## Extrusion_Data
Extrusion Direction |  |  |  | el | Engineering Strain - Longitudinal
Sample | A |  |  | ew | Engineering Strain - Width | [7 empty] | Sample | B | [11 empty] | Sample | C | [11 empty] | Sample | D | [11 empty] | Sample | E | [11 empty] | Slope of r-values
Width | 5.988 | mm |  | εl | True Strain - Longitudinal | [7 empty] | Width | 6.001 | mm | [10 empty] | Width | 5.989 | mm | [10 empty] | Width | 5.992 | mm | [10 empty] | Width | 5.992 | mm
Thickness | 3.3395 | mm |  | εw | True Strain - Width | [7 empty] | Thickness | 3.37 | mm | [10 empty] | Thickness | 3.422 | mm | [10 empty] | Thickness | 3.3295 | mm | [10 empty] | Thickness | 3.3255 | mm
Area | 19.996926 | mm2 |  | εt | True Strain - Thickness | [7 empty] | Area | 20.22337 | mm2 | [10 empty] | Area | 20.494358 | mm2 | [10 empty] | Area | 19.950364 | mm2 | [10 empty] | Area | 19.926396 | mm2
Extensometer Length | 24.95917702 | mm |  | eps | Effective Plastic Strain | [7 empty] | Extensometer Length | 24.90115356 | mm | [10 empty] | Extensometer Length | 24.99507 | mm | [10 empty] | Extensometer Length | 25.00418 | mm | [10 empty] | Extensometer Length | 24.97627 | mm
Extensometer Width | 3.021324 | mm |  | r | r-value | [5 empty] | G | 0.9908243 | Extensometer Width | 3.041741 | mm | [8 empty] | G | 0.9891789 | Extensometer Width | 2.982461 | mm | [8 empty] | G | 1.017145 | Extensometer Width | 2.988601 | mm | [8 empty] | G | 1.014367 | Extensometer Width | 3.022236 | mm | [8 empty] | G | 1
Effective Modulus | 64.78106 | GPa |  | G | flow stress ratio | [6 empty] | Cumulative Plastic Work | Effective Modulus | 69.4208 | GPa | [9 empty] | Cumulative Plastic Work | Effective Modulus | 69.29409 | GPa | [9 empty] | Cumulative Plastic Work | Effective Modulus | 68.55327 | GPa | [9 empty] | Cumulative Plastic Work | Effective Modulus | 67.12495 | GPa | [9 empty] | Cumulative Plastic Work
Time [s] | Disp. [mm] | el | ew | εl | εw | εt | r | eps | Load [N] | E. Stress [MPa] | T. Stress [MPa] |  | Time [s] | Disp. [mm] | el | ew | εl | εw | εt | r | eps | Load [N] | E. Stress [MPa] | T. Stress [MPa] |  | Time [s] | Disp. [mm] | el | ew | εl | εw | εt | r | eps | Load [N] | E. Stress [MPa] | T. Stress [MPa] |  | Time [s] | Disp. [mm] | el | ew | εl | εw | εt | r | eps | Load [N] | E. Stress [MPa] | T. Stress [MPa] |  | Time [s] | Disp. [mm] | el | ew | εl | εw | εt | r | eps | Load [N] | E. Stress [MPa] | T. Stress [MPa]
0 | 0 | 0 | 0 | 0 | 0 | 0 | #DIV/0! | 3.158121e-06 | -4.0911 | -0.2045864 | -0.2045864 |  | 0 | 0 | 0 | 0 | 0 | 0 | 0 | #DIV/0! | 0 | 0 | 0 | 0 |  | 0 | 0 | 0 | 0 | 0 | 0 | 0 | #DIV/0! | 2.880776e-06 | -4.0911 | -0.1996208 | -0.1996208 |  | 0 | 0 | 0 | 0 | 0 | 0 | 0 | #DIV/0! | -2.342317e-06 | 3.2035 | 0.1605735 | 0.1605735 |  | 0 | 0 | 0 | 0 | 0 | 0 | 0 | #DIV/0! | -6.636719e-06 | 8.877 | 0.4454895 | 0.4454895
0.101 | 0.00148201 | 5.937735e-05 | -0.0001762893 | 5.937559e-05 | 0.0001762738 | -0.0002356493 | -0.7480341 | 4.438839e-05 | 19.4136 | 0.9708292 | 0.9708869 | 1.579739e-05 | 0.11 | 0.0002231598 | 8.961825e-06 | 1.285469e-05 | 8.961785e-06 | -1.285478e-05 | 3.89299e-06 | -3.302031 | 8.961785e-06 | 0 | 0 | 0 | 0 | 0.093 | -0.0003376007 | -1.350669e-05 | -1.398954e-05 | -1.350678e-05 | 1.398944e-05 | -4.826544e-07 | -28.98438 | -3.060116e-05 | 24.2767 | 1.184555 | 1.184539 | -1.648849e-05 | 0.094 | 9.727478e-05 | 3.890341e-06 | 6.621407e-06 | 3.890333e-06 | -6.621429e-06 | 2.731096e-06 | -2.424459 | -1.445286e-05 | 25.0872 | 1.257481 | 1.257486 | -8.586731e-06 | 0.096 | 0.0002632141 | 1.053856613e-05 | 2.524421e-05 | 1.053851e-05 | -2.524453e-05 | 1.470602e-05 | -1.716612 | -5.187847e-06 | 21.0347 | 1.05562 | 1.055631 | 1.087466e-06
0.2 | 0.0006504059 | 2.605879e-05 | 1.507218e-05 | 2.605845e-05 | -1.50723e-05 | -1.098615e-05 | 1.371936 | 1.686373e-06 | 31.5713 | 1.578808 | 1.578849 | -3.864204e-05 | 0.2 | 0.0004138946 | 1.66215e-05 | 2.21038e-05 | 1.662137e-05 | -2.210405e-05 | 5.482678e-06 | -4.031614 | 1.719869e-05 | -0.8105 | -0.0400774 | -0.04007806 | -1.650595e-07 | 0.193 | 0.0006809235 | 2.724231e-05 | 4.116921e-05 | 2.724194e-05 | -4.117005e-05 | 1.392811e-05 | -2.955896 | 1.014971e-06 | 37.2449 | 1.817325 | 1.817374 | 3.096595e-05 | 0.201 | 0.0004844666 | 1.937542e-05 | -7.897823e-06 | 1.937524e-05 | 7.897792e-06 | -2.727303e-05 | -0.2895825 | -1.338825e-06 | 28.3293 | 1.419989 | 1.420017 | 8.969695e-06 | 0.203 | 0.0005455017 | 2.18408e-05 | 1.041324e-05 | 2.184056e-05 | -1.041329e-05 | -1.142727e-05 | 0.9112668 | 6.602357e-07 | 28.3293 | 1.421697 | 1.421728 | 8.331367e-06
0.304 | 0.0001220703 | 4.890799e-06 | 3.290628e-05 | 4.890787e-06 | -3.290682e-05 | 2.801604e-05 | -1.174571 | -6.341592e-06 | 14.5506 | 0.7276418 | 0.7276454 | -4.790027e-05 | 0.301 | 0.0004291534 | 1.723428e-05 | -1.183572e-05 | 1.723413e-05 | 1.183565e-05 | -2.906978e-05 | -0.4071462 | 1.319288e-05 | 5.6735 | 0.2805418 | 0.2805466 | -6.466945e-07 | 0.299 | 0.0002708435 | 1.083588e-05 | -2.318266e-05 | 1.083582e-05 | 2.318239e-05 | -3.401821e-05 | -0.6814701 | -2.22395e-05 | 46.971 | 2.291899 | 2.291924 | -1.681381e-05 | 0.3 | 0.0004692077 | 1.876517e-05 | 2.289571e-05 | 1.8765e-05 | -2.289597e-05 | 4.130974e-06 | -5.542512 | 2.199418e-06 | 22.6557 | 1.135603 | 1.135625 | 1.349093e-05 | 0.301 | 0.001104355 | 4.421616e-05 | 3.202859e-05 | 4.421518e-05 | -3.20291e-05 | -1.218608e-05 | 2.628336 | 2.182242e-05 | 29.9503 | 1.503047 | 1.503113 | 3.927938e-05
0.4 | 4.959106e-05 | 1.986887e-06 | -6.234044e-06 | 1.986885e-06 | 6.234025e-06 | -8.22091e-06 | -0.7583133 | -9.245461e-06 | 14.5506 | 0.7276418 | 0.7276433 | -5.001325e-05 | 0.404 | 0.0002498627 | 1.003418e-05 | -1.630351e-05 | 1.003413e-05 | 1.630338e-05 | -2.633751e-05 | -0.6190175 | 7.724863e-06 | 3.242 | 0.1603096 | 0.1603112 | -1.852004e-06 | 0.4 | 0.0002880096 | 1.152266e-05 | -3.389465e-05 | 1.152259e-05 | 3.389407e-05 | -4.541667e-05 | -0.7462915 | -1.98405e-05 | 44.5394 | 2.173252 | 2.173277 | -1.145781e-05 | 0.4 | 0.0004997253 | 1.998567e-05 | 4.148351e-06 | 1.998547e-05 | -4.14836e-06 | -1.583711e-05 | 0.2619391 | -2.506486e-06 | 30.7608 | 1.541867 | 1.541897 | 7.190853e-06 | 0.401 | 0.001123428 | 4.497982e-05 | -1.143878e-05 | 4.497881e-05 | 1.143872e-05 | -5.641753e-05 | -0.2027511 | 1.289025e-05 | 42.9184 | 2.153847 | 2.153943 | 2.294665e-05
0.504 | 0.0002803803 | 1.123355e-05 | 4.789955e-05 | 1.123349e-05 | -4.79007e-05 | 3.666721e-05 | -1.306363 | 8.760524e-06 | 3.2035 | 0.1601996 | 0.1602014 | -4.201999e-05 | 0.508 | 0.0003471375 | 1.394062e-05 | -1.489263e-05 | 1.394052e-05 | 1.489252e-05 | -2.883304e-05 | -0.5165089 | 1.33632e-05 | 0.8105 | 0.0400774 | 0.04007795 | -1.287073e-06 | 0.5 | 0.0002498627 | 9.996478e-06 | -5.22809e-05 | 9.996428e-06 | 5.227953e-05 | -6.227596e-05 | -0.8394817 | -2.136661e-05 | 44.5394 | 2.173252 | 2.173274 | -1.477448e-05 | 0.504 | -0.0001068115 | -4.271747e-06 | 9.062552e-05 | -4.271756e-06 | -9.062963e-05 | 9.490139e-05 | -0.9549874 | -2.676317e-05 | 30.7608 | 1.541867 | 1.54186 | -3.021001e-05 | 0.505 | 0.0009021759 | 3.612132e-05 | 5.167174e-05 | 3.612066e-05 | -5.167307e-05 | 1.555241e-05 | -3.322513 | 1.608402e-06 | 46.1605 | 2.31655 | 2.316634 | -2.271532e-06
0.6 | 0.0003013611 | 1.207416e-05 | 2.438379e-05 | 1.207409e-05 | -2.438409e-05 | 1.231e-05 | -1.980835 | -1.03539e-06 | 16.9821 | 0.8492355 | 0.8492458 | -4.696422e-05 | 0.608 | 0.0003032684 | 1.217889e-05 | -1.802792e-06 | 1.217882e-05 | 1.802791e-06 | -1.398161e-05 | -0.1289402 | 5.828247e-06 | 8.9156 | 0.4408563 | 0.4408617 | -3.099002e-06 | 0.587 | 0.0003166199 | 1.266729e-05 | -4.564586e-05 | 1.266721e-05 | 4.564482e-05 | -5.831203e-05 | -0.7827684 | -2.326179e-05 | 51.0235 | 2.489636 | 2.489668 | -1.919304e-05 | 0.601 | 0.0001373291 | 5.492246e-06 | 1.324281e-05 | 5.492231e-06 | -1.32429e-05 | 7.750671e-06 | -1.708614 | -1.877726e-05 | 33.1923 | 1.663744 | 1.663753 | -1.741015e-05 | 0.601 | 0.0008144379 | 3.260846e-05 | 2.161535e-05 | 3.260793e-05 | -2.161559e-05 | -1.099234e-05 | 1.966422 | -2.510185e-06 | 46.971 | 2.357225 | 2.357302 | -1.189654e-05
0.704 | 0.0005283356 | 2.116799e-05 | -1.909669e-05 | 2.116776e-05 | 1.909651e-05 | -4.026427e-05 | -0.4742792 | 3.052667e-06 | 23.4662 | 1.17349 | 1.173515 | -4.282964e-05 | 0.708 | 0.0003509522 | 1.409381e-05 | -3.354761e-05 | 1.409371e-05 | 3.354705e-05 | -4.764076e-05 | -0.7041669 | 1.409371e-05 | 0 | 0 | 0 | -1.277039e-06 | 0.7 | 0.0001831055 | 7.325663e-06 | -3.373477e-05 | 7.325636e-06 | 3.37342e-05 | -4.105983e-05 | -0.8215863 | -2.232515e-05 | 42.1079 | 2.054609 | 2.054624 | -1.706485e-05 | 0.701 | 0.0002307892 | 9.230024e-06 | -1.212595e-05 | 9.229982e-06 | 1.212588e-05 | -2.135586e-05 | -0.5678009 | -1.148387e-05 | 28.3293 | 1.419989 | 1.420002 | -6.164625e-06 | 0.701 | 0.0005531311 | 2.214626e-05 | 4.070629e-05 | 2.214602e-05 | -4.070712e-05 | 1.85611e-05 | -2.193142 | -9.335846e-06 | 42.1079 | 2.113172 | 2.113219 | -2.715367e-05
0.8 | 0.0006809235 | 2.728149e-05 | 3.535255e-05 | 2.728111e-05 | -3.535318e-05 | 8.072064e-06 | -4.379695 | 1.479712e-05 | 16.1716 | 0.8087043 | 0.8087264 | -3.118947e-05 | 0.808 | 0.0004558563 | 1.830663e-05 | -1.497101e-05 | 1.830647e-05 | 1.49709e-05 | -3.327737e-05 | -0.4498824 | 2.061582e-05 | -3.2421 | -0.1603145 | -0.1603175 | -1.799843e-06 | 0.794 | 0.0003623962 | 1.449871e-05 | -2.190362e-05 | 1.44986e-05 | 2.190338e-05 | -3.640198e-05 | -0.6017084 | -1.914756e-05 | 47.7815 | 2.331447 | 2.33148 | -1.009622e-05 | 0.804 | 0.0003261566 | 1.304408e-05 | 2.233728e-06 | 1.3044e-05 | -2.23373e-06 | -1.081027e-05 | 0.2066304 | -1.47815e-05 | 38.0554 | 1.907504 | 1.907529 | -1.165111e-05 | 0.801 | 0.0003509521 | 1.405142e-05 | 5.979722e-05 | 1.405132e-05 | -5.979901e-05 | 4.574768e-05 | -1.307148 | -1.621836e-05 | 40.4869 | 2.031823 | 2.031851 | -4.141792e-05
0.905 | 0.0004997253 | 2.002171e-05 | -1.010073e-05 | 2.002151e-05 | 1.010068e-05 | -3.012219e-05 | -0.3353236 | 7.537603e-06 | 16.1716 | 0.8087043 | 0.8087205 | -3.706041e-05 | 0.911 | 0.0002918243 | 1.171931e-05 | -2.108483e-05 | 1.171924e-05 | 2.108461e-05 | -3.280385e-05 | -0.642748 | 1.287395e-05 | -1.6211 | -0.08015974 | -0.08016068 | -8.689674e-07 | 0.894 | -5.912781e-05 | -2.365579e-06 | 2.350242e-05 | -2.365582e-06 | -2.35027e-05 | 2.586828e-05 | -0.9085528 | -4.228914e-05 | 56.6971 | 2.766474 | 2.766467 | -6.908351e-05 | 0.904 | 0.0005226135 | 2.090105e-05 | -2.185862e-05 | 2.090083e-05 | 2.185838e-05 | -4.275921e-05 | -0.511197 | -4.554298e-06 | 34.8133 | 1.744996 | 1.745032 | 7.02663e-06 | 0.901 | 0.0004005432 | 1.603695e-05 | 1.924871e-05 | 1.603682e-05 | -1.924889e-05 | 3.212074e-06 | -5.992668 | -1.605082e-05 | 42.9184 | 2.153847 | 2.153881 | -4.106727e-05
1.001 | 0.0002861023 | 1.146281e-05 | -1.12055e-05 | 1.146274e-05 | 1.120543e-05 | -2.266818e-05 | -0.4943244 | -5.400834e-06 | 21.8452 | 1.092428 | 1.09244 | -4.935944e-05 | 1.001 | 0.0005054474 | 2.029815e-05 | -5.087009e-05 | 2.029795e-05 | 5.08688e-05 | -7.116675e-05 | -0.7147833 | 2.376195e-05 | -4.8631 | -0.2404693 | -0.2404741995 | -2.614504e-06 | 0.994 | 8.583069e-05 | 3.433905e-06 | 4.428687e-05 | 3.433899e-06 | -4.428785e-05 | 4.085395e-05 | -1.084053 | -3.477773e-05 | 54.2656 | 2.647831 | 2.64784 | -4.874896e-05 | 0.989 | 0.0009574891 | 3.829316e-05 | 1.212595e-05 | 3.829243e-05 | -1.212602e-05 | -2.61664e-05 | 0.4634196 | 8.688309e-06 | 40.4869 | 2.029382 | 2.029459 | 3.201868e-05 | 1.004 | 0.0009040833 | 3.619769e-05 | 3.865519e-06 | 3.619703e-05 | -3.865527e-06 | -3.23315e-05 | 0.1195591 | 2.896793e-06 | 44.5394 | 2.235196 | 2.235277 | 5.147556e-07
1.105 | 0.000333786 | 1.337328e-05 | -7.867521e-05 | 1.337319e-05 | 7.867212e-05 | -9.204531e-05 | -0.8547108 | 1.340299e-05 | -0.0386 | -0.001930297 | -0.001930323 | -3.910656e-05 | 1.101 | 0.0005378723 | 2.16003e-05 | 6.427346e-06 | 2.160006e-05 | -6.427367e-06 | -1.51727e-05 | 0.423614 | 2.044542e-05 | 1.621 | 0.08015479 | 0.08015652 | -2.348655e-06 | 1.088 | 0.0001220703 | 4.883776e-06 | 4.028986e-05 | 4.883764e-06 | -4.029067e-05 | 3.540691e-05 | -1.137932 | -3.675225e-05 | 59.1286 | 2.885116 | 2.88513 | -5.421145e-05 | 1.085 | 0.0006351471 | 2.540164e-05 | 2.871936e-05 | 2.540132e-05 | -2.871977e-05 | 3.318453e-06 | -8.654564 | -3.017159e-06 | 38.8659 | 1.94813 | 1.948179 | 8.738624e-06 | 1.102 | 0.0006999969 | 2.802648e-05 | 5.601059e-06 | 2.802608e-05 | -5.601074e-06 | -2.242501e-05 | 0.2497691 | -6.485898e-06 | 46.1605 | 2.31655 | 2.316615 | -2.083974e-05
1.201 | 0.0005912781 | 2.368981e-05 | -7.394049e-05 | 2.368953e-05 | 7.393776e-05 | -9.762729e-05 | -0.7573473 | 7.451422e-06 | 21.0347 | 1.051897 | 1.051922 | -4.22311e-05 | 1.21 | 0.0004673004 | 1.876622e-05 | -2.5631e-05 | 1.876604e-05 | 2.563067e-05 | -4.439671e-05 | -0.5773102 | 1.76114e-05 | 1.621 | 0.08015479 | 0.0801563 | -2.57582e-06 | 1.197 | 0.0001068115 | 4.273304e-06 | -2.478146e-05 | 4.273294e-06 | 2.478116e-05 | -2.905445e-05 | -0.8529212 | -3.450909e-05 | 55.0761 | 2.687379 | 2.68739 | -4.796141e-05 | 1.201 | 0.0002555847 | 1.022168e-05 | -7.818046e-06 | 1.022163e-05 | 7.818016e-06 | -1.803964e-05 | -0.4333797 | -1.878904e-05 | 39.6764 | 1.988756 | 1.988776 | -2.230797e-05 | 1.209 | 0.0004692078 | 1.878614e-05 | 2.59542e-05 | 1.878596e-05 | -2.595454e-05 | 7.168574e-06 | -3.6206 | -1.875553e-05 | 50.213 | 2.519924 | 2.519971 | -5.051132e-05
1.305 | 0.0006332397 | 2.537102e-05 | -0.0001005338 | 2.53707e-05 | 0.0001005288 | -0.0001258995 | -0.7984845 | 1.624319e-06 | 30.7608 | 1.538276 | 1.538315 | -4.977789e-05 | 1.309 | 0.0005226135 | 2.098752e-05 | -2.74338e-06 | 2.09873e-05 | 2.743376e-06 | -2.373068e-05 | -0.1156046 | 1.925533e-05 | 2.4315 | 0.1202322 | 0.1202347 | -2.411105e-06 | 1.288 | -1.907349e-05 | -7.630899e-07 | -4.580574e-05 | -7.630902e-07 | 4.580469e-05 | -4.50416e-05 | -1.016942 | -4.125744e-05 | 57.5076 | 2.806021 | 2.806019 | -6.649712e-05 | 1.301 | 0.0002384186 | 9.535149e-06 | -3.669695e-06 | 9.535103e-06 | 3.669689e-06 | -1.320479e-05 | -0.2779058 | -1.82903e-05 | 38.0554 | 1.907504 | 1.907522 | -2.133635e-05 | 1.302 | 0.0004234314 | 1.695335e-05 | 4.946287e-05 | 1.69532e-05 | -4.946409e-05 | 3.251089e-05 | -1.521462 | -2.119419e-05 | 51.0235 | 2.560599 | 2.560642 | -5.670625e-05
1.405 | 0.0002613068 | 1.046937e-05 | -0.0001116604 | 1.046931e-05 | 0.0001116542 | -0.0001221235 | -0.9142727 | 2.365304e-06 | 10.498 | 0.5249807 | 0.5249862 | -4.901345e-05 | 1.402 | 5.340576e-05 | 2.14471e-06 | -5.565141e-06 | 2.144708e-06 | 5.565126e-06 | -7.709834e-06 | -0.7218218 | -5.937735e-06 | 11.3471 | 0.5610885 | 0.5610897 | -1.099343e-05 | 1.388 | -0.0001106262 | -4.425922e-06 | -4.372729e-05 | -4.425932e-06 | 4.372633e-05 | -3.93004e-05 | -1.112618 | -4.492013e-05 | 57.5076 | 2.806021 | 2.806009 | -7.677469e-05 | 1.401 | 0.0005321503 | 2.128245e-05 | -8.536031e-06 | 2.128223e-05 | 8.535994e-06 | -2.981822e-05 | -0.2862677 | -4.76554e-06 | 35.6238 | 1.785622 | 1.78566 | 3.638347e-06 | 1.402 | 0.0003242493 | 1.298229e-05 | 7.218266e-05 | 1.298221e-05 | -7.218526e-05 | 5.920306e-05 | -1.219283 | -2.6983e-05 | 53.4551 | 2.682628 | 2.682662 | -7.188249e-05
1.502 | 0.0004177094 | 1.67357e-05 | -9.658823e-05 | 1.673556e-05 | 9.658356e-05 | -0.0001133191 | -0.8523148 | -1.28104e-07 | 21.8452 | 1.092428 | 1.092446 | -5.102991e-05 | 1.51 | 0.000459671 | 1.845983e-05 | -6.858449e-05 | 1.845966e-05 | 6.858213e-05 | -8.704179e-05 | -0.7879219 | 1.210905e-05 | 8.9156 | 0.4408563 | 0.4408644 | -1.952406e-06 | 1.488 | 8.964539e-05 | 3.586523e-06 | -3.269555e-05 | 3.586516e-06 | 3.269501e-05 | -3.628153e-05 | -0.9011476 | -3.519584e-05 | 55.0761 | 2.687379 | 2.687388 | -5.006501e-05 | 1.502 | 0.000207901 | 8.314651e-06 | -7.738271e-06 | 8.314616e-06 | 7.738241e-06 | -1.605286e-05 | -0.4820476 | -2.36591e-05 | 43.7289 | 2.191885 | 2.191903 | -3.393682e-05 | 1.498 | 0.0004386902 | 1.756428e-05 | 5.687836e-05 | 1.756412e-05 | -5.687998e-05 | 3.931585e-05 | -1.446744 | -2.179522e-05 | 52.6445 | 2.641948 | 2.641994 | -5.807093e-05
1.629 | 0.0003700256 | 1.482523e-05 | -4.182333e-06 | 1.482512e-05 | 4.182324e-06 | -1.900745e-05 | -0.2200361 | -1.412837e-06 | 21.0347 | 1.051897 | 1.051912 | -5.240738e-05 | 1.609 | 0.0003070831 | 1.233208e-05 | -6.160847e-05 | 1.233201e-05 | 6.160657e-05 | -7.393858e-05 | -0.8332128 | 1.060005e-05 | 2.4315 | 0.1202322 | 0.1202337 | -2.375753e-06 | 1.595 | 3.623962e-05 | 1.449871e-06 | 5.491892e-05 | 1.44987e-06 | -5.492043e-05 | 5.347056e-05 | -1.027115 | -3.904456e-05 | 57.5076 | 2.806021 | 2.806025 | -6.063632e-05 | 1.605 | 0.0003147125 | 1.25864e-05 | 1.412035e-05 | 1.258632e-05 | -1.412045e-05 | 1.534132e-06 | -9.204196 | -1.523917e-05 | 38.0554 | 1.907504 | 1.907528 | -1.667835e-05 | 1.602 | 0.0007991791 | 3.199753e-05 | 7.731039e-05 | 3.199702e-05 | -7.731338e-05 | 4.531636e-05 | -1.706081 | -2.515099e-06 | 46.1605 | 2.31655 | 2.316624 | -1.026954e-05
1.701 | 0.0003509521 | 1.406105e-05 | -3.472126e-05 | 1.406095e-05 | 3.472066e-05 | -4.87816e-05 | -0.7117572 | -4.054022e-06 | 23.4662 | 1.17349 | 1.173507 | -5.534625e-05 | 1.702 | 0.0003948212 | 1.585554e-05 | -5.290803e-05 | 1.585541e-05 | 5.290663e-05 | -6.876204e-05 | -0.7694162 | 1.008214e-05 | 8.1051 | 0.4007789 | 0.4007853 | -2.510675e-06 | 1.695 | -0.0002231598 | -8.928152e-06 | 9.632795e-05 | -8.928192e-06 | -9.633259e-05 | 0.0001052608 | -0.9151803 | -4.999292e-05 | 58.3181 | 2.845569 | 2.845543 | -9.157401e-05 | 1.706 | 0.0002441406 | 9.763993e-06 | 3.270816e-06 | 9.763945e-06 | -3.270821e-06 | -6.493125e-06 | 0.503736 | -1.687614e-05 | 36.4343 | 1.826247 | 1.826265 | -1.973441e-05 | 1.736 | 0.0007972717 | 3.192116e-05 | 6.492495e-05 | 3.192066e-05 | -6.492706e-05 | 3.30064e-05 | -1.967105 | -5.015359e-06 | 49.4025 | 2.479249 | 2.479328 | -1.626511e-05
1.802 | 0.0001506805 | 6.03708e-06 | -4.09553e-05 | 6.037062e-06 | 4.095446e-05 | -4.699153e-05 | -0.8715287 | -1.145209e-05 | 22.6557 | 1.132959 | 1.132966 | -6.387798e-05 | 1.802 | 0.0004024506 | 1.616192e-05 | -2.304439e-05 | 1.616179e-05 | 2.304412e-05 | -3.920592e-05 | -0.5877715 | 9.233878e-06 | 9.7261 | 0.4809337 | 0.4809415 | -2.884642e-06 | 1.798 | -8.773803e-05 | -3.510214e-06 | 5.443928e-05 | -3.51022e-06 | -5.444076e-05 | 5.795098e-05 | -0.9394278 | -4.22923e-05 | 55.0761 | 2.687379 | 2.687369 | -7.027059e-05 | 1.79 | 0.0002231598 | 8.9249e-06 | -1.579565e-05 | 8.92486e-06 | 1.579552e-05 | -2.472038e-05 | -0.6389675 | -2.245626e-05 | 42.9184 | 2.151259 | 2.151278 | -3.083198e-05 | 1.802 | 0.0008659363 | 3.467036e-05 | 4.954176e-05 | 3.466976e-05 | -4.954299e-05 | 1.487323e-05 | -3.331017 | -1.660385e-06 | 48.592 | 2.438574 | 2.438659 | -8.015248e-06
1.906 | 0.0004367828 | 1.749989e-05 | -5.784246e-05 | 1.749974e-05 | 5.784079e-05 | -7.534052e-05 | -0.7677248 | 2.513161e-06 | 19.4136 | 0.9708292 | 0.9708462 | -4.918784e-05 | 1.902 | 0.0005645752 | 2.267265e-05 | 1.834145e-05 | 2.267239e-05 | -1.834162e-05 | -4.330774e-06 | 4.235183 | 1.632176e-05 | 8.9156 | 0.4408563 | 0.4408663 | 3.821892e-07 | 1.899 | -0.0001850128 | -7.401973e-06 | 2.829883e-05 | -7.402e-06 | -2.829923e-05 | 3.570123e-05 | -0.7926682 | -4.561322e-05 | 54.2656 | 2.647831 | 2.647812 | -7.912943e-05 | 1.89 | 0.0001735687 | 6.941589e-06 | -2.800137e-05 | 6.941565e-06 | 2.800098e-05 | -3.494254e-05 | -0.8013435 | -2.621743e-05 | 45.35 | 2.273141 | 2.273157 | -3.915251e-05 | 1.903 | 0.0008964538 | 3.589222e-05 | 1.93276e-05 | 3.589157e-05 | -1.932778e-05 | -1.656379e-05 | 1.16687 | -2.256539e-06 | 51.0235 | 2.560599 | 2.56069 | -9.505441e-06
2.002 | 0.0001506805 | 6.03708e-06 | -3.164369e-05 | 6.037062e-06 | 3.164319e-05 | -3.768025e-05 | -0.8397818 | -9.575088e-06 | 20.2242 | 1.011365 | 1.011372 | -6.116861e-05 | 2.009 | 0.0006427765 | 2.581312e-05 | 6.505728e-06 | 2.581279e-05 | -6.50575e-06 | -1.930704e-05 | 0.3369626 | 1.88848e-05 | 9.7261 | 0.4809337 | 0.4809461 | 1.563513e-06 | 1.999 | -0.0001831055 | -7.325663e-06 | 1.159133e-05 | -7.32569e-06 | -1.15914e-05 | 1.891709e-05 | -0.6127475 | -4.439541e-05 | 52.6445 | 2.568731 | 2.568713 | -7.595307e-05 | 1.99 | 0.0005168915 | 2.06722e-05 | -2.074176e-05 | 2.067199e-05 | 2.074154e-05 | -4.141353e-05 | -0.5008397 | -8.338979e-06 | 39.6764 | 1.988756 | 1.988797 | -1.053947e-06 | 2.004 | 0.000749588 | 3.0012e-05 | 3.084527e-05 | 3.001155e-05 | -3.084574e-05 | 8.341869e-07 | -36.97701 | -9.95433e-06 | 53.4551 | 2.682628 | 2.682708 | -2.968673e-05
2.106 | 0.0001678467 | 6.724848e-06 | -9.942905e-06 | 6.724826e-06 | 9.942856e-06 | -1.666768e-05 | -0.596535 | -7.01025e-06 | 17.7926 | 0.8897668 | 0.8897727 | -5.873055e-05 | 2.106 | 0.0005435944 | 2.183009e-05 | 2.374983e-05 | 2.182985e-05 | -2.375011e-05 | 1.92026e-06 | -12.36817 | 1.952056e-05 | 3.242 | 0.1603096 | 0.1603131 | 1.767354e-06 | 2.097 | 5.149841e-05 | 2.060343e-06 | 8.313781e-06 | 2.060341e-06 | -8.313816e-06 | 6.253475e-06 | -1.329471 | -3.957556e-05 | 59.1286 | 2.885116 | 2.885122 | -6.280974e-05 | 2.103 | 0.0003070831 | 1.228127e-05 | -1.284393e-05 | 1.22812e-05 | 1.284385e-05 | -2.512505e-05 | -0.5111971 | -1.791478e-05 | 41.2974 | 2.070007 | 2.070033 | -2.048721e-05 | 2.104 | 0.0008335114 | 3.337213e-05 | 5.435394e-05 | 3.337157e-05 | -5.435541e-05 | 2.098384e-05 | -2.590346 | -6.594446e-06 | 53.4551 | 2.682628 | 2.682717 | -2.067313e-05
2.202 | 0.000459671 | 1.841691e-05 | 7.338811e-06 | 1.841675e-05 | -7.338838e-06 | -1.107791e-05 | 0.6624752 | -5.955143e-06 | 31.5713 | 1.578808 | 1.578837 | -5.742822e-05 | 2.209 | 0.0005130768 | 2.060454e-05 | 9.876167e-06 | 2.060433e-05 | -9.876215e-06 | -1.072811e-05 | 0.9205922 | 1.252173e-05 | 11.3471 | 0.5610885 | 0.5611 | -7.571668e-07 | 2.196 | 6.294251e-05 | 2.518197e-06 | -6.315276e-06 | 2.518194e-06 | 6.315256e-06 | -8.83345e-06 | -0.7149252 | -3.911773e-05 | 59.1286 | 2.885116 | 2.885123 | -6.148883e-05 | 2.197 | 0.0001163483 | 4.653153e-06 | 9.33379e-06 | 4.653142e-06 | -9.333834e-06 | 4.680692e-06 | -1.994114 | -2.850577e-05 | 45.35 | 2.273141 | 2.273152 | -4.348654e-05 | 2.203 | 0.0005645752 | 2.260446e-05 | 3.826075e-05 | 2.260421e-05 | -3.826149e-05 | 1.565728e-05 | -2.443687 | -1.675534e-05 | 52.6445 | 2.641948 | 2.642008 | -4.772511e-05
2.304 | 0.0006027222 | 2.414832e-05 | -4.971453e-06 | 2.414803e-05 | 4.97144e-06 | -2.911947e-05 | -0.1707257 | 6.658556e-06 | 22.6557 | 1.132959 | 1.132986 | -4.032516e-05 | 2.309 | 0.0001125336 | 4.519211e-06 | 7.60308e-06 | 4.519201e-06 | -7.603109e-06 | 3.083908e-06 | -2.465413 | -1.83132e-06 | 8.9156 | 0.4408563 | 0.4408583 | -7.947748e-06 | 2.299 | -0.0002269745 | -9.080771e-06 | 1.111169e-05 | -9.080812e-06 | -1.111175e-05 | 2.019256e-05 | -0.5502893 | -4.900411e-05 | 56.6971 | 2.766474 | 2.766448 | -8.942562e-05 | 2.303 | 0.0005226135 | 2.090105e-05 | 4.41959e-05 | 2.090083e-05 | -4.419687e-05 | 2.329605e-05 | -1.897183 | -1.225862e-05 | 45.35 | 2.273141 | 2.273189 | -6.554002e-06 | 2.303 | 0.0006504059 | 2.604095e-05 | 4.559735e-05 | 2.604061e-05 | -4.559839e-05 | 1.955778e-05 | -2.331471 | -1.27131e-05 | 51.834 | 2.601273 | 2.601341 | -3.712767e-05
2.429 | 0.0005569458 | 2.231427e-05 | -0.0001144223 | 2.231402e-05 | 0.0001144158 | -0.0001367298 | -0.8368021 | -2.683643e-06 | 32.3818 | 1.619339 | 1.619375 | -5.318172e-05 | 2.409 | 0.0002746582 | 1.102994e-05 | -1.967395e-05 | 1.102988e-05 | 1.967376e-05 | -3.070363e-05 | -0.6407631 | 2.370046e-06 | 12.1576 | 0.6011659 | 0.6011725 | -5.758772e-06 | 2.396 | -0.0001087189 | -4.349613e-06 | 6.802911e-05 | -4.349622e-06 | -6.803143e-05 | 7.238105e-05 | -0.9399066 | -4.598526e-05 | 59.1286 | 2.885116 | 2.885103 | -8.089503e-05 | 2.4 | 0.0003986359 | 1.594277e-05 | 5.951289e-05 | 1.594264e-05 | -5.951466e-05 | 4.357202e-05 | -1.365892 | -2.136503e-05 | 51.0235 | 2.557522 | 2.557563 | -2.85494e-05 | 2.406 | 0.0004901886 | 1.962617e-05 | 8.243812e-05 | 1.962598e-05 | -8.244152e-05 | 6.281554e-05 | -1.312438 | -2.276336e-05 | 56.6971 | 2.845326 | 2.845382 | -6.449816e-05
2.503 | 0.0003814697 | 1.528375e-05 | -7.023163e-05 | 1.528363e-05 | 7.022917e-05 | -8.551279e-05 | -0.8212709 | -9.088183e-06 | 31.5713 | 1.578808 | 1.578832 | -6.342324e-05 | 2.503 | 0.0006790161 | 2.726846e-05 | -1.450072e-05 | 2.726809e-05 | 1.450061e-05 | -4.17687e-05 | -0.3471646 | 1.918544e-05 | 11.3471 | 0.5610885 | 0.5611038 | 4.013296e-06 | 2.496 | -0.0003013611 | -1.205682e-05 | 7.266564e-05 | -1.205689e-05 | -7.266828e-05 | 8.472518e-05 | -0.8576941 | -5.255078e-05 | 57.5076 | 2.806021 | 2.805987 | -9.957753e-05 | 2.503 | 0.0001144409 | 4.576872e-06 | -1.675296e-06 | 4.576861e-06 | 1.675294e-06 | -6.252155e-06 | -0.2679547 | -2.739674e-05 | 43.7289 | 2.191885 | 2.191895 | -4.287307e-05 | 2.5 | 0.0006809235 | 2.726281e-05 | 1.128101e-05 | 2.726244e-05 | -1.128107e-05 | -1.598137e-05 | 0.7058887 | -1.088534e-05 | 51.0235 | 2.560599 | 2.560668 | -3.239159e-05
2.604 | 0.0006389618 | 2.560027e-05 | -9.871885e-05 | 2.559995e-05 | 9.871397e-05 | -0.0001243139 | -0.7940701 | 1.186461e-05 | 17.7926 | 0.8897668 | 0.8897895 | -3.756098e-05 | 2.6 | 0.000207901 | 8.349051e-06 | 2.108483e-05 | 8.349016e-06 | -2.108505e-05 | 1.273604e-05 | -1.655543 | 3.153103e-06 | 7.2946 | 0.3607015 | 0.3607045 | -3.376075e-06 | 2.6 | -0.0001983643 | -7.936135e-06 | 8.945309e-05 | -7.936167e-06 | -8.945709e-05 | 9.739326e-05 | -0.9185142 | -4.671808e-05 | 55.0761 | 2.687379 | 2.687357 | -8.3557e-05 | 2.599 | 0.0006084442 | 2.43337e-05 | -7.100063e-06 | 2.433341e-05 | 7.100038e-06 | -3.143344e-05 | -0.2258753 | -1.593781e-05 | 55.0761 | 2.760656 | 2.760724 | -1.449722e-05 | 2.604 | 0.0007762909 | 3.108113e-05 | 2.53231e-05 | 3.108065e-05 | -2.532342e-05 | -5.757235e-06 | 4.398538 | -1.555106e-05 | 62.3707 | 3.130054 | 3.130152 | -4.566747e-05
2.704 | 0.0003490448 | 1.398463e-05 | -8.459361e-05 | 1.398453e-05 | 8.459003e-05 | -9.857456e-05 | -0.8581325 | -1.476704e-05 | 37.2449 | 1.862531 | 1.862557 | -7.421076e-05 | 2.703 | -3.814697e-05 | -1.531936e-06 | -5.964891e-05 | -1.531937e-06 | 5.964713e-05 | -5.811519e-05 | -1.02636 | -1.538752e-05 | 19.4522 | 0.9618674 | 0.9618659 | -1.563672e-05 | 2.7 | -4.768372e-05 | -1.907725e-06 | 0.00010696 | -1.907727e-06 | -0.0001069657 | 0.0001088734 | -0.9824776 | -4.525569e-05 | 61.5602 | 3.003763 | 3.003758 | -7.939569e-05 | 2.691 | 0.0006980896 | 2.791892e-05 | -3.334636e-05 | 2.791853e-05 | 3.334581e-05 | -6.126434e-05 | -0.544294 | -4.055818e-06 | 43.7289 | 2.191885 | 2.191946 | 1.492657e-05 | 2.717 | 0.0005283356 | 2.11535e-05 | 3.510523e-05 | 2.115328e-05 | -3.510584e-05 | 1.395257e-05 | -2.516085 | -1.941822e-05 | 54.2656 | 2.723302 | 2.72336 | -5.69857e-05
2.803 | 0.0005073548 | 2.032738e-05 | -9.224807e-05 | 2.032718e-05 | 9.224381e-05 | -0.000112571 | -0.8194279 | 9.607388e-07 | 25.0872 | 1.254553 | 1.254578 | -4.969794e-05 | 2.807 | 0.000371933 | 1.493638e-05 | -2.069292e-05 | 1.493626e-05 | 2.069271e-05 | -3.562897e-05 | -0.5807832 | 9.162997e-06 | 8.1051 | 0.4007789 | 0.4007849 | 1.090176e-06 | 2.797 | -5.722046e-05 | -2.28927e-06 | 0.0001121561 | -2.289272e-06 | -0.0001121624 | 0.0001144517 | -0.9799979 | -4.677865e-05 | 63.1812 | 3.082858 | 3.082851 | -8.403053e-05 | 2.798 | -8.201599e-05 | -3.280091e-06 | 2.688451e-05 | -3.280097e-06 | -2.688487e-05 | 3.016497e-05 | -0.8912614 | -4.236497e-05 | 53.4551 | 2.679405 | 2.679396 | -7.838192e-05 | 2.804 | 0.0005626678 | 2.252809e-05 | 4.543957e-05 | 2.252784e-05 | -4.544061e-05 | 2.291277e-05 | -1.9832 | -2.228549e-05 | 59.9391 | 3.008025 | 3.008093 | -6.520251e-05
2.907 | 0.0008831024 | 3.538187e-05 | -6.186697e-05 | 3.538125e-05 | 6.186505e-05 | -9.72463e-05 | -0.6361687 | 7.880509e-06 | 35.6238 | 1.781464 | 1.781527 | -3.919337e-05 | 2.908 | 0.0005817413 | 2.336202e-05 | -2.108483e-05 | 2.336175e-05 | 2.108461e-05 | -4.444636e-05 | -0.4743833 | 1.008314e-05 | 18.6417 | 0.92179 | 0.9218115 | 1.698667e-06 | 2.9 | -9.918213e-05 | -3.968068e-06 | 0.0001200702 | -3.968076e-06 | -0.0001200774 | 0.0001240455 | -0.9680111 | -4.332086e-05 | 55.8866 | 2.726926 | 2.726915 | -7.398604e-05 | 2.9 | -0.0002613068 | -1.045052e-05 | -4.25206e-05 | -1.045058e-05 | 4.25197e-05 | -3.206912e-05 | -1.325877 | -4.716466e-05 | 50.213 | 2.516896 | 2.51687 | -9.085214e-05 | 2.905 | 0.0006084442 | 2.436089e-05 | 5.995499e-05 | 2.436059e-05 | -5.995679e-05 | 3.55962e-05 | -1.684359 | -1.984685e-05 | 59.1286 | 2.96735 | 2.967423 | -5.791645e-05
3.006 | 0.0004844666 | 1.941036e-05 | -9.138004e-05 | 1.941017e-05 | 9.137586e-05 | -0.000110786 | -0.8247959 | -1.207605e-06 | 26.7082 | 1.335615 | 1.335641 | -5.335796e-05 | 3.007 | 0.0005397796 | 2.167689e-05 | -5.3927e-05 | 2.167666e-05 | 5.392555e-05 | -7.560221e-05 | -0.7132801 | 1.013004e-05 | 16.2102 | 0.8015578 | 0.8015752 | 1.739082e-06 | 3 | -8.201599e-05 | -3.281287e-06 | 0.000114954 | -3.281292e-06 | -0.0001149606 | 0.0001182419 | -0.9722493 | -4.891206e-05 | 64.8022 | 3.161953 | 3.161943 | -9.044895e-05 | 2.99 | -0.0001945496 | -7.780682e-06 | -3.430367e-05 | -7.780712e-06 | 3.430309e-05 | -2.652237e-05 | -1.293364 | -4.449489e-05 | 50.213 | 2.516896 | 2.516877 | -8.413267e-05 | 3.001 | 0.0003757477 | 1.504419e-05 | 8.038703e-05 | 1.504407e-05 | -8.039026e-05 | 6.534619e-05 | -1.230221 | -2.613314e-05 | 55.0761 | 2.763977 | 2.764019 | -7.59312e-05
3.103 | 0.0005779266 | 2.315487e-05 | -2.533074e-05 | 2.315461e-05 | 2.533041e-05 | -4.848502e-05 | -0.5224379 | 3.788114e-06 | 25.0872 | 1.254553 | 1.254582 | -4.688794e-05 | 3.11 | 0.0003814697 | 1.531936e-05 | -1.630351e-05 | 1.531924e-05 | 1.630338e-05 | -3.162262e-05 | -0.5155607 | 2.618063e-06 | 17.8312 | 0.8817126 | 0.8817261 | -4.583383e-06 | 3.098 | -0.0002307892 | -9.233388e-06 | 9.736717e-05 | -9.233431e-06 | -9.737191e-05 | 0.0001066053 | -0.9133868 | -5.37225e-05 | 63.1812 | 3.082858 | 3.08283 | -0.000105469 | 3.101 | 0.0004177094 | 1.670558e-05 | -6.382079e-06 | 1.670544e-05 | 6.382059e-06 | -2.30875e-05 | -0.2764292 | -2.119489e-05 | 51.834 | 2.598148 | 2.598191 | -2.454212e-05 | 3.101 | 0.0004100799 | 1.641878e-05 | 3.423746e-05 | 1.641865e-05 | -3.423804e-05 | 1.78194e-05 | -1.921392 | -3.021238e-05 | 62.3707 | 3.130054 | 3.130106 | -8.795297e-05
3.204 | 0.0004901886 | 1.963961e-05 | -4.103421e-05 | 1.963942e-05 | 4.103337e-05 | -6.067279e-05 | -0.676306 | -1.604035e-06 | 27.5187 | 1.376147 | 1.376174 | -5.398065e-05 | 3.208 | 0.0003070831 | 1.233208e-05 | 1.849822e-05 | 1.233201e-05 | -1.849839e-05 | 6.166379e-06 | -2.999878 | -9.464516e-07 | 18.6417 | 0.92179 | 0.9218014 | -7.797733e-06 | 3.197 | -0.0002403259 | -9.614933e-06 | 8.073961e-05 | -9.61498e-06 | -8.074287e-05 | 9.035785e-05 | -0.89359 | -5.866974e-05 | 69.6652 | 3.399238 | 3.399205 | -0.0001215031 | 3.204 | 0.0004329681 | 1.731583e-05 | -7.658495e-06 | 1.731568e-05 | 7.658465e-06 | -2.497415e-05 | -0.3066557 | -1.702891e-05 | 46.971 | 2.354393 | 2.354434 | -1.422585e-05 | 3.204 | 0.0003700256 | 1.481509e-05 | 6.697604e-05 | 1.481498e-05 | -6.697828e-05 | 5.216331e-05 | -1.284011 | -2.939205e-05 | 59.1286 | 2.96735 | 2.967394 | -8.545197e-05
3.303 | 0.0004310608 | 1.727063e-05 | 7.362485e-05 | 1.727048e-05 | -7.362756e-05 | 5.635707e-05 | -1.306447 | 7.914993e-06 | 12.1191 | 0.6060481 | 0.6060586 | -4.454619e-05 | 3.304 | 0.0006885528 | 2.765144e-05 | -4.107231e-05 | 2.765106e-05 | 4.107147e-05 | -6.872253e-05 | -0.597642 | 1.899109e-05 | 12.1576 | 0.6011659 | 0.6011825 | 7.384541e-06 | 3.297 | -0.0001277924 | -5.112703e-06 | 2.022487e-05 | -5.112716e-06 | -2.022508e-05 | 2.533779e-05 | -0.7982178 | -5.07434e-05 | 64.8022 | 3.161953 | 3.161937 | -9.550017e-05 | 3.307 | 0.0003643036 | 1.456971e-05 | -1.39608e-05 | 1.45696e-05 | 1.39607e-05 | -2.85303e-05 | -0.4893289 | -2.096014e-05 | 48.592 | 2.435645 | 2.43568 | -2.364139e-05 | 3.298 | 0.0004692078 | 1.878614e-05 | 2.634864e-05 | 1.878596e-05 | -2.634899e-05 | 7.563025e-06 | -3.483922 | -2.784517e-05 | 62.3707 | 3.130054 | 3.130113 | -8.073594e-05
3.41 | 0.0006217956 | 2.491251e-05 | -4.640023e-05 | 2.49122e-05 | 4.639915e-05 | -7.131135e-05 | -0.6506559 | 7.42271e-06 | 22.6557 | 1.132959 | 1.132987 | -4.497424e-05 | 3.401 | 0.0003623962 | 1.455339e-05 | -4.311025e-06 | 1.455329e-05 | 4.311016e-06 | -1.88643e-05 | -0.2285277 | 3.584145e-06 | 15.3996 | 0.7614755 | 0.7614865 | -3.11274e-06 | 3.4 | -0.0003318787 | -1.327776e-05 | 1.622786e-05 | -1.327785e-05 | -1.622799e-05 | 2.950585e-05 | -0.5499925 | -5.719603e-05 | 62.3707 | 3.043311 | 3.04327 | -0.0001155201 | 3.403 | 0.0004749298 | 1.899402e-05 | 8.216927e-06 | 1.899384e-05 | -8.216961e-06 | -1.077688e-05 | 0.7624623 | -1.949921e-05 | 52.6445 | 2.638774 | 2.638824 | -1.993462e-05 | 3.407 | 0.0003166199 | 1.267683e-05 | 3.400079e-05 | 1.267675e-05 | -3.400137e-05 | 2.132463e-05 | -1.594465 | -3.092422e-05 | 58.3181 | 2.926676 | 2.926713 | -9.006056e-05
3.505 | 0.0006580353 | 2.636446e-05 | -5.571184e-05 | 2.636411e-05 | 5.571028e-05 | -8.20744e-05 | -0.6787779 | 3.869076e-06 | 29.1398 | 1.457214 | 1.457252 | -4.957663e-05 | 3.504 | 0.0003662109 | 1.470658e-05 | 5.251612e-06 | 1.470648e-05 | -5.251626e-06 | -9.454851e-06 | 0.5554425 | 2.733464e-07 | 20.2627 | 1.001945 | 1.00196 | -6.031947e-06 | 3.501 | 3.814697e-06 | 1.52618e-07 | 1.366978e-05 | 1.52618e-07 | -1.366987e-05 | 1.351725e-05 | -1.011291 | -4.547831e-05 | 64.8022 | 3.161953 | 3.161954 | -7.916457e-05 | 3.5 | 0.0009727478 | 3.890341e-05 | 3.749471e-06 | 3.890265e-05 | -3.749479e-06 | -3.515318e-05 | 0.1066612 | -1.369149e-06 | 55.0761 | 2.760656 | 2.760764 | 2.90128e-05 | 3.491 | 0.0003242493 | 1.298229e-05 | 1.356876e-05 | 1.298221e-05 | -1.356885e-05 | 5.866458e-07 | -23.12955 | -3.970836e-05 | 70.4758 | 3.536806 | 3.536852 | -0.000118449
3.604 | 0.0009174347 | 3.675741e-05 | 1.270482e-05 | 3.675673e-05 | -1.27049e-05 | -2.405183e-05 | 0.5282303 | 7.378819e-06 | 38.0554 | 1.903063 | 1.903132 | -4.367958e-05 | 3.609 | 0.0001125336 | 4.519211e-06 | 2.978526e-06 | 4.519201e-06 | -2.978531e-06 | -1.54067e-06 | 1.93327 | -8.181842e-06 | 17.8312 | 0.8817126 | 0.8817166 | -1.399536e-05 | 3.598 | 3.051758e-05 | 1.220944e-06 | -4.716472e-06 | 1.220943e-06 | 4.716461e-06 | -5.937404e-06 | -0.7943642 | -4.669291e-05 | 68.0442 | 3.320143 | 3.320147 | -8.310116e-05 | 3.598 | 0.0001220703 | 4.881997e-06 | -1.802937e-05 | 4.881985e-06 | 1.802921e-05 | -2.29112e-05 | -0.7869171 | -3.361052e-05 | 52.6445 | 2.638774 | 2.638787 | -5.803165e-05 | 3.594 | 0.0002002716 | 8.018475e-06 | 3.983852e-05 | 8.018442e-06 | -3.983931e-05 | 3.182087e-05 | -1.251987 | -3.861219e-05 | 62.3707 | 3.130054 | 3.130079 | -0.000114795
3.708 | 0.0005836487 | 2.338413e-05 | -6.675951e-05 | 2.338386e-05 | 6.675728e-05 | -9.014114e-05 | -0.7405862 | -2.86519e-06 | 34.0028 | 1.700401 | 1.700441 | -6.21371e-05 | 3.709 | 0.000246048 | 9.880987e-06 | 1.779278e-05 | 9.880938e-06 | -1.779293e-05 | 7.911996e-06 | -2.248855 | -6.861389e-06 | 23.5047 | 1.162254 | 1.162266 | -1.264587e-05 | 3.698 | -7.05719e-05 | -2.823433e-06 | 6.874858e-06 | -2.823437e-06 | -6.874881e-06 | 9.698318e-06 | -0.7088736 | -5.815657e-05 | 78.5809 | 3.83427 | 3.834259 | -0.000124109 | 3.699 | -0.0001792908 | -7.170432e-06 | -2.65654e-05 | -7.170458e-06 | 2.656505e-05 | -1.939459e-05 | -1.369714 | -5.099608e-05 | 59.9391 | 3.004411 | 3.00439 | -0.0001070866 | 3.698 | 0.0004100799 | 1.641878e-05 | 2.737419e-05 | 1.641865e-05 | -2.737456e-05 | 1.095592e-05 | -2.49861 | -3.50601e-05 | 68.8547 | 3.455452 | 3.455508 | -0.0001030987
3.804 | 0.0003032684 | 1.215058e-05 | 6.86534e-05 | 1.21505e-05 | -6.865575e-05 | 5.650525e-05 | -1.215033 | -1.159556e-05 | 30.7608 | 1.538276 | 1.538295 | -7.627478e-05 | 3.805 | 0.0002803802 | 1.125973e-05 | -1.434396e-05 | 1.125967e-05 | 1.434385e-05 | -2.560352e-05 | -0.5602298 | -7.214709e-06 | 25.9363 | 1.282491 | 1.282506 | -1.307777e-05 | 3.799 | -0.0001831055 | -7.325663e-06 | -8.073961e-06 | -7.32569e-06 | 8.073928e-06 | -7.482383e-07 | -10.79058 | -5.638057e-05 | 69.6652 | 3.399238 | 3.399213 | -0.0001176857 | 3.801 | 0.0002117157 | 8.467213e-06 | -9.971998e-06 | 8.467177e-06 | 9.971949e-06 | -1.843913e-05 | -0.5408038 | -3.121078e-05 | 54.2656 | 2.720031 | 2.720054 | -5.045663e-05 | 3.792 | 0.000541687 | 2.168807e-05 | -1.270099e-05 | 2.168783e-05 | 1.270091e-05 | -3.438874e-05 | -0.3693334 | -2.494344e-05 | 62.3707 | 3.130054 | 3.130122 | -6.978637e-05
3.904 | 0.0006408692 | 2.567669e-05 | -0.0001184468 | 2.567636e-05 | 0.0001184398 | -0.0001441162 | -0.8218357 | 5.684143e-06 | 25.8977 | 1.295084 | 1.295117 | -5.179452e-05 | 3.908 | -0.000120163 | -4.825598e-06 | -1.489263e-05 | -4.82561e-06 | 1.489252e-05 | -1.006691e-05 | -1.479354 | -2.214507e-05 | 24.3153 | 1.202337 | 1.202331 | -3.162752e-05 | 3.898 | 4.386902e-05 | 1.755107e-06 | 6.635037e-05 | 1.755105e-06 | -6.635257e-05 | 6.459746e-05 | -1.02717 | -4.958317e-05 | 72.9073 | 3.557433 | 3.557439 | -9.404209e-05 | 3.901 | 0.0003585815 | 1.434086e-05 | -5.512521e-05 | 1.434076e-05 | 5.512369e-05 | -6.946445e-05 | -0.7935525 | -2.47448e-05 | 53.4551 | 2.679405 | 2.679443 | -3.300012e-05 | 3.901 | 0.0005950928 | 2.382632e-05 | 2.437644e-05 | 2.382604e-05 | -2.437674e-05 | 5.506961e-07 | -44.26531 | -2.704712e-05 | 68.0442 | 3.414777 | 3.414858 | -7.667062e-05
4.006 | 0.0006942749 | 2.781642e-05 | -9.587802e-05 | 2.781603e-05 | 9.587343e-05 | -0.0001236895 | -0.775114 | 2.818232e-06 | 32.3818 | 1.619339 | 1.619384 | -5.597087e-05 | 4.005 | 0.0006008148 | 2.412799e-05 | -1.575484e-05 | 2.41277e-05 | 1.575471e-05 | -3.988241e-05 | -0.3950291 | 9.11711e-06 | 21.0732 | 1.042022 | 1.042047 | 3.454555e-06 | 3.998 | -0.0001792908 | -7.173046e-06 | 7.466415e-05 | -7.173071e-06 | -7.466694e-05 | 8.184001e-05 | -0.9123525 | -5.965231e-05 | 74.5283 | 3.636528 | 3.636502 | -0.0001302605 | 3.999 | 0.0001621246 | 6.483901e-06 | -2.385302e-05 | 6.48388e-06 | 2.385274e-05 | -3.033662e-05 | -0.7862688 | -3.734234e-05 | 59.9391 | 3.004411 | 3.004431 | -6.880154e-05 | 4.004 | 0.000541687 | 2.168807e-05 | 1.159656e-05 | 2.168783e-05 | -1.159662e-05 | -1.009121e-05 | 1.149181 | -2.433748e-05 | 61.5602 | 3.08938 | 3.089447 | -6.785845e-05
4.105 | 0.000749588 | 3.003256e-05 | -9.887667e-05 | 3.003211e-05 | 9.887178e-05 | -0.0001289039 | -0.7670194 | 6.285622e-06 | 30.7608 | 1.538276 | 1.538323 | -5.049637e-05 | 4.103 | 0.0004329681 | 1.738747e-05 | -5.800288e-06 | 1.738732e-05 | 5.800271e-06 | -2.318759e-05 | -0.2501455 | 1.79951e-06 | 21.8837 | 1.0821 | 1.082118 | -4.317342e-06 | 4.1 | -7.247925e-05 | -2.899742e-06 | 9.576837e-05 | -2.899746e-06 | -9.577295e-05 | 9.86727e-05 | -0.9706125 | -5.366706e-05 | 72.0968 | 3.517885 | 3.517875 | -0.0001088501 | 4.099 | 0.0002136231 | 8.543494e-06 | -1.611475e-05 | 8.543458e-06 | 1.611462e-05 | -2.465808e-05 | -0.653523 | -2.994918e-05 | 52.6445 | 2.638774 | 2.638796 | -4.79409e-05 | 4.105 | 0.0006885529 | 2.756827962e-05 | 2.855751e-05 | 2.75679e-05 | -2.855792e-05 | 9.900179e-07 | -28.84586 | -2.572941e-05 | 71.2863 | 3.577481 | 3.577579 | -7.249848e-05
4.198 | 0.0005378723 | 2.155008e-05 | -7.938542e-05 | 2.154985e-05 | 7.938227e-05 | -0.0001009321 | -0.7864917 | -2.196437e-06 | 30.7608 | 1.538276 | 1.53831 | -6.354446e-05 | 4.205 | 0.0004673004 | 1.876622e-05 | -1.928204e-05 | 1.876604e-05 | 1.928185e-05 | -3.804789e-05 | -0.5067785 | 2.600885e-06 | 22.6942 | 1.122177 | 1.122198 | -3.4341e-06 | 4.199 | -0.0004405975 | -1.762738e-05 | 9.448932542e-05 | -1.762753e-05 | -9.449379e-05 | 0.0001121213 | -0.8427816 | -6.953552e-05 | 73.7178 | 3.59698 | 3.596917 | -0.0001653005 | 4.199 | -0.0001296997 | -5.187121e-06 | -2.712384e-06 | -5.187135e-06 | 2.71238e-06 | 2.474755e-06 | 1.09602 | -4.427193e-05 | 53.4551 | 2.679405 | 2.679391 | -8.602644e-05 | 4.192 | 0.0005226135 | 2.09244e-05 | 1.317432e-05 | 2.092418e-05 | -1.317441e-05 | -7.749774e-06 | 1.699973 | -2.934286e-05 | 67.2337 | 3.374102 | 3.374173 | -8.505839e-05
4.305 | 0.0006809235 | 2.728149e-05 | -8.167387e-05 | 2.728111e-05 | 8.167053e-05 | -0.0001089516 | -0.7496035 | 4.160374e-06 | 29.9503 | 1.497745 | 1.497786 | -5.389452e-05 | 4.306 | 0.0004482269 | 1.800025e-05 | 6.035435e-06 | 1.800009e-05 | -6.035453e-06 | -1.196463e-05 | 0.5044412 | 7.030908e-06 | 15.3996 | 0.7614755 | 0.7614892 | 7.382885e-07 | 4.298 | -1.716614e-05 | -6.867809e-07 | 4.100932e-05 | -6.867812e-07 | -4.101016e-05 | 4.169695e-05 | -0.9835292 | -5.316636e-05 | 74.5283 | 3.636528 | 3.636525 | -0.0001060979 | 4.299 | -0.0003242493 | -1.29678e-05 | 4.41959e-05 | -1.296789e-05 | -4.419687e-05 | 5.716476e-05 | -0.7731489 | -5.32376e-05 | 55.0761 | 2.760656 | 2.760621 | -0.0001104131 | 4.306 | 0.0004329681 | 1.733518e-05 | 6.595049e-05 | 1.733503e-05 | -6.595267e-05 | 4.861764e-05 | -1.356558 | -3.232587e-05 | 66.4232 | 3.333428 | 3.333485 | -9.506289e-05
4.398 | 0.001121521 | 4.493422e-05 | -5.476489e-05 | 4.493321e-05 | 5.476339e-05 | -9.96966e-05 | -0.5493005 | 1.367797e-05 | 40.4869 | 2.024656 | 2.024747 | -3.713149e-05 | 4.409 | 0.0004425049 | 1.777046e-05 | -2.249571e-05 | 1.77703e-05 | 2.249546e-05 | -4.026576e-05 | -0.5586747 | 3.337124e-06 | 20.2627 | 1.001945 | 1.001963 | -2.518616e-06 | 4.399 | 8.583069e-05 | 3.433905e-06 | -5.515874e-06 | 3.433899e-06 | 5.515859e-06 | -8.949758e-06 | -0.6163138 | -4.961662e-05 | 75.3388 | 3.676075 | 3.676088 | -9.311891e-05 | 4.399 | 0.0003414154 | 1.365433e-05 | -1.021133e-05 | 1.365424e-05 | 1.021127e-05 | -2.386551e-05 | -0.4278673 | -3.135762e-05 | 61.5602 | 3.085668 | 3.08571 | -4.645429e-05 | 4.436 | 0.0001125336 | 4.505619e-06 | 4.741178e-05 | 4.505609e-06 | -4.74129e-05 | 4.290729e-05 | -1.105008 | -5.000239e-05 | 72.9073 | 3.65883 | 3.658847 | -0.0001568629
4.505 | 0.000623703 | 2.498893e-05 | -3.937706e-05 | 2.498861e-05 | 3.937629e-05 | -6.43649e-05 | -0.6117665 | 2.493606e-06 | 29.1398 | 1.457214 | 1.45725 | -5.660346e-05 | 4.506 | 0.0004653931 | 1.868962e-05 | -1.214925e-05 | 1.868944e-05 | 1.214918e-05 | -3.083862e-05 | -0.3939598 | 7.720259e-06 | 15.3996 | 0.7614755 | 0.7614897 | 1.346109e-06 | 4.5 | 1.907349e-06 | 7.630899e-08 | -5.212101e-05 | 7.630899e-08 | 5.211965e-05 | -5.219596e-05 | -0.998538 | -5.811058e-05 | 82.6334 | 4.032007 | 4.032008 | -0.000125855 | 4.499 | 0.0003147125 | 1.25864e-05 | -6.302303e-06 | 1.258632e-05 | 6.302283e-06 | -1.88886e-05 | -0.3336554 | -3.124017e-05 | 59.9391 | 3.004411 | 3.004449 | -4.609666e-05 | 4.499 | -0.0001239777 | -4.963817e-06 | 7.596929e-05 | -4.96383e-06 | -7.597218e-05 | 8.093601e-05 | -0.9386697 | -5.947131e-05 | 72.9073 | 3.65883 | 3.658812 | -0.0001915081
4.623 | 0.000585556 | 2.346055e-05 | -1.972799e-05 | 2.346028e-05 | 1.972779e-05 | -4.318807e-05 | -0.456788 | -2.860568e-07 | 30.7608 | 1.538276 | 1.538313 | -6.076679e-05 | 4.606 | 0.0003070831 | 1.233208e-05 | -5.094847e-06 | 1.233201e-05 | 5.094834e-06 | -1.742684e-05 | -0.2923556 | -3.255724e-06 | 21.8837 | 1.0821 | 1.082113 | -8.771567e-06 | 4.599 | 9.727478e-05 | 3.891759e-06 | -4.716472e-05 | 3.891751e-06 | 4.716361e-05 | -5.105536e-05 | -0.9237739 | -4.801735e-05 | 73.7178 | 3.59698 | 3.596994 | -8.73544e-05 | 4.602 | 0.000492096 | 1.968055e-05 | -5.999154e-05 | 1.968035e-05 | 5.998974e-05 | -7.96701e-05 | -0.7529769 | -2.651703e-05 | 63.1812 | 3.16692 | 3.166982 | -3.15224e-05 | 4.593 | 3.623962e-05 | 1.450962e-06 | 5.238173e-05 | 1.450961e-06 | -5.23831e-05 | 5.093214e-05 | -1.028488 | -5.002701e-05 | 68.8547 | 3.455452 | 3.455457 | -0.0001579135
4.699 | 0.0007209778 | 2.888628e-05 | -6.731189e-05 | 2.888586e-05 | 6.730963e-05 | -9.619549e-05 | -0.6997171 | 8.267895e-06 | 26.7082 | 1.335615 | 1.335654 | -4.84749e-05 | 4.709 | 0.0004196167 | 1.68513e-05 | 7.132787e-06 | 1.685115e-05 | -7.132812e-06 | -9.718342e-06 | 0.7339536 | -4.509927e-06 | 29.9888 | 1.482878 | 1.482903 | -1.038009e-05 | 4.699 | 0.0001754761 | 7.020427e-06 | -5.771683e-05 | 7.020403e-06 | 5.771516e-05 | -6.473557e-05 | -0.8915526 | -4.945472e-05 | 80.2019 | 3.913365 | 3.913392 | -9.275199e-05 | 4.702 | -7.629395e-06 | -3.051248e-07 | -4.930156e-05 | -3.051248e-07 | 4.930035e-05 | -4.899522e-05 | -1.006228 | -5.005729e-05 | 68.0442 | 3.410675 | 3.410674 | -0.0001089422 | 4.703 | 0.0002613068 | 1.04622e-05 | 2.666419e-05 | 1.046215e-05 | -2.666455e-05 | 1.62024e-05 | -1.645716 | -4.344021e-05 | 72.0968 | 3.618156 | 3.618193 | -0.0001346171
4.803 | 0.0003910065 | 1.566584e-05 | -1.002182e-05 | 1.566572e-05 | 1.002177e-05 | -2.568749e-05 | -0.390142 | -1.12088e-05 | 34.8133 | 1.740933 | 1.74096 | -7.843604e-05 | 4.809 | 0.0001659393 | 6.663921e-06 | 1.011131e-05 | 6.663899e-06 | -1.011136e-05 | 3.447465e-06 | -2.932985 | -8.923745e-06 | 21.8837 | 1.0821 | 1.082107 | -1.604084e-05 | 4.799 | 0.0002346039 | 9.386006e-06 | -4.828388e-05 | 9.385962e-06 | 4.828272e-05 | -5.766868e-05 | -0.8372433 | -4.537705e-05 | 77.7703 | 3.794718 | 3.794753 | -7.703636e-05 | 4.803 | -5.912781e-05 | -2.364717e-06 | -5.903423e-06 | -2.36472e-06 | 5.903406e-06 | -3.538686e-06 | -1.668248 | -4.559794e-05 | 59.1286 | 2.963786 | 2.963779 | -9.472929e-05 | 4.806 | 0.0001926422 | 7.713009e-06 | 2.003759e-05 | 7.712979e-06 | -2.003779e-05 | 1.232481e-05 | -1.625809 | -4.134148e-05 | 65.6127 | 3.292753 | 3.292778 | -0.000127365
4.906 | 0.000333786 | 1.337328e-05 | -5.294992e-05 | 1.337319e-05 | 5.294852e-05 | -6.632171e-05 | -0.7983588 | -2.864748e-06 | 21.0347 | 1.051897 | 1.051911 | -6.678411e-05 | 4.91 | 0.0006599426 | 2.650249e-05 | -7.759845e-05 | 2.650214e-05 | 7.759544e-05 | -0.0001040976 | -0.7454106 | 7.450158e-06 | 26.7468 | 1.322569 | 1.322604 | 3.646414e-06 | 4.9 | 0.0002593994 | 1.037802e-05 | -4.092939e-05 | 1.037797e-05 | 4.092855e-05 | -5.130652e-05 | -0.7977261 | -4.43851e-05 | 77.7703 | 3.794718 | 3.794757 | -7.327214e-05 | 4.903 | -0.0004329681 | -1.731583e-05 | -6.757026e-05 | -1.731598e-05 | 6.756798e-05 | -5.0252e-05 | -1.344583 | -6.114116e-05 | 59.9391 | 3.004411 | 3.004359 | -0.0001411113 | 4.9 | 1.335144e-05 | 5.345649e-07 | 4.962064e-05 | 5.345648e-07 | -4.962188e-05 | 4.908731e-05 | -1.01089 | -4.91255e-05 | 66.4232 | 3.333428 | 3.333429 | -0.0001531542
5.006 | 0.0005588531 | 2.239069e-05 | -4.695261e-05 | 2.239044e-05 | 4.695151e-05 | -6.934194e-05 | -0.6771011 | 5.526675e-06 | 21.8452 | 1.092428 | 1.092452 | -5.778698e-05 | 5.011 | 9.346008e-05 | 3.753243e-06 | -2.970688e-05 | 3.753236e-06 | 2.970644e-05 | -3.345967e-05 | -0.8878281 | -1.529831e-05 | 26.7468 | 1.322569 | 1.322574 | -2.644046e-05 | 4.999 | 0.0003662109 | 1.465133e-05 | -6.882851e-05 | 1.465122e-05 | 6.882615e-05 | -8.347737e-05 | -0.8244887 | -4.410724e-05 | 83.4439 | 4.071555 | 4.071614 | -7.217929e-05 | 5.005 | -0.0003738403 | -1.495111e-05 | -6.302303e-05 | -1.495123e-05 | 6.302104e-05 | -4.806982e-05 | -1.311031 | -6.233223e-05 | 64.8022 | 3.248171 | 3.248123 | -0.0001448349 | 4.989 | 0.0001678467 | 6.720245e-06 | 9.861019e-06 | 6.720223e-06 | -9.861068e-06 | 3.140845e-06 | -3.139623 | -4.718193e-05 | 72.0968 | 3.618156 | 3.61818 | -0.0001463988
5.104 | 0.001243591 | 4.982501e-05 | -7.038946e-05 | 4.982377e-05 | 7.038698e-05 | -0.0001202108 | -0.5855298 | 3.358524e-05 | 21.0347 | 1.051897 | 1.051949 | -2.770256e-05 | 5.11 | 0.0001564026 | 6.280938e-06 | -4.075878e-05 | 6.280918e-06 | 4.075795e-05 | -4.703887e-05 | -0.8664739 | -8.729405e-06 | 21.0732 | 1.042022 | 1.042029 | -1.867403e-05 | 5.1 | 0.0003566742 | 1.426978e-05 | -3.813148e-05 | 1.426968e-05 | 3.813075e-05 | -5.240043e-05 | -0.7276801 | -4.04936e-05 | 77.7703 | 3.794718 | 3.794772 | -5.796613e-05 | 5.099 | -0.0007629395 | -3.051248e-05 | -4.475433e-05 | -3.051294e-05 | 4.475333e-05 | -1.424039e-05 | -3.142705 | -7.670801e-05 | 63.1812 | 3.16692 | 3.166823 | -0.0001909448 | 5.101 | -0.0001049042 | -4.200153e-06 | 2.540199e-05 | -4.200162e-06 | -2.540231e-05 | 2.960247e-05 | -0.8581145 | -5.567785e-05 | 68.8547 | 3.455452 | 3.455437 | -0.0001764472
5.199 | 0.001274109 | 5.104771e-05 | -0.000107557 | 5.104641e-05 | 0.0001075512 | -0.0001585976 | -0.6781389 | 3.042798e-05 | 26.7082 | 1.335615 | 1.335683 | -3.147175e-05 | 5.21 | -1.335144e-05 | -5.361776e-07 | -2.092807e-05 | -5.361777e-07 | 2.092785e-05 | -2.039167e-05 | -1.026294 | -1.150515e-05 | 15.3996 | 0.7614755 | 0.7614751 | -2.117707e-05 | 5.2 | 0.0002803802 | 1.121742e-05 | -3.165632e-05 | 1.121736e-05 | 3.165582e-05 | -4.287318e-05 | -0.7383595 | -4.411655e-05 | 78.5809 | 3.83427 | 3.834313 | -7.178602e-05 | 5.207 | -0.001039505 | -4.157325e-05 | -1.914624e-06 | -4.157411e-05 | 1.914622e-06 | 3.965949e-05 | 0.04827651 | -8.658349e-05 | 61.5602 | 3.085668 | 3.08554 | -0.0002218174 | 5.2 | 9.727478e-05 | 3.894688e-06 | 5.987611e-05 | 3.89468e-06 | -5.98779e-05 | 5.598322e-05 | -1.069569 | -5.606697e-05 | 80.2019 | 4.024907 | 4.024923 | -0.0001779026
5.299 | 0.0008277893 | 3.316573e-05 | 5.121385e-05 | 3.316518e-05 | -5.121517e-05 | 1.804999e-05 | -2.837407 | 1.284626e-06 | 41.2974 | 2.065187 | 2.065256 | -8.102914e-05 | 5.307 | 0.0003929138 | 1.577894e-05 | 6.85061e-05 | 1.577882e-05 | -6.850845e-05 | 5.272963e-05 | -1.29924 | 7.683496e-07 | 21.0732 | 1.042022 | 1.042039 | -1.010935e-05 | 5.293 | 9.918213e-05 | 3.968068e-06 | -2.438176e-05 | 3.96806e-06 | 2.438147e-05 | -2.834953e-05 | -0.8600308 | -5.250689e-05 | 80.2019 | 3.913365 | 3.91338 | -0.0001042889 | 5.303 | -0.0004844666 | -1.937542e-05 | -4.61903e-05 | -1.937561e-05 | 4.618923e-05 | -2.681362e-05 | -1.722603 | -7.090472e-05 | 70.4758 | 3.532557 | 3.532489 | -0.0001699361 | 5.3 | -0.0002193451 | -8.782139e-06 | 5.664169e-05 | -8.782178e-06 | -5.66433e-05 | 6.542547e-05 | -0.8657682 | -7.419669e-05 | 87.4965 | 4.390985 | 4.390946 | -0.0002541913
5.413 | 0.000711441 | 2.850419e-05 | -7.780718e-05 | 2.850378e-05 | 7.780416e-05 | -0.0001063079 | -0.7318753 | 4.131645e-06 | 31.5713 | 1.578808 | 1.578853 | -7.584172e-05 | 5.4 | 0.0003299713 | 1.325125e-05 | -6.348964e-05 | 1.325116e-05 | 6.348763e-05 | -7.673879e-05 | -0.8273212 | -8.109846e-06 | 29.9888 | 1.482878 | 1.482898 | -2.13178e-05 | 5.389 | 0.0001621246 | 6.486265e-06 | -4.076951e-06 | 6.486244e-06 | 4.076942e-06 | -1.056319e-05 | -0.3859576 | -4.88474e-05 | 78.5809 | 3.83427 | 3.834295 | -9.011266e-05 | 5.406 | -0.0001811981 | -7.246713e-06 | -9.613007e-05 | -7.24674e-06 | 9.612545e-05 | -8.887871e-05 | -1.081535 | -5.522072e-05 | 65.6127 | 3.288797 | 3.288773 | -0.0001164438 | 5.4 | 0.0005397797 | 2.16117e-05 | 7.107823e-05 | 2.161147e-05 | -7.108075e-05 | 4.946929e-05 | -1.436866 | -4.016915e-05 | 82.6334 | 4.146932 | 4.147021 | -0.0001089283
5.505 | 0.0008926391 | 3.576397e-05 | -1.578239e-05 | 3.576333e-05 | 1.578227e-05 | -5.154559e-05 | -0.3061807 | 2.005629e-06 | 43.7289 | 2.186781 | 2.186859 | -7.98447e-05 | 5.5 | 0.0002403259 | 9.651197e-06 | -6.89764e-05 | 9.65115e-06 | 6.897402e-05 | -7.862517e-05 | -0.8772511 | -1.69057e-05 | 37.2834 | 1.84358 | 1.843598 | -3.594748e-05 | 5.493 | 9.536743e-05 | 3.81545e-06 | -9.912585e-06 | 3.815443e-06 | 9.912536e-06 | -1.372798e-05 | -0.7220681 | -5.037654e-05 | 76.9598 | 3.75517 | 3.755184 | -9.591535e-05 | 5.484 | -0.0001888275 | -7.551838e-06 | -3.861158e-05 | -7.551867e-06 | 3.861083e-05 | -3.105897e-05 | -1.243146 | -5.256277e-05 | 61.5602 | 3.085668 | 3.085645 | -0.0001079723 | 5.504 | 0.0002346039 | 9.39307e-06 | 5.601059e-05 | 9.393026e-06 | -5.601216e-05 | 4.661913e-05 | -1.201484 | -5.541671e-05 | 86.686 | 4.35031 | 4.350351 | -0.0001737104
5.6 | 0.001026154 | 4.111328e-05 | 7.512418e-05 | 4.111243e-05 | -7.5127e-05 | 3.401456e-05 | -2.208672 | 1.298585e-05 | 36.4343 | 1.821995 | 1.82207 | -5.783524e-05 | 5.6 | 0.0002174377 | 8.732035e-06 | -3.793702e-05 | 8.731997e-06 | 3.79363e-05 | -4.666829e-05 | -0.8128923 | -9.165015e-06 | 25.1258 | 1.242414 | 1.242425 | -2.400352e-05 | 5.599 | 0.0002269745 | 9.080771e-06 | 2.398206e-06 | 9.080729e-06 | -2.398209e-06 | -6.682521e-06 | 0.3588779 | -5.024813e-05 | 84.2544 | 4.111102 | 4.11114 | -9.541028e-05 | 5.587 | -0.0003852844 | -1.54088e-05 | -8.360523e-05 | -1.540892e-05 | 8.360174e-05 | -6.819282e-05 | -1.225961 | -5.982679e-05 | 60.7496 | 3.045037 | 3.04499 | -0.0001302388 | 5.601 | 0.001543045 | 6.178044e-05 | -1.412098e-05 | 6.177853e-05 | 1.412088e-05 | -7.589941e-05 | -0.1860473 | -1.333655e-05 | 100.4646 | 5.041785 | 5.042096 | 2.39075e-05
5.707 | 0.0007133484 | 2.858061e-05 | 5.137168e-05 | 2.85802e-05 | -5.1373e-05 | 2.27928e-05 | -2.253913 | -9.557113e-06 | 49.4025 | 2.470505 | 2.470575 | -0.0001062197 | 5.71 | 7.629395e-06 | 3.063872e-07 | 1.72441e-06 | 3.063871e-07 | -1.724412e-06 | 1.418024e-06 | -1.216066 | -2.047703e-05 | 29.1783 | 1.442801 | 1.442802 | -3.919118e-05 | 5.699 | 0.0001049042 | 4.196995e-06 | 6.643031e-05 | 4.196986e-06 | -6.643251e-05 | 6.223553e-05 | -1.067437 | -5.513158e-05 | 84.2544 | 4.111102 | 4.111119 | -0.0001154868 | 5.706 | -0.0008811951 | -3.524191e-05 | -5.432745e-05 | -3.524253e-05 | 5.432597e-05 | -1.908344e-05 | -2.84676 | -8.440036e-05 | 67.2337 | 3.370049 | 3.36993 | -0.0002090576 | 5.704 | 0.0007514954 | 3.008837e-05 | 1.79865e-05 | 3.008792e-05 | -1.798666e-05 | -1.210126e-05 | 1.486346 | -4.744875e-05 | 103.7067 | 5.204489 | 5.204645 | -0.0001508619
5.8 | 0.0009231567 | 3.698666e-05 | -2.043819e-05 | 3.698598e-05 | 2.043799e-05 | -5.742397e-05 | -0.3559139 | 3.228243e-06 | 43.7289 | 2.186781 | 2.186862 | -7.644621e-05 | 5.808 | 0.000207901 | 8.349051e-06 | -3.942628e-05 | 8.349016e-06 | 3.942551e-05 | -4.777452e-05 | -0.8252412 | -1.763048e-05 | 36.4729 | 1.803503 | 1.803518 | -3.457078e-05 | 5.801 | 0.0005512238 | 2.20533e-05 | 0.0001113567 | 2.205306e-05 | -0.0001113629 | 8.930985e-05 | -1.246927 | -4.583769e-05 | 96.4121 | 4.704324 | 4.704428 | -7.452141e-05 | 5.805 | -0.0004615784 | -1.846005e-05 | 3.151151e-05 | -1.846022e-05 | -3.151201e-05 | 4.997223e-05 | -0.6305904 | -6.643366e-05 | 65.6127 | 3.288797 | 3.288736 | -0.0001492405 | 5.804 | 0.001531601 | 6.132224e-05 | -6.942157e-06 | 6.132036e-05 | 6.942133e-06 | -6.826249e-05 | -0.1016976 | -2.046068e-05 | 109.3802 | 5.489211 | 5.489548 | -6.554115e-06
5.907 | 0.0006065369 | 2.430116e-05 | -2.083275e-05 | 2.430086e-05 | 2.083254e-05 | -4.51334e-05 | -0.461577 | -2.573891e-06 | 34.8133 | 1.740933 | 1.740975 | -8.784113e-05 | 5.907 | 0.0001792908 | 7.200099e-06 | -1.285469e-05 | 7.200073e-06 | 1.285461e-05 | -2.005468e-05 | -0.640978 | -1.473812e-05 | 30.7993 | 1.522956 | 1.522967 | -2.976007e-05 | 5.894 | 0.000629425 | 2.518197e-05 | 0.000139016 | 2.518165e-05 | -0.0001390257 | 0.000113844 | -1.221194 | -5.184112e-05 | 109.3802 | 5.337088 | 5.337223 | -0.0001046636 | 5.9 | -0.0003814697 | -1.525624e-05 | -4.890268e-05 | -1.525636e-05 | 4.890149e-05 | -3.364513e-05 | -1.453449 | -6.856349e-05 | 72.9073 | 3.654435 | 3.654379 | -0.0001566343 | 5.901 | 0.0007247925 | 2.901924e-05 | 7.170932804e-05 | 2.901882e-05 | -7.17119e-05 | 4.269308e-05 | -1.679708 | -5.639548e-05 | 114.2433 | 5.733265 | 5.733431 | -0.0002082019
6.005 | 0.0006847381 | 2.743432e-05 | -5.508054e-05 | 2.743395e-05 | 5.507902e-05 | -8.251297e-05 | -0.6675196 | 5.564567e-06 | 28.3293 | 1.416683 | 1.416722 | -7.499174e-05 | 6.012 | 0.0003204346 | 1.286826e-05 | 1.465748e-05 | 1.286818e-05 | -1.465759e-05 | 1.789413e-06 | -8.191286 | -6.183543e-06 | 26.7468 | 1.322569 | 1.322586 | -1.758883e-05 | 6.001 | 0.00177002 | 7.081475e-05 | 9.944561e-05 | 7.081224e-05 | -9.945056e-05 | 2.863832e-05 | -3.47264 | -6.21404e-06 | 109.3802 | 5.337088 | 5.337466 | 0.0001388639 | 5.981 | 0.0008983612 | 3.592844e-05 | -6.653318e-05 | 3.59278e-05 | 6.653096e-05 | -0.0001024588 | -0.6493438 | -2.034526e-05 | 76.9598 | 3.857564 | 3.857702 | 2.447533e-05 | 6.001 | 0.001314163 | 5.261647e-05 | 5.711502e-05 | 5.261508e-05 | -5.711665e-05 | 4.501569e-06 | -12.68817 | -3.583117e-05 | 118.2958 | 5.936638 | 5.93695 | -8.820521e-05
6.1 | 0.0006389618 | 2.560027e-05 | -1.743954e-05 | 2.559995e-05 | 1.743939e-05 | -4.303934e-05 | -0.4051965 | 3.730607e-06 | 28.3293 | 1.416683 | 1.416719 | -7.758995e-05 | 6.108 | 1.907349e-06 | 7.65968e-08 | -1.301146e-05 | 7.65968e-08 | 1.301137e-05 | -1.308797e-05 | -0.9941475 | -2.474806e-05 | 34.8519 | 1.723348 | 1.723348 | -4.586198e-05 | 6.094 | 0.001182556 | 4.731158e-05 | -0.0001142345 | 4.731046e-05 | 0.000114228 | -0.0001615385 | -0.7071258 | -3.77046e-05 | 120.7274 | 5.890763 | 5.891041 | -3.793215e-05 | 6.095 | 0.0003910065 | 1.563764e-05 | -3.510144e-05 | 1.563752e-05 | 3.510082e-05 | -5.073834e-05 | -0.6918007 | -4.35976e-05 | 81.0124 | 4.060698 | 4.060761 | -6.758606e-05 | 6.101 | 0.001089096 | 4.360523e-05 | 6.539828e-05 | 4.360428e-05 | -6.540042e-05 | 2.179614e-05 | -3.000551 | -4.665919e-05 | 120.7274 | 6.058667 | 6.058931 | -0.0001531511
6.206 | 0.001159668 | 4.646259e-05 | 2.367358e-07 | 4.646151e-05 | -2.367359e-07 | -4.622477e-05 | 0.005121407 | 1.520623e-05 | 40.4869 | 2.024656 | 2.02475 | -5.784345e-05 | 6.201 | 0.0003242493 | 1.302146e-05 | 1.481425e-05 | 1.302137e-05 | -1.481436e-05 | 1.792988e-06 | -8.262387 | -1.180361e-05 | 34.8519 | 1.723348 | 1.72337 | -2.355404e-05 | 6.2 | 0.0005130768 | 2.052712e-05 | 0.0002056062 | 2.052691e-05 | -0.0002056273 | 0.0001851004 | -1.110896 | -6.733953e-05 | 124.7799 | 6.0885 | 6.088625 | -0.0002154404 | 6.204 | 0.000711441 | 2.845289e-05 | -8.312658e-05 | 2.845248e-05 | 8.312312e-05 | -0.0001115756 | -0.7449937 | -3.315393e-05 | 84.2544 | 4.223201 | 4.223321 | -2.432797e-05 | 6.202 | 0.001239777 | 4.963818e-05 | 3.313302e-05 | 4.963694e-05 | -3.313357e-05 | -1.650337e-05 | 2.007685 | -4.547495e-05 | 127.2114 | 6.384065 | 6.384382 | -0.0001457831
6.301 | 0.001148224 | 4.600408e-05 | -5.271318e-05 | 4.600302e-05 | 5.271179e-05 | -9.871481e-05 | -0.5339806 | 2.663608e-05 | 25.0872 | 1.254553 | 1.254611 | -3.910214e-05 | 6.301 | 9.155273e-05 | 3.676646e-06 | -4.373730917e-05 | 3.676639e-06 | 4.373635e-05 | -4.741299e-05 | -0.922455 | -1.652953e-05 | 28.3678 | 1.402724 | 1.402729 | -3.094089e-05 | 6.294 | 0.001514435 | 6.058934e-05 | -9.712735e-05 | 6.058751e-05 | 9.712263e-05 | -0.0001577101 | -0.61583 | -3.12778e-05 | 130.4535 | 6.365337 | 6.365723 | 9.122267e-06 | 6.302 | 0.0006370544 | 2.547792e-05 | -0.000108974 | 2.547759e-05 | 0.0001089681 | -0.0001344457 | -0.8104989 | -4.383293e-05 | 94.791 | 4.751342 | 4.751463 | -7.22488e-05 | 6.302 | 0.001134872 | 4.543802e-05 | 4.92262e-05 | 4.543699e-05 | -4.922742e-05 | 3.790424e-06 | -12.98731 | -4.603861e-05 | 122.3484 | 6.140016 | 6.140295 | -0.0001493129
6.406 | 0.0009880066 | 3.95849e-05 | -3.677297e-05 | 3.958412e-05 | 3.677229e-05 | -7.635641e-05 | -0.4815875 | 1.396033e-05 | 33.1923 | 1.65987 | 1.659936 | -5.757417e-05 | 6.401 | 0.0002479553 | 9.957584e-06 | -6.419508e-05 | 9.957534e-06 | 6.419302e-05 | -7.415056e-05 | -0.8657119 | -1.14034e-05 | 29.9888 | 1.482878 | 1.482893 | -2.354485e-05 | 6.397 | 0.001260757 | 5.044025e-05 | 0.0001887388 | 5.043897e-05 | -0.0001887566 | 0.0001383177 | -1.36466 | -4.827444e-05 | 140.1796 | 6.839912 | 6.840257 | -0.0001031064 | 6.389 | 0.0007038116 | 2.814776e-05 | -7.251638e-05 | 2.814736e-05 | 7.251375e-05 | -0.0001006611 | -0.720375 | -4.531185e-05 | 100.4646 | 5.035728 | 5.035869 | -7.948615e-05 | 6.401 | 0.001161575 | 4.650715e-05 | 4.45718e-05 | 4.650607e-05 | -4.45728e-05 | -1.933275e-06 | 23.05559 | -5.345346e-05 | 133.6955 | 6.709467 | 6.709779 | -0.0001969537
6.506 | 0.0009593964 | 3.843862e-05 | -6.360303e-05 | 3.843788e-05 | 6.360101e-05 | -0.0001020389 | -0.6233016 | 2.407668e-05 | 18.6031 | 0.930298 | 0.9303337 | -4.447213e-05 | 6.505 | -9.727478e-05 | -3.906437e-06 | -2.970688e-05 | -3.906444e-06 | 2.970644e-05 | -2.579999e-05 | -1.151413 | -2.353516e-05 | 27.5573 | 1.362646 | 1.362641 | -4.080551e-05 | 6.5 | 0.001487732 | 5.952101e-05 | -6.2833e-05 | 5.951924e-05 | 6.283103e-05 | -0.0001223503 | -0.513534 | -4.376117e-05 | 146.6637 | 7.156296 | 7.156722 | -7.15203e-05 | 6.495 | 0.0007915497 | 3.165669e-05 | -6.788937e-05 | 3.165619e-05 | 6.788707e-05 | -9.954326e-05 | -0.6819856 | -4.417389e-05 | 103.7067 | 5.198236 | 5.198401 | -7.366308e-05 | 6.505 | 0.001020432 | 4.085604e-05 | 3.502634e-05 | 4.08552e-05 | -3.502695e-05 | -5.828249e-06 | 6.009858 | -5.486184e-05 | 128.0219 | 6.424739 | 6.425002 | -0.000206203
6.603 | 0.0006217956 | 2.491251e-05 | -4.300701e-05 | 2.49122e-05 | 4.300609e-05 | -6.791828e-05 | -0.6332034 | -1.962573e-06 | 34.8133 | 1.740933 | 1.740976 | -7.925159e-05 | 6.608 | 0.00120163 | 4.825598e-05 | -9.633181e-05 | 4.825482e-05 | 9.632717e-05 | -0.000144582 | -0.666246 | 1.534615e-05 | 46.199 | 2.284436 | 2.284547 | 3.009819e-05 | 6.588 | 0.001502991 | 6.013149e-05 | -5.499886e-05 | 6.012968e-05 | 5.499735e-05 | -0.000115127 | -0.4777101 | -3.744319e-05 | 138.5586 | 6.760817 | 6.761223 | -2.755365e-05 | 6.605 | 0.001092911 | 4.370913e-05 | -9.293903e-05 | 4.370817e-05 | 9.293471e-05 | -0.0001366429 | -0.6801284 | -3.567869e-05 | 108.5697 | 5.441991 | 5.442229 | -2.846591e-05 | 6.602 | 0.001110077 | 4.444526e-05 | 4.212627e-05 | 4.444427e-05 | -4.212716e-05 | -2.317111e-06 | 18.1809 | -5.127311e-05 | 128.0219 | 6.424739 | 6.425025 | -0.0001831454
6.71 | 0.0005683899 | 2.277278e-05 | -9.650931e-05 | 2.277252e-05 | 9.650466e-05 | -0.0001192772 | -0.809079 | 2.780358e-06 | 25.8977 | 1.295084 | 1.295114 | -7.205161e-05 | 6.709 | 0.0003128052 | 1.256188e-05 | -3.919114e-07 | 1.25618e-05 | 3.919113e-07 | -1.295371e-05 | -0.03025476 | -1.688179e-05 | 41.336 | 2.043972 | 2.043998 | -3.965184e-05 | 6.699 | 0.001365662 | 5.463724e-05 | -2.16638e-05 | 5.463575e-05 | 2.166356e-05 | -7.629931e-05 | -0.2839287 | -4.521959e-05 | 141.8006 | 6.919007 | 6.919385 | -8.074659e-05 | 6.702 | 0.0006637573 | 2.654585e-05 | -1.954512e-05 | 2.65455e-05 | 1.954493e-05 | -4.609043e-05 | -0.4240561 | -4.869149e-05 | 102.8961 | 5.157605 | 5.157742 | -9.743358e-05 | 6.702 | 0.00112915 | 4.520892e-05 | 4.66229e-05 | 4.52079e-05 | -4.662398e-05 | 1.416082e-06 | -32.92463 | -5.656945e-05 | 136.127 | 6.831491 | 6.8318 | -0.0002182517
6.815 | 0.0008945465 | 3.584038e-05 | -4.056074e-05 | 3.583974e-05 | 4.055992e-05 | -7.639966e-05 | -0.5308913 | 2.707731e-06 | 42.9184 | 2.14625 | 2.146327 | -7.217658e-05 | 6.809 | 0.0006542206 | 2.62727e-05 | 1.936042e-05 | 2.627236e-05 | -1.936061e-05 | -6.911749e-06 | 2.801116 | -6.635592e-06 | 46.199 | 2.284436 | 2.284496 | -1.747653e-05 | 6.802 | 0.001569748 | 6.28023e-05 | 1.494882e-05 | 6.280033e-05 | -1.494893e-05 | -4.78514e-05 | 0.3124032 | -3.648506e-05 | 140.9901 | 6.879459 | 6.879891 | -2.048153e-05 | 6.796 | 0.0005321503 | 2.128245e-05 | -6.860735e-06 | 2.128223e-05 | 6.860712e-06 | -2.814294e-05 | -0.2437809 | -5.810285e-05 | 108.5697 | 5.441991 | 5.442107 | -0.0001473131 | 6.802 | 0.001335144 | 5.34565e-05 | 5.498504e-05 | 5.345507e-05 | -5.498655e-05 | 1.531485e-06 | -35.90409 | -4.832312e-05 | 136.127 | 6.831491 | 6.831856 | -0.0001619142
6.915 | 0.0006752014 | 2.705223e-05 | 2.683006187e-06 | 2.705186e-05 | -2.68301e-06 | -2.436885e-05 | 0.1101 | -1.700084e-06 | 37.2449 | 1.862531 | 1.862582 | -8.101185e-05 | 6.908 | 0.0009250641 | 3.714945e-05 | -4.514819e-05 | 3.714876e-05 | 4.514717e-05 | -8.229593e-05 | -0.5485954 | -4.997013e-06 | 59.1672 | 2.925684 | 2.925793 | -1.320779e-05 | 6.891 | 0.00154686 | 6.18866e-05 | 2.893835e-05 | 6.188468e-05 | -2.893877e-05 | -3.294591e-05 | 0.8783722 | -3.682987e-05 | 140.1796 | 6.839912 | 6.840335 | -2.284693e-05 | 6.889 | 0.0005607605 | 2.242667e-05 | 1.675296e-06 | 2.242642e-05 | -1.675297e-06 | -2.075112e-05 | 0.08073284 | -5.577349e-05 | 106.9487 | 5.360739 | 5.36086 | -0.0001347311 | 6.903 | 0.001197815 | 4.795811e-05 | 3.747187e-05 | 4.795696e-05 | -3.747258e-05 | -1.048439e-05 | 3.574131 | -4.776075e-05 | 128.0219 | 6.424739 | 6.425047 | -0.0001581866
7.002 | 0.001125336 | 4.508705e-05 | -1.459871e-05 | 4.508603e-05 | 1.45986e-05 | -5.968464e-05 | -0.2445957 | 1.070233e-05 | 44.5394 | 2.227312 | 2.227413 | -5.564894e-05 | 7.002 | 0.0009384156 | 3.768563e-05 | -2.74338e-06 | 3.768492e-05 | 2.743376e-06 | -4.042829e-05 | -0.06785782 | -6.192874e-06 | 61.5987 | 3.045917 | 3.046031 | -1.677853e-05 | 6.995 | 0.001211166 | 4.845621e-05 | 9.976538e-05 | 4.845504e-05 | -9.977035e-05 | 5.131532e-05 | -1.944261 | -5.254117e-05 | 143.4216 | 6.998102 | 6.998441 | -0.0001315595 | 6.982 | 0.000120163 | 4.805715e-06 | -4.658918e-05 | 4.805704e-06 | 4.658809e-05 | -5.13938e-05 | -0.9064925 | -7.635592e-05 | 111.0012 | 5.563868 | 5.563895 | -0.0002471601 | 7.002 | 0.0006790161 | 2.718645e-05 | 4.804288e-05 | 2.718608e-05 | -4.804404e-05 | 2.085796e-05 | -2.303391 | -7.155958e-05 | 132.0745 | 6.628118 | 6.628298 | -0.0003135138
7.107 | 0.0009536743 | 3.820936e-05 | 3.606276e-05 | 3.820863e-05 | -3.606341e-05 | -2.145224e-06 | 16.81103 | 5.702232e-06 | 42.1079 | 2.105719 | 2.105799 | -6.648218e-05 | 7.102 | 0.0006294251 | 2.527694e-05 | 7.994991e-06 | 2.527662e-05 | -7.995023e-06 | -1.72816e-05 | 0.4626321 | -1.571399e-05 | 57.5462 | 2.84553 | 2.845602 | -4.4826e-05 | 7.099 | 0.001274109 | 5.097441e-05 | 9.888603e-05 | 5.097311e-05 | -9.889092e-05 | 4.791781e-05 | -2.063761 | -5.458941e-05 | 149.9057 | 7.314486 | 7.314859 | -0.0001462181 | 7.089 | 0.0004768371 | 1.90703e-05 | -6.413989e-05 | 1.907012e-05 | 6.413784e-05 | -8.320795e-05 | -0.7708138 | -6.505588e-05 | 115.0538 | 5.767003 | 5.767113 | -0.0001831397 | 7.102 | 0.0006904602 | 2.764465e-05 | 5.758835e-05 | 2.764426e-05 | -5.759001e-05 | 2.994574e-05 | -1.923145 | -7.655526e-05 | 139.3691 | 6.994195 | 6.994388 | -0.000347541
7.207 | 0.0007686615 | 3.079675e-05 | 6.5418e-05 | 3.079628e-05 | -6.542014e-05 | 3.462387e-05 | -1.889452 | -4.838383e-06 | 46.1605 | 2.30838 | 2.308451 | -8.974664e-05 | 7.209 | 0.0005512238 | 2.213648e-05 | 1.175734e-06 | 2.213623e-05 | -1.175735e-06 | -2.09605e-05 | 0.05609289 | -1.308095e-05 | 49.4411 | 2.444751 | 2.444805 | -3.786106e-05 | 7.2 | 0.001749039 | 6.997535e-05 | 0.0001196704834 | 6.99729e-05 | -0.0001196776 | 4.970474e-05 | -2.407771 | -3.216707e-05 | 145.0427 | 7.077201 | 7.077697 | 1.513933e-05 | 7.186 | 0.0003471375 | 1.388318e-05 | -6.461855e-06 | 1.388308e-05 | 6.461834e-06 | -2.034492e-05 | -0.3176142 | -6.964986e-05 | 114.2433 | 5.726377 | 5.726456 | -0.0002095402 | 7.205 | 0.0006122589 | 2.451362e-05 | 7.928259e-05 | 2.451332e-05 | -7.928573e-05 | 5.477241e-05 | -1.447549 | -7.604999e-05 | 134.506 | 6.750142 | 6.750307 | -0.0003440686
7.302 | 0.0007038117 | 2.819851e-05 | -2.540965e-05 | 2.819811e-05 | 2.540933e-05 | -5.360744e-05 | -0.4739888 | -1.181623e-05 | 51.834 | 2.592098 | 2.592171 | -0.0001068445 | 7.309 | 0.0007724762 | 3.10217e-05 | 5.957053e-06 | 3.102122e-05 | -5.95707e-06 | -2.506415e-05 | 0.2376729 | -7.082914e-06 | 53.4936 | 2.645138 | 2.64522 | -2.259599e-05 | 7.296 | 0.001411438 | 5.646866e-05 | 0.0001462106 | 5.646706e-05 | -0.0001462213 | 8.975426e-05 | -1.62913 | -4.795454e-05 | 148.2847 | 7.235391 | 7.2358 | -9.78476e-05 | 7.302 | 0.0002593994 | 1.037424e-05 | -2.879913e-05 | 1.037419e-05 | 2.879872e-05 | -3.917291e-05 | -0.7351693 | -6.604691e-05 | 104.5172 | 5.238862 | 5.238916 | -0.0001897864 | 7.306 | 0.0005149841 | 2.061893e-05 | 2.650642e-05 | 2.061872e-05 | -2.650677e-05 | 5.888049e-06 | -4.501792 | -7.812629e-05 | 132.0745 | 6.628118 | 6.628254 | -0.0003579576
7.406 | 0.0008430481 | 3.377708e-05 | -6.628604e-05 | 3.377651e-05 | 6.628384e-05 | -0.0001000604 | -0.6624386 | 5.650131e-06 | 36.4343 | 1.821995 | 1.822057 | -6.829429e-05 | 7.407 | 0.000782013 | 3.140469e-05 | -1.183572e-05 | 3.14042e-05 | 1.183565e-05 | -4.323985e-05 | -0.273721 | -9.009273e-06 | 56.7356 | 2.805447 | 2.805535 | -2.784605e-05 | 7.399 | 0.001419067 | 5.677389e-05 | 0.0001745894 | 5.677228e-05 | -0.0001746047 | 0.0001178324 | -1.481805 | -4.764935e-05 | 148.2847 | 7.235391 | 7.235802 | -9.563932e-05 | 7.396 | 0.000415802 | 1.66293e-05 | -7.219727e-05 | 1.662916e-05 | 7.219466e-05 | -8.882383e-05 | -0.8127849 | -6.453342e-05 | 111.0012 | 5.563868 | 5.563961 | -0.0001816114 | 7.404 | 0.001110077 | 4.444526e-05 | 3.841853e-05 | 4.444427e-05 | -3.841927e-05 | -6.025005e-06 | 6.376637 | -5.490908e-05 | 132.885 | 6.668792 | 6.669089 | -0.0002035939
7.502 | 0.001028061 | 4.118969e-05 | 3.188043e-05 | 4.118885e-05 | -3.188094e-05 | -9.307911e-06 | 3.425144 | 2.119631e-05 | 25.8977 | 1.295084 | 1.295137 | -4.406405e-05 | 7.507 | 0.0005245209 | 2.106412e-05 | 1.606836e-05 | 2.10639e-05 | -1.606849e-05 | -4.995403e-06 | 3.216656 | -2.165852e-05 | 59.9777 | 2.965762 | 2.965824 | -6.434772e-05 | 7.5 | 0.001548767 | 6.196291e-05 | 0.0001232678 | 6.196099e-05 | -0.0001232754 | 6.13144e-05 | -2.010545 | -3.903659e-05 | 143.4216 | 6.998102 | 6.998535 | -3.434085e-05 | 7.497 | 0.0003852844 | 1.54088e-05 | -1.834848e-05 | 1.540868e-05 | 1.834831e-05 | -3.375699e-05 | -0.543541 | -6.693913e-05 | 112.6223 | 5.645125 | 5.645212 | -0.0001950944 | 7.503 | 0.001161575 | 4.650715e-05 | 5.956055e-05 | 4.650607e-05 | -5.956233e-05 | 1.305625e-05 | -4.561977 | -5.951337e-05 | 141.8006 | 7.116219 | 7.11655 | -0.0002353305
7.605 | 0.000957489 | 3.83622e-05 | -5.279209e-05 | 3.836147e-05 | 5.27907e-05 | -9.115217e-05 | -0.5791491 | 3.352228e-06 | 45.35 | 2.267849 | 2.267936 | -7.585394e-05 | 7.607 | 0.0005149841 | 2.068113e-05 | -5.486759e-06 | 2.068092e-05 | 5.486744e-06 | -2.616766e-05 | -0.2096765 | -2.550541e-05 | 64.8407 | 3.206226 | 3.206293 | -7.621947e-05 | 7.59 | 0.001598358 | 6.394694e-05 | 0.0001482891 | 6.394489e-05 | -0.0001483001 | 8.435518e-05 | -1.758043 | -4.104824e-05 | 149.0952 | 7.274939 | 7.275404 | -4.869797e-05 | 7.606 | 0.0003738403 | 1.495111e-05 | 1.483833e-05 | 1.4951e-05 | -1.483844e-05 | -1.125582e-07 | 131.8291 | -7.450836e-05 | 122.3484 | 6.13264 | 6.132732 | -0.0002396694 | 7.603 | 0.0009307861 | 3.726681e-05 | 3.518412e-05 | 3.726612e-05 | -3.518473e-05 | -2.081386e-06 | 16.90447 | -6.693441e-05 | 139.3691 | 6.994195 | 6.994456 | -0.0002876897
7.705 | 0.001184464 | 4.745603e-05 | -3.685188e-05 | 4.745491e-05 | 3.68512e-05 | -8.430611e-05 | -0.4371119 | 1.369682e-05 | 43.7289 | 2.186781 | 2.186885 | -5.28123e-05 | 7.71 | 0.0005626679 | 2.259606e-05 | 3.135291e-06 | 2.25958e-05 | -3.135296e-06 | -1.94605e-05 | 0.1611107 | -2.128133e-05 | 61.5987 | 3.045917 | 3.045986 | -6.301438e-05 | 7.696 | 0.001907349 | 7.630899e-05 | 6.89884e-05 | 7.630608e-05 | -6.899078e-05 | -7.315304e-06 | 9.431019 | -2.469294e-05 | 143.4216 | 6.998102 | 6.998636 | 6.803013e-05 | 7.703 | 0.000289917 | 1.159474e-05 | -2.145974e-05 | 1.159467e-05 | 2.145951e-05 | -3.305418e-05 | -0.6492222 | -7.01602e-05 | 111.8118 | 5.604499 | 5.604564 | -0.0002141516 | 7.706 | 0.001029968 | 4.123787e-05 | 3.352746e-05 | 4.123702e-05 | -3.352803e-05 | -7.708993e-06 | 4.34921 | -6.175196e-05 | 137.7481 | 6.912846 | 6.913131 | -0.000251652
7.802 | 0.0009098053 | 3.645174e-05 | -7.2599e-05 | 3.645107e-05 | 7.259636e-05 | -0.0001090474 | -0.665732 | 1.905244e-07 | 46.971 | 2.348911 | 2.348997 | -8.344377e-05 | 7.803 | 0.00066185 | 2.657909e-05 | -2.759056e-05 | 2.657874e-05 | 2.759018e-05 | -5.416892e-05 | -0.509336 | -1.441193e-05 | 57.5462 | 2.84553 | 2.845605 | -4.277856e-05 | 7.796 | 0.001754761 | 7.020427e-05 | 2.606051e-05 | 7.020181e-05 | -2.606085e-05 | -4.414096e-05 | 0.5904005 | -3.650426e-05 | 151.5267 | 7.393581 | 7.3941 | -1.696845e-05 | 7.797 | 0.0009078979 | 3.630985e-05 | -2.951712e-05 | 3.630919e-05 | 2.951668e-05 | -6.582587e-05 | -0.4484055 | -4.604035e-05 | 112.6223 | 5.645125 | 5.64533 | -7.847866e-05 | 7.804 | 0.001199722 | 4.803448e-05 | 6.800159e-05 | 4.803333e-05 | -6.80039e-05 | 1.997057e-05 | -3.405206 | -5.495635e-05 | 137.7481 | 6.912846 | 6.913178 | -0.0002046729
7.923 | 0.0006752014 | 2.705223e-05 | 1.530892e-05 | 2.705186e-05 | -1.530904e-05 | -1.174283e-05 | 1.303692 | -6.705538e-06 | 43.7289 | 2.186781 | 2.18684 | -9.908348e-05 | 7.907 | 0.0004997253 | 2.006836e-05 | -2.978526e-06 | 2.006816e-05 | 2.978522e-06 | -2.304668e-05 | -0.1292386 | -2.380886e-05 | 61.5987 | 3.045917 | 3.045978 | -7.045993e-05 | 7.897 | 0.001811981 | 7.249355e-05 | -1.382966e-05 | 7.249092e-05 | 1.382956e-05 | -8.632048e-05 | -0.1602118 | -3.250311e-05 | 149.0952 | 7.274939 | 7.275466 | 1.237908e-05 | 7.902 | 0.000749588 | 2.997851e-05 | -7.993554e-05 | 2.997806e-05 | 7.993235e-05 | -0.0001099104 | -0.72725 | -5.889001e-05 | 121.5379 | 6.092014 | 6.092197 | -0.0001538903 | 7.89 | 0.00151825 | 6.078768e-05 | 2.587531e-05 | 6.078583e-05 | -2.587565e-05 | -3.491018e-05 | 0.7412064 | -4.644711e-05 | 143.4216 | 7.197568 | 7.198006 | -0.0001446352
8.004 | 0.0007038117 | 2.819851e-05 | -8.12793e-06 | 2.819811e-05 | 8.127897e-06 | -3.632601e-05 | -0.2237487 | -1.682177e-05 | 58.3181 | 2.916353 | 2.916435 | -0.0001248964 | 8.011 | 0.0006313324 | 2.535354e-05 | -3.033394e-05 | 2.535322e-05 | 3.033348e-05 | -5.56867e-05 | -0.5447168 | -1.506001e-05 | 56.7356 | 2.805447 | 2.805518 | -4.486299e-05 | 8 | 0.001838684 | 7.356187e-05 | -9.752705e-06 | 7.355917e-05 | 9.752658e-06 | -8.331183e-05 | -0.1170621 | -3.029345e-05 | 147.4742 | 7.195844 | 7.196373 | 2.836801e-05 | 7.99 | 0.0004425049 | 1.769724e-05 | -7.020287e-06 | 1.769708e-05 | 7.020262e-06 | -2.471734e-05 | -0.2840217 | -6.879931e-05 | 118.2958 | 5.929506 | 5.929611 | -0.0002134542 | 8.007 | 0.001644135 | 6.582786e-05 | 1.427875e-05 | 6.582569e-05 | -1.427886e-05 | -5.154684e-05 | 0.2770074 | -4.201378e-05 | 144.2321 | 7.238243 | 7.23872 | -0.0001126338
8.103 | 0.0007514954 | 3.010898e-05 | 7.891195e-06 | 3.010853e-05 | -7.891226e-06 | -2.22173e-05 | 0.3551839 | -9.905893e-06 | 51.834 | 2.592098 | 2.592176 | -0.000105848 | 8.11 | 0.0006885528 | 2.765144e-05 | 2.915821e-05 | 2.765106e-05 | -2.915863e-05 | 1.507569e-06 | -19.34149 | -1.333965e-05 | 57.5462 | 2.84553 | 2.845608 | -4.000203e-05 | 8.1 | 0.001409531 | 5.639235e-05 | 9.592824e-06 | 5.639076e-05 | -9.59287e-06 | -4.679789e-05 | 0.2049851 | -4.860158e-05 | 149.0952 | 7.274939 | 7.275349 | -0.0001041071 | 8.104 | -1.907349e-05 | -7.62812e-07 | -2.153952e-05 | -7.628123e-07 | 2.153929e-05 | -2.077647e-05 | -1.036715 | -9.022076e-05 | 122.3484 | 6.13264 | 6.132635 | -0.0003426496 | 8.097 | 0.001502991 | 6.017674e-05 | 4.039073e-05 | 6.017493e-05 | -4.039155e-05 | -1.978338e-05 | 2.041691 | -5.008797e-05 | 147.4742 | 7.400947 | 7.401392 | -0.0001717373
8.203 | 0.0008792877 | 3.522903e-05 | 4.419069e-06 | 3.522841e-05 | -4.419079e-06 | -3.080933e-05 | 0.1434331 | 8.450475e-07 | 44.5394 | 2.227312 | 2.227391 | -7.994056e-05 | 8.209 | 0.0008068085 | 3.240045e-05 | -1.794954e-05 | 3.239992e-05 | 1.794938e-05 | -5.03493e-05 | -0.3564971 | -1.205497e-05 | 62.4092 | 3.085994 | 3.086094 | -3.619184e-05 | 8.2 | 0.001882553 | 7.531698e-05 | -1.199103e-06 | 7.531414e-05 | 1.199102e-06 | -7.651325e-05 | -0.01567183 | -2.853866e-05 | 147.4742 | 7.195844 | 7.196386 | 4.106558e-05 | 8.194 | 0.0004081726 | 1.632417e-05 | -7.235682e-05 | 1.632404e-05 | 7.235421e-05 | -8.867825e-05 | -0.8159183 | -6.72091e-05 | 114.2433 | 5.726377 | 5.72647 | -0.0002062007 | 8.193 | 0.001420975 | 5.689299e-05 | 2.058981e-05 | 5.689137e-05 | -2.059002e-05 | -3.630135e-05 | 0.5671971 | -5.276518e-05 | 146.6637 | 7.360272 | 7.360691 | -0.0001914979
8.307 | 0.001024246 | 4.103686e-05 | -2.769809e-05 | 4.103602e-05 | 2.769771e-05 | -6.873373e-05 | -0.4029712 | -2.21297e-05 | 81.8229 | 4.091774 | 4.091942 | -0.0001525331 | 8.304 | 0.0005226135 | 2.098752e-05 | 3.566393e-05 | 2.09873e-05 | -3.566457e-05 | 1.467726e-05 | -2.429919 | -2.288975e-05 | 61.5987 | 3.045917 | 3.045981 | -6.94117e-05 | 8.3 | 0.001634598 | 6.539681e-05 | 7.83414e-05 | 6.539467e-05 | -7.834447e-05 | 1.29498e-05 | -6.04986 | -3.84571e-05 | 147.4742 | 7.195844 | 7.196314 | -3.031101e-05 | 8.301 | 0.0008983612 | 3.592844e-05 | -3.502166e-05 | 3.59278e-05 | 3.502104e-05 | -7.094884e-05 | -0.4936098 | -4.879226e-05 | 115.8643 | 5.807628 | 5.807837 | -9.998795e-05 | 8.305 | 0.001493454 | 5.979491e-05 | 2.003759e-05 | 5.979312e-05 | -2.003779e-05 | -3.975533e-05 | 0.5040278 | -4.743971e-05 | 143.4216 | 7.197568 | 7.197999 | -0.000152732
8.403 | 0.001106262 | 4.432286e-05 | -7.015272422e-05 | 4.432188e-05 | 7.015026e-05 | -0.0001144721 | -0.6128151 | -1.324417e-06 | 59.1286 | 2.956884 | 2.957016 | -7.920532e-05 | 8.407 | 0.000957489 | 3.845159e-05 | -2.860953e-05 | 3.845085e-05 | 2.860912e-05 | -6.705997e-05 | -0.4266199 | -3.117638e-06 | 58.3567 | 2.885607 | 2.885718 | -1.077059e-05 | 8.4 | 0.001728058 | 6.913595e-05 | 9.864621e-05 | 6.913356e-05 | -9.865108e-05 | 2.951751e-05 | -3.34212 | -3.98555e-05 | 154.7688 | 7.551776 | 7.552298 | -4.06232e-05 | 8.391 | 0.0008430481 | 3.371629e-05 | -2.090131e-05 | 3.371572e-05 | 2.090109e-05 | -5.461681e-05 | -0.382686 | -5.456004e-05 | 120.7274 | 6.051388 | 6.051592 | -0.0001341893 | 8.404 | 0.001369476 | 5.483109e-05 | 3.904964e-05 | 5.482959e-05 | -3.90504e-05 | -1.577919e-05 | 2.474803 | -5.603871e-05 | 148.2847 | 7.441622 | 7.44203 | -0.0002156768
8.53 | 0.001703262 | 6.824193e-05 | -3.156478e-07 | 6.82396e-05 | 3.156478e-07 | -6.855525e-05 | -0.004604283 | 1.821218e-05 | 64.8022 | 3.240608 | 3.240829 | -1.866293e-05 | 8.51 | 0.001096725 | 4.404316e-05 | 1.018969e-05 | 4.404219e-05 | -1.018975e-05 | -3.385244e-05 | 0.3010048 | -2.722634e-06 | 65.6513 | 3.246309 | 3.246452 | -9.559473e-06 | 8.493 | 0.002134323 | 8.538977e-05 | 4.484646e-05 | 8.538612e-05 | -4.484746e-05 | -4.053866e-05 | 1.106289 | -2.760009e-05 | 160.4423 | 7.828608 | 7.829277 | 5.363055e-05 | 8.5 | 0.0004386902 | 1.754467e-05 | 2.153952e-06 | 1.754452e-05 | -2.153954e-06 | -1.539057e-05 | 0.1399529 | -7.547083e-05 | 127.2114 | 6.376395 | 6.376507 | -0.0002641299 | 8.545 | 0.001296997 | 5.192917e-05 | 1.388431e-05 | 5.192782e-05 | -1.388441e-05 | -3.804341e-05 | 0.3649623 | -6.015213e-05 | 149.9057 | 7.522971 | 7.523362 | -0.0002464563
8.617 | 0.001308441 | 5.242325e-05 | -1.791301e-05 | 5.242188e-05 | 1.791285e-05 | -7.033473e-05 | -0.2546801 | -1.984714e-06 | 70.4758 | 3.524332 | 3.524516 | -8.698241e-05 | 8.604 | 0.0008354187 | 3.35494e-05 | 6.113817e-06 | 3.354883e-05 | -6.113836e-06 | -2.7435e-05 | 0.222848 | -1.148344e-05 | 63.2197 | 3.126071 | 3.126176 | -3.747413e-05 | 8.597 | 0.001623154 | 6.493895e-05 | 4.220843e-05 | 6.493685e-05 | -4.220932e-05 | -2.272753e-05 | 1.857189 | -3.948564e-05 | 148.2847 | 7.235391 | 7.235861 | -3.589816e-05 | 8.598 | 0.00050354 | 2.013824e-05 | -2.760249e-05 | 2.013803e-05 | 2.760211e-05 | -4.774014e-05 | -0.578174 | -7.16923e-05 | 125.5904 | 6.295143 | 6.29527 | -0.0002401896 | 8.604 | 0.001337051 | 5.353286e-05 | 3.881297e-05 | 5.353143e-05 | -3.881372e-05 | -1.471771e-05 | 2.637213 | -5.551877e-05 | 145.8532 | 7.319598 | 7.319989 | -0.0002120689
8.709 | 0.001344681 | 5.387521e-05 | -4.474308e-05 | 5.387376e-05 | 4.474207e-05 | -9.861583e-05 | -0.4537007 | -1.158612e-06 | 71.2863 | 3.564863 | 3.565055 | -8.405405e-05 | 8.704 | 0.001155853 | 4.641766e-05 | 3.268541e-05 | 4.641658e-05 | -3.268594e-05 | -1.373064e-05 | 2.380511 | -9.256892e-07 | 66.4618 | 3.286386 | 3.286539 | -3.622228e-06 | 8.705 | 0.002027512 | 8.111646e-05 | -2.478146e-06 | 8.111317e-05 | 2.478143e-06 | -8.359132e-05 | -0.02964594 | -2.958949e-05 | 157.2003 | 7.670418 | 7.671041 | 3.786229e-05 | 8.7 | 0.0007648468 | 3.058876e-05 | -1.619453e-05 | 3.058829e-05 | 1.61944e-05 | -4.678269e-05 | -0.3461621 | -6.361362e-05 | 128.8325 | 6.457652 | 6.457849 | -0.0001886754 | 8.704 | 0.001398087 | 5.597659e-05 | 2.966194e-05 | 5.597502e-05 | -2.966238e-05 | -2.631264e-05 | 1.127305 | -5.12574e-05 | 143.4216 | 7.197568 | 7.197971 | -0.0001811357
8.797 | 0.001672745 | 6.701922e-05 | -0.000107557 | 6.701698e-05 | 0.0001075512 | -0.0001745682 | -0.6160986 | 3.223916e-06 | 82.6334 | 4.132305 | 4.132582 | -6.718649e-05 | 8.804 | 0.001045227 | 4.197505e-05 | 6.074626e-05 | 4.197417e-05 | -6.074811e-05 | 1.877394e-05 | -3.235768 | -3.058483e-06 | 63.2197 | 3.126071 | 3.126203 | -1.046075e-05 | 8.801 | 0.001737595 | 6.95175e-05 | 5.116173e-06 | 6.951508e-05 | -5.116186e-06 | -6.439889e-05 | 0.07944525 | -4.232781e-05 | 158.8213 | 7.749513 | 7.750052 | -6.035718e-05 | 8.799 | 0.000989914 | 3.958994e-05 | -1.715184e-05 | 3.958916e-05 | 1.715169e-05 | -5.674085e-05 | -0.3022812 | -5.165033e-05 | 124.7799 | 6.254517 | 6.254765 | -0.000112633 | 8.805 | 0.001569748 | 6.284957e-05 | 8.015036e-05 | 6.284759e-05 | -8.015358e-05 | 1.730598e-05 | -4.631553 | -4.862759e-05 | 149.0952 | 7.482296 | 7.482767 | -0.000161832
8.939 | 0.00148201 | 5.937735e-05 | -0.0001294945 | 5.937559e-05 | 0.0001294861 | -0.0001888617 | -0.6856134 | -4.416983e-06 | 82.6334 | 4.132305 | 4.132551 | -9.876302e-05 | 8.905 | 0.0009231567 | 3.707285e-05 | -5.917862e-05 | 3.707216e-05 | 5.917686e-05 | -9.624903e-05 | -0.6148308 | -2.186871e-06 | 55.1146 | 2.725293 | 2.725394 | -7.910594e-06 | 8.901 | 0.002334595 | 9.340221e-05 | 6.019498e-05 | 9.339785e-05 | -6.019679e-05 | -3.320106e-05 | 1.813098 | -2.130165e-05 | 162.8739 | 7.947256 | 7.947998 | 0.0001046777 | 8.895 | 0.0008487702 | 3.394513e-05 | 4.946111e-05 | 3.394456e-05 | -4.946234e-05 | 1.551778e-05 | -3.187462 | -6.025767e-05 | 128.8325 | 6.457652 | 6.457871 | -0.000167344 | 8.885 | 0.002086639 | 8.354487e-05 | 4.315182e-05 | 8.354138e-05 | -4.315275e-05 | -4.038863e-05 | 1.068438 | -3.642027e-05 | 160.4423 | 8.051747 | 8.05242 | -6.701044e-05
9.004 | 0.00252533 | 0.0001011784 | -0.0001556933 | 0.0001011733 | 0.0001556812 | -0.0002568544 | -0.6061065 | 4.300967e-05 | 75.3388 | 3.767519 | 3.7679 | 8.858294e-05 | 9.009 | 0.001058578 | 4.251122e-05 | 2.037939e-06 | 4.251032e-05 | -2.037941e-06 | -4.047238e-05 | 0.05035388 | -1.367682e-06 | 61.5987 | 3.045917 | 3.046046 | -5.546645e-06 | 9.001 | 0.001491547 | 5.967364e-05 | 2.725961e-05 | 5.967186e-05 | -2.725998e-05 | -3.241187e-05 | 0.8410492 | -5.216994e-05 | 158.8213 | 7.749513 | 7.749976 | -0.0001376071 | 8.999 | 0.0006656647 | 2.662214e-05 | 2.369347e-05 | 2.662178e-05 | -2.369375e-05 | -2.928032e-06 | 8.092038 | -6.698705e-05 | 128.0219 | 6.417021 | 6.417192 | -0.0002106646 | 8.998 | 0.001718521 | 6.880615e-05 | 2.453421e-05 | 6.880378e-05 | -2.453452e-05 | -4.426927e-05 | 0.554211 | -4.085408e-05 | 146.6637 | 7.360272 | 7.360779 | -0.00010118
9.119 | 0.001747131 | 6.999956e-05 | -3.401105e-05 | 6.999711e-05 | 3.401047e-05 | -0.0001040076 | -0.3269999 | -5.330755e-08 | 90.7385 | 4.537622 | 4.53794 | -9.025416e-05 | 9.105 | 0.0005702972 | 2.290244e-05 | 2.014424e-05 | 2.290218e-05 | -2.014445e-05 | -2.757734e-06 | 7.30471 | -2.617095e-05 | 68.8933 | 3.406618 | 3.406696 | -8.557119e-05 | 9.099 | 0.002069473 | 8.279526e-05 | 2.917817e-05 | 8.279183e-05 | -2.91786e-05 | -5.361323e-05 | 0.5442425 | -3.304798e-05 | 164.4949 | 8.02635 | 8.027015 | 1.323639e-05 | 9.099 | 0.001089096 | 4.355656e-05 | -2.800137e-05 | 4.355561e-05 | 2.800098e-05 | -7.155659e-05 | -0.3913124 | -5.18328e-05 | 130.4535 | 6.538903 | 6.539188 | -0.0001124925 | 9.106 | 0.001613617 | 6.460599e-05 | 6.240053e-05 | 6.460391e-05 | -6.240247e-05 | -2.201433e-06 | 28.3463 | -5.232549e-05 | 156.3898 | 7.848374 | 7.848881 | -0.0001884182
9.204 | 0.002449036 | 9.812165e-05 | -0.000114738 | 9.811684e-05 | 0.0001147314 | -0.0002128482 | -0.5390291 | 2.118139e-05 | 99.6541 | 4.983471 | 4.98396 | 1.084316e-05 | 9.209 | 0.001104355 | 4.434954e-05 | -3.276379e-05 | 4.434856e-05 | 3.276325e-05 | -7.711181e-05 | -0.4248798 | 4.70479e-07 | 61.5987 | 3.045917 | 3.046052 | 3.840201e-07 | 9.198 | 0.001888275 | 7.55459e-05 | 2.797907e-05 | 7.554305e-05 | -2.797946e-05 | -4.756359e-05 | 0.5882538 | -3.458823e-05 | 156.3898 | 7.630871 | 7.631447 | 1.177418e-06 | 9.199 | 0.001144409 | 4.576872e-05 | -7.570742e-05 | 4.576767e-05 | 7.570455e-05 | -0.0001214722 | -0.6232252 | -4.962096e-05 | 130.4535 | 6.538903 | 6.539203 | -9.802887e-05 | 9.202 | 0.001670837 | 6.689699e-05 | 5.230284e-05 | 6.689475e-05 | -5.230421e-05 | -1.459054e-05 | 3.584803 | -5.18529e-05 | 158.8213 | 7.970398 | 7.970931 | -0.0001846801
9.298 | 0.001764297 | 7.068733e-05 | -6.336629e-05 | 7.068483e-05 | 6.336429e-05 | -0.0001340491 | -0.4726946 | -3.745678e-06 | 96.4121 | 4.821346 | 4.821687 | -0.0001113698 | 9.31 | 0.001163483 | 4.672405e-05 | -4.193452e-05 | 4.672295e-05 | 4.193364e-05 | -8.865659e-05 | -0.4729895 | -2.351345e-06 | 68.8933 | 3.406618 | 3.406777 | -8.720354e-06 | 9.298 | 0.001535416 | 6.142874e-05 | 6.866863e-05 | 6.142686e-05 | -6.867099e-05 | 7.244135e-06 | -9.479529 | -5.555199e-05 | 166.1159 | 8.105445 | 8.105943 | -0.00016378 | 9.302 | 0.0007133484 | 2.852917e-05 | -2.19384e-05 | 2.852876e-05 | 2.193816e-05 | -5.046692e-05 | -0.4347037 | -7.278464e-05 | 138.5586 | 6.945167 | 6.945365 | -0.0002542049 | 9.302 | 0.001630783 | 6.529329e-05 | 1.341099e-05 | 6.529116e-05 | -1.341108e-05 | -5.188009e-05 | 0.2585014 | -5.891033e-05 | 166.1159 | 8.336475 | 8.337019 | -0.0002422261
9.405 | 0.002214432 | 8.872215e-05 | -5.855266e-05 | 8.871821e-05 | 5.855095e-05 | -0.0001472692 | -0.3975778 | 8.654804e-06 | 103.7067 | 5.186132 | 5.186592 | -4.931609e-05 | 9.409 | 0.001312256 | 5.26986e-05 | -5.157553e-05 | 5.269721e-05 | 5.15742e-05 | -0.0001042714 | -0.494615 | 2.467933e-06 | 70.5143 | 3.486773 | 3.486957 | 7.891055e-06 | 9.403 | 0.002031326 | 8.126908e-05 | 8.40971e-05 | 8.126578e-05 | -8.410063e-05 | 2.834858e-06 | -29.66662 | -3.571539e-05 | 166.1159 | 8.105445 | 8.106104 | -2.984094e-06 | 9.401 | 0.00091362 | 3.653869e-05 | 1.212595e-05 | 3.653802e-05 | -1.212602e-05 | -2.4412e-05 | 0.4967239 | -6.062764e-05 | 132.885 | 6.660781 | 6.661024 | -0.0001714985 | 9.399 | 0.001623154 | 6.498783e-05 | 4.362515e-05 | 6.498572e-05 | -4.36261e-05 | -2.135962e-05 | 2.042457 | -5.254972e-05 | 157.2003 | 7.889048 | 7.889561 | -0.0001906207
9.505 | 0.003385544 | 0.0001356432 | -6.249826e-05 | 0.000135634 | 6.249631e-05 | -0.0001981304 | -0.3154303 | 6.245029e-05 | 94.791 | 4.740279 | 4.740922 | 0.0002177116 | 9.509 | 0.0008583068 | 3.446856e-05 | -2.570939e-05 | 3.446796e-05 | 2.570905e-05 | -6.017702e-05 | -0.4272238 | -1.345107e-05 | 67.2723 | 3.326463 | 3.326578 | -4.634129e-05 | 9.499 | 0.002235413 | 8.943414e-05 | 1.350989e-05 | 8.943014e-05 | -1.350999e-05 | -7.592016e-05 | 0.1779499 | -3.211821e-05 | 172.6 | 8.42183 | 8.422583 | 2.674424e-05 | 9.504 | 0.001052856 | 4.210722e-05 | -7.47501e-05 | 4.210633e-05 | 7.474731e-05 | -0.0001168536 | -0.6396661 | -5.565251e-05 | 133.6955 | 6.701407 | 6.701689 | -0.000138258 | 9.506 | 0.001964569 | 7.865742e-05 | 1.372654e-05 | 7.865432e-05 | -1.372663e-05 | -6.492769e-05 | 0.2114141 | -4.373082e-05 | 163.6844 | 8.214451 | 8.215097 | -0.000119608
9.603 | 0.002843857 | 0.0001139403 | -9.461543e-05 | 0.0001139338 | 9.461095e-05 | -0.0002085448 | -0.4536721 | 1.947632e-05 | 122.3484 | 6.11836 | 6.119058 | -1.563657e-05 | 9.605 | 0.0009040833 | 3.630688e-05 | -1.528454e-05 | 3.630622e-05 | 1.528443e-05 | -5.159065e-05 | -0.2962635 | -1.33449e-05 | 69.7038 | 3.446696 | 3.446821 | -4.598171e-05 | 9.603 | 0.002077103 | 8.310049e-05 | -1.111169e-05 | 8.309704e-05 | 1.111163e-05 | -9.420867e-05 | -0.117947 | -3.559664e-05 | 168.5474 | 8.224088 | 8.224771 | -2.209073e-06 | 9.598 | 0.001039505 | 4.157325e-05 | -5.145551e-05 | 4.157239e-05 | 5.145419e-05 | -9.302658e-05 | -0.5531128 | -5.855705e-05 | 136.9376 | 6.863915 | 6.8642 | -0.0001579592 | 9.599 | 0.001430511 | 5.727482e-05 | 4.015407e-05 | 5.727318e-05 | -4.015487e-05 | -1.71183e-05 | 2.345727 | -6.450336e-05 | 162.8739 | 8.173776 | 8.174244 | -0.0002898321
9.707 | 0.002635956 | 0.0001056107 | -0.000149696 | 0.0001056051 | 0.0001496848 | -0.0002552899 | -0.5863326 | 1.427712e-05 | 118.2958 | 5.915699 | 5.916324 | -4.692379e-05 | 9.707 | 0.001384735 | 5.560927e-05 | -3.150967e-05 | 5.560773e-05 | 3.150918e-05 | -8.711691e-05 | -0.3616884 | 8.265022e-06 | 66.4618 | 3.286386 | 3.286569 | 2.677229e-05 | 9.699 | 0.001983643 | 7.936136e-05 | 1.454912e-05 | 7.935821e-05 | -1.454922e-05 | -6.480899e-05 | 0.2244939 | -4.333045e-05 | 174.221 | 8.500925 | 8.5016 | -6.688837e-05 | 9.699 | 0.0006523132 | 2.608817e-05 | -3.65374e-05 | 2.608783e-05 | 3.653674e-05 | -6.262456e-05 | -0.583425 | -7.285472e-05 | 135.3165 | 6.782658 | 6.782835 | -0.0002555196 | 9.699 | 0.001682281 | 6.735518e-05 | 5.32495e-05 | 6.735292e-05 | -5.325092e-05 | -1.410199e-05 | 3.776127 | -5.624283e-05 | 165.3054 | 8.2958 | 8.296359 | -0.0002218042
9.804 | 0.002742767 | 0.0001098901 | -2.24899e-05 | 0.0001098841 | 2.248965e-05 | -0.0001323737 | -0.1698951 | 9.795289e-06 | 129.643 | 6.483146 | 6.483859 | -7.471153e-05 | 9.81 | 0.001321793 | 5.308158e-05 | 1.920366e-05 | 5.308017e-05 | -1.920384e-05 | -3.387633e-05 | 0.5668808 | -4.654635e-06 | 81.0509 | 4.007784 | 4.007997 | -2.034935e-05 | 9.799 | 0.002185821 | 8.745011e-05 | 2.965782e-05 | 8.744628e-05 | -2.965826e-05 | -5.778803e-05 | 0.5132249 | -3.353107e-05 | 171.7895 | 8.382283 | 8.383016 | 1.584108e-05 | 9.799 | 0.0008659363 | 3.463166e-05 | 2.879913e-05 | 3.463106e-05 | -2.879955e-05 | -5.831517e-06 | 4.938603 | -6.549767e-05 | 136.9376 | 6.863915 | 6.864153 | -0.0002053189 | 9.799 | 0.00176239 | 7.056258e-05 | 5.750946e-05 | 7.056009e-05 | -5.751111e-05 | -1.304898e-05 | 4.407328 | -5.424805e-05 | 166.9264 | 8.37715 | 8.377741 | -0.0002051736
9.905 | 0.002710342 | 0.000108591 | -2.020146e-05 | 0.0001085851 | 2.020126e-05 | -0.0001287864 | -0.1568586 | 3.618423e-07 | 140.1796 | 7.010057 | 7.010819 | -0.0001383622 | 9.91 | 0.001333237 | 5.354116e-05 | 1.99091e-05 | 5.353973e-05 | -1.99093e-05 | -3.363043e-05 | 0.5920023 | -4.195104e-06 | 81.0509 | 4.007784 | 4.007999 | -1.850755e-05 | 9.902 | 0.002193451 | 8.775535e-05 | 5.348e-05 | 8.77515e-05 | -5.348143e-05 | -3.427007e-05 | 1.560587 | -3.550897e-05 | 175.0315 | 8.540472 | 8.541222 | -8.961428e-07 | 9.899 | 0.001255035 | 5.019303e-05 | -4.547231e-05 | 5.019177e-05 | 4.547128e-05 | -9.566304e-05 | -0.4753275 | -5.230912e-05 | 140.1796 | 7.026418 | 7.026771 | -0.0001137183 | 9.899 | 0.001924515 | 7.705372e-05 | 5.695724e-05 | 7.705075e-05 | -5.695887e-05 | -2.009189e-05 | 2.834919 | -4.533419e-05 | 163.6844 | 8.214451 | 8.215084 | -0.0001312205
10.004 | 0.003353119 | 0.0001343441 | -1.175788e-05 | 0.0001343351 | 1.175781e-05 | -0.0001460929 | -0.08048173 | 2.485754e-05 | 141.8006 | 7.09112 | 7.092073 | 3.436787e-05 | 9.999 | 0.001079559 | 4.335379e-05 | -2.633644e-05 | 4.335285e-05 | 2.63361e-05 | -6.968894e-05 | -0.3779093 | -1.322673e-05 | 79.4299 | 3.927629 | 3.9278 | -5.434412e-05 | 9.994 | 0.002441406 | 9.767551e-05 | 9.704741e-05 | 9.767074e-05 | -9.705212e-05 | -6.18625e-07 | 156.8836 | -2.958644e-05 | 180.7051 | 8.81731 | 8.818171 | 5.050959e-05 | 9.999 | 0.001218796 | 4.874368e-05 | -2.911824e-05 | 4.87425e-05 | 2.911781e-05 | -7.786031e-05 | -0.373975 | -5.375824e-05 | 140.1796 | 7.026418 | 7.026761 | -0.0001239009 | 10.003 | 0.00280571 | 0.000112335 | 1.853872e-05 | 0.0001123287 | -1.853889e-05 | -9.378981e-05 | 0.1976642 | -1.248465e-05 | 166.9264 | 8.37715 | 8.378091 | 0.0001413185
10.104 | 0.002422333 | 9.705179e-05 | -3.109131e-05 | 9.704708e-05 | 3.109083e-05 | -0.0001281379 | -0.2426357 | -2.243817e-05 | 154.7688 | 7.73963 | 7.740381 | -0.0003163878 | 10.111 | 0.001379013 | 5.537949e-05 | -2.061454e-05 | 5.537795e-05 | 2.061433e-05 | -7.599228e-05 | -0.2712687 | -3.511746e-06 | 82.672 | 4.087944 | 4.08817 | -1.540662e-05 | 10.099 | 0.002277374 | 9.111294e-05 | 9.416956e-05 | 9.110879e-05 | -9.4174e-05 | 3.065207e-06 | -30.72353 | -3.72891e-05 | 182.3261 | 8.896405 | 8.897215 | -1.77182e-05 | 10.1 | 0.001409531 | 5.63718e-05 | -1.659341e-05 | 5.637021e-05 | 1.659327e-05 | -7.296348e-05 | -0.2274188 | -4.37607e-05 | 136.9376 | 6.863915 | 6.864302 | -5.446272e-05 | 10.103 | 0.001729965 | 6.926434e-05 | 6.46094e-05 | 6.926195e-05 | -6.461148e-05 | -4.650461e-06 | 13.89357 | -6.706012e-05 | 182.3261 | 9.149979 | 9.150613 | -0.0003370001
10.204 | 0.002981186 | 0.0001194425 | -0.0001018753 | 0.0001194353 | 0.0001018701 | -0.0002213055 | -0.4603146 | -2.555536e-06 | 158.0108 | 7.901754 | 7.902698 | -0.000160875 | 10.2 | 0.001436234 | 5.767739e-05 | 1.567645e-06 | 5.767573e-05 | -1.567647e-06 | -5.610808e-05 | 0.02793977 | -2.368796e-06 | 84.293 | 4.168099 | 4.168339 | -1.068823e-05 | 10.198 | 0.002105713 | 8.424513e-05 | -5.515874e-06 | 8.424159e-05 | 5.515859e-06 | -8.975744e-05 | -0.06145294 | -5.157546e-05 | 192.8627 | 9.410527 | 9.411319 | -0.0001484994 | 10.2 | 0.00104332 | 4.172581e-05 | -2.848003e-05 | 4.172494e-05 | 2.847962e-05 | -7.020456e-05 | -0.4056663 | -6.314564e-05 | 143.4216 | 7.188921 | 7.189221 | -0.0001906761 | 10.203 | 0.003475189 | 0.0001391396 | 2.72953e-05 | 0.0001391299 | -2.729567e-05 | -0.0001118343 | 0.2440725 | 3.74194e-07 | 185.5681 | 9.312678 | 9.313973 | 0.0002855733
10.299 | 0.003307342 | 0.0001325101 | 5.208189e-06 | 0.0001325013 | -5.208202e-06 | -0.0001272931 | 0.04091504 | -7.547915e-07 | 172.6 | 8.631327 | 8.63247 | -0.0001459872 | 10.306 | 0.00104332 | 4.189845e-05 | -2.147674e-05 | 4.189757e-05 | 2.147651e-05 | -6.337408e-05 | -0.3388848 | -2.045534e-05 | 87.535 | 4.328408 | 4.32859 | -8.752829e-05 | 10.302 | 0.002153397 | 8.615285e-05 | -2.494134e-05 | 8.614914e-05 | 2.494103e-05 | -0.0001110902 | -0.2245116 | -4.90974e-05 | 192.0522 | 9.370979 | 9.371786 | -0.0001252265 | 10.299 | 0.001285553 | 5.141352e-05 | 1.539677e-05 | 5.14122e-05 | -1.539689e-05 | -3.601532e-05 | 0.4275094 | -5.583006e-05 | 146.6637 | 7.35143 | 7.351808 | -0.000137488 | 10.293 | 0.002668381 | 0.0001068366 | 5.719391e-05 | 0.0001068309 | -5.719554e-05 | -4.963537e-05 | 1.152314 | -3.919273e-05 | 195.2943 | 9.800784 | 9.801831 | -9.260353e-05
10.406 | 0.00339508 | 0.0001360253 | -6.510236e-05 | 0.0001360161 | 6.510024e-05 | -0.0002011163 | -0.3236945 | -9.949688e-07 | 177.463 | 8.874514 | 8.875721 | -0.0001480897 | 10.409 | 0.0009651184 | 3.875798e-05 | 6.035435e-06 | 3.875723e-05 | -6.035453e-06 | -3.272177e-05 | 0.1844476 | -2.532749e-05 | 89.9665 | 4.44864 | 4.448813 | -0.0001089107 | 10.402 | 0.00295639 | 0.0001182789 | 0.0001267852 | 0.0001182719 | -0.0001267932 | 8.521253e-06 | -14.87964 | -2.325766e-05 | 200.9678 | 9.806006 | 9.807166 | 0.000122563 | 10.399 | 0.001264572 | 5.057443e-05 | -2.489011e-05 | 5.057315e-05 | 2.48898e-05 | -7.546295e-05 | -0.3298281 | -6.259556e-05 | 154.7688 | 7.757693 | 7.758085 | -0.000188601 | 10.393 | 0.002786636 | 0.0001115713 | 5.056731e-05 | 0.0001115651 | -5.056858e-05 | -6.099654e-05 | 0.8290402 | -4.597372e-05 | 210.6939 | 10.57361 | 10.57479 | -0.0001616903
10.513 | 0.00318718 | 0.0001276957 | 3.274846e-05 | 0.0001276876 | -3.2749e-05 | -9.493856e-05 | 0.3449494 | -2.246316e-05 | 194.4837 | 9.72568 | 9.726922 | -0.0003477722 | 10.51 | 0.001728058 | 6.93967e-05 | -1.959557e-05 | 6.939429e-05 | 1.959538e-05 | -8.898967e-05 | -0.2201983 | 7.039664e-06 | 87.535 | 4.328408 | 4.328709 | 3.314101e-05 | 10.499 | 0.002958298 | 0.0001183553 | 7.562344e-05 | 0.0001183482 | -7.56263e-05 | -4.272195e-05 | 1.770198 | -2.089822e-05 | 197.7258 | 9.647816 | 9.648958 | 0.0001455158 | 10.5 | 0.001249313 | 4.996418e-05 | -3.534076e-05 | 4.996293e-05 | 3.534014e-05 | -8.530307e-05 | -0.4142892 | -6.557629e-05 | 158.0108 | 7.920196 | 7.920592 | -0.000211968 | 10.5 | 0.002405167 | 9.629806e-05 | 6.815936e-05 | 9.629343e-05 | -6.816168e-05 | -2.813174e-05 | 2.422945 | -6.306113e-05 | 213.1255 | 10.69564 | 10.69667 | -0.0003434273
10.599 | 0.003917694 | 0.0001569641 | -0.0001100033 | 0.0001569518 | 0.0001099972 | -0.000266949 | -0.4120533 | 8.673943e-06 | 192.0522 | 9.604086 | 9.605594 | -4.679302e-05 | 10.611 | 0.001583099 | 6.357535e-05 | 2.453365e-05 | 6.357333e-05 | -2.453395e-05 | -3.903937e-05 | 0.6284412 | -1.148273e-05 | 105.3662 | 5.210121 | 5.210452 | -5.520305e-05 | 10.599 | 0.0021801 | 8.722118e-05 | -3.805154e-05 | 8.721738e-05 | 3.805081e-05 | -0.0001252682 | -0.3037548 | -5.887406e-05 | 207.4519 | 10.12239 | 10.12327 | -0.0002299177 | 10.586 | 0.002445221 | 9.779249e-05 | 1.459901e-05 | 9.778771e-05 | -1.459911e-05 | -8.31886e-05 | 0.1754942 | -2.131316e-05 | 162.8739 | 8.163956 | 8.164755 | 0.0001440259 | 10.6 | 0.002744675 | 0.0001098912835 | 5.025175e-05 | 0.0001098852 | -5.025301e-05 | -5.963223e-05 | 0.8427156 | -5.250158e-05 | 217.178 | 10.89901 | 10.90021 | -0.0002294007
10.708 | 0.004358292 | 0.0001746168 | 1.270482e-05 | 0.0001746016 | -1.27049e-05 | -0.0001618966 | 0.0784754 | 8.173444e-06 | 215.557 | 10.77951 | 10.78139 | -5.189484e-05 | 10.707 | 0.001937866 | 7.782235e-05 | -3.762349e-06 | 7.781932e-05 | 3.762342e-06 | -8.158166e-05 | -0.0461175 | 4.494259e-06 | 102.9347 | 5.089889 | 5.090285 | 2.708435e-05 | 10.693 | 0.003026962 | 0.0001211024 | 0.0001586813014 | 0.000121095 | -0.0001586939 | 3.759885e-05 | -4.220712 | -2.899693e-05 | 213.1255 | 10.39923 | 10.40049 | 7.667779e-05 | 10.7 | 0.001016617 | 4.065788e-05 | 4.962067e-05 | 4.065705e-05 | -4.96219e-05 | 8.964848e-06 | -5.535163 | -9.206791e-05 | 181.5156 | 9.09836 | 9.09873 | -0.0004667109 | 10.7 | 0.00271225 | 0.0001085931 | 7.502263e-05 | 0.0001085872 | -7.502545e-05 | -3.356171e-05 | 2.235447 | -6.288991e-05 | 229.3357 | 11.50914 | 11.51039 | -0.0003458051
10.805 | 0.004459381 | 0.000178667 | -2.398923e-05 | 0.000178651 | 2.398894e-05 | -0.00020264 | -0.1183821 | -1.34349e-05 | 248.7879 | 12.44131 | 12.44353 | -0.0003028209 | 10.811 | 0.002487183 | 9.988222e-05 | -3.440982e-05 | 9.987723e-05 | 3.440923e-05 | -0.0001342865 | -0.2562375 | 2.424108e-05 | 106.1767 | 5.250198 | 5.250723 | 0.0001291854 | 10.8 | 0.002075195 | 8.302418e-05 | 5.739707e-05 | 8.302074e-05 | -5.739872e-05 | -2.562202e-05 | 2.24021 | -7.448556e-05 | 223.6621 | 10.91335 | 10.91426 | -0.0004081114 | 10.787 | 0.002325058 | 9.298677e-05 | -5.703983e-05 | 9.298245e-05 | 5.703821e-05 | -0.0001500207 | -0.3802023 | -3.678602e-05 | 177.463 | 8.895226 | 8.896053 | 3.068197e-05 | 10.804 | 0.003177643 | 0.0001272265 | 7.770483e-05 | 0.0001272184 | -7.770785e-05 | -4.951053e-05 | 1.569522 | -5.274642e-05 | 240.6828 | 12.07859 | 12.08013 | -0.00022616
10.9 | 0.004932404 | 0.0001976188 | -2.635659e-05 | 0.0001975993 | 2.635624e-05 | -0.0002239556 | -0.1176852 | -1.374012e-06 | 257.7035 | 12.88716 | 12.8897 | -0.0001500502 | 10.9 | 0.00235939 | 9.475024126e-05 | -3.887760613e-05 | 9.474575e-05 | 3.887685e-05 | -0.0001336226 | -0.2909452 | 1.564572e-05 | 111.0398 | 5.490667 | 5.491188 | 8.302008e-05 | 10.9 | 0.002645493 | 0.0001058406 | 3.461411e-05 | 0.000105835 | -3.461471e-05 | -7.122027e-05 | 0.4860233 | -6.194909e-05 | 238.2513 | 11.62521 | 11.62644 | -0.000266821 | 10.88 | 0.002761841 | 0.0001104552 | -7.131974e-05 | 0.0001104491 | 7.131719e-05 | -0.0001817663 | -0.3923566 | -2.761937e-05 | 188.8102 | 9.463998 | 9.465043 | 0.0001148369 | 10.904 | 0.003099442 | 0.0001240954 | 9.742686e-05 | 0.0001240877 | -9.743161e-05 | -2.665614e-05 | 3.655129 | -6.314892e-05 | 250.4089 | 12.56669 | 12.56825 | -0.0003543623
11.007 | 0.004447937 | 0.0001782085 | -3.014437e-05 | 0.0001781926 | 3.014391e-05 | -0.0002083365 | -0.1446886 | -2.453159e-05 | 262.5666 | 13.13035 | 13.13269 | -0.000451358 | 11.007 | 0.002393723 | 9.612898e-05 | -2.657159e-05 | 9.612436e-05 | 2.657124e-05 | -0.0001226956 | -0.2165623 | 1.240522e-05 | 117.5239 | 5.811292 | 5.81185 | 6.470633e-05 | 11 | 0.003355026 | 0.0001342275 | 0.0001690735 | 0.0001342185 | -0.0001690878 | 3.486932e-05 | -4.849187 | -3.357031e-05 | 238.2513 | 11.62521 | 11.62677 | 6.312792e-05 | 11.001 | 0.001893997 | 7.574722e-05 | 1.276416e-06 | 7.574435e-05 | -1.276417e-06 | -7.446794e-05 | 0.01714049 | -7.002397e-05 | 199.3468 | 9.992138 | 9.992895 | -0.0002977162 | 11.004 | 0.003261566 | 0.0001305866 | 7.415486e-05 | 0.0001305781 | -7.415761e-05 | -5.642045e-05 | 1.314375 | -6.150816e-05 | 256.893 | 12.8921 | 12.89378 | -0.0003334738
11.095 | 0.004833221 | 0.0001936451 | -1.215244e-05 | 0.0001936263 | 1.215237e-05 | -0.0002057787 | -0.05905552 | 1.5375e-06 | 248.7879 | 12.44131 | 12.44372 | -0.0001179812 | 11.107 | 0.001993179 | 8.004365e-05 | -2.21038e-05 | 8.004045e-05 | 2.210356e-05 | -0.000102144 | -0.216396 | -7.141489e-06 | 122.3869 | 6.051756 | 6.05224 | -5.124565e-05 | 11.101 | 0.00369072 | 0.0001476579 | -4.884346e-05 | 0.000147647 | 4.884227e-05 | -0.0001964893 | -0.2485747 | -2.98478e-05 | 252.0299 | 12.29753 | 12.29934 | 0.0001076605 | 11.105 | 0.00177002 | 7.078895e-05 | 4.634985e-05 | 7.078644e-05 | -4.635093e-05 | -2.443552e-05 | 1.896867 | -7.083247e-05 | 193.6732 | 9.707753 | 9.70844 | -0.0003056805 | 11.094 | 0.003370285 | 0.0001349395 | 6.090165e-05 | 0.0001349304 | -6.090351e-05 | -7.402686e-05 | 0.8227217 | -6.382317e-05 | 265.8086 | 13.33952 | 13.34132 | -0.0003638411
11.205 | 0.004968643 | 0.0001990708 | 7.701806e-05 | 0.000199051 | -7.702103e-05 | -0.00012203 | 0.6311649 | -1.932233e-05 | 282.8293 | 14.14364 | 14.14645 | -0.0003953144 | 11.201 | 0.002622604 | 0.0001053206 | -3.111776e-05 | 0.0001053151 | 3.111728e-05 | -0.0001364323 | -0.2280785 | 1.004756e-05 | 133.7341 | 6.612849 | 6.613546 | 5.761078e-05 | 11.183 | 0.004455567 | 0.0001782578 | 0.00012039 | 0.0001782419 | -0.0001203972 | -5.784473e-05 | 2.081386 | -4.966586e-06 | 260.135 | 12.69301 | 12.69527 | 0.0004186087 | 11.203 | 0.001825333 | 7.30011e-05 | 5.368924e-05 | 7.299844e-05 | -5.369068e-05 | -1.930776e-05 | 2.780783 | -6.328678e-05 | 186.3786 | 9.342115 | 9.342797 | -0.0002338031 | 11.205 | 0.003219605 | 0.0001289065 | 9.758464e-05 | 0.0001288982 | -9.75894e-05 | -3.130881e-05 | 3.116994 | -7.773262e-05 | 276.3452 | 13.8683 | 13.87009 | -0.000553089
11.305 | 0.006303787 | 0.0002525639 | -4.119204e-05 | 0.000252532 | 4.119119e-05 | -0.0002937232 | -0.1402381 | 1.85013e-05 | 303.092 | 15.15693 | 15.16076 | 0.0001589382 | 11.304 | 0.002597809 | 0.0001043248 | -6.49789e-05 | 0.0001043194 | 6.497679e-05 | -0.0001692962 | -0.3838054 | 6.165147e-06 | 137.7866 | 6.813236 | 6.813947 | 3.154523e-05 | 11.294 | 0.003023148 | 0.0001209498 | 0.0001447717 | 0.0001209424 | -0.0001447822 | 2.383975e-05 | -6.073143 | -5.711841e-05 | 252.8404 | 12.33707 | 12.33857 | -0.0002341714 | 11.3 | 0.001987457 | 7.948501e-05 | 2.153952e-05 | 7.948185e-05 | -2.153975e-05 | -5.79421e-05 | 0.3717461 | -6.33237e-05 | 195.2943 | 9.789009 | 9.789787 | -0.0002341563 | 11.301 | 0.003059387 | 0.0001224918 | 4.417736e-05 | 0.0001224842 | -4.417834e-05 | -7.830591e-05 | 0.5641763 | -9.808416e-05 | 294.987 | 14.80383 | 14.80564 | -0.0008448866
11.405 | 0.006181717 | 0.0002476731 | -2.659333e-05 | 0.0002476424 | 2.659297e-05 | -0.0002742354 | -0.09697133 | -2.018187e-05 | 346.8596 | 17.34565 | 17.34994 | -0.0004698703 | 11.408 | 0.00305748 | 0.0001227847 | 4.765642e-05 | 0.0001227771 | -4.765756e-05 | -7.511957e-05 | 0.6344226 | 2.057932e-05 | 143.4602 | 7.093783 | 7.094654 | 0.0001317857 | 11.401 | 0.002841949 | 0.0001137004 | 0.0001661957 | 0.0001136939 | -0.0001662095 | 5.251557e-05 | -3.164957 | -5.751615e-05 | 243.1143 | 11.8625 | 11.86385 | -0.0002389845 | 11.398 | 0.002016068 | 8.062922e-05 | 4.148352e-05 | 8.062597e-05 | -4.148438e-05 | -3.91416e-05 | 1.059854 | -6.692105e-05 | 201.7783 | 10.11402 | 10.11483 | -0.0002699583 | 11.401 | 0.003225326 | 0.0001291356 | 8.874917e-05 | 0.0001291273 | -8.875311e-05 | -4.037417e-05 | 2.198265 | -0.0001023513 | 309.5761 | 15.53598 | 15.53799 | -0.0009096263
11.501 | 0.006704331 | 0.0002686119 | 1.751845e-05 | 0.0002685758 | -1.751861e-05 | -0.0002510572 | 0.06977935 | -1.928101e-05 | 372.7959 | 18.64266 | 18.64767 | -0.000453656 | 11.499 | 0.003105163 | 0.0001246996 | -1.332499e-05 | 0.0001246918 | 1.33249e-05 | -0.0001380167 | -0.09654554 | 2.076165e-05 | 145.8917 | 7.214015 | 7.214915 | 0.0001330903 | 11.501 | 0.003108978 | 0.0001243837 | 0.0001785864 | 0.0001243759 | -0.0001786024 | 5.422644e-05 | -3.29364 | -5.083159e-05 | 248.7879 | 12.13934 | 12.14085 | -0.0001587541 | 11.502 | 0.002363205 | 9.45124e-05 | -8.057375e-06 | 9.450793e-05 | 8.057342e-06 | -0.0001025653 | -0.07855819 | -6.608009e-05 | 219.6095 | 11.00779 | 11.00883 | -0.0002610762 | 11.501 | 0.003351211 | 0.0001341758 | 3.549966641e-05 | 0.0001341668 | -3.55003e-05 | -9.866651e-05 | 0.3598009 | -0.0001051915 | 320.1128 | 16.06476 | 16.06692 | -0.0009545094
11.603 | 0.00728035 | 0.0002916903 | 2.525182e-06 | 0.0002916478 | -2.525186e-06 | -0.0002891226 | 0.008733962 | 2.923162e-08 | 377.6589 | 18.88585 | 18.89136 | -9.121209e-05 | 11.601 | 0.002872467 | 0.0001153548 | 3.809379e-05 | 0.0001153481 | -3.809451e-05 | -7.725361e-05 | 0.4931098 | 1.026003e-06 | 160.4809 | 7.935418 | 7.936334 | -1.64196e-05 | 11.588 | 0.003381729 | 0.0001352958 | 6.419198e-05 | 0.0001352867 | -6.419404e-05 | -7.109265e-05 | 0.9029631 | -4.505997e-05 | 256.0825 | 12.49527 | 12.49696 | -8.765406e-05 | 11.588 | 0.004011154 | 0.0001604194 | -7.546809e-05 | 0.0001604065 | 7.546524e-05 | -0.0002358717 | -0.3199419 | -3.155754e-06 | 223.6621 | 11.21093 | 11.21273 | 0.0004380623 | 11.602 | 0.003927231 | 0.0001572385 | 7.336598e-05 | 0.0001572261 | -7.336867e-05 | -8.385744e-05 | 0.8749214 | -9.365277e-05 | 335.5124 | 16.83759 | 16.84023 | -0.0007646557
11.733 | 0.007759094 | 0.0003108714 | 8.869703e-05 | 0.0003108231 | -8.870096e-05 | -0.0002221221 | 0.3993342 | 1.168851e-05 | 387.3851 | 19.37223 | 19.37825 | 0.0001318859 | 11.701 | 0.002637863 | 0.0001059334 | -1.646028e-06 | 0.0001059278 | 1.646026e-06 | -0.0001075738 | -0.01530137 | -1.35897e-05 | 167.7755 | 8.29612 | 8.296999 | -0.0001350504 | 11.688 | 0.003778458 | 0.0001511681 | 4.740454e-05 | 0.0001511567 | -4.740566e-05 | -0.000103751 | 0.4569175 | -4.003828e-05 | 271.4822 | 13.24668 | 13.24868 | -2.301076e-05 | 11.695 | 0.002580643 | 0.0001032085 | -2.768226841e-05 | 0.0001032031 | 2.768189e-05 | -0.000130885 | -0.2114977 | -6.924e-05 | 235.8197 | 11.82032 | 11.82154 | -0.0003230387 | 11.702 | 0.003635407 | 0.0001455544 | 1.680318e-05 | 0.0001455438 | -1.680332e-05 | -0.0001287405 | 0.1305208 | -0.0001016959 | 330.6494 | 16.59354 | 16.59595 | -0.0008991209
11.801 | 0.00784874 | 0.0003144631 | -1.104767e-05 | 0.0003144136 | 1.104761e-05 | -0.0003254613 | -0.03394448 | 1.027109e-05 | 393.8691 | 19.69648 | 19.70268 | 0.000104189 | 11.806 | 0.002487183 | 9.988222e-05 | 9.405872e-06 | 9.987723e-05 | -9.405917e-06 | -9.047132e-05 | 0.1039657 | -5.205078e-06 | 147.5127 | 7.29417 | 7.294899 | -6.96843e-05 | 11.801 | 0.003139496 | 0.0001256046 | 9.480908e-05 | 0.0001255967 | -9.481358e-05 | -3.078314e-05 | 3.080048 | -7.358451e-05 | 282.8293 | 13.80035 | 13.80208 | -0.0004767363 | 11.804 | 0.002649307 | 0.0001059546 | -8.775359e-07 | 0.000105949 | 8.775355e-07 | -0.0001068265 | -0.008214586 | -7.301419e-05 | 244.7353 | 12.26721 | 12.26851 | -0.0003684989 | 11.803 | 0.003852844 | 0.0001542602 | 4.717512e-05 | 0.0001542483 | -4.717623e-05 | -0.0001070721 | 0.4406026 | -9.238751e-05 | 329.8389 | 16.55286 | 16.55542 | -0.0007448284
11.901 | 0.008228302 | 0.0003296704 | -2.714571e-05 | 0.0003296161 | 2.714534e-05 | -0.0003567614 | -0.07608822 | -1.709087e-05 | 448.9838 | 22.45264 | 22.46004 | -0.0004726384 | 11.909 | 0.002475738 | 9.942264e-05 | 5.87867e-05 | 9.94177e-05 | -5.878843e-05 | -4.062927e-05 | 1.446948 | -1.143832e-05 | 155.6178 | 7.694949 | 7.695714 | -0.0001164043 | 11.901 | 0.003952026 | 0.0001581122 | -9.353004e-06 | 0.0001580997 | 9.352961e-06 | -0.0001674527 | -0.05585434 | -4.793775e-05 | 292.5554 | 14.27492 | 14.27718 | -0.0001166653 | 11.902 | 0.003019333 | 0.0001207531 | 9.014687e-06 | 0.0001207458 | -9.014727e-06 | -0.0001117311 | 0.08068234 | -6.533237e-05 | 254.4615 | 12.75473 | 12.75627 | -0.000272381 | 11.902 | 0.004310608 | 0.0001725881 | 4.33096e-05 | 0.0001725732 | -4.331053e-05 | -0.0001292627 | 0.3350583 | -9.285515e-05 | 354.9647 | 17.81379 | 17.81687 | -0.0007528655
11.997 | 0.008522034 | 0.0003414389 | -5.68166e-06 | 0.0003413806 | 5.681644e-06 | -0.0003470623 | -0.01637068 | -5.330411e-06 | 448.9838 | 22.45264 | 22.46031 | -0.0002084965 | 12.01 | 0.002477646 | 9.949924e-05 | 3.762349e-05 | 9.949429e-05 | -3.76242e-05 | -6.18701e-05 | 0.608116 | -1.482602e-05 | 160.4809 | 7.935418 | 7.936208 | -0.0001428825 | 11.995 | 0.003952026 | 0.0001581122 | 7.898092e-05 | 0.0001580997 | -7.898404e-05 | -7.91157e-05 | 0.9983359 | -5.935408e-05 | 308.7656 | 15.06588 | 15.06827 | -0.000284174 | 11.995 | 0.003126144 | 0.0001250249 | -7.977599e-05 | 0.0001250171 | 7.97728e-05 | -0.0002047899 | -0.3895349 | -6.165463e-05 | 255.272 | 12.79536 | 12.79696 | -0.000225392 | 12.005 | 0.004669189 | 0.000186945 | 7.415486e-05 | 0.0001869275 | -7.415761e-05 | -0.0001127699 | 0.657601 | -9.00201e-05 | 370.3644 | 18.58662 | 18.5901 | -0.0007012576
12.105 | 0.008831024 | 0.0003538187 | -6.447106e-05 | 0.0003537562 | 6.446898e-05 | -0.0004182251 | -0.154149 | -6.728816e-06 | 466.815 | 23.34434 | 23.3526 | -0.000240529 | 12.106 | 0.00254631 | 0.0001022567 | 1.818469e-05 | 0.0001022515 | -1.818485e-05 | -8.406664e-05 | 0.2163147 | -2.015238e-05 | 171.828 | 8.496507 | 8.497376 | -0.0001866481 | 12.1 | 0.004579544 | 0.0001832179 | -4.244825e-05 | 0.0001832011 | 4.244735e-05 | -0.0002256485 | -0.1881127 | -3.768317e-05 | 313.6287 | 15.30317 | 15.30598 | 4.494473e-05 | 12.088 | 0.003011704 | 0.000120448 | -3.42239e-05 | 0.0001204408 | 3.422331e-05 | -0.0001546641 | -0.2212751 | -8.104744e-05 | 275.5347 | 13.81101 | 13.81267 | -0.0004834097 | 12.105 | 0.004472732 | 0.0001790793 | 8.141257e-05 | 0.0001790632 | -8.141589e-05 | -9.764734e-05 | 0.8337748 | -0.0001112158 | 388.1956 | 19.48148 | 19.48496 | -0.001104771
12.204 | 0.009386063 | 0.0003760566 | 1.657151e-06 | 0.0003759859 | -1.657152e-06 | -0.0003743287 | 0.004426997 | 3.600659e-06 | 482.2147 | 24.11444 | 24.12351 | 4.672678e-06 | 12.2 | 0.003253937 | 0.0001306741 | 3.629099e-05 | 0.0001306656 | -3.629165e-05 | -9.437394e-05 | 0.3845516 | 3.061691e-06 | 179.1226 | 8.857208 | 8.858366 | 1.480062e-05 | 12.202 | 0.003795624 | 0.0001518549 | 9.96055e-05 | 0.0001518434 | -9.961046e-05 | -5.223291e-05 | 1.907044 | -7.417132e-05 | 320.9233 | 15.6591 | 15.66148 | -0.0005200278 | 12.202 | 0.003126144 | 0.0001250249 | -3.087331e-05 | 0.0001250171 | 3.087283e-05 | -0.0001558899 | -0.1980425 | -8.95114e-05 | 293.3659 | 14.70479 | 14.70663 | -0.0006041029 | 12.202 | 0.004909516 | 0.0001965672 | 5.577392e-05 | 0.0001965479 | -5.577548e-05 | -0.0001407724 | 0.3962104 | -0.0001034335 | 401.1637 | 20.13228 | 20.13623 | -0.0009505987
12.303 | 0.009017944 | 0.0003613078 | -7.275682e-05 | 0.0003612425 | 7.275417e-05 | -0.0004339967 | -0.1676376 | -1.739623e-05 | 490.3198 | 24.51976 | 24.52862 | -0.0005060991 | 12.302 | 0.002933502 | 0.0001178059 | 1.465748e-05 | 0.0001177989 | -1.465759e-05 | -0.0001031413 | 0.1421117 | -2.250581e-05 | 196.9538 | 9.738921 | 9.740068 | -0.0002229571 | 12.295 | 0.004392624 | 0.0001757396 | 8.169889e-05 | 0.0001757242 | -8.170223e-05 | -9.402194e-05 | 0.8689698 | -5.6575e-05 | 329.8389 | 16.09413 | 16.09696 | -0.000240612 | 12.296 | 0.003635406 | 0.000145392 | -2.752272e-05 | 0.0001453814 | 2.752234e-05 | -0.0001729037 | -0.1591772 | -6.974415e-05 | 294.1764 | 14.74542 | 14.74756 | -0.0003129887 | 12.303 | 0.005784989 | 0.0002316194 | 8.433143e-05 | 0.0002315926 | -8.433499e-05 | -0.0001472576 | 0.572704 | -8.537018e-05 | 423.858 | 21.27118 | 21.27611 | -0.0005765773
12.404 | 0.009975433 | 0.00039967 | 3.945598e-05 | 0.0003995901 | -3.945675e-05 | -0.0003601334 | 0.1095615 | 7.16657e-06 | 508.151 | 25.41146 | 25.42161 | 0.0001073598 | 12.403 | 0.003160477 | 0.0001269209 | 2.453365e-05 | 0.0001269128 | -2.453395e-05 | -0.0001023789 | 0.2396388 | -2.089933e-05 | 207.4905 | 10.25994 | 10.26124 | -0.0002068912 | 12.402 | 0.004375458 | 0.0001750528 | 3.493387e-05 | 0.0001750375 | -3.493448e-05 | -0.000140103 | 0.2493485 | -6.296976e-05 | 337.944 | 16.48961 | 16.4925 | -0.0003448128 | 12.403 | 0.003519058 | 0.0001407388 | -5.464655e-05 | 0.0001407289 | 5.464506e-05 | -0.000195374 | -0.2796947 | -8.387898e-05 | 307.1446 | 15.39544 | 15.39761 | -0.0005260371 | 12.403 | 0.006160736 | 0.0002466635 | 7.99137e-05 | 0.0002466331 | -7.991689e-05 | -0.0001667162 | 0.4793588 | -9.094214e-05 | 451.4153 | 22.65414 | 22.65972 | -0.0006989816
12.511 | 0.009958267 | 0.0003989822 | 5.839484e-05 | 0.0003989026 | -5.839655e-05 | -0.0003405061 | 0.1714993 | -4.161339e-06 | 521.9297 | 26.1005 | 26.11091 | -0.0001845181 | 12.502 | 0.002922058 | 0.0001173463 | 1.528454e-05 | 0.0001173394 | -1.528466e-05 | -0.0001020548 | 0.1497692 | -3.682257e-05 | 216.4061 | 10.70079 | 10.70205 | -0.000373793 | 12.501 | 0.004508972 | 0.0001803945 | -1.678744e-05 | 0.0001803782 | 1.67873e-05 | -0.0001971655 | -0.0851432 | -6.390946e-05 | 346.8596 | 16.92464 | 16.92769 | -0.0003605154 | 12.5 | 0.003555298 | 0.0001421881 | -3.438345e-05 | 0.000142178 | 3.438286e-05 | -0.0001765609 | -0.1947365 | -8.954266e-05 | 316.8707 | 15.88295 | 15.88521 | -0.000614625 | 12.503 | 0.006387711 | 0.0002557512 | 8.251701e-05 | 0.0002557185 | -8.252041e-05 | -0.0001731981 | 0.4764512 | -9.761896e-05 | 472.4886 | 23.71169 | 23.71776 | -0.0008538085
12.61 | 0.01005363 | 0.0004028031 | 2.825048e-05 | 0.000402722 | -2.825088e-05 | -0.0003744711 | 0.07544206 | -1.098415e-05 | 535.7083 | 26.78953 | 26.80032 | -0.0003650197 | 12.607 | 0.003484726 | 0.0001399423 | 2.171189e-05 | 0.0001399326 | -2.171212e-05 | -0.0001182204 | 0.183658 | -2.404864e-05 | 230.1847 | 11.38211 | 11.38371 | -0.0002327321 | 12.601 | 0.004108429 | 0.0001643696 | -3.517369e-06 | 0.0001643561 | 3.517363e-06 | -0.0001678734 | -0.02095247 | -9.077326e-05 | 362.2593 | 17.67605 | 17.67896 | -0.0008253484 | 12.602 | 0.003675461 | 0.0001469939 | 1.651363e-05 | 0.0001469831 | -1.651377e-05 | -0.0001304693 | 0.1265721 | -8.829505e-05 | 321.7338 | 16.12671 | 16.12908 | -0.0005946543 | 12.603 | 0.006433487 | 0.0002575839 | 0.0001055523 | 0.0002575508 | -0.0001055579 | -0.0001519929 | 0.6944926 | -0.0001036668 | 483.0252 | 24.24047 | 24.24671 | -0.0009988495
12.716 | 0.01033211 | 0.0004139603 | 3.985054e-05 | 0.0004138746 | -3.985133e-05 | -0.0003740233 | 0.1065477 | -4.217732e-06 | 541.3819 | 27.07326 | 27.08446 | -0.0001827163 | 12.71 | 0.003299713 | 0.0001325125 | 7.054404e-06 | 0.0001325037 | -7.054429e-06 | -0.0001254493 | 0.05623333 | -3.263107e-05 | 231.8057 | 11.46227 | 11.46379 | -0.0003307756 | 12.699 | 0.004484177 | 0.0001794024 | 1.902577e-05 | 0.0001793864 | -1.902595e-05 | -0.0001603604 | 0.1186449 | -7.974256e-05 | 367.9328 | 17.95288 | 17.9561 | -0.0006288086 | 12.705 | 0.003793716 | 0.0001517233 | 2.840025e-05 | 0.0001517118 | -2.840066e-05 | -0.0001233111 | 0.2303171 | -9.008728e-05 | 330.6494 | 16.5736 | 16.57612 | -0.0006239621 | 12.703 | 0.006746292 | 0.0002701081 | 0.0001280355 | 0.0002700716 | -0.0001280437 | -0.0001420279 | 0.9015387 | -9.963626e-05 | 494.3723 | 24.80992 | 24.81662 | -0.0008999735
12.807 | 0.01065826 | 0.0004270279 | 7.733371e-05 | 0.0004269367 | -7.73367e-05 | -0.0003496 | 0.2212148 | -3.67986e-06 | 557.5921 | 27.88389 | 27.8958 | -0.0001679301 | 12.803 | 0.003313065 | 0.0001330486 | -6.1922e-06 | 0.0001330398 | 6.19218e-06 | -0.000139232 | -0.04447384 | -3.671423e-05 | 238.2898 | 11.78289 | 11.78446 | -0.0003782387 | 12.803 | 0.004560471 | 0.0001824548 | 9.952555e-05 | 0.0001824382 | -9.953051e-05 | -8.290766e-05 | 1.200498 | -8.182902e-05 | 375.2274 | 18.30881 | 18.31216 | -0.0006666447 | 12.797 | 0.003883362 | 0.0001553085 | -1.954512e-05 | 0.0001552965 | 1.954493e-05 | -0.0001748414 | -0.1117866 | -8.946702e-05 | 334.7019 | 16.77673 | 16.77934 | -0.0006136174 | 12.803 | 0.007417679 | 0.000296989 | 0.0001031068 | 0.0002969449 | -0.0001031121 | -0.0001938328 | 0.5319643 | -8.368342e-05 | 508.9615 | 25.54207 | 25.54966 | -0.000498231
12.903 | 0.01059532 | 0.0004245061 | 7.914868e-05 | 0.000424416 | -7.915181e-05 | -0.0003452642 | 0.22925 | -1.746642e-05 | 572.1813 | 28.61346 | 28.62561 | -0.000557548 | 12.91 | 0.003730774 | 0.0001498233 | -1.834145e-05 | 0.0001498121 | 1.834128e-05 | -0.0001681534 | -0.1090747 | -2.052215e-05 | 239.1003 | 11.82297 | 11.82474 | -0.0001870977 | 12.896 | 0.004709244 | 0.0001884069 | 0.0001358983 | 0.0001883892 | -0.0001359076 | -5.248158e-05 | 2.589624 | -7.987546e-05 | 380.901 | 18.58565 | 18.58915 | -0.0006306002 | 12.899 | 0.003774643 | 0.0001509605 | 2.927779e-05 | 0.0001509491 | -2.927822e-05 | -0.0001216709 | 0.2406346 | -0.0001062603 | 351.7226 | 17.62988 | 17.63255 | -0.0009025618 | 12.903 | 0.007665634 | 0.0003069167 | 6.547716e-05 | 0.0003068696 | -6.547931e-05 | -0.0002413903 | 0.2712591 | -8.224868e-05 | 520.3087 | 26.11153 | 26.11954 | -0.000461165
13.003 | 0.01121712 | 0.0004494186 | 8.680314e-05 | 0.0004493176 | -8.680691e-05 | -0.0003625107 | 0.2394603 | 4.294464e-06 | 576.2338 | 28.81612 | 28.82907 | 6.758431e-05 | 13.008 | 0.003582001 | 0.0001438488 | 2.790409e-05 | 0.0001438384 | -2.790448e-05 | -0.000115934 | 0.2406929 | -3.226882e-05 | 247.2054 | 12.22375 | 12.22551 | -0.0003283528 | 12.996 | 0.004896164 | 0.0001958852 | 2.566081e-05 | 0.000195866 | -2.566113e-05 | -0.0001702049 | 0.1507662 | -7.867982e-05 | 389.8166 | 19.02068 | 19.0244 | -0.0006081141 | 13.007 | 0.003910065 | 0.0001563765 | 4.156329e-05 | 0.0001563642 | -4.156415e-05 | -0.0001148001 | 0.3620569 | -0.0001073664 | 360.6382 | 18.07677 | 18.0796 | -0.0009223129 | 13.003 | 0.007944107 | 0.0003180662 | 8.117591e-05 | 0.0003180156 | -8.11792e-05 | -0.0002368364 | 0.3427649 | -8.080544e-05 | 533.2768 | 26.76233 | 26.77084 | -0.0004229981
13.105 | 0.01146317 | 0.0004592766 | 1.712389e-05 | 0.0004591711 | -1.712404e-05 | -0.0004420471 | 0.03873804 | -3.38327e-06 | 598.9281 | 29.95101 | 29.96476 | -0.0001581174 | 13.103 | 0.003604889 | 0.000144768 | 1.183572e-05 | 0.0001447575 | -1.183579e-05 | -0.0001329217 | 0.08904336 | -3.596917e-05 | 253.6895 | 12.54437 | 12.54619 | -0.0003741848 | 13.102 | 0.005149841 | 0.0002060343 | -2.550093e-05 | 0.0002060131 | 2.55006e-05 | -0.0002315137 | -0.1101473 | -7.310233e-05 | 396.3007 | 19.33706 | 19.34105 | -0.0005011225 | 13.097 | 0.003953934 | 0.0001581309 | 8.408389e-05 | 0.0001581184 | -8.408743e-05 | -7.403099e-05 | 1.135841 | -0.0001139108 | 371.9854 | 18.64554 | 18.64849 | -0.001042494 | 13.103 | 0.008092881 | 0.0003240228 | 9.237802e-05 | 0.0003239703 | -9.238229e-05 | -0.000231588 | 0.398908 | -7.667158e-05 | 535.7083 | 26.88435 | 26.89307 | -0.0003120787
13.198 | 0.01161194 | 0.0004652372 | 9.272154e-05 | 0.0004651291 | -9.272584e-05 | -0.0003724032 | 0.2489931 | -3.061792e-06 | 606.2227 | 30.31579 | 30.3299 | -0.0001484257 | 13.208 | 0.003843307 | 0.0001543425 | 2.022263e-05 | 0.0001543306 | -2.022283e-05 | -0.0001341078 | 0.1507953 | -3.217181e-05 | 261.7946 | 12.94515 | 12.94715 | -0.0003257812 | 13.201 | 0.005126953 | 0.0002051186 | 6.475157e-06 | 0.0002050975 | -6.475178e-06 | -0.0001986224 | 0.03260045 | -7.687177e-05 | 400.3532 | 19.5348 | 19.53881 | -0.0005744003 | 13.199 | 0.004255295 | 0.0001701833 | 4.395657e-05 | 0.0001701689 | -4.395754e-05 | -0.0001262113 | 0.3482852 | -0.0001131254 | 387.3851 | 19.41745 | 19.42075 | -0.001027544 | 13.204 | 0.007987976 | 0.0003198226 | 0.0001010557 | 0.0003197714 | -0.0001010608 | -0.0002187106 | 0.4620755 | -0.0001020842 | 564.0762 | 28.30799 | 28.31704 | -0.001013596
13.304 | 0.01198196 | 0.0004800625 | 0.0001009284 | 0.0004799473 | -0.0001009335 | -0.0003790138 | 0.2663055 | -2.021893e-06 | 624.0539 | 31.20749 | 31.22247 | -0.0001164216 | 13.311 | 0.003955841 | 0.0001588618 | 2.045777e-05 | 0.0001588491 | -2.045798e-05 | -0.0001383912 | 0.1478272 | -2.880896e-05 | 263.4156 | 13.02531 | 13.02738 | -0.0002821068 | 13.301 | 0.004707336 | 0.0001883306 | 7.954051e-05 | 0.0001883129 | -7.954367e-05 | -0.0001087692 | 0.731307 | -0.0001010725 | 410.8898 | 20.04892 | 20.0527 | -0.001053473 | 13.297 | 0.004842758 | 0.000193678 | 9.006709e-05 | 0.0001936592 | -9.007115e-05 | -0.0001035881 | 0.8695129 | -0.0001009037 | 402.7847 | 20.18934 | 20.19325 | -0.0007854689 | 13.308 | 0.008502961 | 0.0003404415 | 8.764474e-05 | 0.0003403836 | -8.764858e-05 | -0.000252735 | 0.3468003 | -8.451158e-05 | 568.1287 | 28.51136 | 28.52107 | -0.000514198
13.408 | 0.01209259 | 0.0004844948 | 0.0001177366 | 0.0004843774 | -0.0001177436 | -0.0003666339 | 0.3211475 | -6.983481e-06 | 636.2115 | 31.81547 | 31.83088 | -0.000272844 | 13.408 | 0.004043579 | 0.0001623852 | 2.508233e-05 | 0.000162372 | -2.508264e-05 | -0.0001372894 | 0.1826991 | -3.048344e-05 | 270.7102 | 13.38601 | 13.38818 | -0.0003042231 | 13.397 | 0.004865646 | 0.0001946642 | 0.0001258259 | 0.0001946453 | -0.0001258338 | -6.88115e-05 | 1.828674 | -0.0001044462 | 424.6685 | 20.72124 | 20.72527 | -0.001122258 | 13.4 | 0.004785538 | 0.0001913895 | 2.632608e-05 | 0.0001913712 | -2.632642e-05 | -0.0001650448 | 0.1595108 | -0.0001114894 | 414.1319 | 20.75811 | 20.76209 | -0.001002239 | 13.404 | 0.008583069 | 0.0003436489 | 0.0001055523 | 0.0003435899 | -0.0001055579 | -0.000238032 | 0.4434611 | -9.403622e-05 | 585.1494 | 29.36554 | 29.37563 | -0.0007899208
13.505 | 0.01270866 | 0.000509178 | 2.856613e-05 | 0.0005090484 | -2.856653e-05 | -0.0004804819 | 0.05945392 | 5.155595e-06 | 652.4217 | 32.6261 | 32.64271 | 0.000118481 | 13.511 | 0.004047394 | 0.0001625384 | 1.363852e-05 | 0.0001625252 | -1.363861e-05 | -0.0001488866 | 0.09160401 | -3.379481e-05 | 275.5733 | 13.62648 | 13.62869 | -0.0003489545 | 13.5 | 0.005620956 | 0.0002248826 | 5.843629e-05 | 0.0002248573 | -5.8438e-05 | -0.0001664193 | 0.3511491 | -7.595574e-05 | 427.1 | 20.83988 | 20.84457 | -0.0005300863 | 13.506 | 0.004581451 | 0.0001832274 | 3.326659e-05 | 0.0001832106 | -3.326714e-05 | -0.0001499435 | 0.2218645 | -0.0001291312 | 427.1 | 21.40813 | 21.41205 | -0.001374253 | 13.504 | 0.008813858 | 0.0003528892 | 9.892574e-05 | 0.000352827 | -9.893063e-05 | -0.0002538964 | 0.3896497 | -9.510818e-05 | 598.9281 | 30.05702 | 30.06763 | -0.000821781
13.604 | 0.01289558 | 0.000516667 | 7.812283e-05 | 0.0005165336 | -7.812588e-05 | -0.0004384077 | 0.1782037 | 4.498982e-06 | 662.9584 | 33.15302 | 33.17014 | 9.687418e-05 | 13.604 | 0.003973007 | 0.0001595511 | -9.084505e-05 | 0.0001595384 | 9.084093e-05 | -0.0002503793 | -0.3628132 | -4.544213e-05 | 287.7309 | 14.22764 | 14.22991 | -0.0005111936 | 13.6 | 0.00573349 | 0.0002293848 | 1.870601e-05 | 0.0002293585 | -1.870618e-05 | -0.0002106523 | 0.08880121 | -7.773531e-05 | 436.0156 | 21.27491 | 21.27979 | -0.0005675678 | 13.604 | 0.005298614 | 0.0002119092 | 3.095308e-05 | 0.0002118867 | -3.095356e-05 | -0.0001809331 | 0.1710774 | -0.0001075771 | 436.8262 | 21.89565 | 21.90029 | -0.0009074744 | 13.604 | 0.009275436 | 0.0003713699 | 0.0001419987 | 0.000371301 | -0.0001420087 | -0.0002292922 | 0.6193352 | -8.027963e-05 | 603.7912 | 30.30107 | 30.31233 | -0.0003741074
13.705 | 0.01358795 | 0.0005444071 | 6.312956e-05 | 0.0005442589 | -6.313156e-05 | -0.0004811274 | 0.1312159 | 1.781182e-05 | 681.6001 | 34.08524 | 34.1038 | 0.0005446778 | 13.708 | 0.003828049 | 0.0001537298 | 2.21038e-05 | 0.000153718 | -2.210405e-05 | -0.0001316139 | 0.1679461 | -5.876765e-05 | 298.2675 | 14.74865 | 14.75092 | -0.0007042858 | 13.692 | 0.005998611 | 0.0002399918 | 0.0001446918 | 0.000239963 | -0.0001447022 | -9.526075e-05 | 1.519012 | -8.368914e-05 | 459.5204 | 22.4218 | 22.42718 | -0.0006976799 | 13.702 | 0.005483627 | 0.0002193084 | 6.581519e-05 | 0.0002192844 | -6.581736e-05 | -0.000153467 | 0.4288697 | -0.0001061093 | 444.9312 | 22.30191 | 22.3068 | -0.0008750296 | 13.703 | 0.009586334 | 0.0003838176 | 9.419245e-05 | 0.000383744 | -9.419689e-05 | -0.0002895471 | 0.3253249 | -7.814747e-05 | 617.5698 | 30.99255 | 31.00444 | -0.0003087388
13.804 | 0.01333618 | 0.0005343198 | 0.0001212877 | 0.0005341771 | -0.000121295 | -0.0004128821 | 0.2937764 | -9.792912e-06 | 704.2944 | 35.22013 | 35.23895 | -0.0004124163 | 13.809 | 0.004341126 | 0.0001743343 | 2.508233e-06 | 0.0001743191 | -2.508236e-06 | -0.0001718109 | 0.01459882 | -4.394505e-05 | 306.3726 | 15.14943 | 15.15207 | -0.0004826659 | 13.797 | 0.005771637 | 0.000230911 | 0.0001199902 | 0.0002308844 | -0.0001199974 | -0.0001108869 | 1.082161 | -9.561916e-05 | 463.573 | 22.61954 | 22.62477 | -0.0009664153 | 13.804 | 0.005504608 | 0.0002201475 | 0.0001063414 | 0.0002201233 | -0.000106347 | -0.0001137763 | 0.9347034 | -0.0001147547 | 457.8994 | 22.95193 | 22.95698 | -0.001070693 | 13.805 | 0.009653092 | 0.0003864905 | 0.0001221189 | 0.0003864158 | -0.0001221263 | -0.0002642895 | 0.4620929 | -8.153886e-05 | 625.6749 | 31.3993 | 31.41144 | -0.0004145772
13.926 | 0.01365089 | 0.0005469288 | 5.263427e-05 | 0.0005467793 | -5.263566e-05 | -0.0004941437 | 0.1065189 | 1.219274e-05 | 692.1367 | 34.61215 | 34.63109 | 0.0003556528 | 13.911 | 0.004318237 | 0.0001734151 | 7.289551e-06 | 0.0001734001 | -7.289578e-06 | -0.0001661105 | 0.0438839 | -4.717358e-05 | 309.6147 | 15.30975 | 15.3124 | -0.0005318436 | 13.897 | 0.006107331 | 0.0002443414 | 3.525363e-05 | 0.0002443116 | -3.525425e-05 | -0.0002090573 | 0.1686344 | -8.961757e-05 | 474.1096 | 23.13366 | 23.13932 | -0.0008290866 | 13.901 | 0.005744934 | 0.000229759 | 0.0001117662 | 0.0002297326 | -0.0001117724 | -0.0001179602 | 0.9475437 | -0.0001140401 | 470.057 | 23.56132 | 23.56674 | -0.001054068 | 13.905 | 0.009918213 | 0.0003971054 | 0.0001535952 | 0.0003970266 | -0.000153607 | -0.0002434196 | 0.6310382 | -8.366331e-05 | 642.6956 | 32.25348 | 32.26629 | -0.0004822173
14.009 | 0.01382828 | 0.0005540358 | 4.063965e-05 | 0.0005538824 | -4.064048e-05 | -0.0005132419 | 0.07918387 | 8.649664e-06 | 705.9154 | 35.3012 | 35.32075 | 0.0002317305 | 14.005 | 0.005065918 | 0.0002034411 | 1.32466e-05 | 0.0002034204 | -1.324669e-05 | -0.0001901737 | 0.06965574 | -3.275061e-05 | 331.4984 | 16.39185 | 16.39518 | -0.0003031848 | 13.998 | 0.00572586 | 0.0002290796 | 5.355994e-05 | 0.0002290534 | -5.356137e-05 | -0.000175492 | 0.3052069 | -0.0001048707 | 474.1096 | 23.13366 | 23.13896 | -0.00118203 | 13.998 | 0.005727768 | 0.0002290724 | 7.41118929e-05 | 0.0002290462 | -7.411464e-05 | -0.0001549315 | 0.4783702 | -0.0001224321 | 480.5937 | 24.08947 | 24.09499 | -0.001254058 | 14.005 | 0.01028061 | 0.000411615 | 0.0001430242 | 0.0004115303 | -0.0001430344 | -0.0002684959 | 0.5327248 | -7.704725e-05 | 653.2322 | 32.78226 | 32.79575 | -0.0002669902
14.109 | 0.01403427 | 0.000562289 | 0.0001363598 | 0.000562131 | -0.0001363691 | -0.0004257619 | 0.3202944 | 4.999298e-06 | 721.3151 | 36.0713 | 36.09158 | 0.0001013899 | 14.109 | 0.004871368 | 0.0001956282 | 1.45791e-05 | 0.0001956091 | -1.457921e-05 | -0.0001810299 | 0.08053482 | -4.806674e-05 | 342.0351 | 16.91286 | 16.91617 | -0.0005582854 | 14.098 | 0.006404877 | 0.0002562456 | 5.276053e-05 | 0.0002562128 | -5.276193e-05 | -0.0002034509 | 0.259335 | -7.943293e-05 | 476.5411 | 23.25231 | 23.25827 | -0.0005919098 | 14.104 | 0.006549835 | 0.0002619496 | 1.045065e-05 | 0.0002619153 | -1.045071e-05 | -0.0002514646 | 0.04155937 | -9.846622e-05 | 492.7513 | 24.69886 | 24.70533 | -0.0006692864 | 14.105 | 0.01059532 | 0.0004242155 | 9.932018e-05 | 0.0004241255 | -9.932512e-05 | -0.0003248004 | 0.3058035 | -7.537019e-05 | 667.8214 | 33.51441 | 33.52863 | -0.0002113751
14.225 | 0.01424789 | 0.0005708479 | 0.0001594021 | 0.0005706851 | -0.0001594149 | -0.0004112702 | 0.3876158 | 4.158191e-06 | 733.4727 | 36.67927 | 36.70021 | 7.077709e-05 | 14.202 | 0.005104065 | 0.000204973 | -7.211169e-06 | 0.000204952 | 7.211143e-06 | -0.0002121632 | -0.03398867 | -5.085225e-05 | 359.0558 | 17.7545 | 17.75814 | -0.0006065781 | 14.198 | 0.00604248 | 0.0002417469 | 6.986774e-05 | 0.0002417177 | -6.987018e-05 | -0.0001718475 | 0.4065825 | -0.0001059113 | 493.5618 | 24.08281 | 24.08864 | -0.001218744 | 14.198 | 0.006830216 | 0.000273163 | 0.0001087347 | 0.0002731257 | -0.0001087406 | -0.0001643851 | 0.6614992 | -9.555895e-05 | 504.0985 | 25.26763 | 25.27454 | -0.0005966339 | 14.198 | 0.01093674 | 0.0004378851 | 0.0001407365 | 0.0004377892 | -0.0001407464 | -0.0002970429 | 0.4738251 | -7.080675e-05 | 679.9791 | 34.12454 | 34.13948 | -5.697549e-05
14.3 | 0.01395035 | 0.0005589266 | 9.856102e-05 | 0.0005587705 | -9.856588e-05 | -0.0004602046 | 0.2141784 | -1.087981e-05 | 737.5253 | 36.88193 | 36.90255 | -0.0004826423 | 14.309 | 0.005184174 | 0.0002081901 | 4.232643e-05 | 0.0002081684 | -4.232732e-05 | -0.0001658411 | 0.2552282 | -4.590429e-05 | 356.6242 | 17.63426 | 17.63793 | -0.000519009 | 14.298 | 0.00639534 | 0.0002558641 | 0.0001490085 | 0.0002558313 | -0.0001490196 | -0.0001068117 | 1.395162 | -9.579869e-05 | 499.2354 | 24.35965 | 24.36588 | -0.0009737434 | 14.295 | 0.006666184 | 0.0002666028 | 0.0001091336 | 0.0002665673 | -0.0001091395 | -0.0001574277 | 0.6932673 | -0.000112785 | 518.6876 | 25.9989 | 26.00584 | -0.001038312 | 14.298 | 0.01115799 | 0.0004467436 | 0.0001109956 | 0.0004466438 | -0.0001110018 | -0.000335642 | 0.3307148 | -6.983767e-05 | 690.5157 | 34.65332 | 34.6688 | -2.363511e-05
14.398 | 0.01454353 | 0.0005826928 | 0.0002395767 | 0.0005825231 | -0.0002396054 | -0.0003429177 | 0.6987256 | -2.791605e-06 | 757.788 | 37.89522 | 37.91731 | -0.0001800629 | 14.402 | 0.00497818 | 0.0001999176 | 7.916609e-05 | 0.0001998977 | -7.916923e-05 | -0.0001207284 | 0.6557629 | -4.955355e-05 | 350.1402 | 17.31364 | 17.3171 | -0.0005827889 | 14.398 | 0.0064888 | 0.0002596032 | 0.0001606798 | 0.0002595695 | -0.0001606927 | -9.887678e-05 | 1.625182 | -9.54871e-05 | 504.0985 | 24.59694 | 24.60333 | -0.0009661142 | 14.401 | 0.006784439 | 0.0002713322 | 0.0001261258 | 0.0002712954 | -0.0001261338 | -0.0001451616 | 0.8689198 | -0.0001169504 | 530.8453 | 26.6083 | 26.61552 | -0.001147908 | 14.398 | 0.01159287 | 0.0004641551 | 0.0001882271 | 0.0004640474 | -0.0001882448 | -0.0002758026 | 0.6825347 | -5.850548e-05 | 698.6208 | 35.06007 | 35.07634 | 0.0003715475
14.536 | 0.01472092 | 0.0005897998 | 0.0001996472 | 0.0005896259 | -0.0001996672 | -0.0003899588 | 0.5120212 | -3.831463e-06 | 768.3246 | 38.42214 | 38.4448 | -0.0002197658 | 14.509 | 0.004594803 | 0.0001845217 | 5.008627e-05 | 0.0001845047 | -5.008752e-05 | -0.0001344171 | 0.3726275 | -6.436529e-05 | 349.3297 | 17.27357 | 17.27675 | -0.0008389865 | 14.499 | 0.006616592 | 0.0002647159 | 0.0001292633 | 0.0002646809 | -0.0001292717 | -0.0001354092 | 0.9546741 | -9.894068e-05 | 516.2561 | 25.19016 | 25.19683 | -0.001052109 | 14.498 | 0.007511139 | 0.0003003953 | 0.0001148774 | 0.0003003502 | -0.000114884 | -0.0001854662 | 0.6194338 | -9.38349e-05 | 538.9504 | 27.01456 | 27.02268 | -0.0005279707 | 14.505 | 0.01178169 | 0.0004717154 | 0.0001629829 | 0.0004716042 | -0.0001629962 | -0.000308608 | 0.5281659 | -5.459014e-05 | 703.4838 | 35.30412 | 35.32077 | 0.0005093619
14.599 | 0.01481438 | 0.0005935443 | 0.0001466184 | 0.0005933682 | -0.0001466292 | -0.000446739 | 0.328221 | -2.595621e-06 | 771.5667 | 38.58427 | 38.60717 | -0.0001721538 | 14.61 | 0.005012512 | 0.0002012964 | 4.632392e-05 | 0.0002012761 | -4.6325e-05 | -0.0001549511 | 0.2989652 | -5.741434e-05 | 363.1083 | 17.95489 | 17.9585 | -0.0007165273 | 14.598 | 0.006877899 | 0.0002751702 | 9.472914e-05 | 0.0002751324 | -9.473363e-05 | -0.0001803987 | 0.5251346 | -9.705619e-05 | 528.4137 | 25.78337 | 25.79047 | -0.001004066 | 14.602 | 0.00693512 | 0.0002773584 | 9.652894e-05 | 0.00027732 | -9.65336e-05 | -0.0001807864 | 0.5339651 | -0.0001210055 | 544.6239 | 27.29895 | 27.30652 | -0.00126605 | 14.605 | 0.0120182 | 0.0004811848 | 0.0001686629 | 0.0004810691 | -0.0001686771 | -0.000312392 | 0.5399533 | -5.725528e-05 | 719.694 | 36.11762 | 36.135 | 0.0004141421
14.705 | 0.01489639 | 0.0005968303 | 0.0001957016 | 0.0005966522 | -0.0001957208 | -0.0004009315 | 0.4881652 | 1.312502e-06 | 770.7562 | 38.54373 | 38.56674 | -2.135122e-05 | 14.705 | 0.004968643 | 0.0001995347 | 6.403832e-05 | 0.0001995147 | -6.404037e-05 | -0.0001354744 | 0.472712 | -6.899165e-05 | 376.887 | 18.63621 | 18.63993 | -0.000928383 | 14.702 | 0.007165909 | 0.0002866929 | 0.0001482091 | 0.0002866518 | -0.0001482201 | -0.0001384317 | 1.07071 | -9.638795e-05 | 543.8134 | 26.53479 | 26.54239 | -0.0009865807 | 14.698 | 0.007808686 | 0.0003122952 | 0.0001230943 | 0.0003122465 | -0.0001231019 | -0.0001891445 | 0.6508352 | -9.379953e-05 | 555.1606 | 27.82709 | 27.83578 | -0.0005159493 | 14.692 | 0.01184273 | 0.0004741591 | 0.0001597485 | 0.0004740468 | -0.0001597613 | -0.0003142855 | 0.5083317 | -7.821763e-05 | 738.3358 | 37.05315 | 37.07072 | -0.00035314
14.807 | 0.01560402 | 0.0006251817 | 0.0001290999 | 0.0006249863 | -0.0001291083 | -0.000495878 | 0.260363 | 1.523026e-05 | 789.3979 | 39.47596 | 39.50064 | 0.0005219102 | 14.807 | 0.005552292 | 0.0002229733 | 6.701684e-05 | 0.0002229484 | -6.701909e-05 | -0.0001559293 | 0.4298043 | -5.422593e-05 | 389.0446 | 19.23738 | 19.24167 | -0.0006487085 | 14.8 | 0.007125855 | 0.0002850904 | 0.0002033679 | 0.0002850498 | -0.0002033886 | -8.166122e-05 | 2.490638 | -0.0001088363 | 559.2131 | 27.2862 | 27.29398 | -0.001321667 | 14.799 | 0.007968903 | 0.0003187028 | 0.0001118459 | 0.0003186521 | -0.0001118522 | -0.0002067999 | 0.5408717 | -9.865999e-05 | 570.5603 | 28.59899 | 28.60811 | -0.000653121 | 14.82 | 0.01206017 | 0.0004828649 | 0.0001857027 | 0.0004827484 | -0.00018572 | -0.0002970284 | 0.6252599 | -7.740212e-05 | 748.8724 | 37.58193 | 37.60008 | -0.0003226927
14.899 | 0.01582527 | 0.0006340462 | 0.0001618484 | 0.0006338453 | -0.0001618615 | -0.0004719838 | 0.3429387 | 1.344072e-05 | 803.1765 | 40.165 | 40.19046 | 0.0004506049 | 14.906 | 0.005678177 | 0.0002280286717 | 3.150967e-05 | 0.0002280027 | -3.151017e-05 | -0.0001964925 | 0.1603632 | -6.99613e-05 | 418.223 | 20.68018 | 20.6849 | -0.0009628381 | 14.898 | 0.007492065 | 0.0002997417 | 0.0002203152 | 0.0002996968 | -0.0002203395 | -7.935732e-05 | 2.776549 | -0.000105613 | 575.4233 | 28.07716 | 28.08557 | -0.001232414 | 14.902 | 0.007835388 | 0.0003133632 | 6.302303e-05 | 0.0003133141 | -6.302501e-05 | -0.0002502891 | 0.2518089 | -0.0001176304 | 589.202 | 29.5334 | 29.54265 | -0.001204692 | 14.899 | 0.01232529 | 0.0004934798 | 0.0001922504 | 0.0004933581 | -0.0001922689 | -0.0003010892 | 0.6385778 | -7.286093e-05 | 756.9775 | 37.98868 | 38.00743 | -0.0001510187
15.006 | 0.01565361 | 0.0006271685 | 0.0001877315 | 0.0006269719 | -0.0001877491 | -0.0004392228 | 0.4274577 | -7.201875e-06 | 821.0078 | 41.0567 | 41.08245 | -0.0003882369 | 15.011 | 0.005996704 | 0.0002408203 | -1.050322e-05 | 0.0002407913 | 1.050317e-05 | -0.0002512945 | -0.04179625 | -7.392272e-05 | 441.7278 | 21.84244 | 21.8477 | -0.001047083 | 14.998 | 0.007713318 | 0.0003085936 | 0.0001917765 | 0.000308546 | -0.0001917949 | -0.000116751 | 1.642768 | -0.00010476 | 586.7704 | 28.63083 | 28.63966 | -0.001208221 | 14.999 | 0.008432388 | 0.0003372392 | 0.000124291 | 0.0003371823 | -0.0001242987 | -0.0002128836 | 0.5838812 | -0.0001014791 | 599.7386 | 30.06154 | 30.07167 | -0.0007232686 | 14.995 | 0.01238251 | 0.0004957708 | 0.0001879116 | 0.000495648 | -0.0001879292 | -0.0003077187 | 0.6107175 | -7.845376e-05 | 767.5141 | 38.51746 | 38.53655 | -0.0003650674
15.119 | 0.01608658 | 0.0006445156 | 0.0001847329 | 0.0006443079 | -0.0001847499 | -0.000459558 | 0.4020166 | 1.059881e-07 | 833.9759 | 41.70521 | 41.73208 | -8.563827e-05 | 15.107 | 0.006429672 | 0.0002582078 | 0.0001397556 | 0.0002581745 | -0.0001397654 | -0.0001184091 | 1.18036 | -6.462955e-05 | 453.0749 | 22.40353 | 22.40932 | -0.0008414389 | 15.092 | 0.008008957 | 0.0003204215 | 0.0002147194 | 0.0003203701 | -0.0002147424 | -0.0001056277 | 2.033012 | -0.0001055007 | 604.6017 | 29.50089 | 29.51034 | -0.001229759 | 15.1 | 0.008649826 | 0.0003459352 | 4.794537e-05 | 0.0003458754 | -4.794652e-05 | -0.0002979289 | 0.1609328 | -9.041855e-05 | 596.4966 | 29.89903 | 29.90938 | -0.0003915567 | 15.099 | 0.01276016 | 0.0005108914 | 0.0002269612 | 0.0005107609 | -0.000226987 | -0.0002837739 | 0.7998866 | -7.365614e-05 | 781.2928 | 39.20894 | 39.22897 | -0.0001785227
15.2 | 0.01638603 | 0.0006565133 | 0.0001214455 | 0.0006562979 | -0.0001214529 | -0.000534845 | 0.2270805 | -2.311665e-06 | 852.6176 | 42.63743 | 42.66543 | -0.0001876602 | 15.211 | 0.006202698 | 0.0002490928 | 1.959557e-05 | 0.0002490618 | -1.959576e-05 | -0.000229466 | 0.08539722 | -8.759839e-05 | 472.5271 | 23.3654 | 23.37122 | -0.001367202 | 15.199 | 0.008073806 | 0.000323016 | 0.00020057 | 0.0003229638 | -0.0002005901 | -0.0001223737 | 1.63916 | -0.0001051918 | 607.8437 | 29.65907 | 29.66866 | -0.001220618 | 15.206 | 0.00853157 | 0.0003412058 | 8.544009e-05 | 0.0003411476 | -8.544374e-05 | -0.0002557038 | 0.3341512 | -0.0001034438 | 607.8437 | 30.4678 | 30.4782 | -0.0007848393 | 15.199 | 0.01282501 | 0.0005134878 | 0.000201007 | 0.0005133561 | -0.0002010272 | -0.0003123288 | 0.6436396 | -7.227505e-05 | 782.9138 | 39.29029 | 39.31046 | -0.0001242877
15.304 | 0.01667595 | 0.000668129 | 9.745626e-05 | 0.0006679059 | -9.746101e-05 | -0.0005704448 | 0.1708509 | 4.905974e-06 | 858.2912 | 42.92116 | 42.94983 | 0.0001213098 | 15.3 | 0.006587982 | 0.0002645653 | 4.898892e-05 | 0.0002645304 | -4.899012e-05 | -0.0002155402 | 0.2272899 | -8.021964e-05 | 483.8743 | 23.92649 | 23.93282 | -0.00119268 | 15.3 | 0.008382797 | 0.000335378 | 0.0001920164 | 0.0003353218 | -0.0001920348 | -0.000143287 | 1.340211 | -9.512276e-05 | 611.0857 | 29.81726 | 29.82726 | -0.0009210841 | 15.3 | 0.008811951 | 0.0003524191 | 0.0001188662 | 0.000352357 | -0.0001188733 | -0.0002334838 | 0.5091287 | -9.935333e-05 | 617.5698 | 30.95531 | 30.96622 | -0.00065917 | 15.307 | 0.01329803 | 0.0005324267 | 0.0001827838 | 0.000532285 | -0.0001828005 | -0.0003494845 | 0.5230577 | -6.487661e-05 | 798.3135 | 40.06312 | 40.08445 | 0.0001694118
15.403 | 0.01708221 | 0.0006844061 | 7.378267e-05 | 0.000684172 | -7.378539e-05 | -0.0006103867 | 0.120883 | 1.990919e-05 | 859.9122 | 43.00222 | 43.03165 | 0.0007663093 | 15.41 | 0.006977081 | 0.0002801911 | 4.616716e-05 | 0.0002801518 | -4.616822e-05 | -0.0002339836 | 0.1973139 | -7.268824e-05 | 495.2214 | 24.48758 | 24.49444 | -0.001010317 | 15.399 | 0.008405685 | 0.0003362937 | 0.0001899379 | 0.0003362372 | -0.000189956 | -0.0001462812 | 1.298567 | -9.991692e-05 | 619.1908 | 30.21274 | 30.2229 | -0.001065029 | 15.4 | 0.008974075 | 0.000358903 | 0.000133545 | 0.0003588386 | -0.0001335539 | -0.0002252847 | 0.5928229 | -9.880304e-05 | 625.6749 | 31.36158 | 31.37283 | -0.0006420176 | 15.403 | 0.01358795 | 0.0005440344 | 0.0001719762 | 0.0005438865 | -0.000171991 | -0.0003718955 | 0.4624712 | -5.510092e-05 | 800.745 | 40.18514 | 40.207 | 0.0005618639
15.494 | 0.01721764 | 0.0006898319 | 0.0001171053 | 0.0006895941 | -0.0001171122 | -0.0005724819 | 0.2045692 | 1.217946e-05 | 876.9329 | 43.85339 | 43.88364 | 0.0004303931 | 15.51 | 0.006774902 | 0.0002720718 | 3.597746e-05 | 0.0002720348 | -3.597811e-05 | -0.0002360567 | 0.152413 | -8.599966e-05 | 502.516 | 24.84828 | 24.85504 | -0.001338773 | 15.502 | 0.008617401 | 0.000344764 | 0.0002116817 | 0.0003447046 | -0.0002117041 | -0.0001330005 | 1.591753 | -9.830434e-05 | 628.917 | 30.68732 | 30.6979 | -0.001015909 | 15.5 | 0.008966446 | 0.0003585979 | 0.0001123246 | 0.0003585336 | -0.0001123309 | -0.0002462027 | 0.4562537 | -0.000113336 | 645.1271 | 32.33661 | 32.3482 | -0.001105044 | 15.499 | 0.0132904 | 0.0005321212 | 0.0001950115 | 0.0005319797 | -0.0001950305 | -0.0003369492 | 0.5788129 | -7.366969e-05 | 809.6606 | 40.63257 | 40.65419 | -0.0001888827
15.604 | 0.01739502 | 0.0006969388 | 0.000100376 | 0.0006966961 | -0.000100381 | -0.000596315 | 0.1683356 | 1.113725e-05 | 887.4695 | 44.3803 | 44.41123 | 0.0003843826 | 15.607 | 0.006954193 | 0.0002792719 | 2.327953e-05 | 0.0002792329 | -2.32798e-05 | -0.0002559531 | 0.09095339 | -8.977626e-05 | 517.9157 | 25.60976 | 25.61691 | -0.001434079 | 15.601 | 0.008686066 | 0.0003475112 | 0.0001912969 | 0.0003474508 | -0.0001913152 | -0.0001561356 | 1.225315 | -9.67012e-05 | 630.538 | 30.76642 | 30.77711 | -0.0009666328 | 15.599 | 0.009815216 | 0.000392543 | 0.0001438361 | 0.000392466 | -0.0001438465 | -0.0002486196 | 0.5785806 | -8.060536e-05 | 646.7482 | 32.41786 | 32.43059 | -4.491953e-05 | 15.593 | 0.01346588 | 0.0005391469 | 0.0001793128 | 0.0005390017 | -0.0001793288 | -0.0003596728 | 0.4985888 | -7.392744e-05 | 819.3867 | 41.12067 | 41.14284 | -0.0001994241
15.707 | 0.01764297 | 0.0007068733 | 0.0001031379 | 0.0007066235 | -0.0001031432 | -0.0006034803 | 0.170914 | 1.166614e-05 | 899.6272 | 44.98827 | 45.02008 | 0.000408032 | 15.704 | 0.007549286 | 0.0003031701 | 2.759056e-05 | 0.0003031242 | -2.759094e-05 | -0.0002755332 | 0.1001365 | -6.41613e-05 | 515.4841 | 25.48953 | 25.49725 | -0.0007794352 | 15.702 | 0.008962631 | 0.000358576 | 0.0001954538 | 0.0003585117 | -0.0001954729 | -0.0001630388 | 1.198935 | -0.0001004894 | 651.6112 | 31.79466 | 31.80606 | -0.001085172 | 15.705 | 0.009943009 | 0.0003976539 | 0.0001054639 | 0.0003975748 | -0.0001054694 | -0.0002921054 | 0.3610663 | -8.142756e-05 | 654.8533 | 32.82413 | 32.83718 | -7.175103e-05 | 15.693 | 0.01373482 | 0.0005499146 | 0.0001944593 | 0.0005497635 | -0.0001944782 | -0.0003552853 | 0.5473861 | -6.923519e-05 | 827.4918 | 41.52742 | 41.55026 | -5.415772e-06
15.804 | 0.01735497 | 0.000695334 | 0.000123655 | 0.0006950924 | -0.0001236627 | -0.0005714297 | 0.2164092 | 5.778008e-06 | 892.3326 | 44.62349 | 44.65452 | 0.0001440242 | 15.801 | 0.007631302 | 0.0003064638 | -3.135291e-06 | 0.0003064168 | 3.135286e-06 | -0.0003095521 | -0.01012846 | -6.895481e-05 | 526.8313 | 26.05062 | 26.0586 | -0.0009030019 | 15.799 | 0.008867264 | 0.0003547605 | 0.0001741897 | 0.0003546976 | -0.0001742049 | -0.0001804927 | 0.9651627 | -0.0001060145 | 654.0428 | 31.91331 | 31.92463 | -0.001261232 | 15.804 | 0.01007271 | 0.000402841 | 0.0001683273 | 0.0004027599 | -0.0001683415 | -0.0002344184 | 0.7181243 | -8.335934e-05 | 664.5794 | 33.31164 | 33.32506 | -0.0001356565 | 15.805 | 0.01383209 | 0.0005538093 | 0.0001789972 | 0.000553656 | -0.0001790132 | -0.0003746427 | 0.4778238 | -7.3227e-05 | 838.0285 | 42.0562 | 42.07949 | -0.0001723327
15.905 | 0.01741028 | 0.0006975502 | 0.0001035325 | 0.000697307 | -0.0001035378 | -0.0005937692 | 0.1743739 | -1.642718e-05 | 923.9425 | 46.20423 | 46.23646 | -0.0008651013 | 15.908 | 0.007394791 | 0.0002969658 | 2.915821e-05 | 0.0002969217 | -2.915863e-05 | -0.0002677631 | 0.1088971 | -8.36438e-05 | 534.1259 | 26.41132 | 26.41916 | -0.001288425 | 15.903 | 0.009103775 | 0.0003642228 | 0.0001996107 | 0.0003641565 | -0.0001996306 | -0.0001645259 | 1.213369 | -0.0001039821 | 664.5794 | 32.42743 | 32.43924 | -0.001195825 | 15.9 | 0.01008415 | 0.0004032987 | 0.0001277214 | 0.0004032174 | -0.0001277295 | -0.0002754879 | 0.4636484 | -9.179497e-05 | 676.737 | 33.92104 | 33.93472 | -0.0004193459 | 15.9 | 0.01416206 | 0.0005670207 | 0.0001691362 | 0.00056686 | -0.0001691505 | -0.0003977095 | 0.4253117 | -6.306277e-05 | 842.081 | 42.25957 | 42.28354 | 0.0002564096
16.005 | 0.01763535 | 0.0007065676 | 0.0001403844 | 0.0007063181 | -0.0001403942 | -0.0005659239 | 0.2480797 | -7.422522e-06 | 923.9425 | 46.20423 | 46.23687 | -0.0004487561 | 16.008 | 0.007949829 | 0.0003192555 | 0.0001177302 | 0.0003192045 | -0.0001177371 | -0.0002014674 | 0.5843978 | -6.483445e-05 | 538.9889 | 26.65178 | 26.66029 | -0.0007892296 | 15.993 | 0.009449005 | 0.0003780347 | 0.0002023287 | 0.0003779633 | -0.0002023491 | -0.0001756142 | 1.152237 | -0.0001055972 | 686.4631 | 33.49522 | 33.50789 | -0.001249079 | 16.001 | 0.01059914 | 0.0004238946 | 0.0001392889 | 0.0004238048 | -0.0001392986 | -0.0002845062 | 0.4896153 | -8.366814e-05 | 693.7577 | 34.77419 | 34.78893 | -0.0001400933 | 16 | 0.01427841 | 0.000571679 | 0.0001411309 | 0.0005715157 | -0.0001411409 | -0.0004303748 | 0.3279487 | -6.568569e-05 | 851.8071 | 42.74767 | 42.77211 | 0.0001448628
16.104 | 0.01801109 | 0.0007216221 | 0.0001524579 | 0.0007213618 | -0.0001524695 | -0.0005688923 | 0.2680112 | -1.179936e-05 | 949.0683 | 47.46071 | 47.49496 | -0.0006538806 | 16.098 | 0.00737381 | 0.0002961232 | 7.78336e-05 | 0.0002960794 | -7.783663e-05 | -0.0002182427 | 0.3566516 | -9.141567e-05 | 543.852 | 26.89225 | 26.90022 | -0.001501081 | 16.099 | 0.009828568 | 0.0003932203 | 0.0002307074 | 0.000393143 | -0.000230734 | -0.0001624089 | 1.420698 | -8.528638e-05 | 679.1686 | 33.1393 | 33.15233 | -0.000572118 | 16.084 | 0.01064873 | 0.0004258779 | 0.0001669711 | 0.0004257872 | -0.0001669851 | -0.0002588021 | 0.645223 | -8.9987e-05 | 705.1049 | 35.34296 | 35.35801 | -0.0003617175 | 16.107 | 0.01452255 | 0.000581454 | 0.0001456275 | 0.000581285 | -0.0001456381 | -0.0004356469 | 0.3343032 | -6.865522e-05 | 868.8278 | 43.60185 | 43.62721 | 1.658013e-05
16.205 | 0.01816559 | 0.000727812 | 0.0001892309 | 0.0007275473 | -0.0001892488 | -0.0005382985 | 0.3515684 | -3.1139e-06 | 945.8262 | 47.29858 | 47.333 | -0.0002420683 | 16.211 | 0.008213043 | 0.0003298258 | 5.220259e-05 | 0.0003297714 | -5.220395e-05 | -0.0002775675 | 0.1880766 | -6.986432e-05 | 560.8727 | 27.73389 | 27.74304 | -0.0009122637 | 16.187 | 0.009994507 | 0.0003998591 | 0.0002109622 | 0.0003997792 | -0.0002109845 | -0.0001887947 | 1.117533 | -9.863668e-05 | 707.5364 | 34.52347 | 34.53728 | -0.001023956 | 16.188 | 0.01111603 | 0.0004445668 | 0.0001652958 | 0.000444468 | -0.0001653095 | -0.0002791585 | 0.5921708 | -7.902337e-05 | 715.6415 | 35.8711 | 35.88705 | 2.883458e-05 | 16.204 | 0.01482773 | 0.0005936726 | 0.0001867283 | 0.0005934964 | -0.0001867457 | -0.0004067507 | 0.4591158 | -6.251494e-05 | 876.9329 | 44.00861 | 44.03473 | 0.0002857141
16.305 | 0.01857376 | 0.0007441656 | 0.0001665831 | 0.0007438889 | -0.000166597 | -0.0005772919 | 0.2885837 | 9.458889e-06 | 950.6893 | 47.54177 | 47.57715 | 0.0003545744 | 16.301 | 0.008369446 | 0.0003361068 | 5.831641e-05 | 0.0003360503 | -5.831811e-05 | -0.0002777322 | 0.2099797 | -6.705303e-05 | 565.7357 | 27.97435 | 27.98376 | -0.0008339314 | 16.3 | 0.01018333 | 0.0004074137 | 0.0002331056 | 0.0004073308 | -0.0002331328 | -0.000174198 | 1.338321 | -9.965324e-05 | 719.694 | 35.11669 | 35.131 | -0.001059367 | 16.304 | 0.01087189 | 0.0004348028 | 0.0001818095 | 0.0004347083 | -0.000181826 | -0.0002528823 | 0.7190143 | -9.23352e-05 | 720.5045 | 36.11485 | 36.13056 | -0.0004505086 | 16.304 | 0.0150547 | 0.0006027602 | 0.0001761572 | 0.0006025786 | -0.0001761728 | -0.0004264058 | 0.4131575 | -5.768304e-05 | 882.6065 | 44.29333 | 44.32003 | 0.0004991751
16.408 | 0.01872826 | 0.0007503555 | 0.0002209535 | 0.0007500742 | -0.0002209779 | -0.0005290963 | 0.4176515 | 4.995206e-06 | 964.468 | 48.23081 | 48.267 | 0.0001406654 | 16.411 | 0.008537292 | 0.0003428473 | 7.579566e-05 | 0.0003427885 | -7.579853e-05 | -0.00026699 | 0.2839003 | -6.205012e-05 | 568.1673 | 28.09459 | 28.10422 | -0.00069363 | 16.387 | 0.01050758 | 0.0004203863 | 0.0002455763 | 0.0004202979 | -0.0002456065 | -0.0001746914 | 1.405944 | -9.754101e-05 | 735.0937 | 35.8681 | 35.88318 | -0.0009843681 | 16.4 | 0.01143265 | 0.0004572295 | 0.0001437563 | 0.000457125 | -0.0001437667 | -0.0003133583 | 0.4587932 | -8.238123e-05 | 737.5253 | 36.96801 | 36.98492 | -8.661366e-05 | 16.401 | 0.01517105 | 0.0006074185 | 0.0001979304 | 0.0006072341 | -0.00019795 | -0.0004092842 | 0.4836492 | -6.697615e-05 | 901.2482 | 45.22886 | 45.25633 | 8.295367e-05
16.505 | 0.01900291 | 0.0007613598 | 0.0001272061 | 0.0007610701 | -0.0001272142 | -0.000633856 | 0.2006988 | 7.216923e-06 | 975.8151 | 48.79826 | 48.83541 | 0.0002485324 | 16.509 | 0.008548737 | 0.0003433069 | 5.30648e-05 | 0.0003432479 | -5.306621e-05 | -0.0002901817 | 0.1828723 | -7.660624e-05 | 589.2405 | 29.13661 | 29.14662 | -0.001110305 | 16.487 | 0.01089287 | 0.0004358007 | 0.0002217541 | 0.0004357057 | -0.0002217787 | -0.000213927 | 1.036703 | -8.899286e-05 | 744.8198 | 36.34268 | 36.35851 | -0.0006756018 | 16.501 | 0.01145172 | 0.0004579923 | 0.0001838039 | 0.0004578874 | -0.0001838208 | -0.0002740667 | 0.6707155 | -8.576939e-05 | 743.1988 | 37.25239 | 37.26945 | -0.0002124068 | 16.502 | 0.01524162 | 0.0006102441 | 0.0001871227 | 0.000610058 | -0.0001871402 | -0.0004229178 | 0.4424979 | -7.264281e-05 | 912.5953 | 45.79831 | 45.82626 | -0.0001751138
16.601 | 0.01904297 | 0.0007629646 | 0.000253623 | 0.0007626737 | -0.0002536552 | -0.0005090185 | 0.4983221 | 1.508078e-05 | 967.71 | 48.39294 | 48.42986 | 0.0006309723 | 16.602 | 0.008636474 | 0.0003468303 | 7.822551e-05 | 0.0003467702 | -7.822857e-05 | -0.0002685416 | 0.2913089 | -7.943821e-05 | 598.1561 | 29.57747 | 29.58773 | -0.001193472 | 16.6 | 0.01123619 | 0.0004495363 | 0.0002613245 | 0.0004494353 | -0.0002613587 | -0.0001880766 | 1.389639 | -8.326433e-05 | 756.167 | 36.89635 | 36.91294 | -0.0004657331 | 16.598 | 0.0117569 | 0.0004701973 | 0.0001837241 | 0.0004700868 | -0.000183741 | -0.0002863458 | 0.6416751 | -7.772702e-05 | 748.8724 | 37.53678 | 37.55443 | 8.847413e-05 | 16.606 | 0.01549721 | 0.0006204772 | 0.0001890949 | 0.0006202848 | -0.0001891128 | -0.000431172 | 0.4386017 | -7.151812e-05 | 924.753 | 46.40844 | 46.43724 | -0.0001232296
16.706 | 0.01935196 | 0.0007753444 | 0.0001848907 | 0.000775044 | -0.0001849078 | -0.0005901362 | 0.3133307 | 4.273995e-06 | 997.6989 | 49.89261 | 49.9313 | 9.948857e-05 | 16.712 | 0.008569718 | 0.0003441494 | 7.932286e-05 | 0.0003440902 | -7.932601e-05 | -0.0002647642 | 0.29961 | -9.020229e-05 | 609.5033 | 30.13856 | 30.14893 | -0.001514977 | 16.701 | 0.01115227 | 0.0004461787 | 0.0002335053 | 0.0004460792 | -0.0002335326 | -0.0002125466 | 1.098736 | -8.94735e-05 | 760.2195 | 37.09409 | 37.11064 | -0.0006955456 | 16.704 | 0.01211357 | 0.0004844619 | 0.0001463092 | 0.0004843446 | -0.0001463199 | -0.0003380247 | 0.4328674 | -7.118489e-05 | 759.409 | 38.06492 | 38.08336 | 0.0003358903 | 16.705 | 0.01584625 | 0.0006344523 | 0.0002201768 | 0.0006342511 | -0.0002202011 | -0.00041405 | 0.5318224 | -5.634879e-05 | 923.132 | 46.32709 | 46.35649 | 0.0005805797
16.802 | 0.0193119 | 0.0007737397 | 0.0002649074 | 0.0007734405 | -0.0002649425 | -0.000508498 | 0.5210296 | 1.670918e-07 | 1000.9409 | 50.05474 | 50.09347 | -0.0001059074 | 16.809 | 0.009130478 | 0.0003666689 | 5.941376e-05 | 0.0003666017 | -5.941553e-05 | -0.0003071862 | 0.1934186 | -7.520846e-05 | 620.0399 | 30.65957 | 30.67082 | -0.001059017 | 16.788 | 0.01123428 | 0.00044946 | 0.0002343847 | 0.000449359 | -0.0002344122 | -0.0002149468 | 1.090559 | -9.076332e-05 | 766.7036 | 37.41047 | 37.42729 | -0.0007436158 | 16.802 | 0.01203156 | 0.0004811818 | 0.0001578767 | 0.000481066 | -0.0001578891 | -0.0003231769 | 0.4885533 | -7.624028e-05 | 761.8405 | 38.1868 | 38.20517 | 0.0001430562 | 16.801 | 0.01549911 | 0.0006205536 | 0.000181995 | 0.0006203611 | -0.0001820115 | -0.0004383496 | 0.4152201 | -7.811157e-05 | 933.6686 | 46.85587 | 46.88495 | -0.0004340165
16.909 | 0.01946259 | 0.0007797767 | 0.0002305807 | 0.0007794728 | -0.0002306073 | -0.0005488655 | 0.4201526 | 1.496102e-05 | 989.5938 | 49.4873 | 49.52589 | 0.0006309735 | 16.906 | 0.009408951 | 0.000377852 | 4.428598e-05 | 0.0003777806 | -4.428696e-05 | -0.0003334937 | 0.132797 | -6.980981e-05 | 628.145 | 31.06035 | 31.07209 | -0.0008923523 | 16.891 | 0.01151085 | 0.0004605248 | 0.0002096032 | 0.0004604188 | -0.0002096252 | -0.0002507936 | 0.8358474 | -8.02805e-05 | 767.5141 | 37.45002 | 37.46727 | -0.0003510626 | 16.888 | 0.01238442 | 0.0004952938 | 0.0001194247 | 0.0004951712 | -0.0001194318 | -0.0003757394 | 0.317858 | -6.925805e-05 | 771.5667 | 38.67432 | 38.69347 | 0.0004115178 | 16.904 | 0.01594543 | 0.0006384233 | 0.0002208079 | 0.0006382196 | -0.0002208323 | -0.0004173873 | 0.5290825 | -6.996715e-05 | 946.6368 | 47.50667 | 47.537 | -4.951053e-05
17.006 | 0.02000427 | 0.0008014797 | 0.0001772362 | 0.0008011587 | -0.000177252 | -0.0006239067 | 0.2841001 | 4.069224e-06 | 1031.7403 | 51.59495 | 51.6363 | 8.00544e-05 | 17.003 | 0.009792328 | 0.000393248 | 6.529244e-05 | 0.0003931707 | -6.529457e-05 | -0.0003278761 | 0.199144 | -6.366736e-05 | 641.1131 | 31.7016 | 31.71406 | -0.0006995218 | 17.001 | 0.0116806 | 0.0004673163 | 0.0002586865 | 0.0004672071 | -0.00025872 | -0.0002084871 | 1.24094 | -7.577984e-05 | 770.7562 | 37.60821 | 37.62579 | -0.0001820784 | 16.989 | 0.01216507 | 0.0004865215 | 0.0001360181 | 0.0004864031 | -0.0001360273 | -0.0003503758 | 0.3882326 | -8.039278e-05 | 774.8087 | 38.83682 | 38.85572 | -2.02267e-05 | 17.001 | 0.01606369 | 0.000643158 | 0.0002195457 | 0.0006429513 | -0.0002195698 | -0.0004233815 | 0.5186099 | -7.008956e-05 | 953.1208 | 47.83207 | 47.86284 | -5.534957e-05
17.102 | 0.01971054 | 0.0007897112 | 0.0002071439 | 0.0007893995 | -0.0002071653 | -0.0005822342 | 0.355811 | -3.9235e-06 | 1026.8772 | 51.35175 | 51.39231 | -0.0003316852 | 17.102 | 0.009933472 | 0.0003989161 | 2.931497e-05 | 0.0003988366 | -2.93154e-05 | -0.0003695212 | 0.07933347 | -6.666728e-05 | 653.2708 | 32.30277 | 32.31565 | -0.0007955638 | 17.099 | 0.01174927 | 0.0004700634 | 0.0002469353 | 0.000469953 | -0.0002469658 | -0.0002229872 | 1.107534 | -8.160036e-05 | 782.9138 | 38.20143 | 38.21939 | -0.0004028076 | 17.089 | 0.01232147 | 0.0004927765 | 0.0001208606 | 0.0004926551 | -0.0001208679 | -0.0003717872 | 0.3250998 | -8.185222e-05 | 785.3453 | 39.36496 | 39.38436 | -7.732006e-05 | 17.104 | 0.01626968 | 0.0006514056 | 0.0002458944 | 0.0006511935 | -0.0002459246 | -0.0004052689 | 0.6068183 | -7.034225e-05 | 964.468 | 48.40153 | 48.43306 | -6.751635e-05
17.206 | 0.02018738 | 0.0008088158 | 0.0002593047 | 0.0008084889 | -0.0002593383 | -0.0005491506 | 0.4722534 | -5.037778e-07 | 1047.14 | 52.36505 | 52.4074 | -0.0001542021 | 17.209 | 0.01037788 | 0.0004167632 | 0.0001307416 | 0.0004166764 | -0.0001307502 | -0.0002859262 | 0.4572864 | -5.80767e-05 | 666.2389 | 32.94401 | 32.95774 | -0.0005151959 | 17.199 | 0.01160431 | 0.0004642639 | 0.0002564482 | 0.0004641562 | -0.0002564811 | -0.0002076751 | 1.235011 | -9.995574e-05 | 800.745 | 39.07148 | 39.08962 | -0.001112326 | 17.199 | 0.01252174 | 0.0005007861 | 0.0001453518 | 0.0005006607 | -0.0001453624 | -0.0003552983 | 0.4091278 | -8.155927e-05 | 795.882 | 39.89311 | 39.91308 | -6.570502e-05 | 17.203 | 0.01679802 | 0.0006725591 | 0.0002043203 | 0.000672333 | -0.0002043412 | -0.0004679918 | 0.4366341 | -5.346256e-05 | 970.1415 | 48.68625 | 48.71899 | 0.0007524322
17.324 | 0.02038002 | 0.0008165342 | 0.0002650652 | 0.000816201 | -0.0002651004 | -0.0005511006 | 0.4810381 | -2.160234e-05 | 1084.4234 | 54.22951 | 54.27379 | -0.001279612 | 17.309 | 0.01059723 | 0.0004255718 | 4.146422e-05 | 0.0004254813 | -4.146508e-05 | -0.0003840162 | 0.1079774 | -5.620679e-05 | 675.9651 | 33.42495 | 33.43917 | -0.0004531177 | 17.295 | 0.012043 | 0.000481815 | 0.00021392 | 0.000481699 | -0.0002139429 | -0.0002677561 | 0.7990216 | -8.984586e-05 | 811.2816 | 39.58561 | 39.60468 | -0.0007145309 | 17.303 | 0.01259041 | 0.0005035322 | 0.0001458305 | 0.0005034055 | -0.0001458411 | -0.0003575643 | 0.4078739 | -8.355945e-05 | 802.366 | 40.21811 | 40.23836 | -0.0001458636 | 17.302 | 0.016922 | 0.0006775229 | 0.000222859 | 0.0006772935 | -0.0002228839 | -0.0004544096 | 0.4904911 | -4.911204e-05 | 970.952 | 48.72692 | 48.75994 | 0.0009644741
17.402 | 0.02056122 | 0.0008237939 | 0.0002495985 | 0.0008234548 | -0.0002496297 | -0.0005738252 | 0.4350274 | 1.194529e-05 | 1050.382 | 52.52717 | 52.57044 | 0.0005125734 | 17.41 | 0.01078606 | 0.0004331549 | 3.723158e-05 | 0.0004330611 | -3.723227e-05 | -0.0003958288 | 0.09406154 | -5.844922e-05 | 689.7437 | 34.10627 | 34.12104 | -0.0005288671 | 17.4 | 0.01224136 | 0.0004897511 | 0.0002302278 | 0.0004896312 | -0.0002302543 | -0.0002593769 | 0.8877208 | -8.991225e-05 | 822.6288 | 40.13928 | 40.15894 | -0.0007171787 | 17.389 | 0.01275826 | 0.0005102449 | 0.0001219775 | 0.0005101148 | -0.0001219849 | -0.0003881299 | 0.3142889 | -8.63409e-05 | 815.3342 | 40.86814 | 40.88899 | -0.0002586895 | 17.402 | 0.01654434 | 0.0006624024 | 0.0002339823 | 0.0006621831 | -0.0002340096 | -0.0004281734 | 0.54653 | -6.845606e-05 | 976.6256 | 49.01165 | 49.04412 | 1.851256e-05
17.502 | 0.02045822 | 0.0008196673 | 0.000194439 | 0.0008193316 | -0.0001944579 | -0.0006248736 | 0.3111956 | -9.411737e-07 | 1061.7291 | 53.09462 | 53.13814 | -0.0001685315 | 17.509 | 0.01071739 | 0.0004303974 | 9.978063e-05 | 0.0004303048 | -9.978561e-05 | -0.0003305192 | 0.3019057 | -6.582472e-05 | 696.2278 | 34.42689 | 34.44171 | -0.0007817094 | 17.495 | 0.01223946 | 0.0004896748 | 0.0002040074 | 0.0004895549 | -0.0002040282 | -0.0002855267 | 0.7145678 | -9.455654e-05 | 829.1129 | 40.45567 | 40.47548 | -0.0009044234 | 17.499 | 0.0130043 | 0.0005200852 | 0.0001271629 | 0.00051995 | -0.000127171 | -0.0003927789 | 0.3237725 | -8.066215e-05 | 821.0078 | 41.15252 | 41.17393 | -2.56819e-05 | 17.502 | 0.01719475 | 0.0006884433 | 0.000210158 | 0.0006882064 | -0.0002101801 | -0.0004780263 | 0.4396831 | -5.336655e-05 | 991.2148 | 49.74381 | 49.77805 | 0.0007641015
17.62 | 0.02119446 | 0.000849165 | 0.000168477 | 0.0008488046 | -0.0001684912 | -0.0006803134 | 0.247667 | 2.161949e-05 | 1070.6447 | 53.54046 | 53.58593 | 0.001035351 | 17.606 | 0.01097107 | 0.0004405848 | 8.543667e-05 | 0.0004404878 | -8.544032e-05 | -0.0003550474 | 0.2406448 | -6.893096e-05 | 714.8695 | 35.34868 | 35.36426 | -0.0008901266 | 17.592 | 0.01293373 | 0.0005174513 | 0.0002161583 | 0.0005173175 | -0.0002161817 | -0.0003011358 | 0.7178876 | -7.994369e-05 | 847.7546 | 41.36527 | 41.38667 | -0.0003063038 | 17.605 | 0.01331902 | 0.0005326716 | 0.000142799 | 0.0005325298 | -0.0001428092 | -0.0003897205 | 0.3664401 | -7.698397e-05 | 833.1654 | 41.76191 | 41.78416 | 0.0001268854 | 17.606 | 0.0170784 | 0.000683785 | 0.0002227801 | 0.0006835513 | -0.0002228049 | -0.0004607463 | 0.483574 | -6.590114e-05 | 1001.7514 | 50.27258 | 50.30696 | 0.0001368393
17.709 | 0.02105713 | 0.0008436628 | 0.0002131412 | 0.0008433071 | -0.0002131639 | -0.0006301432 | 0.3382785 | 4.228676e-06 | 1086.0444 | 54.31057 | 54.35639 | 9.674901e-05 | 17.703 | 0.01141548 | 0.0004584318 | 4.796995e-05 | 0.0004583268 | -4.79711e-05 | -0.0004103557 | 0.1169013 | -4.821314e-05 | 710.817 | 35.1483 | 35.16441 | -0.0001595264 | 17.699 | 0.01311302 | 0.0005246244 | 0.0001546043 | 0.0005244868 | -0.0001546163 | -0.0003698705 | 0.4180282 | -7.734688e-05 | 854.2387 | 41.68165 | 41.70352 | -0.0001984191 | 17.703 | 0.01325989 | 0.0005303069 | 0.0001692049 | 0.0005301663 | -0.0001692192 | -0.0003609471 | 0.4688198 | -8.586827e-05 | 842.081 | 42.2088 | 42.23119 | -0.0002463236 | 17.705 | 0.01730728 | 0.0006929489 | 0.0002488921 | 0.000692709 | -0.0002489231 | -0.0004437859 | 0.5609081 | -5.73567e-05 | 1002.5619 | 50.31326 | 50.34812 | 0.0005668599
17.807 | 0.02102089 | 0.0008422108 | 0.0002204011 | 0.0008418564 | -0.0002204254 | -0.000621431 | 0.3547061 | -5.987655e-06 | 1097.3916 | 54.87801 | 54.92423 | -0.0004614745 | 17.803 | 0.01141357 | 0.0004583552 | 9.876166e-05 | 0.0004582502 | -9.876654e-05 | -0.0003594837 | 0.2747455 | -5.753095e-05 | 723.7851 | 35.78954 | 35.80594 | -0.0004901705 | 17.8 | 0.01303673 | 0.000521572 | 0.0001398154 | 0.000521436 | -0.0001398252 | -0.0003816108 | 0.3664078 | -9.067423e-05 | 868.8278 | 42.39351 | 42.41562 | -0.0007589618 | 17.786 | 0.01346397 | 0.0005384689 | 9.581096e-05 | 0.000538324 | -9.581555e-05 | -0.0004425085 | 0.2165282 | -8.008735e-05 | 845.323 | 42.37131 | 42.39412 | -1.71732e-06 | 17.803 | 0.01760864 | 0.0007050149 | 0.0002494443 | 0.0007047664 | -0.0002494754 | -0.000455291 | 0.5479472 | -5.501051e-05 | 1015.5301 | 50.96406 | 50.99999 | 0.0006857509
17.903 | 0.02168655 | 0.0008688809 | 0.0001581395 | 0.0008685037 | -0.0001581521 | -0.0007103516 | 0.2226391 | 1.56274e-05 | 1103.8756 | 55.20226 | 55.25023 | 0.0007292388 | 17.904 | 0.01145744 | 0.000460117 | 8.833682e-05 | 0.0004600112 | -8.834072e-05 | -0.0003716704 | 0.2376856 | -5.692615e-05 | 725.4062 | 35.8697 | 35.8862 | -0.0004684908 | 17.899 | 0.01335335 | 0.0005342393 | 9.448932542e-05 | 0.0005340966 | -9.449379e-05 | -0.0004396028 | 0.2149526 | -8.430268e-05 | 877.7434 | 42.82854 | 42.85142 | -0.0004873199 | 17.897 | 0.01389694 | 0.0005557848 | 0.0001386507 | 0.0005556304 | -0.0001386603 | -0.0004169701 | 0.3325425 | -6.812826e-05 | 852.6176 | 42.73694 | 42.7607 | 0.0005074696 | 17.903 | 0.01791954 | 0.0007174626 | 0.0002283812 | 0.0007172053 | -0.0002284073 | -0.000488798 | 0.4672835 | -4.803868e-05 | 1022.8247 | 51.33014 | 51.36697 | 0.001042593
18.007 | 0.02200508 | 0.0008816429 | 0.0001805505 | 0.0008812545 | -0.0001805668 | -0.0007006877 | 0.2576995 | 5.197015e-06 | 1133.8645 | 56.70194 | 56.75193 | 0.0001451262 | 18.007 | 0.01154137 | 0.0004634872 | 9.429387e-05 | 0.0004633799 | -9.429832e-05 | -0.0003690815 | 0.2554945 | -5.067123e-05 | 721.3536 | 35.66931 | 35.68584 | -0.0002446521 | 17.991 | 0.01325035 | 0.0005301186 | 0.0001245468 | 0.0005299781 | -0.0001245546 | -0.0004054235 | 0.307221 | -9.755512e-05 | 890.7116 | 43.46131 | 43.48435 | -0.0010594 | 17.989 | 0.01382828 | 0.0005530387 | 0.0001103302 | 0.0005528858 | -0.0001103363 | -0.0004425495 | 0.2493196 | -7.798656e-05 | 862.3437 | 43.22446 | 43.24836 | 8.351825e-05 | 18.006 | 0.01797104 | 0.0007195245 | 0.00023414 | 0.0007192657 | -0.0002341674 | -0.0004850983 | 0.4827216 | -5.204383e-05 | 1030.9298 | 51.73689 | 51.77412 | 0.0008360456
18.103 | 0.02136803 | 0.000856119 | 0.0001395163 | 0.0008557528 | -0.0001395261 | -0.0007162267 | 0.1948071 | -7.132007e-06 | 1116.8438 | 55.85077 | 55.89859 | -0.0005493091 | 18.11 | 0.01173973 | 0.0004714533 | 8.857196e-05 | 0.0004713422 | -8.857589e-05 | -0.0003827663 | 0.2314098 | -4.848888e-05 | 729.4587 | 36.07009 | 36.08709 | -0.0001663353 | 18.103 | 0.01387596 | 0.0005551479 | 7.410457e-05 | 0.0005549939 | -7.410732e-05 | -0.0004808866 | 0.1541056 | -8.283383e-05 | 905.3008 | 44.17317 | 44.19769 | -0.0004140035 | 18.097 | 0.01442909 | 0.0005770673 | 0.0001717577 | 0.0005769008 | -0.0001717725 | -0.0004051284 | 0.4239952 | -6.525306e-05 | 877.7434 | 43.99636 | 44.02175 | 0.0006391454 | 18.103 | 0.01815796 | 0.0007270084 | 0.0002313001 | 0.0007267442 | -0.0002313268 | -0.0004954174 | 0.4669331 | -5.184789e-05 | 1040.6559 | 52.22499 | 52.26296 | 0.000846238
18.207 | 0.02180672 | 0.0008736954 | 0.0002814789 | 0.0008733139 | -0.0002815185 | -0.0005917954 | 0.4757025 | -2.110406e-06 | 1133.054 | 56.66141 | 56.71091 | -0.0002665691 | 18.204 | 0.01172066 | 0.0004706873 | 6.999537e-05 | 0.0004705766 | -6.999782e-05 | -0.0004005788 | 0.1747417 | -5.329725e-05 | 735.1323 | 36.35063 | 36.36774 | -0.0003405303 | 18.2 | 0.01410484 | 0.000564305 | 0.0001058408 | 0.0005641458 | -0.0001058464 | -0.0004582994 | 0.2309548 | -8.05403e-05 | 915.0269 | 44.64775 | 44.67294 | -0.0003120898 | 18.197 | 0.01426888 | 0.0005706596 | 0.0002283987 | 0.0005704969 | -0.0002284247 | -0.0003420721 | 0.6677678 | -8.054736e-05 | 889.9011 | 44.60576 | 44.63121 | -3.879713e-05 | 18.223 | 0.01867485 | 0.0007477037 | 0.0001894104 | 0.0007474243 | -0.0001894284 | -0.0005579959 | 0.3394799 | -3.664172e-05 | 1047.9505 | 52.59107 | 52.63039 | 0.001643751
18.298 | 0.02274323 | 0.000911217 | 0.000164926 | 0.000910802 | -0.0001649396 | -0.0007458625 | 0.2211394 | 3.91024e-05 | 1128.1909 | 56.41822 | 56.46963 | 0.002065674 | 18.31 | 0.01181793 | 0.0004745937 | 0.0001377177 | 0.0004744812 | -0.0001377271 | -0.000336754 | 0.4089844 | -5.921373e-05 | 748.9109 | 37.03195 | 37.04953 | -0.0005577161 | 18.296 | 0.01436996 | 0.0005749119 | 0.000102963 | 0.0005747467 | -0.0001029683 | -0.0004717785 | 0.2182556 | -7.394356e-05 | 920.7004 | 44.92458 | 44.95041 | -1.647863e-05 | 18.297 | 0.01411629 | 0.0005645571 | 0.0001392889 | 0.0005643978 | -0.0001392986 | -0.0004250992 | 0.3276849 | -8.486355e-05 | 887.4695 | 44.48388 | 44.50899 | -0.0002311701 | 18.303 | 0.01885223 | 0.0007548057 | 0.0002424233 | 0.000754521 | -0.0002424527 | -0.0005120684 | 0.4734772 | -3.500831e-05 | 1055.2451 | 52.95715 | 52.99712 | 0.001730018
18.404 | 0.02215958 | 0.0008878328 | 0.0001709233 | 0.0008874389 | -0.0001709379 | -0.000716501 | 0.2385731 | -9.289458e-06 | 1160.6113 | 58.03949 | 58.09102 | -0.0007062264 | 18.407 | 0.01214027 | 0.0004875386 | 6.309773e-05 | 0.0004874198 | -6.309972e-05 | -0.0004243201 | 0.1487078 | -5.090281e-05 | 755.395 | 37.35258 | 37.37079 | -0.0002484654 | 18.396 | 0.01419067 | 0.0005677389 | 0.0001268651 | 0.0005675778 | -0.0001268732 | -0.0004407046 | 0.2878871 | -8.282106e-05 | 923.132 | 45.04323 | 45.0688 | -0.0004160514 | 18.4 | 0.01450539 | 0.0005801185 | 0.0002441145 | 0.0005799503 | -0.0002441443 | -0.000335806 | 0.7270399 | -6.991417e-05 | 888.2801 | 44.52451 | 44.55034 | 0.0004345206 | 18.404 | 0.01888466 | 0.000756104 | 0.0001926449 | 0.0007558183 | -0.0001926634 | -0.0005631548 | 0.3421145 | -4.280838e-05 | 1067.4027 | 53.56727 | 53.60778 | 0.001314255
18.504 | 0.02228165 | 0.0008927236 | 0.0002432855 | 0.0008923254 | -0.0002433151 | -0.0006490102 | 0.3749018 | -1.066972e-05 | 1168.7164 | 58.4448 | 58.49698 | -0.0007866874 | 18.501 | 0.01241112 | 0.0004984154 | 8.206624e-05 | 0.0004982912 | -8.206961e-05 | -0.0004162216 | 0.1971777 | -4.696851e-05 | 765.1211 | 37.83351 | 37.85237 | -0.0001004901 | 18.504 | 0.01439667 | 0.0005759803 | 0.0001438124 | 0.0005758145 | -0.0001438228 | -0.0004319917 | 0.3329295 | -6.945023e-05 | 915.8374 | 44.68729 | 44.71303 | 0.0001841772 | 18.499 | 0.01446915 | 0.0005786691 | 0.0001171112 | 0.0005785018 | -0.000117118 | -0.0004613838 | 0.2538408 | -8.084919e-05 | 901.2482 | 45.17452 | 45.20067 | -5.619387e-05 | 18.506 | 0.01860237 | 0.0007448017 | 0.0002324045 | 0.0007445245 | -0.0002324315 | -0.000512093 | 0.4538853 | -6.015726e-05 | 1075.5078 | 53.97403 | 54.01423 | 0.0003806943
18.605 | 0.02316856 | 0.0009282583 | 0.0002866082 | 0.0009278278 | -0.0002866493 | -0.0006411785 | 0.4470663 | 1.164931e-05 | 1185.7371 | 59.29597 | 59.35101 | 0.0005284392 | 18.604 | 0.01281929 | 0.0005148071 | 4.381569e-05 | 0.0005146746 | -4.381665e-05 | -0.0004708579 | 0.09305705 | -3.694782e-05 | 774.0367 | 38.27437 | 38.29407 | 0.0002810298 | 18.6 | 0.01408196 | 0.0005633893 | 9.888603e-05 | 0.0005632307 | -9.889092e-05 | -0.0004643398 | 0.212971 | -8.65943e-05 | 922.3215 | 45.00368 | 45.02903 | -0.0005850948 | 18.598 | 0.01449394 | 0.0005796608 | 0.0001336248 | 0.0005794929 | -0.0001336337 | -0.0004458592 | 0.2997218 | -8.756729e-05 | 911.7848 | 45.70266 | 45.72916 | -0.0003616318 | 18.603 | 0.0189991 | 0.0007606859 | 0.0002111047 | 0.0007603968 | -0.000211127 | -0.0005492698 | 0.3843776 | -4.975556e-05 | 1082.8024 | 54.3401 | 54.38144 | 0.0009444436
18.708 | 0.02297974 | 0.0009206929 | 0.0003000232 | 0.0009202693 | -0.0003000683 | -0.000620201 | 0.4838242 | -9.053468e-06 | 1202.7578 | 60.14713 | 60.20251 | -0.0007091061 | 18.705 | 0.0131321 | 0.000527369 | 0.000117495 | 0.00052723 | -0.0001175019 | -0.000409728 | 0.2867803 | -3.537421e-05 | 789.4364 | 39.03585 | 39.05643 | 0.0003418895 | 18.692 | 0.01399231 | 0.0005598028 | 0.0001573223 | 0.0005596462 | -0.0001573347 | -0.0004023115 | 0.3910769 | -9.360271e-05 | 927.1845 | 45.24096 | 45.26629 | -0.0009015082 | 18.701 | 0.01510429 | 0.0006040708 | 0.0001652161 | 0.0006038884 | -0.0001652297 | -0.0004386587 | 0.3766704 | -7.030388e-05 | 921.511 | 46.19018 | 46.21809 | 0.0004320296 | 18.707 | 0.01922989 | 0.0007699263 | 0.0002414766 | 0.0007696301 | -0.0002415058 | -0.0005281243 | 0.4572897 | -4.841331e-05 | 1093.339 | 54.86888 | 54.91112 | 0.001017793
18.804 | 0.02350044 | 0.0009415552 | 0.0003160424 | 0.0009411122 | -0.0003160923 | -0.0006250199 | 0.5057316 | 9.89124e-06 | 1205.1894 | 60.26873 | 60.32548 | 0.0004325777 | 18.808 | 0.01338005 | 0.0005373266 | 7.861742e-05 | 0.0005371823 | -7.862051e-05 | -0.0004585617 | 0.1714502 | -2.773808e-05 | 792.6785 | 39.19616 | 39.21722 | 0.0006407434 | 18.798 | 0.01462364 | 0.0005850611 | 0.0001285438 | 0.00058489 | -0.0001285521 | -0.0004563379 | 0.2817038 | -7.57992e-05 | 937.7212 | 45.75509 | 45.78186 | -9.101986e-05 | 18.8 | 0.01523971 | 0.0006094867 | 0.0001218977 | 0.0006093011 | -0.0001219051 | -0.0004873959 | 0.2501152 | -6.548786e-05 | 922.3215 | 46.23081 | 46.25899 | 0.0006547153 | 18.804 | 0.01945496 | 0.0007789375 | 0.000252521 | 0.0007786343 | -0.0002525528 | -0.0005260815 | 0.4800641 | -4.305504e-05 | 1098.2021 | 55.11293 | 55.15586 | 0.001312677
18.904 | 0.02385521 | 0.0009557691 | 0.0002798218 | 0.0009553126 | -0.0002798609 | -0.0006754517 | 0.4143315 | 1.34319e-05 | 1218.968 | 60.95777 | 61.01603 | 0.0006473924 | 18.912 | 0.01329613 | 0.0005339563 | 7.313066e-05 | 0.0005338138 | -7.313333e-05 | -0.0004606804 | 0.1587507 | -4.496766e-05 | 812.1307 | 40.15803 | 40.17947 | -4.324244e-05 | 18.897 | 0.01480675 | 0.0005923867 | 0.0001535651 | 0.0005922113 | -0.0001535769 | -0.0004386344 | 0.3501252 | -7.590656e-05 | 948.2578 | 46.26921 | 46.29662 | -9.596235e-05 | 18.9 | 0.01572418 | 0.0006288622 | 0.0001806128 | 0.0006286645 | -0.0001806292 | -0.0004480354 | 0.4031582 | -6.155532e-05 | 943.3947 | 47.28709 | 47.31683 | 0.0008387106 | 18.892 | 0.01955605 | 0.0007829849 | 0.0002382422 | 0.0007826786 | -0.0002382706 | -0.000544408 | 0.4376692 | -5.902651e-05 | 1124.9489 | 56.45521 | 56.49942 | 0.0004210279
18.998 | 0.02377129 | 0.0009524067 | 0.0002980504 | 0.0009519534 | -0.0002980949 | -0.0006538586 | 0.4559011 | 5.691946e-06 | 1224.6416 | 61.24149 | 61.29982 | 0.0001740327 | 19.008 | 0.0134716 | 0.0005410032 | 7.830389e-05 | 0.0005408569 | -7.830696e-05 | -0.0004625499 | 0.1692941 | -4.254967e-05 | 818.6148 | 40.47865 | 40.50055 | 5.429932e-05 | 19.003 | 0.01502419 | 0.000601086 | 0.0001813843 | 0.0006009054 | -0.0001814008 | -0.0004195046 | 0.4324167 | -8.263712e-05 | 970.1415 | 47.337 | 47.36546 | -0.0004111618 | 19.004 | 0.01542854 | 0.0006170386 | 0.0001562812 | 0.0006168483 | -0.0001562934 | -0.0004605549 | 0.3393588 | -7.692138e-05 | 948.2578 | 47.53085 | 47.56018 | 0.0001097678 | 19.004 | 0.0198307 | 0.0007939817 | 0.0002220701 | 0.0007936667 | -0.0002220948 | -0.0005715719 | 0.3885685 | -4.137678e-05 | 1116.0333 | 56.00778 | 56.05225 | 0.001414281
19.122 | 0.0244751 | 0.0009806051 | 0.0002737456 | 0.0009801247 | -0.000273783 | -0.0007063416 | 0.3876071 | 2.569483e-05 | 1235.1782 | 61.7684 | 61.82897 | 0.001405498 | 19.111 | 0.01348686 | 0.0005416159 | 0.0001026808 | 0.0005414693 | -0.000102686 | -0.0004387833 | 0.2340245 | -4.829154e-05 | 827.5304 | 40.91951 | 40.94167 | -0.000179516 | 19.101 | 0.01503754 | 0.0006016201 | 0.0002131206 | 0.0006014392 | -0.0002131433 | -0.0003882959 | 0.5489197 | -8.724327e-05 | 977.4361 | 47.69294 | 47.72163 | -0.0006301544 | 19.105 | 0.01581574 | 0.0006325237 | 0.0001763049 | 0.0006323237 | -0.0001763205 | -0.0004560032 | 0.386665 | -6.620069e-05 | 954.7419 | 47.85586 | 47.88613 | 0.0006213929 | 19.103 | 0.02005768 | 0.0008030693 | 0.0002634075 | 0.000802747 | -0.0002634422 | -0.0005393048 | 0.4884849 | -4.746519e-05 | 1136.296 | 57.02466 | 57.07046 | 0.001069912
19.211 | 0.02390289 | 0.0009576795 | 0.0003150165 | 0.0009572212 | -0.0003150661 | -0.0006421551 | 0.4906387 | -1.570648e-06 | 1240.8518 | 62.05213 | 62.11155 | -0.0002841506 | 19.209 | 0.01392174 | 0.00055908 | 9.750755e-05 | 0.0005589238 | -9.75123e-05 | -0.0004614115 | 0.2113348 | -3.431314e-05 | 832.3934 | 41.15997 | 41.18299 | 0.0003944697 | 19.194 | 0.01548767 | 0.000619629 | 0.0002425386 | 0.0006194372 | -0.000242568 | -0.0003768692 | 0.6436398 | -7.782396e-05 | 989.5938 | 48.28616 | 48.31608 | -0.00017785 | 19.197 | 0.01522064 | 0.0006087239 | 0.0001193449 | 0.0006085387 | -0.000119352 | -0.0004891867 | 0.2439805 | -9.411993e-05 | 960.4154 | 48.14024 | 48.16955 | -0.000719508 | 19.205 | 0.01993942 | 0.0007983346 | 0.0002333512 | 0.0007980161 | -0.0002333784 | -0.0005646377 | 0.4133241 | -5.219211e-05 | 1136.296 | 57.02466 | 57.07019 | 0.0008001456
19.305 | 0.02481842 | 0.0009943605 | 0.0002119575 | 0.0009938665 | -0.00021198 | -0.0007818865 | 0.2711135 | 2.752394e-05 | 1250.5779 | 62.53851 | 62.60069 | 0.001530075 | 19.305 | 0.01415634 | 0.0005685014 | 9.774269e-05 | 0.0005683399 | -9.774747e-05 | -0.0004705924 | 0.2077115 | -3.067912e-05 | 840.4985 | 41.56075 | 41.58438 | 0.0005448587 | 19.299 | 0.01570129 | 0.0006281756 | 0.0002694784 | 0.0006279784 | -0.0002695147 | -0.0003584637 | 0.7518607 | -8.128145e-05 | 1006.6145 | 49.11666 | 49.14752 | -0.0003463395 | 19.301 | 0.01566315 | 0.0006264212 | 0.0001305135 | 0.0006262251 | -0.000130522 | -0.000495703 | 0.2633069 | -8.534097e-05 | 972.5731 | 48.74964 | 48.78018 | -0.0002939489 | 19.305 | 0.02036095 | 0.0008152116 | 0.0002855751 | 0.0008148795 | -0.0002856159 | -0.0005292636 | 0.5396478 | -4.383352e-05 | 1147.6432 | 57.59412 | 57.64107 | 0.001279558
19.406 | 0.02453995 | 0.0009832034 | 0.0003001811 | 0.0009827204 | -0.0003002261 | -0.0006824943 | 0.4398955 | -3.026305e-06 | 1275.7037 | 63.79499 | 63.85771 | -0.0004015926 | 19.402 | 0.01408195 | 0.0005655141 | 6.270582e-05 | 0.0005653543 | -6.270778e-05 | -0.0005026465 | 0.1247552 | -4.117235e-05 | 851.0352 | 42.08177 | 42.10557 | 0.00010577 | 19.399 | 0.01600647 | 0.0006403851 | 0.000274115 | 0.0006401801 | -0.0002741525 | -0.0003660276 | 0.7489941 | -7.651255e-05 | 1017.1511 | 49.63079 | 49.66257 | -0.0001107318 | 19.4 | 0.01603889 | 0.0006414485 | 0.000164179 | 0.0006412429 | -0.0001641925 | -0.0004770504 | 0.3441826 | -7.804286e-05 | 983.1097 | 49.27778 | 49.30939 | 6.398556e-05 | 19.398 | 0.02062607 | 0.0008258265 | 0.0003255714 | 0.0008254857 | -0.0003256244 | -0.0004998613 | 0.6514296 | -4.293977e-05 | 1160.6113 | 58.24492 | 58.29302 | 0.001331366
19.505 | 0.02466202 | 0.0009880941 | 0.0003281948 | 0.0009876063 | -0.0003282487 | -0.0006593576 | 0.497831 | -3.155555e-06 | 1282.1878 | 64.11925 | 64.1826 | -0.0004098672 | 19.506 | 0.01457977 | 0.0005855059 | 7.438478e-05 | 0.0005853346 | -7.438754e-05 | -0.000510947 | 0.1455876 | -2.640303e-05 | 858.3297 | 42.44247 | 42.46732 | 0.0007303117 | 19.502 | 0.0160923 | 0.000643819 | 0.0002823488 | 0.0006436118 | -0.0002823887 | -0.0003612232 | 0.7817568 | -7.765207e-05 | 1023.6352 | 49.94717 | 49.97933 | -0.0001675039 | 19.506 | 0.01625252 | 0.000649992 | 0.0002014344 | 0.0006497809 | -0.0002014547 | -0.0004483262 | 0.4493484 | -6.891802e-05 | 982.2992 | 49.23716 | 49.26916 | 0.0005137421 | 19.504 | 0.02128982 | 0.000852402 | 0.0002868373 | 0.0008520389 | -0.0002868785 | -0.0005651605 | 0.5076053 | -2.065496e-05 | 1166.2849 | 58.52965 | 58.57954 | 0.002633607
19.605 | 0.02530861 | 0.001014 | 0.0002757183 | 0.001013486 | -0.0002757564 | -0.00073773 | 0.3737903 | 2.958828e-05 | 1273.2722 | 63.6734 | 63.73796 | 0.001684438 | 19.61 | 0.01444244 | 0.000579991 | 6.14517e-05 | 0.0005798228 | -6.145359e-05 | -0.0005183693 | 0.1185518 | -4.115387e-05 | 871.2979 | 43.08371 | 43.1087 | 9.915277e-05 | 19.599 | 0.01619911 | 0.0006480923 | 0.0003027336 | 0.0006478824 | -0.0003027794 | -0.000345103 | 0.8773595 | -8.309318e-05 | 1037.4138 | 50.61948 | 50.65229 | -0.0004412777 | 19.598 | 0.01663589 | 0.0006653246 | 0.0001573183 | 0.0006651033 | -0.0001573306 | -0.0005077727 | 0.3098446 | -6.250181e-05 | 994.4568 | 49.84655 | 49.87971 | 0.000831822 | 19.598 | 0.02077484 | 0.0008317831 | 0.0002858907 | 0.0008314374 | -0.0002859315 | -0.0005455058 | 0.5241585 | -4.912257e-05 | 1176.8215 | 59.05842 | 59.10755 | 0.0009584719
19.698 | 0.02564049 | 0.001027297 | 0.0003012858 | 0.00102677 | -0.0003013312 | -0.0007254385 | 0.4153781 | 2.156381e-05 | 1300.8295 | 65.05147 | 65.1183 | 0.001167436 | 19.71 | 0.01481438 | 0.0005949273 | 8.010668e-05 | 0.0005947504 | -8.010989e-05 | -0.0005146406 | 0.1556618 | -3.374511e-05 | 881.8345 | 43.60473 | 43.63067 | 0.0004204683 | 19.702 | 0.01641083 | 0.0006565626 | 0.0003156839 | 0.0006563471 | -0.0003157337 | -0.0003406134 | 0.9269561 | -7.920345e-05 | 1043.8979 | 50.93587 | 50.96931 | -0.0002436373 | 19.699 | 0.01689911 | 0.0006758514 | 0.0001697633 | 0.0006756231 | -0.0001697777 | -0.0005058454 | 0.3356316 | -6.32572e-05 | 1009.8565 | 50.61845 | 50.65266 | 0.0007938515 | 19.705 | 0.02105904 | 0.0008431617 | 0.0002771341 | 0.0008428065 | -0.0002771725 | -0.000565634 | 0.4900209 | -4.26153e-05 | 1183.3056 | 59.38382 | 59.43389 | 0.001344163
19.843 | 0.02575493 | 0.001031882 | 0.0002343685 | 0.00103135 | -0.000234396 | -0.0007969541 | 0.2941147 | 1.799751e-05 | 1311.3661 | 65.57838 | 65.64605 | 0.0009342636 | 19.81 | 0.01464081 | 0.000587957 | 9.81346e-05 | 0.0005877843 | -9.813942e-05 | -0.0004896448 | 0.2004298 | -4.359525e-05 | 885.8871 | 43.80512 | 43.83087 | -1.028569e-05 | 19.806 | 0.01657867 | 0.0006632778 | 0.0003313521 | 0.0006630579 | -0.0003314071 | -0.0003316509 | 0.9992648 | -7.078428e-05 | 1041.4664 | 50.81722 | 50.85093 | 0.0001849837 | 19.802 | 0.01685905 | 0.0006742495 | 0.0001825275 | 0.0006740223 | -0.0001825441 | -0.0004914782 | 0.3714186 | -7.078705e-05 | 1017.9616 | 51.02471 | 51.05912 | 0.0004109144 | 19.805 | 0.02151871 | 0.000861566 | 0.0002918862 | 0.0008611951 | -0.0002919288 | -0.0005692663 | 0.5128158 | -3.576619e-05 | 1198.7053 | 60.15665 | 60.20848 | 0.001753884
19.906 | 0.02588081 | 0.001036926 | 0.0002685374 | 0.001036388 | -0.0002685734 | -0.000767815 | 0.3497892 | 1.175697e-05 | 1325.9553 | 66.30796 | 66.37671 | 0.000522317 | 19.909 | 0.01520348 | 0.0006105531 | 0.0001073837 | 0.0006103668 | -0.0001073895 | -0.0005029773 | 0.2135076 | -2.333765e-05 | 889.1291 | 43.96543 | 43.99227 | 0.0008792571 | 19.899 | 0.01679993 | 0.0006721296 | 0.0003348695 | 0.0006719038 | -0.0003349256 | -0.0003369782 | 0.9939087 | -7.279595e-05 | 1056.8661 | 51.56864 | 51.6033 | 8.193122e-05 | 19.902 | 0.01705933 | 0.000682259 | 0.0001917815 | 0.0006820263 | -0.0001917999 | -0.0004902265 | 0.3912475 | -6.397499e-05 | 1019.5826 | 51.10596 | 51.14083 | 0.0007590104 | 19.898 | 0.02163696 | 0.0008663007 | 0.0002592264 | 0.0008659257 | -0.0002592601 | -0.0006066656 | 0.4273525 | -3.103979e-05 | 1198.7053 | 60.15665 | 60.20877 | 0.002038454
20.006 | 0.02614212 | 0.001047395 | 0.0002765075 | 0.001046847 | -0.0002765457 | -0.0007703013 | 0.3590098 | 2.47101e-05 | 1322.7133 | 66.14583 | 66.21511 | 0.001381056 | 20.007 | 0.01477051 | 0.0005931656 | 8.919903e-05 | 0.0005929897 | -8.920301e-05 | -0.0005037867 | 0.177065 | -4.532498e-05 | 895.6132 | 44.28605 | 44.31232 | -9.153397e-05 | 19.999 | 0.01688766 | 0.0006756398 | 0.0003140851 | 0.0006754117 | -0.0003141344 | -0.0003612773 | 0.8695105 | -7.557294e-05 | 1065.7817 | 52.00366 | 52.0388 | -6.197513e-05 | 19.999 | 0.01724434 | 0.0006896583 | 0.0001775814 | 0.0006894206 | -0.0001775971 | -0.0005118234 | 0.346989 | -6.844694e-05 | 1035.7928 | 51.91849 | 51.9543 | 0.0005284924 | 20.001 | 0.02185631 | 0.0008750829 | 0.000260962 | 0.0008747002 | -0.0002609961 | -0.0006137041 | 0.4252799 | -2.591207e-05 | 1203.5683 | 60.4007 | 60.45356 | 0.002347815
20.106 | 0.02624893 | 0.001051675 | 0.0002608829 | 0.001051122 | -0.0002609169 | -0.000790205 | 0.3301889 | 2.209104e-05 | 1331.6289 | 66.59168 | 66.66171 | 0.00120705 | 20.106 | 0.01506233 | 0.0006048849 | 0.0001340337 | 0.0006047021 | -0.0001340427 | -0.0004706594 | 0.2847976 | -4.517346e-05 | 911.8234 | 45.08761 | 45.11488 | -8.475913e-05 | 20.099 | 0.01689529 | 0.0006759451 | 0.0003215195 | 0.0006757167 | -0.0003215712 | -0.0003541455 | 0.9080199 | -7.641035e-05 | 1067.4027 | 52.08276 | 52.11796 | -0.0001055858 | 20.105 | 0.01714134 | 0.0006855391 | 0.0002049445 | 0.0006853042 | -0.0002049655 | -0.0004803387 | 0.4267104 | -7.256017e-05 | 1035.7928 | 51.91849 | 51.95408 | 0.0003147928 | 20.106 | 0.02177429 | 0.0008717991 | 0.0003169726 | 0.0008714193 | -0.0003170228 | -0.0005543965 | 0.5718341 | -4.010683e-05 | 1218.1575 | 61.13286 | 61.18615 | 0.001484493
20.203 | 0.0261116 | 0.001046172 | 0.0003033375 | 0.001045626 | -0.0003033835 | -0.0007422421 | 0.4087394 | -3.442128e-06 | 1357.5652 | 67.88869 | 67.95972 | -0.0005116055 | 20.207 | 0.0153389 | 0.0006159915 | 0.0001223547 | 0.0006158018 | -0.0001223622 | -0.0004934396 | 0.2479781 | -3.061484e-05 | 906.9603 | 44.84714 | 44.87477 | 0.0005703037 | 20.2 | 0.01690674 | 0.0006764029 | 0.0003289539 | 0.0006761743 | -0.000329008 | -0.0003471662 | 0.947696 | -8.280647e-05 | 1077.1288 | 52.55733 | 52.59288 | -0.0004404576 | 20.199 | 0.01698685 | 0.0006793603 | 0.0002015142 | 0.0006791296 | -0.0002015345 | -0.0004775952 | 0.4219776 | -8.110223e-05 | 1039.0349 | 52.081 | 52.11638 | -0.0001296952 | 20.204 | 0.02220917 | 0.0008892107 | 0.0002781596 | 0.0008888156 | -0.0002781983 | -0.0006106172 | 0.4556018 | -2.5759e-05 | 1222.2101 | 61.33623 | 61.39078 | 0.002363849
20.299 | 0.02653694 | 0.001063214 | 0.0002233208 | 0.001062649 | -0.0002233458 | -0.0008393032 | 0.2661085 | 1.481606e-05 | 1355.9442 | 67.80763 | 67.87973 | 0.0007284855 | 20.309 | 0.01535416 | 0.0006166042 | 0.0001448504 | 0.0006164142 | -0.0001448609 | -0.0004715533 | 0.3071995 | -4.097867e-05 | 922.36 | 45.60862 | 45.63674 | 0.0001012805 | 20.303 | 0.01692772 | 0.0006772424 | 0.0003494986 | 0.0006770131 | -0.0003495597 | -0.0003274535 | 1.06751 | -8.253937e-05 | 1077.9393 | 52.59688 | 52.6325 | -0.0004264046 | 20.299 | 0.01785278 | 0.000713992 | 0.0002115659 | 0.0007137372 | -0.0002115883 | -0.0005021489 | 0.4213657 | -5.660271e-05 | 1052.8135 | 52.77164 | 52.80932 | 0.00115562 | 20.292 | 0.0222435 | 0.0008905852 | 0.0002650642 | 0.0008901889 | -0.0002650993 | -0.0006250896 | 0.4240981 | -2.863237e-05 | 1227.8836 | 61.62096 | 61.67584 | 0.002187041
20.4 | 0.02733994 | 0.001095386 | 0.0003340343 | 0.001094787 | -0.0003340901 | -0.0007606965 | 0.4391897 | 5.568906e-05 | 1344.597 | 67.24018 | 67.31384 | 0.003491369 | 20.407 | 0.01505852 | 0.0006047317 | 0.0001359932 | 0.000604549 | -0.0001360025 | -0.0004685465 | 0.2902647 | -5.456911e-05 | 924.7915 | 45.72885 | 45.75651 | -0.0005197565 | 20.402 | 0.01749802 | 0.0007000587 | 0.0003322315 | 0.0006998138 | -0.0003322867 | -0.0003675271 | 0.9041148 | -6.832296e-05 | 1090.097 | 53.1901 | 53.22734 | 0.000326069 | 20.4 | 0.01791191 | 0.0007163567 | 0.0001950523 | 0.0007161002 | -0.0001950713 | -0.0005210289 | 0.3743964 | -6.076506e-05 | 1061.7291 | 53.21853 | 53.25666 | 0.0009348776 | 20.397 | 0.02231789 | 0.0008935636 | 0.0002692453 | 0.0008931646 | -0.0002692815 | -0.000623883 | 0.4316218 | -3.415054e-05 | 1239.2308 | 62.19041 | 62.24598 | 0.00184513
20.504 | 0.02703285 | 0.001083083 | 0.0002596992 | 0.001082497 | -0.0002597329 | -0.0008227636 | 0.3156836 | 1.209424e-05 | 1385.1225 | 69.26677 | 69.34179 | 0.0005126299 | 20.51 | 0.01547241 | 0.0006213532 | 0.0001099703 | 0.0006211603 | -0.0001099764 | -0.0005111839 | 0.2151405 | -4.201251e-05 | 930.4651 | 46.0094 | 46.03799 | 5.655674e-05 | 20.5 | 0.01771355 | 0.0007086816 | 0.0003232782 | 0.0007084307 | -0.0003233305 | -0.0003851002 | 0.8396009 | -6.313944e-05 | 1094.96 | 53.42739 | 53.46525 | 0.00060259 | 20.5 | 0.01783562 | 0.0007133054 | 0.0001532497 | 0.0007130512 | -0.0001532614 | -0.0005597897 | 0.2737839 | -7.211446e-05 | 1073.0763 | 53.7873 | 53.82567 | 0.0003272176 | 20.503 | 0.02280426 | 0.000913037 | 0.000337168 | 0.0009126204 | -0.0003372248 | -0.0005753956 | 0.5860747 | -2.19909e-05 | 1248.9569 | 62.67851 | 62.73574 | 0.002604996
20.604 | 0.02750778 | 0.001102111 | 0.0003394792 | 0.001101504 | -0.0003395369 | -0.0007619672 | 0.4456056 | 3.859777e-05 | 1375.3964 | 68.78039 | 68.8562 | 0.002343997 | 20.61 | 0.01544762 | 0.0006203575 | 0.0001317606 | 0.0006201651 | -0.0001317693 | -0.0004883958 | 0.2698002 | -5.051676e-05 | 941.0017 | 46.53041 | 46.55928 | -0.0003371784 | 20.587 | 0.0179615 | 0.0007186018 | 0.0003279947 | 0.0007183437 | -0.0003280485 | -0.0003902953 | 0.8405136 | -5.95165e-05 | 1103.8756 | 53.86241 | 53.90112 | 0.0007970811 | 20.599 | 0.0182991 | 0.0007318418 | 0.0002638192 | 0.0007315741 | -0.000263854 | -0.0004677201 | 0.564128 | -5.004766e-05 | 1068.2132 | 53.54354 | 53.58273 | 0.001512297 | 20.606 | 0.02293396 | 0.0009182299 | 0.000292675 | 0.0009178086 | -0.0002927179 | -0.0006250907 | 0.4682807 | -2.711839e-05 | 1262.7355 | 63.36999 | 63.42818 | 0.002281545
20.713 | 0.02750015 | 0.001101805 | 0.000353999 | 0.001101199 | -0.0003540617 | -0.000747137 | 0.4738912 | 1.63701e-05 | 1403.7642 | 70.199 | 70.27635 | 0.000797701 | 20.697 | 0.0156002 | 0.0006264852 | 0.0001533941 | 0.0006262891 | -0.0001534059 | -0.0004728832 | 0.3244054 | -5.017373e-05 | 949.1068 | 46.93119 | 46.96059 | -0.0003211384 | 20.699 | 0.018013 | 0.0007206621 | 0.000315444 | 0.0007204026 | -0.0003154938 | -0.0004049088 | 0.7791726 | -6.602637e-05 | 1116.0333 | 54.45564 | 54.49488 | 0.0004442595 | 20.7 | 0.01837349 | 0.0007348168 | 0.0002467471 | 0.0007345469 | -0.0002467776 | -0.0004877693 | 0.5059309 | -5.122861e-05 | 1073.8868 | 53.82793 | 53.86748 | 0.001448851 | 20.704 | 0.02312851 | 0.0009260193 | 0.000334328 | 0.0009255908 | -0.0003343839 | -0.0005912069 | 0.5655954 | -2.35892e-05 | 1268.4091 | 63.65472 | 63.71366 | 0.002505899
20.8 | 0.02755547 | 0.001104021 | 0.0003694657 | 0.001103412 | -0.000369534 | -0.0007338785 | 0.5035357 | 1.670231e-05 | 1406.1958 | 70.3206 | 70.39823 | 0.0008210679 | 20.81 | 0.01630783 | 0.0006549026 | 0.0002057535 | 0.0006546882 | -0.0002057746 | -0.0004489136 | 0.4583836 | -2.410458e-05 | 952.3489 | 47.0915 | 47.12234 | 0.0009051928 | 20.8 | 0.01807404 | 0.0007231041 | 0.0002974575 | 0.0007228427 | -0.0002975018 | -0.000425341 | 0.699443 | -6.701491e-05 | 1120.8963 | 54.69292 | 54.73247 | 0.0003902715 | 20.8 | 0.01873589 | 0.0007493102 | 0.0002145974 | 0.0007490296 | -0.0002146204 | -0.0005344092 | 0.4016032 | -4.209494e-05 | 1081.1814 | 54.19357 | 54.23418 | 0.001942533 | 20.803 | 0.02335548 | 0.0009351069 | 0.0002703497 | 0.0009346699 | -0.0002703863 | -0.0006642837 | 0.4070343 | -1.633821e-05 | 1270.8406 | 63.77674 | 63.83638 | 0.00296833
20.907 | 0.02793694 | 0.001119305 | 0.00036118 | 0.001118679 | -0.0003612452 | -0.000757434 | 0.476933 | 2.694153e-05 | 1412.6798 | 70.64485 | 70.72392 | 0.001543558 | 20.911 | 0.01635361 | 0.000656741 | 0.000166484 | 0.0006565254 | -0.0001664978 | -0.0004900276 | 0.3397723 | -2.746794e-05 | 959.6435 | 47.45221 | 47.48337 | 0.0007460962 | 20.903 | 0.01820564 | 0.0007283693 | 0.0002825087 | 0.0007281042 | -0.0002825486 | -0.0004455556 | 0.6341488 | -6.40422e-05 | 1124.1384 | 54.85112 | 54.89107 | 0.0005532107 | 20.899 | 0.0188694 | 0.0007546499 | 0.0002042265 | 0.0007543653 | -0.0002042474 | -0.0005501179 | 0.3712793 | -4.684566e-05 | 1094.96 | 54.88421 | 54.92563 | 0.001683239 | 20.904 | 0.02344513 | 0.0009386961 | 0.0003222581 | 0.0009382558 | -0.00032231 | -0.0006159458 | 0.5232767 | -2.549293e-05 | 1287.8613 | 64.63092 | 64.69159 | 0.002380012
21 | 0.02825737 | 0.001132144 | 0.0002766653 | 0.001131503 | -0.0002767036 | -0.0008547996 | 0.3237058 | 3.411405e-05 | 1419.9744 | 71.00963 | 71.09003 | 0.00205214 | 21.008 | 0.0161171 | 0.0006472429 | 0.0001447721 | 0.0006470336 | -0.0001447825 | -0.000502251 | 0.2882673 | -4.273021e-05 | 967.7486 | 47.85298 | 47.88396 | 1.833516e-05 | 20.994 | 0.01821709 | 0.0007288272 | 0.0003039327 | 0.0007285617 | -0.0003039789 | -0.0004245829 | 0.7159471 | -6.98676e-05 | 1133.054 | 55.28614 | 55.32644 | 0.0002321807 | 21.001 | 0.01860046 | 0.0007438942 | 0.0002260851 | 0.0007436176 | -0.0002261107 | -0.0005175069 | 0.436923 | -6.410837e-05 | 1103.8756 | 55.3311 | 55.37226 | 0.0007312187 | 21.004 | 0.02352715 | 0.0009419799 | 0.0002750041 | 0.0009415365 | -0.0002750419 | -0.0006664946 | 0.4126694 | -2.828072e-05 | 1295.9664 | 65.03767 | 65.09894 | 0.002199097
21.1 | 0.02799606 | 0.001121674 | 0.0003040477 | 0.001121045 | -0.000304094 | -0.0008169515 | 0.3722301 | 9.261187e-06 | 1438.6162 | 71.94187 | 72.02256 | 0.0002737613 | 21.108 | 0.01646805 | 0.0006613368 | 0.0001258035 | 0.0006611182 | -0.0001258115 | -0.0005353067 | 0.2350269 | -3.212148e-05 | 972.6116 | 48.09345 | 48.12525 | 0.0005276032 | 21.101 | 0.01840782 | 0.0007364581 | 0.0002966581 | 0.0007361871 | -0.0002967021 | -0.0004394849 | 0.6751133 | -7.024439e-05 | 1144.4011 | 55.83981 | 55.88094 | 0.0002112297 | 21.086 | 0.01902389 | 0.0007608286 | 0.0002595911 | 0.0007605393 | -0.0002596248 | -0.0005009146 | 0.5183015 | -5.135191e-05 | 1109.5492 | 55.61549 | 55.6578 | 0.001439394 | 21.102 | 0.02383614 | 0.0009543512 | 0.0003280958 | 0.0009538961 | -0.0003281496 | -0.0006257465 | 0.5244131 | -2.139196e-05 | 1303.261 | 65.40375 | 65.46617 | 0.002648813
21.218 | 0.02856827 | 0.0011446 | 0.0002610407 | 0.001143945 | -0.0002610748 | -0.0008828704 | 0.2957114 | 1.459663e-05 | 1461.3104 | 73.07675 | 73.1604 | 0.0006610687 | 21.211 | 0.01629639 | 0.0006544431 | 0.0001001725 | 0.000654229 | -0.0001001776 | -0.0005540514 | 0.1808091 | -4.651591e-05 | 983.1482 | 48.61446 | 48.64627 | -0.0001688821 | 21.201 | 0.01869011 | 0.0007477519 | 0.0002783518 | 0.0007474724 | -0.0002783905 | -0.0004690819 | 0.5934796 | -5.896812e-05 | 1144.4011 | 55.83981 | 55.88157 | 0.0008413616 | 21.204 | 0.01902962 | 0.0007610575 | 0.0002785778 | 0.000760768 | -0.0002786166 | -0.0004821515 | 0.5778611 | -5.408881e-05 | 1113.6018 | 55.81862 | 55.8611 | 0.001286786 | 21.2 | 0.0236721 | 0.0009477837 | 0.0003217848 | 0.0009473348 | -0.0003218365 | -0.0006254983 | 0.5145282 | -2.855336e-05 | 1304.0715 | 65.44442 | 65.50645 | 0.002179839
21.301 | 0.02847099 | 0.001140702 | 0.0002074595 | 0.001140052 | -0.000207481 | -0.0009325713 | 0.2224828 | 6.949771e-06 | 1466.1735 | 73.31994 | 73.40358 | 0.0001006919 | 21.308 | 0.01654816 | 0.0006645538 | 0.0001656217 | 0.0006643331 | -0.0001656355 | -0.0004986977 | 0.332136 | -4.450673e-05 | 994.4954 | 49.17555 | 49.20823 | -7.057867e-05 | 21.294 | 0.01888847 | 0.000755688 | 0.0003016943 | 0.0007554026 | -0.0003017398 | -0.0004536628 | 0.6651192 | -5.846943e-05 | 1154.9378 | 56.35394 | 56.39652 | 0.0008693578 | 21.303 | 0.01913452 | 0.0007652529 | 0.0002349403 | 0.0007649603 | -0.0002349679 | -0.0005299924 | 0.443342 | -5.760998e-05 | 1124.1384 | 56.34676 | 56.38988 | 0.001089159 | 21.3 | 0.0236969 | 0.0009487764 | 0.000316657 | 0.0009483266 | -0.0003167072 | -0.0006316194 | 0.5014209 | -3.362791e-05 | 1312.1766 | 65.85118 | 65.91365 | 0.00184639
21.402 | 0.02882194 | 0.001154763 | 0.0002731932 | 0.001154097 | -0.0002732305 | -0.0008808667 | 0.3101837 | 1.784679e-05 | 1470.226 | 73.5226 | 73.6075 | 0.0009016833 | 21.401 | 0.01680756 | 0.000674971 | 0.0002090455 | 0.0006747433 | -0.0002090674 | -0.0004656759 | 0.4489547 | -3.814785e-05 | 1000.1689 | 49.45609 | 49.48948 | 0.0002432247 | 21.394 | 0.01889801 | 0.0007560695 | 0.000274115 | 0.0007557838 | -0.0002741525 | -0.0004816313 | 0.5692166 | -6.836931e-05 | 1169.5269 | 57.0658 | 57.10894 | 0.0003075121 | 21.404 | 0.01955986 | 0.0007822636 | 0.0002337436 | 0.0007819578 | -0.000233771 | -0.0005481869 | 0.4264439 | -4.774343e-05 | 1133.8645 | 56.83428 | 56.87874 | 0.001647944 | 21.405 | 0.02407074 | 0.0009637443 | 0.0003164204 | 0.0009632802 | -0.0003164704 | -0.0006468098 | 0.489279 | -2.475449e-05 | 1320.2817 | 66.25793 | 66.32178 | 0.002433081
21.509 | 0.02911949 | 0.001166685 | 0.000275087 | 0.001166005 | -0.0002751249 | -0.0008908798 | 0.3088238 | 2.159755e-05 | 1480.7627 | 74.04952 | 74.13591 | 0.001178758 | 21.511 | 0.01652718 | 0.0006637113 | 0.0001745573 | 0.0006634911 | -0.0001745726 | -0.0004889186 | 0.3570586 | -5.690216e-05 | 1010.7056 | 49.97711 | 50.01028 | -0.0006897997 | 21.501 | 0.01921463 | 0.0007687368 | 0.0002504527 | 0.0007684415 | -0.000250484 | -0.0005179575 | 0.4835996 | -5.972025e-05 | 1175.2005 | 57.34264 | 57.38672 | 0.0008026524 | 21.501 | 0.01969528 | 0.0007876796 | 0.0002007164 | 0.0007873696 | -0.0002007365 | -0.000586633 | 0.3421842 | -4.7674e-05 | 1141.1591 | 57.19991 | 57.24497 | 0.001651906 | 21.505 | 0.02400589 | 0.0009611478 | 0.0003531034 | 0.0009606862 | -0.0003531657 | -0.0006075205 | 0.5813231 | -3.826372e-05 | 1334.8709 | 66.99008 | 67.05447 | 0.001532175
21.601 | 0.02932548 | 0.001174938 | 0.0002789538 | 0.001174248 | -0.0002789927 | -0.0008952556 | 0.3116347 | 2.795241e-05 | 1483.1942 | 74.17111 | 74.25826 | 0.00165027 | 21.601 | 0.01755714 | 0.0007050735 | 0.0001481425 | 0.0007048251 | -0.0001481535 | -0.0005566716 | 0.2661416 | -1.790885e-05 | 1013.9476 | 50.13742 | 50.17277 | 0.001263435 | 21.601 | 0.01936722 | 0.0007748415 | 0.0002356637 | 0.0007745415 | -0.0002356915 | -0.00053885 | 0.4373972 | -6.162163e-05 | 1186.5476 | 57.8963 | 57.94117 | 0.000693011 | 21.584 | 0.0199852 | 0.0007992744 | 0.0002384504 | 0.0007989551 | -0.0002384789 | -0.0005604762 | 0.4254933 | -4.618082e-05 | 1154.9378 | 57.89056 | 57.93683 | 0.001737899 | 21.605 | 0.02455902 | 0.0009832941 | 0.0003467923 | 0.000982811 | -0.0003468525 | -0.0006359585 | 0.5454011 | -2.040699e-05 | 1340.5445 | 67.27481 | 67.34096 | 0.002732107
21.708 | 0.02970314 | 0.001190069 | 0.0003110709 | 0.001189361 | -0.0003111193 | -0.000878242 | 0.3542523 | 2.425567e-05 | 1507.5095 | 75.38706 | 75.47678 | 0.001373504 | 21.709 | 0.01765823 | 0.0007091332 | 0.0001812982 | 0.0007088818 | -0.0001813146 | -0.0005275672 | 0.3436806 | -1.963229e-05 | 1022.0527 | 50.5382 | 50.57404 | 0.001176619 | 21.701 | 0.0195961 | 0.0007839986 | 0.0002423787 | 0.0007836915 | -0.0002424081 | -0.0005412834 | 0.4478395 | -6.276044e-05 | 1201.1368 | 58.60817 | 58.65412 | 0.000626621 | 21.7 | 0.01972389 | 0.0007888238 | 0.000217948 | 0.0007885129 | -0.0002179718 | -0.0005705411 | 0.3820439 | -5.720733e-05 | 1155.7483 | 57.93119 | 57.97689 | 0.001098837 | 21.705 | 0.02467728 | 0.0009880288 | 0.0002970139 | 0.000987541 | -0.000297058 | -0.0006904831 | 0.4302176 | -2.114073e-05 | 1347.8391 | 67.64089 | 67.70772 | 0.002682562
21.821 | 0.03011322 | 0.001206499 | 0.000287713 | 0.001205772 | -0.0002877544 | -0.0009180174 | 0.313452 | 3.688841e-05 | 1512.3725 | 75.63025 | 75.7215 | 0.002328529 | 21.809 | 0.01749229 | 0.0007024693 | 0.0001613891 | 0.0007022226 | -0.0001614021 | -0.0005408205 | 0.2984393 | -3.148616e-05 | 1029.3473 | 50.8989 | 50.93466 | 0.0005749835 | 21.805 | 0.01965332 | 0.0007862879 | 0.0002158385 | 0.0007859789 | -0.0002158618 | -0.0005701171 | 0.3786272 | -6.218843e-05 | 1203.5683 | 58.72681 | 58.77299 | 0.0006602059 | 21.795 | 0.02036285 | 0.000814378 | 0.0002003175 | 0.0008140466 | -0.0002003376 | -0.000613709 | 0.3264374 | -3.940555e-05 | 1166.2849 | 58.45933 | 58.50694 | 0.002135647 | 21.801 | 0.02446365 | 0.0009794758 | 0.0003368524 | 0.0009789964 | -0.0003369091 | -0.0006420873 | 0.5247093 | -3.57423e-05 | 1355.9442 | 68.04764 | 68.11429 | 0.001690954
21.896 | 0.02989578 | 0.001197787 | 0.0002263195 | 0.00119707 | -0.0002263451 | -0.0009707254 | 0.2331711 | 7.525351e-06 | 1539.1194 | 76.9678 | 77.05999 | 8.54629e-05 | 21.909 | 0.0178051 | 0.0007150311 | 0.0001598998 | 0.0007147756 | -0.0001599126 | -0.000554863 | 0.288202 | -2.183104e-05 | 1033.3998 | 51.09929 | 51.13583 | 0.001067735 | 21.888 | 0.01995659 | 0.000798421 | 0.0002147993 | 0.0007981025 | -0.0002148224 | -0.0005832801 | 0.3683006 | -5.807176e-05 | 1214.9155 | 59.28049 | 59.32782 | 0.0009032973 | 21.895 | 0.02038384 | 0.0008152172 | 0.0002714777 | 0.000814885 | -0.0002715145 | -0.0005433705 | 0.4996858 | -4.62782e-05 | 1176.8215 | 58.98747 | 59.03556 | 0.001731733 | 21.907 | 0.0249424 | 0.0009986437 | 0.0003100304 | 0.0009981454 | -0.0003100785 | -0.0006880669 | 0.4506517 | -2.753092e-05 | 1370.5333 | 68.77979 | 68.84847 | 0.002253281
22.005 | 0.03048706 | 0.001221477 | 0.0002817156 | 0.001220732 | -0.0002817553 | -0.0009389762 | 0.3000665 | 3.61698e-05 | 1532.6353 | 76.64355 | 76.73716 | 0.00228818 | 22.012 | 0.0180378 | 0.0007243759 | 0.0002155512 | 0.0007241137 | -0.0002155745 | -0.0005085392 | 0.4239092 | -2.34768e-05 | 1048.7995 | 51.86077 | 51.89833 | 0.0009829503 | 21.998 | 0.02000427 | 0.0008003287 | 0.0002300679 | 0.0008000086 | -0.0002300944 | -0.0005699143 | 0.4037351 | -6.130787e-05 | 1222.2101 | 59.63642 | 59.68415 | 0.0007107293 | 22.001 | 0.02018738 | 0.0008073602 | 0.0002670102 | 0.0008070344 | -0.0002670459 | -0.0005399885 | 0.4945399 | -6.064618e-05 | 1185.7371 | 59.43436 | 59.48234 | 0.0008803016 | 22.005 | 0.02549171 | 0.001020637 | 0.0002965406 | 0.001020117 | -0.0002965845 | -0.0007235322 | 0.409912 | -8.008479e-06 | 1373.7754 | 68.94249 | 69.01286 | 0.003598976
22.102 | 0.0302391 | 0.001211543 | 0.0004063965 | 0.001210809 | -0.0004064791 | -0.00080433 | 0.5053636 | 1.686278e-05 | 1544.7929 | 77.25152 | 77.34511 | 0.0008007457 | 22.102 | 0.01796722 | 0.0007215418 | 0.0001344256 | 0.0007212816 | -0.0001344346 | -0.000586847 | 0.2290795 | -2.746229e-05 | 1050.4206 | 51.94093 | 51.97841 | 0.0007759503 | 22.102 | 0.02015686 | 0.0008064334 | 0.00025397 | 0.0008061084 | -0.0002540023 | -0.0005521062 | 0.4600606 | -6.092518e-05 | 1230.3152 | 60.0319 | 60.08031 | 0.0007336452 | 22.102 | 0.02035141 | 0.0008139203 | 0.0002707597 | 0.0008135893 | -0.0002707964 | -0.0005427929 | 0.4988945 | -6.121427e-05 | 1195.4632 | 59.92187 | 59.97065 | 0.0008463717 | 22.101 | 0.02526092 | 0.001011397 | 0.0003515256 | 0.001010886 | -0.0003515874 | -0.0006592983 | 0.5332751 | -1.965623e-05 | 1377.0174 | 69.10519 | 69.17508 | 0.002794186
22.206 | 0.03012466 | 0.001206957 | 0.0004191803 | 0.00120623 | -0.0004192682 | -0.0007869614 | 0.5327684 | 5.397958e-06 | 1553.7085 | 77.69737 | 77.79114 | -8.855934e-05 | 22.21 | 0.01806068 | 0.0007252951 | 0.0001926636 | 0.0007250322 | -0.0001926822 | -0.00053235 | 0.3619464 | -3.584699e-05 | 1067.4413 | 52.78256 | 52.82085 | 0.0003365951 | 22.195 | 0.0207653 | 0.000830776 | 0.0001936951 | 0.0008304311 | -0.0001937139 | -0.0006367172 | 0.3042385 | -4.747637e-05 | 1245.7148 | 60.7833 | 60.8338 | 0.001546721 | 22.188 | 0.02088547 | 0.0008352791 | 0.0003225343 | 0.0008349304 | -0.0003225863 | -0.0005123441 | 0.6296284 | -4.760242e-05 | 1205.9999 | 60.45002 | 60.50051 | 0.001666289 | 22.205 | 0.02544594 | 0.001018804 | 0.0003354324 | 0.001018286 | -0.0003354887 | -0.0006827972 | 0.4913446 | -2.075591e-05 | 1388.3646 | 69.67465 | 69.74563 | 0.002717803
22.306 | 0.03035927 | 0.001216357 | 0.000344135 | 0.001215618 | -0.0003441942 | -0.0008714236 | 0.3949793 | 5.378372e-06 | 1565.8662 | 78.30535 | 78.40059 | -9.00889e-05 | 22.302 | 0.01799011 | 0.000722461 | 0.0001686786 | 0.0007222001 | -0.0001686929 | -0.0005535073 | 0.3047708 | -4.214329e-05 | 1072.3043 | 53.02303 | 53.06133 | 3.262414e-06 | 22.299 | 0.02075768 | 0.0008304708 | 0.0002319065 | 0.0008301262 | -0.0002319334 | -0.0005981927 | 0.3877236 | -5.006587e-05 | 1248.9569 | 60.9415 | 60.99211 | 0.001388987 | 22.286 | 0.02125549 | 0.0008500776 | 0.0002860767 | 0.0008497165 | -0.0002861176 | -0.0005635989 | 0.5076618 | -3.698123e-05 | 1211.6734 | 60.7344 | 60.78603 | 0.002310393 | 22.305 | 0.02569389 | 0.001028732 | 0.0003449779 | 0.001028203 | -0.0003450374 | -0.0006831659 | 0.5050566 | -1.327513e-05 | 1391.6066 | 69.83735 | 69.90919 | 0.003240166
22.406 | 0.03122711 | 0.001251127 | 0.0003498167 | 0.001250345 | -0.0003498779 | -0.0009004676 | 0.3885513 | 3.254651e-05 | 1575.5923 | 78.79173 | 78.8903 | 0.002046562 | 22.407 | 0.01839447 | 0.0007386995 | 0.0001693057 | 0.0007384268 | -0.00016932 | -0.0005691068 | 0.297519 | -2.881776e-05 | 1076.3569 | 53.22342 | 53.26274 | 0.0007116744 | 22.404 | 0.02079773 | 0.0008320733 | 0.0002187963 | 0.0008317273 | -0.0002188203 | -0.000612907 | 0.3570204 | -5.075093e-05 | 1252.1989 | 61.09969 | 61.15053 | 0.001347149 | 22.389 | 0.02129364 | 0.0008516032 | 0.0002672496 | 0.0008512408 | -0.0002672853 | -0.0005839555 | 0.4577151 | -4.02033e-05 | 1218.1575 | 61.05941 | 61.11141 | 0.002114012 | 22.406 | 0.02570152 | 0.001029038 | 0.0003527878 | 0.001028508 | -0.0003528501 | -0.0006756584 | 0.5222315 | -2.5102e-05 | 1407.8168 | 70.65085 | 70.72355 | 0.002408543
22.506 | 0.03093529 | 0.001239435 | 0.0003053103 | 0.001238668 | -0.0003053569 | -0.000933311 | 0.327176 | 1.39923e-05 | 1584.5079 | 79.23757 | 79.33578 | 0.0005786812 | 22.509 | 0.01861954 | 0.0007477379 | 0.0002005018 | 0.0007474585 | -0.000200522 | -0.0005469366 | 0.3666274 | -2.73037e-05 | 1086.8935 | 53.74443 | 53.78462 | 0.0007927124 | 22.504 | 0.02099419 | 0.0008399331 | 0.0002387814 | 0.0008395806 | -0.0002388099 | -0.0006007707 | 0.3975059 | -5.60423e-05 | 1270.8406 | 62.00929 | 62.06137 | 0.00102117 | 22.502 | 0.0212326 | 0.0008491622 | 0.0002236121 | 0.0008488019 | -0.0002236371 | -0.0006251648 | 0.357725 | -4.916444e-05 | 1227.0731 | 61.5063 | 61.55853 | 0.00156438 | 22.503 | 0.02617645 | 0.001048053 | 0.0003535767 | 0.001047504 | -0.0003536392 | -0.0006938648 | 0.5096659 | -1.401221e-05 | 1418.3534 | 71.17963 | 71.25423 | 0.003195795
22.597 | 0.03072739 | 0.001231106 | 0.0004138932 | 0.001230349 | -0.0004139788 | -0.0008163697 | 0.5070973 | 6.936e-06 | 1582.8869 | 79.15651 | 79.25396 | 1.915304e-05 | 22.616 | 0.01887131 | 0.0007578487 | 0.0001838848 | 0.0007575617 | -0.0001839017 | -0.00057366 | 0.3205762 | -2.125266e-05 | 1092.5671 | 54.02498 | 54.06592 | 0.001119016 | 22.599 | 0.02108765 | 0.0008436723 | 0.0002179969 | 0.0008433166 | -0.0002180207 | -0.0006252959 | 0.3486681 | -5.573692e-05 | 1275.7037 | 62.24658 | 62.2991 | 0.001040158 | 22.603 | 0.02180862 | 0.0008721992 | 0.000262463 | 0.000871819 | -0.0002624974 | -0.0006093216 | 0.4308028 | -2.91337e-05 | 1231.1257 | 61.70944 | 61.76326 | 0.002799494 | 22.602 | 0.02636719 | 0.001055689 | 0.0003359846 | 0.001055133 | -0.0003360411 | -0.0007190915 | 0.4673134 | -1.609738e-05 | 1431.3216 | 71.83043 | 71.90626 | 0.003046538
22.706 | 0.03151321 | 0.00126259 | 0.0003357703 | 0.001261794 | -0.0003358267 | -0.0009259672 | 0.3626767 | 3.708994e-05 | 1584.5079 | 79.23757 | 79.33762 | 0.002410233 | 22.703 | 0.01907158 | 0.0007658914 | 0.0001540212 | 0.0007655983 | -0.000154033 | -0.0006115652 | 0.2518669 | -1.726665e-05 | 1098.2406 | 54.30552 | 54.34711 | 0.001335084 | 22.702 | 0.02112961 | 0.0008453510236 | 0.0002346245019 | 0.0008449939 | -0.000234652 | -0.0006103419 | 0.38446 | -6.034436e-05 | 1284.6193 | 62.68161 | 62.7346 | 0.0007521151 | 22.703 | 0.02181053 | 0.0008722754 | 0.0002796946 | 0.0008718952 | -0.0002797337 | -0.0005921615 | 0.4723944 | -3.439586e-05 | 1238.4203 | 62.07507 | 62.12922 | 0.002473523 | 22.707 | 0.02649116 | 0.001060653 | 0.0003446623 | 0.001060091 | -0.0003447217 | -0.0007153694 | 0.4818793 | -1.599689e-05 | 1437.8056 | 72.15583 | 72.23236 | 0.003053781
22.802 | 0.03170204 | 0.001270156 | 0.0002836096 | 0.00126935 | -0.0002836498 | -0.0009857 | 0.2877648 | 2.333674e-05 | 1612.0652 | 80.61565 | 80.71805 | 0.001309595 | 22.803 | 0.01895142 | 0.0007610658 | 0.000210691549 | 0.0007607763 | -0.0002107137 | -0.0005500626 | 0.3830723 | -2.670685e-05 | 1104.7247 | 54.62614 | 54.66772 | 0.0008205231 | 22.796 | 0.02118111 | 0.0008474114 | 0.0002438176 | 0.0008470525 | -0.0002438474 | -0.0006032052 | 0.4042528 | -6.171488e-05 | 1289.4824 | 62.9189 | 62.97222 | 0.0006659734 | 22.789 | 0.0220623 | 0.0008823446 | 0.0002862363 | 0.0008819555 | -0.0002862772 | -0.0005956783 | 0.4805903 | -3.146244e-05 | 1248.1464 | 62.56259 | 62.61779 | 0.00265649 | 22.802 | 0.02654648 | 0.001062868 | 0.0003579155 | 0.001062303 | -0.0003579796 | -0.0007043239 | 0.5082599 | -1.682e-05 | 1441.8582 | 72.35921 | 72.43611 | 0.002994241
22.904 | 0.03187943 | 0.001277263 | 0.000312807 | 0.001276448 | -0.0003128559 | -0.0009635918 | 0.3246768 | 1.476395e-05 | 1632.328 | 81.62895 | 81.73321 | 0.0006132643 | 22.903 | 0.01916122 | 0.0007694914 | 0.0002410255 | 0.0007691955 | -0.0002410545 | -0.000528141 | 0.4564208 | -2.060533e-05 | 1107.9667 | 54.78645 | 54.82861 | 0.00115457 | 22.896 | 0.02167702 | 0.0008672517 | 0.0002335053 | 0.0008668759 | -0.0002335326 | -0.0006333433 | 0.3687299 | -5.276279e-05 | 1304.8821 | 63.67031 | 63.72553 | 0.001233078 | 22.899 | 0.02187157 | 0.0008747164 | 0.0003379311 | 0.0008743341 | -0.0003379882 | -0.0005363459 | 0.6301684 | -4.500833e-05 | 1256.2515 | 62.96885 | 63.02393 | 0.001805526 | 22.907 | 0.02690124 | 0.001077072 | 0.0003832386 | 0.001076492 | -0.0003833121 | -0.0006931803 | 0.552976 | -1.113901e-05 | 1453.2053 | 72.92866 | 73.00721 | 0.003407373
23.003 | 0.03155708 | 0.001264348 | 0.0003164369 | 0.001263549 | -0.000316487 | -0.0009470623 | 0.3341776 | 6.289333e-07 | 1633.949 | 81.71001 | 81.81332 | -0.0005426019 | 23.01 | 0.0194931 | 0.0007828193 | 0.0001874904 | 0.000782513 | -0.000187508 | -0.0005950051 | 0.3151368 | -2.116484e-05 | 1127.419 | 55.74832 | 55.79197 | 0.001123624 | 23 | 0.02178955 | 0.000871754 | 0.0002279095 | 0.0008713742 | -0.0002279355 | -0.0006434387 | 0.3542459 | -5.169589e-05 | 1309.7451 | 63.90759 | 63.96331 | 0.001301194 | 23 | 0.0221405 | 0.0008854721 | 0.000243955 | 0.0008850803 | -0.0002439847 | -0.0006410956 | 0.3805747 | -4.494862e-05 | 1270.8406 | 63.70012 | 63.75653 | 0.001809311 | 23.004 | 0.02688027 | 0.001076232 | 0.0003706954 | 0.001075653 | -0.0003707642 | -0.0007048892 | 0.5259893 | -1.683006e-05 | 1459.6894 | 73.25406 | 73.3329 | 0.002990958
23.104 | 0.03277206 | 0.001313027 | 0.0002562271 | 0.001312165 | -0.0002562599 | -0.001055905 | 0.2426921 | 2.725635e-05 | 1662.3168 | 83.12862 | 83.23777 | 0.00165484 | 23.1 | 0.01972199 | 0.0007920109 | 0.0001385015 | 0.0007916974 | -0.0001385111 | -0.0006531864 | 0.2120544 | -1.545444e-05 | 1132.282 | 55.98879 | 56.03313 | 0.001442907 | 23.099 | 0.02189064 | 0.0008757983 | 0.0002599655 | 0.0008754151 | -0.0002599993 | -0.0006154157 | 0.4224776 | -5.56559e-05 | 1321.0922 | 64.46126 | 64.51772 | 0.001046801 | 23.09 | 0.02185249 | 0.0008739536 | 0.000283843 | 0.000873572 | -0.0002838833 | -0.0005896887 | 0.4814121 | -6.178456e-05 | 1278.1352 | 64.06576 | 64.12175 | 0.0007328359 | 23.106 | 0.02719688 | 0.001088909 | 0.0003397713 | 0.001088316 | -0.000339829 | -0.0007484874 | 0.454021 | -1.024701e-05 | 1467.7945 | 73.66081 | 73.74102 | 0.003475055
23.204 | 0.03304291 | 0.001323878 | 0.0003399527 | 0.001323003 | -0.0003400105 | -0.000982992 | 0.3458934 | 3.745306e-05 | 1663.1273 | 83.16915 | 83.27925 | 0.002503803 | 23.211 | 0.01994705 | 0.0008010493 | 0.0001672678 | 0.0008007286 | -0.0001672818 | -0.0006334469 | 0.2640817 | -1.163058e-05 | 1139.5766 | 56.34949 | 56.39463 | 0.001657861 | 23.202 | 0.02210236 | 0.0008842686 | 0.0002550092 | 0.0008838779 | -0.0002550418 | -0.0006288361 | 0.4055775 | -4.605852e-05 | 1319.4712 | 64.38217 | 64.4391 | 0.001665625 | 23.2 | 0.02222061 | 0.0008886759 | 0.0003115252 | 0.0008882813 | -0.0003115738 | -0.0005767075 | 0.5402631 | -5.361364e-05 | 1287.0508 | 64.51265 | 64.56998 | 0.0012586 | 23.203 | 0.02726173 | 0.001091505 | 0.0003845008 | 0.00109091 | -0.0003845748 | -0.0007063353 | 0.5444649 | -1.250928e-05 | 1474.2786 | 73.98621 | 74.06697 | 0.003307865
23.303 | 0.03264046 | 0.001307754 | 0.0002496774 | 0.001306899 | -0.0002497086 | -0.001057191 | 0.2362001 | 9.467282e-06 | 1678.527 | 83.93925 | 84.04902 | 0.000162397 | 23.31 | 0.01998138 | 0.0008024281 | 0.0001710301 | 0.0008021063 | -0.0001710447 | -0.0006310615 | 0.2710429 | -9.676269e-06 | 1138.7661 | 56.30941 | 56.3546 | 0.001768034 | 23.3 | 0.02243614 | 0.0008976227 | 0.0002917018 | 0.0008972201 | -0.0002917444 | -0.0006054757 | 0.4818432 | -4.358224e-05 | 1334.8709 | 65.13358 | 65.19205 | 0.001826126 | 23.297 | 0.02211571 | 0.0008844804 | 0.0003458289 | 0.0008840895 | -0.0003458887 | -0.0005382008 | 0.642676 | -6.610559e-05 | 1298.398 | 65.08142 | 65.13898 | 0.0004484417 | 23.308 | 0.02734184 | 0.001094713 | 0.0003728254 | 0.001094114 | -0.0003728949 | -0.000721219 | 0.5170343 | -1.901493e-05 | 1487.2467 | 74.63701 | 74.71872 | 0.002823891
23.404 | 0.03347206 | 0.001341072 | 0.0003616535 | 0.001340174 | -0.0003617189 | -0.000978455 | 0.3696837 | 3.455387e-05 | 1689.0637 | 84.46617 | 84.57944 | 0.002277553 | 23.407 | 0.0200901 | 0.0008067941 | 0.0001457126491 | 0.0008064688 | -0.0001457233 | -0.0006607455 | 0.2205437 | -1.398407e-05 | 1150.9238 | 56.91058 | 56.9565 | 0.001523973 | 23.4 | 0.02248383 | 0.0008995304 | 0.0002719566 | 0.0008991261 | -0.0002719936 | -0.0006271325 | 0.4337099 | -4.681921e-05 | 1342.1655 | 65.48951 | 65.54842 | 0.001614525 | 23.404 | 0.02300644 | 0.0009201037 | 0.0002898262 | 0.0009196807 | -0.0002898682 | -0.0006298125 | 0.4602451 | -2.936188e-05 | 1296.777 | 65.00017 | 65.05997 | 0.002840438 | 23.403 | 0.02767563 | 0.001108077 | 0.0003944408 | 0.001107463 | -0.0003945186 | -0.0007129447 | 0.5533649 | -1.235332e-05 | 1496.1623 | 75.08444 | 75.16764 | 0.003323133
23.506 | 0.03362465 | 0.001347186 | 0.0002956042 | 0.001346279 | -0.0002956479 | -0.001050631 | 0.2814002 | 3.75187e-05 | 1693.1162 | 84.66882 | 84.78289 | 0.002528619 | 23.511 | 0.02007866 | 0.0008063345 | 0.0001573916 | 0.0008060096 | -0.000157404 | -0.0006486056 | 0.2426806 | -1.790959e-05 | 1155.7868 | 57.15105 | 57.19713 | 0.001299917 | 23.5 | 0.02295113 | 0.0009182261 | 0.0002648419 | 0.0009178048 | -0.000264877 | -0.0006529279 | 0.4056757 | -3.558437e-05 | 1352.7021 | 66.00363 | 66.06424 | 0.002353848 | 23.501 | 0.02250099 | 0.0008998893 | 0.0002541663 | 0.0008994846 | -0.0002541986 | -0.000645286 | 0.3939317 | -5.547038e-05 | 1304.8821 | 65.40643 | 65.46529 | 0.001136529 | 23.504 | 0.02792931 | 0.001118234 | 0.0003819764 | 0.001117609 | -0.0003820494 | -0.0007355594 | 0.5193998 | -4.645811e-06 | 1499.4044 | 75.24714 | 75.33129 | 0.003903119
23.605 | 0.03351021 | 0.001342601 | 0.0003337186 | 0.0013417 | -0.0003337743 | -0.001007926 | 0.3311497 | 1.101782e-05 | 1721.484 | 86.08743 | 86.20301 | 0.00026298 | 23.608 | 0.019907 | 0.0007994408 | 0.0001589592 | 0.0007991214 | -0.0001589719 | -0.0006401495 | 0.2483355 | -2.941435e-05 | 1162.2709 | 57.47167 | 57.51762 | 0.0006400346 | 23.597 | 0.02283478 | 0.0009135713 | 0.0002845072 | 0.0009131542 | -0.0002845477 | -0.0006286065 | 0.4526642 | -4.308681e-05 | 1356.7547 | 66.20138 | 66.26186 | 0.001857464 | 23.6 | 0.02295685 | 0.0009181204 | 0.0002810508 | 0.0009176992 | -0.0002810903 | -0.0006366089 | 0.4415431 | -4.735698e-05 | 1318.6607 | 66.09707 | 66.15776 | 0.001670484 | 23.604 | 0.0280304 | 0.001122281 | 0.0003813453 | 0.001121652 | -0.000381418 | -0.0007402336 | 0.5152671 | -1.03137e-05 | 1512.3725 | 75.89794 | 75.98312 | 0.003474302
23.707 | 0.03355789 | 0.001344511 | 0.0003012069 | 0.001343608 | -0.0003012523 | -0.001042356 | 0.289011 | 2.48269e-05 | 1706.0844 | 85.31733 | 85.43204 | 0.001448041 | 23.704 | 0.02029228 | 0.0008149133 | 0.0002208812 | 0.0008145814 | -0.0002209056 | -0.0005936758 | 0.3720981 | -1.454489e-05 | 1163.0814 | 57.51175 | 57.55862 | 0.001495595 | 23.7 | 0.02321434 | 0.0009287568 | 0.0002864258 | 0.0009283258 | -0.0002864668 | -0.000641859 | 0.446308 | -3.592735e-05 | 1368.1018 | 66.75505 | 66.81704 | 0.00233385 | 23.704 | 0.02327728 | 0.0009309357 | 0.0003193433 | 0.0009305026 | -0.0003193943 | -0.0006111083 | 0.5226476 | -3.397277e-05 | 1317.8502 | 66.05645 | 66.11794 | 0.002555687 | 23.705 | 0.02832031 | 0.001133889 | 0.0003973596 | 0.001133246 | -0.0003974386 | -0.0007358078 | 0.5401391 | -6.618627e-06 | 1522.9092 | 76.42673 | 76.51339 | 0.003756045
23.804 | 0.03381157 | 0.001354675 | 0.0003508425 | 0.001353758 | -0.0003509041 | -0.001002854 | 0.3499054 | 1.9927e-05 | 1725.5366 | 86.29009 | 86.40699 | 0.001027044 | 23.804 | 0.02016258 | 0.0008097048 | 0.0001682867 | 0.0008093771 | -0.0001683009 | -0.0006410762 | 0.2625287 | -2.898948e-05 | 1176.0496 | 58.153 | 58.20008 | 0.0006595515 | 23.797 | 0.02265167 | 0.0009062456 | 0.0003033731 | 0.0009058352 | -0.0003034191 | -0.0006024161 | 0.5036703 | -6.296617e-05 | 1374.5859 | 67.07143 | 67.13221 | 0.0005229359 | 23.8 | 0.02366638 | 0.0009464971 | 0.0001957703 | 0.0009460494 | -0.0001957894 | -0.00075026 | 0.2609621 | -2.911829e-05 | 1332.4394 | 66.78772 | 66.85094 | 0.002878434 | 23.805 | 0.02840805 | 0.001137402 | 0.0003688021 | 0.001136755 | -0.0003688701 | -0.0007678851 | 0.4803715 | -4.327067e-06 | 1524.5302 | 76.50808 | 76.5951 | 0.003931474
23.905 | 0.03403282 | 0.001363539 | 0.0003350601 | 0.001362611 | -0.0003351163 | -0.001027494 | 0.3261491 | 2.062291e-05 | 1736.0732 | 86.817 | 86.93538 | 0.00108736 | 23.904 | 0.02018547 | 0.0008106239 | 0.0001641325 | 0.0008102955 | -0.0001641459 | -0.0006461496 | 0.2540371 | -3.67386e-05 | 1188.2072 | 58.75416 | 58.80179 | 0.0002062211 | 23.898 | 0.0235672 | 0.0009428739 | 0.0003295935 | 0.0009424297 | -0.0003296478 | -0.0006127819 | 0.5379529 | -3.326228e-05 | 1384.312 | 67.546 | 67.60969 | 0.002524115 | 23.9 | 0.02380943 | 0.0009522181 | 0.0003128017 | 0.0009517651 | -0.0003128506 | -0.0006389145 | 0.4896596 | -2.934012e-05 | 1340.5445 | 67.19399 | 67.25797 | 0.002863559 | 23.905 | 0.02838898 | 0.001136638 | 0.0003641477 | 0.001135992 | -0.000364214 | -0.0007717784 | 0.4719153 | -1.35821e-05 | 1535.8773 | 77.07753 | 77.16513 | 0.003219946
24.004 | 0.03386688 | 0.001356891 | 0.0003498167 | 0.001355971 | -0.0003498779 | -0.001006093 | 0.3477588 | 1.023333e-05 | 1740.9363 | 87.0602 | 87.17833 | 0.0001828756 | 24.002 | 0.02095032 | 0.0008413392 | 0.0001365419 | 0.0008409855 | -0.0001365512 | -0.0007044343 | 0.1938453 | -4.341243e-06 | 1185.7757 | 58.63393 | 58.68326 | 0.002109324 | 24.001 | 0.02371407 | 0.0009487497 | 0.0003284743 | 0.0009482999 | -0.0003285283 | -0.0006197717 | 0.5300795 | -2.968283e-05 | 1387.554 | 67.70419 | 67.76843 | 0.002766405 | 23.997 | 0.02343178 | 0.0009371145 | 0.0003039465 | 0.0009366757 | -0.0003039927 | -0.0006326829 | 0.4804819 | -5.153287e-05 | 1350.2706 | 67.6815 | 67.74493 | 0.001365517 | 24.005 | 0.02873802 | 0.001150613 | 0.0004082462 | 0.001149952 | -0.0004083295 | -0.000741622 | 0.5505899 | -4.492324e-06 | 1542.3614 | 77.40293 | 77.49199 | 0.003922845
24.106 | 0.03448677 | 0.001381727 | 0.0003932182 | 0.001380773 | -0.0003932956 | -0.0009874778 | 0.398283 | 2.309782e-05 | 1756.336 | 87.8303 | 87.95166 | 0.001309355 | 24.111 | 0.02094078 | 0.0008409562 | 0.0002171189 | 0.0008406028 | -0.0002171425 | -0.0006234604 | 0.3482859 | -1.512401e-05 | 1200.3648 | 59.35533 | 59.40525 | 0.001472663 | 24.098 | 0.02385712 | 0.0009544729 | 0.0003287141 | 0.0009540177 | -0.0003287682 | -0.0006252496 | 0.5258191 | -3.082596e-05 | 1397.2802 | 68.17877 | 68.24385 | 0.002688665 | 24.097 | 0.02422714 | 0.0009689237 | 0.0002370145 | 0.0009684546 | -0.0002370426 | -0.0007314121 | 0.3240889 | -2.512409e-05 | 1357.5652 | 68.04714 | 68.11307 | 0.003159439 | 24.105 | 0.02910423 | 0.001165275 | 0.0003909697 | 0.001164597 | -0.0003910461 | -0.0007735507 | 0.505521 | 2.856081e-06 | 1552.0875 | 77.89103 | 77.98179 | 0.004494087
24.204 | 0.0345211 | 0.001383103 | 0.0003878522 | 0.001382147 | -0.0003879275 | -0.0009942196 | 0.3901829 | 2.19635e-05 | 1759.578 | 87.99242 | 88.11413 | 0.001209497 | 24.208 | 0.02100182 | 0.0008434074 | 0.0002176676 | 0.0008430519 | -0.0002176913 | -0.0006253606 | 0.3481051 | -1.78773e-05 | 1207.6594 | 59.71603 | 59.7664 | 0.001308606 | 24.198 | 0.02377319 | 0.0009511153 | 0.0003734007 | 0.0009506633 | -0.0003734704 | -0.0005771929 | 0.6470461 | -4.331731e-05 | 1410.2483 | 68.81154 | 68.87699 | 0.001832252 | 24.202 | 0.0241394 | 0.0009654148 | 0.0002988409 | 0.0009649491 | -0.0002988855 | -0.0006660636 | 0.4487342 | -3.574449e-05 | 1367.2913 | 68.53465 | 68.60082 | 0.002433461 | 24.205 | 0.02914619 | 0.001166955 | 0.0003665143 | 0.001166275 | -0.0003665815 | -0.0007996934 | 0.4584026 | -5.781123e-06 | 1565.8662 | 78.58251 | 78.67421 | 0.003817552
24.298 | 0.03485108 | 0.001396323 | 0.0004171286 | 0.001395349 | -0.0004172156 | -0.0009781336 | 0.4265425 | 2.637606e-05 | 1770.9251 | 88.55987 | 88.68352 | 0.001599562 | 24.311 | 0.02149582 | 0.0008632459 | 0.0002081049 | 0.0008628735 | -0.0002081266 | -0.000654747 | 0.3178733 | -2.695257e-06 | 1214.1435 | 60.03666 | 60.08848 | 0.002218427 | 24.301 | 0.02391624 | 0.0009568385 | 0.0003427037 | 0.000956381 | -0.0003427624 | -0.0006136186 | 0.5585919 | -4.446055e-05 | 1419.9744 | 69.28611 | 69.35241 | 0.001753238 | 24.298 | 0.0243206 | 0.0009726615 | 0.0002463483 | 0.0009721888 | -0.0002463786 | -0.0007258101 | 0.3394533 | -2.969846e-05 | 1368.9123 | 68.61591 | 68.68265 | 0.002848471 | 24.299 | 0.02913475 | 0.001166497 | 0.0003972807 | 0.001165817 | -0.0003973597 | -0.0007684576 | 0.5170873 | -1.048489e-05 | 1571.5397 | 78.86723 | 78.95923 | 0.003446817
24.398 | 0.03487205 | 0.001397164 | 0.0004123939 | 0.001396188 | -0.0004124789 | -0.0009837096 | 0.4193096 | 2.220186e-05 | 1777.4092 | 88.88412 | 89.00831 | 0.001228702 | 24.408 | 0.02101517 | 0.0008439435 | 0.0001653866 | 0.0008435876 | -0.0001654003 | -0.0006781873 | 0.2438858 | -3.063163e-05 | 1226.3012 | 60.63783 | 60.689 | 0.0005313844 | 24.392 | 0.02371788 | 0.0009489023 | 0.0003740402 | 0.0009484524 | -0.0003741102 | -0.0005743422 | 0.6513716 | -5.352373e-05 | 1421.5954 | 69.36521 | 69.43103 | 0.001124328 | 24.401 | 0.02462196 | 0.0009847139 | 0.0002440347 | 0.0009842294 | -0.0002440645 | -0.0007401649 | 0.3297435 | -2.419516e-05 | 1377.8279 | 69.0628 | 69.1308 | 0.003227685 | 24.405 | 0.02943039 | 0.001178334 | 0.0003811875 | 0.00117764 | -0.0003812602 | -0.00079638 | 0.4787416 | -4.742666e-06 | 1579.6448 | 79.27398 | 79.3674 | 0.00390139
24.508 | 0.03499794 | 0.001402207301 | 0.0004195748 | 0.001401225 | -0.0004196629 | -0.0009815622 | 0.4275459 | 2.096609e-05 | 1785.5143 | 89.28944 | 89.41464 | 0.001118457 | 24.514 | 0.02126884 | 0.0008541309 | 0.0002469825 | 0.0008537663 | -0.000247013 | -0.0006067533 | 0.4071062 | -2.450642e-05 | 1231.9747 | 60.91837 | 60.9704 | 0.0009039796 | 24.498 | 0.02476311 | 0.0009907197 | 0.0003364683 | 0.0009902292 | -0.000336525 | -0.0006537043 | 0.5147969 | -2.03582e-05 | 1433.7531 | 69.95843 | 70.02774 | 0.00343694 | 24.498 | 0.02506256 | 0.001002335 | 0.0002520123 | 0.001001833 | -0.0002520441 | -0.0007497888 | 0.3361535 | -1.669416e-05 | 1391.6066 | 69.75344 | 69.82336 | 0.003748832 | 24.506 | 0.02967644 | 0.001188185 | 0.0003549967 | 0.00118748 | -0.0003550597 | -0.0008324201 | 0.4265391 | -3.747942e-07 | 1586.9394 | 79.64006 | 79.73469 | 0.004248859
24.605 | 0.03598785 | 0.001441869 | 0.0004277817 | 0.00144083 | -0.0004278732 | -0.001012957 | 0.4224002 | 4.735835e-05 | 1802.535 | 90.1406 | 90.27058 | 0.003489606 | 24.612 | 0.02162552 | 0.0008684545 | 0.0002596805 | 0.0008680776 | -0.0002597142 | -0.0006083634 | 0.4269063 | -1.887501e-05 | 1244.1324 | 61.51954 | 61.57297 | 0.001249025 | 24.594 | 0.02453423 | 0.0009815627 | 0.0003360686 | 0.0009810812 | -0.0003361251 | -0.0006449561 | 0.5211596 | -3.578108e-05 | 1442.6687 | 70.39346 | 70.46255 | 0.002353558 | 24.601 | 0.02478027 | 0.0009910453 | 0.0002683664 | 0.0009905545 | -0.0002684024 | -0.0007221521 | 0.3716702 | -3.211354e-05 | 1397.2802 | 70.03783 | 70.10724 | 0.002670011 | 24.605 | 0.02970123 | 0.001189178 | 0.0003774009 | 0.001188471 | -0.0003774722 | -0.0008109993 | 0.4654408 | -4.844515e-06 | 1594.234 | 80.00614 | 80.10128 | 0.003891648
24.705 | 0.03583717 | 0.001435832 | 0.0003831964 | 0.001434802 | -0.0003832699 | -0.001051532 | 0.3644872 | 2.94335e-05 | 1817.9347 | 90.91071 | 91.04124 | 0.001864613 | 24.705 | 0.02190781 | 0.0008797908 | 0.0002213515 | 0.000879404 | -0.000221376 | -0.000658028 | 0.3364234 | -1.275911e-05 | 1251.427 | 61.88024 | 61.93468 | 0.001626705 | 24.701 | 0.02445602 | 0.0009784339 | 0.0003403854 | 0.0009779555 | -0.0003404433 | -0.0006375122 | 0.5340186 | -4.747285e-05 | 1454.8263 | 70.98667 | 71.05613 | 0.001526256 | 24.704 | 0.02513123 | 0.001005081 | 0.0002825666 | 0.001004576 | -0.0002826065 | -0.0007219698 | 0.3914381 | -2.463156e-05 | 1406.1958 | 70.48472 | 70.55556 | 0.003196229 | 24.706 | 0.02972984 | 0.001190323 | 0.0004224460572 | 0.001189616 | -0.0004225353 | -0.0007670803 | 0.5508358 | -9.161875e-06 | 1601.5286 | 80.37222 | 80.46788 | 0.003545031
24.798 | 0.03624153 | 0.001452032 | 0.0004024509 | 0.001450979 | -0.0004025319 | -0.001048447 | 0.3839315 | 3.74427e-05 | 1828.4713 | 91.43762 | 91.57039 | 0.002595899 | 24.809 | 0.02220535 | 0.0008917399 | 0.0002270734 | 0.0008913425 | -0.0002270992 | -0.0006642433 | 0.3418916 | -1.007652e-05 | 1264.3951 | 62.52148 | 62.57724 | 0.001793713 | 24.802 | 0.02506638 | 0.001002853 | 0.0003307926 | 0.00100235 | -0.0003308473 | -0.000671503 | 0.4926967 | -2.538834e-05 | 1458.0684 | 71.14487 | 71.21622 | 0.003097263 | 24.798 | 0.02536392 | 0.001014387 | 0.0002804924 | 0.001013873 | -0.0002805317 | -0.0007333415 | 0.382539 | -2.068319e-05 | 1413.4904 | 70.85036 | 70.92223 | 0.003475532 | 24.806 | 0.03005409 | 0.001203306 | 0.0004015407 | 0.001202582 | -0.0004016213 | -0.0008009611 | 0.5014243 | -1.670881e-06 | 1608.8232 | 80.73829 | 80.83545 | 0.004149192
24.905 | 0.0363884 | 0.001457917 | 0.0003937706 | 0.001456855 | -0.0003938482 | -0.001063007 | 0.370504 | 2.26327e-05 | 1855.2182 | 92.77517 | 92.91043 | 0.001229819 | 24.909 | 0.02222633 | 0.0008925825 | 0.000206067 | 0.0008921844 | -0.0002060882 | -0.0006860961 | 0.3003781 | -1.154685e-05 | 1267.6372 | 62.6818 | 62.73775 | 0.001701585 | 24.902 | 0.02531052 | 0.00101262 | 0.0003454216 | 0.001012108 | -0.0003454813 | -0.0006666267 | 0.518253 | -2.478143e-05 | 1471.0365 | 71.77763 | 71.85032 | 0.003140677 | 24.899 | 0.02556229 | 0.001022321 | 0.0002433965 | 0.001021798 | -0.0002434262 | -0.0007783722 | 0.3127375 | -1.929175e-05 | 1422.406 | 71.29725 | 71.37013 | 0.003574528 | 24.899 | 0.03031349 | 0.001213692 | 0.0004122695 | 0.001212956 | -0.0004123545 | -0.0008006011 | 0.5150561 | -2.837414e-06 | 1624.2229 | 81.51112 | 81.61005 | 0.004054443
25.007 | 0.03655434 | 0.001464565 | 0.0004370144 | 0.001463494 | -0.0004371099 | -0.001026384 | 0.4258738 | 2.98885e-05 | 1854.4076 | 92.73463 | 92.87045 | 0.001903813 | 25.012 | 0.02189064 | 0.0008791015 | 0.0002209596 | 0.0008787153 | -0.000220984 | -0.0006577312 | 0.3359792 | -2.61594e-05 | 1269.2582 | 62.76195 | 62.81713 | 0.0007842474 | 24.999 | 0.02530861 | 0.001012544 | 0.0003099282 | 0.001012032 | -0.0003099762 | -0.0007020555 | 0.4415266 | -2.71429e-05 | 1474.2786 | 71.93583 | 72.00867 | 0.002970818 | 24.999 | 0.0254612 | 0.001018278 | 0.0002330257 | 0.00101776 | -0.0002330528 | -0.0007847068 | 0.2969935 | -2.688562e-05 | 1427.269 | 71.541 | 71.61385 | 0.003031627 | 24.995 | 0.03037644 | 0.001216212 | 0.0004043018 | 0.001215473 | -0.0004043835 | -0.0008110892 | 0.4985685 | 5.136927e-06 | 1616.9283 | 81.14504 | 81.24373 | 0.004703769
25.106 | 0.03670311 | 0.001470526 | 0.0003766467 | 0.001469445 | -0.0003767177 | -0.001092728 | 0.3447498 | 2.705959e-05 | 1865.7548 | 93.30208 | 93.43928 | 0.001640286 | 25.106 | 0.02238464 | 0.00089894 | 0.000230679 | 0.0008985362 | -0.0002307056 | -0.0006678306 | 0.3454553 | -7.512044e-06 | 1270.8792 | 62.84211 | 62.8986 | 0.00195638 | 25.103 | 0.02541161 | 0.001016665 | 0.0003320716 | 0.001016148 | -0.0003321268 | -0.0006840216 | 0.4855501 | -3.160017e-05 | 1486.4362 | 72.52904 | 72.60278 | 0.002648532 | 25.099 | 0.02524185 | 0.001009505 | 0.0002555225 | 0.001008996 | -0.0002555551 | -0.000753441 | 0.339184 | -4.869082e-05 | 1445.1002 | 72.43478 | 72.5079 | 0.001460326 | 25.103 | 0.03048515 | 0.001220565 | 0.0003468712 | 0.00121982 | -0.0003469314 | -0.0008728889 | 0.3974519 | -4.474868e-06 | 1635.57 | 82.08057 | 82.18076 | 0.003918367
25.206 | 0.03672791 | 0.001471519 | 0.0003780671 | 0.001470437 | -0.0003781386 | -0.001092299 | 0.346186 | 1.802474e-05 | 1878.7229 | 93.95059 | 94.08884 | 0.0007931425 | 25.209 | 0.02248573 | 0.0009029997 | 0.0003397088 | 0.0009025922 | -0.0003397665 | -0.0005628257 | 0.6036797 | -1.386086e-05 | 1285.4684 | 63.56351 | 63.62091 | 0.001554755 | 25.206 | 0.02557754 | 0.001023304 | 0.0003480597 | 0.00102278 | -0.0003481203 | -0.0006746601 | 0.5159935 | -3.068817e-05 | 1494.5413 | 72.92452 | 72.99915 | 0.002714927 | 25.2 | 0.02540016 | 0.001015837 | 0.0002842419 | 0.001015321 | -0.0002842823 | -0.0007310387 | 0.3888744 | -4.118623e-05 | 1443.4792 | 72.35353 | 72.42703 | 0.002004164 | 25.194 | 0.03090286 | 0.001237289 | 0.0004035918 | 0.001236524 | -0.0004036732 | -0.0008328508 | 0.4846886 | 1.160167e-05 | 1636.3805 | 82.12125 | 82.22286 | 0.005239888
25.306 | 0.03725242 | 0.001492534 | 0.0003269322 | 0.001491421 | -0.0003269857 | -0.001164436 | 0.2808104 | 3.709835e-05 | 1881.1545 | 94.07218 | 94.21259 | 0.002588937 | 25.31 | 0.02247238 | 0.0009024634 | 0.0002617968 | 0.0009020565 | -0.0002618311 | -0.0006402254 | 0.408967 | -1.844092e-05 | 1291.1419 | 63.84405 | 63.90167 | 0.001262725 | 25.299 | 0.02594948 | 0.001038184 | 0.0003814746 | 0.001037645 | -0.0003815474 | -0.000656098 | 0.5815403 | -2.383733e-05 | 1505.8885 | 73.4782 | 73.55448 | 0.003216934 | 25.3 | 0.02546883 | 0.001018583 | 0.0002650158 | 0.001018064 | -0.000265051 | -0.0007530135 | 0.351987 | -4.675084e-05 | 1454.8263 | 72.92229 | 72.99657 | 0.001599551 | 25.309 | 0.0307312 | 0.001230416 | 0.0004052484 | 0.00122966 | -0.0004053306 | -0.000824329 | 0.4917097 | -2.534855e-06 | 1646.1066 | 82.60935 | 82.71099 | 0.004074092
25.399 | 0.03748131 | 0.001501704 | 0.0003813815 | 0.001500578 | -0.0003814542 | -0.001119124 | 0.3408508 | 2.493682e-05 | 1908.7118 | 95.45026 | 95.5936 | 0.001434769 | 25.409 | 0.02302742 | 0.0009247531 | 0.0002168054 | 0.0009243258 | -0.0002168289 | -0.000707497 | 0.3064732 | -3.126355e-06 | 1300.8681 | 64.32499 | 64.38448 | 0.002245048 | 25.399 | 0.02590561 | 0.00103642873 | 0.0003707627 | 0.001035892 | -0.0003708314 | -0.0006650606 | 0.5575904 | -2.84454e-05 | 1509.941 | 73.67594 | 73.7523 | 0.002877535 | 25.405 | 0.02570915 | 0.001028194 | 0.0002598304 | 0.001027666 | -0.0002598641 | -0.0007678018 | 0.3384521 | -4.071895e-05 | 1459.6894 | 73.16605 | 73.24128 | 0.002040596 | 25.407 | 0.03097343 | 0.001240114 | 0.000423866 | 0.001239346 | -0.0004239559 | -0.0008153901 | 0.5199424 | -3.781175e-06 | 1660.6958 | 83.3415 | 83.44486 | 0.00397055
25.506 | 0.03757668 | 0.001505525 | 0.0003921135 | 0.001504393 | -0.0003921904 | -0.001112203 | 0.3526248 | 4.378515e-05 | 1889.2596 | 94.4775 | 94.61974 | 0.003227371 | 25.503 | 0.02305031 | 0.0009256723 | 0.0002267599 | 0.0009252441 | -0.0002267856 | -0.0006984585 | 0.3246945 | -7.409508e-06 | 1308.1626 | 64.68569 | 64.74557 | 0.001968506 | 25.499 | 0.02606583 | 0.001042839 | 0.0003604504 | 0.001042295 | -0.0003605154 | -0.0006817799 | 0.5287855 | -2.776214e-05 | 1518.0461 | 74.07142 | 74.14866 | 0.002928062 | 25.503 | 0.02656746 | 0.001062521 | 0.0002813699 | 0.001061957 | -0.0002814095 | -0.0007805472 | 0.3605285 | -1.536371e-05 | 1471.8471 | 73.77545 | 73.85384 | 0.003905413 | 25.493 | 0.03109169 | 0.001244849 | 0.000408404 | 0.001244075 | -0.0004084874 | -0.0008355875 | 0.4888625 | -5.125368e-06 | 1668.8009 | 83.74826 | 83.85251 | 0.00385811
25.599 | 0.03796196 | 0.001520962 | 0.0004059231 | 0.001519806 | -0.0004060055 | -0.001113801 | 0.3645224 | 4.852331e-05 | 1903.0382 | 95.16654 | 95.31128 | 0.003677333 | 25.607 | 0.0233593 | 0.000938081 | 0.0002525477 | 0.0009376413 | -0.0002525796 | -0.0006850617 | 0.3686961 | 3.53194e-07 | 1314.6467 | 65.00631 | 65.06729 | 0.002472356 | 25.599 | 0.02618599 | 0.001047646 | 0.0003938653972 | 0.001047098 | -0.000393943 | -0.0006531548 | 0.6031388 | -2.753542e-05 | 1524.5302 | 74.3878 | 74.46573 | 0.002944909 | 25.605 | 0.0267067 | 0.001068089 | 0.0002682069 | 0.001067519 | -0.0002682428 | -0.0007992764 | 0.3356071 | -1.099363e-05 | 1473.4681 | 73.8567 | 73.93559 | 0.004228338 | 25.607 | 0.03115463 | 0.001247369 | 0.0003790576 | 0.001246592 | -0.0003791294 | -0.0008674625 | 0.4370557 | -3.218201e-06 | 1669.6114 | 83.78893 | 83.89345 | 0.00401807
25.707 | 0.03790283 | 0.001518593 | 0.0003919557 | 0.001517441 | -0.0003920325 | -0.001125409 | 0.3483468 | 4.114845e-05 | 1909.5223 | 95.49079 | 95.6358 | 0.002973229 | 25.714 | 0.02331162 | 0.0009361661 | 0.0002393795 | 0.0009357282 | -0.0002394081 | -0.00069632 | 0.3438191 | -1.716034e-05 | 1336.5305 | 66.08842 | 66.15029 | 0.001323314 | 25.7 | 0.02666283 | 0.001066723 | 0.0003905878 | 0.001066155 | -0.0003906641 | -0.0006754908 | 0.5783412 | -1.706871e-05 | 1536.6878 | 74.98102 | 75.061 | 0.003727435 | 25.703 | 0.02657127 | 0.001062673 | 0.0003026701 | 0.001062109 | -0.0003027159 | -0.0007593931 | 0.3986288 | -2.233056e-05 | 1481.5732 | 74.26297 | 74.34188 | 0.003387832 | 25.706 | 0.03148842 | 0.001260733 | 0.000382292 | 0.001259939 | -0.0003823651 | -0.0008775742 | 0.4357068 | 4.651965e-06 | 1676.906 | 84.15501 | 84.2611 | 0.004679772
25.827 | 0.0381031 | 0.001526617 | 0.0004016618 | 0.001525453 | -0.0004017425 | -0.00112371 | 0.3575143 | 4.162884e-05 | 1919.2484 | 95.97717 | 96.12369 | 0.003019288 | 25.807 | 0.02300262 | 0.0009237574 | 0.0003338301 | 0.000923331 | -0.0003338858 | -0.0005894451 | 0.5664409 | -2.723426e-05 | 1333.2884 | 65.9281 | 65.989 | 0.0006577337 | 25.8 | 0.02659225 | 0.0010639 | 0.0003829935 | 0.001063334 | -0.0003830669 | -0.0006802675 | 0.5631121 | -2.902755e-05 | 1549.656 | 75.61379 | 75.69423 | 0.002826006 | 25.803 | 0.02652359 | 0.001060766 | 0.0002611866 | 0.001060204 | -0.0002612207 | -0.0007989834 | 0.3269414 | -2.957276e-05 | 1488.8678 | 74.6286 | 74.70777 | 0.002848109 | 25.807 | 0.03177643 | 0.001272265 | 0.0003916797 | 0.001271456 | -0.0003917564 | -0.0008796996 | 0.4453297 | 1.008688e-05 | 1685.0111 | 84.56176 | 84.66934 | 0.005138833
25.904 | 0.03823662 | 0.001531966 | 0.0004352783 | 0.001530794 | -0.0004353731 | -0.001095421 | 0.3974482 | 4.069572e-05 | 1927.3535 | 96.38249 | 96.53014 | 0.002929404 | 25.907 | 0.02380943 | 0.0009561578 | 0.000222057 | 0.000955701 | -0.0002220816 | -0.0007336193 | 0.3027205 | -9.919686e-06 | 1354.3617 | 66.97013 | 67.03416 | 0.001809353 | 25.889 | 0.02677345 | 0.001071149 | 0.0003991415 | 0.001070576 | -0.0003992211 | -0.000671355 | 0.5946499 | -2.579316e-05 | 1555.3296 | 75.89062 | 75.97191 | 0.00307128 | 25.906 | 0.02692222 | 0.001076709 | 0.0002944532 | 0.00107613 | -0.0002944965 | -0.0007816332 | 0.3767707 | -2.315656e-05 | 1501.8359 | 75.27862 | 75.35967 | 0.003329541 | 25.901 | 0.0313015 | 0.001253249 | 0.0004220516 | 0.001252465 | -0.0004221407 | -0.000830324 | 0.5084048 | -1.252083e-05 | 1689.8742 | 84.80581 | 84.9121 | 0.00322191
26.008 | 0.03815842 | 0.001528833 | 0.000411368 | 0.001527666 | -0.0004114526 | -0.001116213 | 0.3686148 | 3.067917e-05 | 1936.2691 | 96.82834 | 96.97637 | 0.00196027 | 26.01 | 0.02351189 | 0.0009442087 | 0.000249334 | 0.0009437632 | -0.0002493651 | -0.0006943981 | 0.3591097 | -2.820241e-05 | 1363.2773 | 67.41099 | 67.47464 | 0.00057976 | 26 | 0.02676964 | 0.001070997 | 0.0004279999 | 0.001070424 | -0.0004280915 | -0.0006423322 | 0.6664643 | -3.223015e-05 | 1564.2452 | 76.32565 | 76.40739 | 0.002580848 | 26.001 | 0.0267601 | 0.001070225 | 0.0002737114 | 0.001069653 | -0.0002737489 | -0.000795904 | 0.3439471 | -3.615219e-05 | 1510.7515 | 75.72551 | 75.80655 | 0.00234729 | 26.001 | 0.03168488 | 0.001268599 | 0.0003952296 | 0.001267795 | -0.0003953078 | -0.0008724873 | 0.4530814 | 3.632652e-07 | 1693.1162 | 84.96851 | 85.0763 | 0.004316983
26.104 | 0.03856277 | 0.001545034 | 0.000435594 | 0.001543842 | -0.0004356889 | -0.001108153 | 0.3931668 | 2.928488e-05 | 1958.9634 | 97.96323 | 98.11458 | 0.001824264 | 26.11 | 0.02421188 | 0.0009723197 | 0.0002918956 | 0.0009718473 | -0.0002919382 | -0.0006799092 | 0.4293782 | -4.190752e-06 | 1368.9509 | 67.69153 | 67.75735 | 0.002203332 | 26.1 | 0.027071 | 0.001083054 | 0.0004063361 | 0.001082467 | -0.0004064186 | -0.0006760488 | 0.6011676 | -2.362764e-05 | 1569.1082 | 76.56294 | 76.64586 | 0.003239169 | 26.1 | 0.02759361 | 0.001103560091 | 0.0002932565 | 0.001102952 | -0.0002932995 | -0.0008096521 | 0.3622538 | -5.263412e-06 | 1513.9936 | 75.88802 | 75.97177 | 0.004691414 | 26.104 | 0.031847 | 0.00127509 | 0.0004145572 | 0.001274278 | -0.0004146432 | -0.0008596347 | 0.4823481 | -4.083356e-06 | 1707.7054 | 85.70067 | 85.80994 | 0.00393705
26.204 | 0.03872681 | 0.001551606 | 0.0004363831 | 0.001550403 | -0.0004364783 | -0.001113925 | 0.3918381 | 4.084994e-05 | 1952.4793 | 97.63897 | 97.79047 | 0.002957091 | 26.207 | 0.02463341 | 0.0009892477 | 0.0002575642 | 0.0009887587 | -0.0002575973 | -0.0007311614 | 0.3523126 | 7.503097e-06 | 1376.2455 | 68.05223 | 68.11955 | 0.002997794 | 26.205 | 0.02702332 | 0.001081146 | 0.0004353544 | 0.001080562 | -0.0004354492 | -0.0006451127 | 0.6749971 | -3.238728e-05 | 1578.8343 | 77.03751 | 77.1208 | 0.002565699 | 26.2 | 0.02748108 | 0.001099059 | 0.0002857576 | 0.001098456 | -0.0002857984 | -0.0008126575 | 0.3516837 | -1.628012e-05 | 1522.9092 | 76.33491 | 76.4188 | 0.003851992 | 26.204 | 0.03189468 | 0.001276999 | 0.0004280471 | 0.001276185 | -0.0004281388 | -0.0008480459 | 0.5048533 | -7.639648e-06 | 1715 | 86.06674 | 86.17665 | 0.003631232
26.3 | 0.03888893 | 0.001558102 | 0.0004521655 | 0.001556889 | -0.0004522677 | -0.001104621 | 0.4094324 | 2.351308e-05 | 1983.2787 | 99.17918 | 99.33371 | 0.001248333 | 26.31 | 0.02461052 | 0.0009883285 | 0.0002838222 | 0.0009878404 | -0.0002838625 | -0.0007039779 | 0.4032264 | -1.504723e-06 | 1387.5926 | 68.61332 | 68.68113 | 0.002381656 | 26.293 | 0.02713966 | 0.001085801 | 0.0004524616 | 0.001085212 | -0.000452564 | -0.0006326477 | 0.7153491 | -3.574151e-05 | 1590.1815 | 77.59118 | 77.67543 | 0.002306088 | 26.3 | 0.02742576 | 0.001096847 | 0.0002713181 | 0.001096246 | -0.0002713549 | -0.0008248912 | 0.3289585 | -2.501348e-05 | 1531.8248 | 76.7818 | 76.86601 | 0.003182647 | 26.304 | 0.03223991 | 0.001290822 | 0.0004171605 | 0.001289989 | -0.0004172476 | -0.0008727417 | 0.4780883 | 1.900087e-06 | 1720.6735 | 86.35147 | 86.46293 | 0.0044547
26.407 | 0.03919411 | 0.001570328 | 0.0003870631 | 0.001569097 | -0.000387138 | -0.001181959 | 0.3275394 | 4.259544e-05 | 1974.3631 | 98.73333 | 98.88837 | 0.003139606 | 26.414 | 0.0249424 | 0.001001656 | 0.0002875062 | 0.001001155 | -0.0002875475 | -0.0007136075 | 0.4029491 | 9.485107e-06 | 1390.8346 | 68.77363 | 68.84252 | 0.003137337 | 26.383 | 0.02742386 | 0.001097171 | 0.0004372729 | 0.001096569 | -0.0004373685 | -0.0006592008 | 0.6634831 | -2.896735e-05 | 1596.6655 | 77.90756 | 77.99304 | 0.002833349 | 26.4 | 0.02787018 | 0.001114621 | 0.0002912621 | 0.001114 | -0.0002913046 | -0.0008226955 | 0.3540855 | -1.380555e-05 | 1540.7404 | 77.22869 | 77.31477 | 0.00404667 | 26.404 | 0.0322628 | 0.001291738 | 0.0004156617 | 0.001290905 | -0.0004157481 | -0.0008751565 | 0.4750557 | -2.039828e-06 | 1727.1576 | 86.67687 | 86.78883 | 0.004113402
26.5 | 0.03944588 | 0.001580416 | 0.0004935943 | 0.001579168 | -0.0004937161 | -0.001085452 | 0.4548484 | 4.701151e-05 | 1981.6577 | 99.09812 | 99.25473 | 0.003577113 | 26.512 | 0.02490807 | 0.001000278 | 0.0003236404 | 0.0009997776 | -0.0003236928 | -0.0006760849 | 0.4787753 | 5.964518e-07 | 1401.3713 | 69.29465 | 69.36396 | 0.002523102 | 26.494 | 0.02760124 | 0.001104267 | 0.0004361538 | 0.001103658 | -0.0004362489 | -0.0006674093 | 0.6536452 | -2.588597e-05 | 1602.3391 | 78.1844 | 78.27074 | 0.003074103 | 26.504 | 0.02825737 | 0.001130106 | 0.0003153545 | 0.001129468 | -0.0003154042 | -0.0008140636 | 0.3874442 | 2.238034e-06 | 1539.9299 | 77.18806 | 77.27529 | 0.00528676 | 26.511 | 0.03238296 | 0.001296549 | 0.0004228405 | 0.001295709 | -0.0004229299 | -0.0008727794 | 0.4845782 | -5.12898e-06 | 1737.6942 | 87.20564 | 87.31871 | 0.003844479
26.604 | 0.03980255 | 0.001594706 | 0.0005324189 | 0.001593436 | -0.0005325607 | -0.001060875 | 0.5020012 | 4.809726e-05 | 1998.6784 | 99.94928 | 100.1087 | 0.003685343 | 26.611 | 0.02501488 | 0.001004567 | 0.0002799815 | 0.001004063 | -0.0002800207 | -0.0007240421 | 0.3867464 | -3.237052e-07 | 1408.6658 | 69.65534 | 69.72532 | 0.00245911 | 26.601 | 0.02746582 | 0.00109885 | 0.0004488642 | 0.001098246 | -0.000448965 | -0.0006492813 | 0.69148 | -3.814797e-05 | 1612.0652 | 78.65898 | 78.74541 | 0.002111437 | 26.607 | 0.02840233 | 0.001135903 | 0.0003777393 | 0.001135259 | -0.0003778107 | -0.000757448 | 0.4987942 | 1.496049e-06 | 1548.8455 | 77.63495 | 77.72314 | 0.005229256 | 26.602 | 0.03251648 | 0.001301895 | 0.0004487158 | 0.001301048 | -0.0004488165 | -0.0008522316 | 0.5266368 | -2.224236e-06 | 1740.9363 | 87.36835 | 87.48209 | 0.004098355
26.706 | 0.03976822 | 0.001593331 | 0.0004859398 | 0.001592063 | -0.0004860579 | -0.001106005 | 0.4394718 | 4.108598e-05 | 2005.973 | 100.3141 | 100.4739 | 0.002982172 | 26.708 | 0.02537537 | 0.001019044 | 0.0002526261 | 0.001018525 | -0.000252658 | -0.000765867 | 0.329898 | 7.766928e-06 | 1417.5815 | 70.09621 | 70.16764 | 0.003025021 | 26.7 | 0.02781868 | 0.001112967 | 0.0004561388 | 0.001112348 | -0.0004562429 | -0.0006561049 | 0.695381 | -2.920475e-05 | 1619.3598 | 79.01491 | 79.10285 | 0.002817273 | 26.687 | 0.02848053 | 0.001139031 | 0.0002676484 | 0.001138383 | -0.0002676843 | -0.0008706983 | 0.3074363 | -7.232488e-07 | 1556.1401 | 78.00059 | 78.08943 | 0.005056359 | 26.701 | 0.03269768 | 0.00130915 | 0.0004275738 | 0.001308293 | -0.0004276652 | -0.0008806283 | 0.4856365 | -1.055807e-06 | 1749.0414 | 87.7751 | 87.89001 | 0.00420081
26.801 | 0.03967476 | 0.001589586 | 0.0005396788 | 0.001588324 | -0.0005398245 | -0.001048499 | 0.5148544 | 2.043327e-05 | 2027.8567 | 101.4084 | 101.5696 | 0.0008957988 | 26.798 | 0.02517891 | 0.001011154 | 0.0003259919 | 0.001010644 | -0.000326045 | -0.0006845985 | 0.4762573 | -4.151835e-06 | 1423.255 | 70.37675 | 70.44791 | 0.002187039 | 26.782 | 0.02822113 | 0.001129068 | 0.0004221642 | 0.001128431 | -0.0004222534 | -0.0007061776 | 0.5979422 | -2.11392e-05 | 1630.707 | 79.56858 | 79.65842 | 0.003457522 | 26.801 | 0.02843094 | 0.001137047 | 0.0003476638 | 0.001136401 | -0.0003477242 | -0.0007886773 | 0.4408954 | -9.821667e-06 | 1565.8662 | 78.4881 | 78.57735 | 0.004343649 | 26.805 | 0.03306961 | 0.001324041 | 0.0004588135 | 0.001323165 | -0.0004589188 | -0.0008642465 | 0.5310045 | 7.728876e-06 | 1757.1465 | 88.18185 | 88.29861 | 0.004974691
26.918 | 0.04033852 | 0.00161618 | 0.0004462471 | 0.001614875 | -0.0004463467 | -0.001168528 | 0.3819733 | 4.694277e-05 | 2027.8567 | 101.4084 | 101.5723 | 0.003588394 | 26.901 | 0.02586174 | 0.001038576 | 0.0003252864 | 0.001038037 | -0.0003253394 | -0.0007126977 | 0.45649 | 2.090221e-05 | 1426.4971 | 70.53706 | 70.61032 | 0.003954079 | 26.903 | 0.02817726 | 0.001127313 | 0.0004511825 | 0.001126678 | -0.0004512843 | -0.0006753935 | 0.6681798 | -2.517573e-05 | 1633.949 | 79.72677 | 79.81665 | 0.003135658 | 26.901 | 0.02881813 | 0.001152533 | 0.0003785371 | 0.001151869 | -0.0003786087 | -0.0007732601 | 0.4896266 | -3.050747e-07 | 1573.9713 | 78.89437 | 78.98529 | 0.005093379 | 26.902 | 0.0329895 | 0.001320834 | 0.0004300193 | 0.001319962 | -0.0004301118 | -0.0008898504 | 0.4833529 | -4.571436e-06 | 1769.3041 | 88.79198 | 88.90926 | 0.003884835
27.001 | 0.04035568 | 0.001616867 | 0.0004640023 | 0.001615562 | -0.0004641099 | -0.001151452 | 0.403065 | 4.762836e-05 | 2027.8567 | 101.4084 | 101.5724 | 0.003658031 | 27.009 | 0.02567291 | 0.001030993 | 0.0002933065 | 0.001030462 | -0.0002933495 | -0.0007371124 | 0.3979712 | 7.555556e-06 | 1434.6022 | 70.93784 | 71.01098 | 0.003008994 | 26.994 | 0.02840614 | 0.00113647 | 0.0004806805 | 0.001135825 | -0.000480796 | -0.0006550286 | 0.7340077 | -2.518154e-05 | 1646.9172 | 80.35954 | 80.45087 | 0.003135193 | 27.002 | 0.02840996 | 0.001136208 | 0.0003800528 | 0.001135563 | -0.000380125 | -0.0007554384 | 0.5031847 | -1.718502e-05 | 1574.7818 | 78.93499 | 79.02468 | 0.003759779 | 27.032 | 0.03343391 | 0.001338627 | 0.0004112439 | 0.001337732 | -0.0004113285 | -0.0009264034 | 0.4440058 | 8.927345e-06 | 1774.9777 | 89.07671 | 89.19595 | 0.005086936
27.121 | 0.04013061 | 0.00160785 | 0.0005081141 | 0.001606559 | -0.0005082432 | -0.001098316 | 0.4627478 | 2.547934e-05 | 2044.8774 | 102.2596 | 102.424 | 0.001398871 | 27.109 | 0.02605629 | 0.001046389 | 0.0002898576 | 0.001045842 | -0.0002898997 | -0.0007559421 | 0.3834945 | 1.656264e-05 | 1443.5178 | 71.3787 | 71.45339 | 0.003650588 | 27.104 | 0.0285244 | 0.001141201 | 0.0004325564 | 0.00114055 | -0.00043265 | -0.0007079003 | 0.6111736 | -2.617499e-05 | 1655.0222 | 80.75502 | 80.84717 | 0.003055072 | 27.095 | 0.02894974 | 0.001157796 | 0.0003424783 | 0.001157126 | -0.000342537 | -0.0008145893 | 0.4205027 | -2.173429e-06 | 1583.6974 | 79.38188 | 79.47379 | 0.004949436 | 27.105 | 0.03357506 | 0.001344278 | 0.0004514769 | 0.001343375 | -0.0004515788 | -0.0008917966 | 0.5063697 | 9.709194e-06 | 1781.4618 | 89.40211 | 89.52229 | 0.005156801
27.201 | 0.04107666 | 0.001645754 | 0.0004750499 | 0.001644401 | -0.0004751628 | -0.001169238 | 0.4063867 | 5.511442e-05 | 2055.4141 | 102.7865 | 102.9557 | 0.004442093 | 27.209 | 0.02560997 | 0.001028465 | 0.0003219944 | 0.001027937 | -0.0003220462 | -0.0007058905 | 0.4562269 | -1.057056e-05 | 1456.4859 | 72.01994 | 72.09401 | 0.001703138 | 27.199 | 0.02890205 | 0.00115631 | 0.0004375926801 | 0.001155642 | -0.0004376885 | -0.0007179537 | 0.6096332 | -1.852881e-05 | 1665.5589 | 81.26914 | 81.36311 | 0.003675217 | 27.202 | 0.02903557 | 0.001161229 | 0.0003727134 | 0.001160555 | -0.0003727829 | -0.000787772 | 0.4732117 | -6.461795e-06 | 1594.234 | 79.91002 | 80.00281 | 0.004607489 | 27.202 | 0.03342056 | 0.001338092 | 0.0004339637 | 0.001337198 | -0.0004340579 | -0.0009031401 | 0.4806097 | 1.719692e-06 | 1783.8933 | 89.52413 | 89.64392 | 0.004441077
27.308 | 0.04152298 | 0.001663636 | 0.0004827833 | 0.001662253 | -0.0004828999 | -0.001179354 | 0.4094615 | 6.792484e-05 | 2061.8981 | 103.1108 | 103.2823 | 0.00576309 | 27.312 | 0.02612305 | 0.00104907 | 0.0003026339 | 0.00104852 | -0.0003026797 | -0.0007458402 | 0.4058239 | 9.991265e-06 | 1456.4859 | 72.01994 | 72.09549 | 0.003185538 | 27.288 | 0.02911568 | 0.001164857 | 0.0004219244 | 0.001164179 | -0.0004220134 | -0.0007421655 | 0.5686244 | -1.228765e-05 | 1668.8009 | 81.42733 | 81.52218 | 0.004183514 | 27.305 | 0.02894592 | 0.001157643 | 0.0004019912 | 0.001156974 | -0.000402072 | -0.0007549018 | 0.532615 | -1.597181e-05 | 1602.3391 | 80.31628 | 80.40926 | 0.003844729 | 27.303 | 0.03305435 | 0.00132343 | 0.0004304138 | 0.001322555 | -0.0004305064 | -0.0008920487 | 0.4826041 | -1.775779e-05 | 1790.3774 | 89.84953 | 89.96844 | 0.002691879
27.409 | 0.0414753 | 0.001661725 | 0.0005140324 | 0.001660346 | -0.0005141646 | -0.001146182 | 0.4485891 | 6.038026e-05 | 2069.1927 | 103.4755 | 103.6475 | 0.004982491 | 27.408 | 0.02620697 | 0.00105244 | 0.0002956579 | 0.001051887 | -0.0002957016 | -0.000756185 | 0.3910441 | 5.263451e-06 | 1467.8331 | 72.58103 | 72.65742 | 0.002843355 | 27.395 | 0.02957153 | 0.001183095 | 0.0003949046 | 0.001182395 | -0.0003949826 | -0.0007874128 | 0.5016208 | -4.377847e-06 | 1683.3901 | 82.1392 | 82.23638 | 0.004831162 | 27.405 | 0.02918053 | 0.001167026 | 0.0003054623 | 0.001166346 | -0.0003055089 | -0.0008608366 | 0.3548977 | -1.254424e-05 | 1610.4442 | 80.72255 | 80.81675 | 0.004121035 | 27.406 | 0.03362083 | 0.001346111 | 0.0004534491 | 0.001345206 | -0.0004535519 | -0.0008916538 | 0.5086637 | -7.273094e-06 | 1806.5876 | 90.66304 | 90.78508 | 0.003639452
27.503 | 0.04154396 | 0.001664476 | 0.0004796268 | 0.001663093 | -0.0004797419 | -0.001183351 | 0.4054097 | 5.936199e-05 | 2074.0558 | 103.7187 | 103.8914 | 0.004876826 | 27.508 | 0.02651405 | 0.001064772 | 0.0003254432 | 0.001064206 | -0.0003254962 | -0.0007387095 | 0.4406281 | 1.121237e-05 | 1476.7487 | 73.02189 | 73.09964 | 0.003276904 | 27.502 | 0.02949333 | 0.001179966 | 0.0004343151 | 0.00117927 | -0.0004344095 | -0.0007448609 | 0.5832088 | -1.035607e-05 | 1687.4426 | 82.33693 | 82.43409 | 0.004338944 | 27.503 | 0.02936936 | 0.001174578 | 0.0003699213 | 0.001173889 | -0.0003699897 | -0.0008038989 | 0.4602441 | -1.450228e-06 | 1605.5812 | 80.47879 | 80.57332 | 0.005016267 | 27.506 | 0.03395081 | 0.001359322 | 0.0004457181 | 0.001358399 | -0.0004458174 | -0.0009125819 | 0.4885232 | 5.295829e-06 | 1807.3981 | 90.70371 | 90.82701 | 0.004780786
27.602 | 0.04122734 | 0.001651791 | 0.00045256 | 0.001650428 | -0.0004526625 | -0.001197766 | 0.3779224 | 3.982412e-05 | 2082.9714 | 104.1646 | 104.3366 | 0.002842659 | 27.599 | 0.02654839 | 0.001066151 | 0.0003408061 | 0.001065583 | -0.0003408642 | -0.0007247187 | 0.47034 | 7.386821e-06 | 1484.0432 | 73.38259 | 73.46082 | 0.002996566 | 27.602 | 0.02978706 | 0.001191718 | 0.0003857115 | 0.001191008 | -0.0003857859 | -0.0008052221 | 0.4791049 | -9.489137e-06 | 1702.8423 | 83.08835 | 83.18736 | 0.004410735 | 27.599 | 0.02919579 | 0.001167636 | 0.0003313895 | 0.001166955 | -0.0003314444 | -0.0008355107 | 0.3966967 | -2.142851e-05 | 1623.4124 | 81.37257 | 81.46758 | 0.003397617 | 27.603 | 0.03402328 | 0.001362224 | 0.0004202372 | 0.001361297 | -0.0004203255 | -0.0009409718 | 0.446693 | 9.084111e-07 | 1817.1242 | 91.19181 | 91.31604 | 0.004381217
27.703 | 0.04185104 | 0.00167678 | 0.0005455183 | 0.001675376 | -0.0005456671 | -0.001129708 | 0.4830159 | 5.658396e-05 | 2093.508 | 104.6915 | 104.867 | 0.004595769 | 27.709 | 0.027071 | 0.001087138 | 0.0002644618 | 0.001086548 | -0.0002644968 | -0.000822051 | 0.3217522 | 2.601771e-05 | 1487.2853 | 73.5429 | 73.62285 | 0.004366716 | 27.716 | 0.02989006 | 0.001195838 | 0.000359651 | 0.001195124 | -0.0003597157 | -0.0008354081 | 0.4305868 | -7.09263e-06 | 1705.2739 | 83.20699 | 83.30649 | 0.004610237 | 27.696 | 0.02966881 | 0.001186554 | 0.0003174287 | 0.001185851 | -0.0003174791 | -0.0008683715 | 0.3656028 | -7.302047e-06 | 1629.8964 | 81.69758 | 81.79452 | 0.004550775 | 27.706 | 0.03429222 | 0.001372992 | 0.0004249705 | 0.00137205 | -0.0004250608 | -0.0009469895 | 0.4488548 | 8.006e-06 | 1821.9873 | 91.43587 | 91.56141 | 0.005030211
27.802 | 0.04165077 | 0.001668756 | 0.0004881493 | 0.001667365 | -0.0004882685 | -0.001179096 | 0.414104 | 4.10657e-05 | 2103.2341 | 105.1779 | 105.3534 | 0.002964642 | 27.812 | 0.02697754 | 0.001083385 | 0.0003158805 | 0.001082799 | -0.0003159304 | -0.0007668682 | 0.4119749 | 1.82269e-05 | 1492.9589 | 73.82345 | 73.90343 | 0.003792041 | 27.802 | 0.03006172 | 0.001202706 | 0.0003686842 | 0.001201983 | -0.0003687522 | -0.0008332312 | 0.4425569 | -7.098236e-06 | 1715 | 83.68157 | 83.78221 | 0.004609769 | 27.793 | 0.03004265 | 0.001201505 | 0.000309132 | 0.001200784 | -0.0003091797 | -0.0008916041 | 0.346768 | 5.833348e-06 | 1632.328 | 81.81946 | 81.91777 | 0.005625988 | 27.804 | 0.03456879 | 0.001384065 | 0.0004249705 | 0.001383108 | -0.0004250608 | -0.0009580473 | 0.4436741 | 1.41944e-05 | 1828.4713 | 91.76126 | 91.88827 | 0.005597842
27.906 | 0.04197502 | 0.001681747 | 0.0005268951 | 0.001680334 | -0.000527034 | -0.001153301 | 0.4569789 | 4.83736e-05 | 2110.5287 | 105.5427 | 105.7202 | 0.003735894 | 27.909 | 0.02700424 | 0.001084458 | 0.0003557771 | 0.00108387 | -0.0003558404 | -0.0007280295 | 0.488772 | 1.23617e-05 | 1502.685 | 74.30438 | 74.38496 | 0.003357171 | 27.899 | 0.03011894 | 0.001204995 | 0.0003715621 | 0.00120427 | -0.0003716311 | -0.0008326388 | 0.4463294 | -8.242887e-06 | 1719.863 | 83.91885 | 84.01997 | 0.004513731 | 27.902 | 0.02972221 | 0.00118869 | 0.0003491795 | 0.001187984 | -0.0003492405 | -0.0008387434 | 0.4163853 | -2.000451e-05 | 1650.1592 | 82.71324 | 82.81156 | 0.003497862 | 27.906 | 0.03482437 | 0.001394298 | 0.0004952598 | 0.001393327 | -0.0004953825 | -0.0008979445 | 0.551685 | 1.408361e-05 | 1842.25 | 92.45274 | 92.58165 | 0.005587623
28.002 | 0.04227638 | 0.001693821 | 0.0005299727 | 0.001692388 | -0.0005301131 | -0.001162275 | 0.4560995 | 4.285919e-05 | 2133.223 | 106.6775 | 106.8582 | 0.003149772 | 28.009 | 0.0276432 | 0.001110117 | 0.0002486286 | 0.001109502 | -0.0002486595 | -0.0008608422 | 0.288856 | 3.392036e-05 | 1508.3585 | 74.58492 | 74.66772 | 0.004963859 | 27.999 | 0.03039932 | 0.001216213 | 0.0003437429 | 0.001215474 | -0.000343802 | -0.0008716718 | 0.3944168 | -5.052532e-06 | 1731.2102 | 84.47253 | 84.57526 | 0.004782671 | 28.002 | 0.03005981 | 0.001202192 | 0.0003418401 | 0.00120147 | -0.0003418986 | -0.000859571 | 0.3977549 | -8.908503e-06 | 1653.4012 | 82.87574 | 82.97537 | 0.004417648 | 28.006 | 0.03513527 | 0.001406746 | 0.0004613379 | 0.001405757 | -0.0004614444 | -0.000944313 | 0.4886562 | 2.649677e-05 | 1842.25 | 92.45274 | 92.5828 | 0.00673686
28.104 | 0.04263496 | 0.001708188 | 0.0004950147 | 0.001706731 | -0.0004951372 | -0.001211593 | 0.4086662 | 6.344525e-05 | 2125.1179 | 106.2722 | 106.4538 | 0.005345399 | 28.107 | 0.02762413 | 0.001109351 | 0.0003154103 | 0.001108737 | -0.00031546 | -0.0007932765 | 0.3976672 | 2.737643e-05 | 1516.4636 | 74.9857 | 75.06889 | 0.004473926 | 28.105 | 0.03062439 | 0.001225217 | 0.0003638079 | 0.001224467 | -0.0003638741 | -0.0008605932 | 0.4228177 | -6.355598e-06 | 1745.7993 | 85.18439 | 85.28876 | 0.004671999 | 28.1 | 0.03041267 | 0.001216304 | 0.0003377715 | 0.001215565 | -0.0003378286 | -0.000877736 | 0.3848864 | 4.227161e-07 | 1659.8853 | 83.20075 | 83.30195 | 0.005193433 | 28.106 | 0.03503609 | 0.001402775 | 0.0004656767 | 0.001401792 | -0.0004657852 | -0.0009360067 | 0.4976302 | 1.525503e-05 | 1851.9761 | 92.94085 | 93.07122 | 0.005693324
28.203 | 0.04266357 | 0.001709334 | 0.0005104814 | 0.001707875 | -0.0005106118 | -0.001197263 | 0.4264825 | 5.455985e-05 | 2138.0861 | 106.9207 | 107.1035 | 0.004396628 | 28.209 | 0.02784538 | 0.001118237 | 0.000261013 | 0.001117612 | -0.000261047 | -0.0008565649 | 0.3047604 | 3.219647e-05 | 1522.1372 | 75.26625 | 75.35041 | 0.004836439 | 28.196 | 0.03070259 | 0.001228346 | 0.0002953791 | 0.001227592 | -0.0002954227 | -0.0009321694 | 0.3169195 | -4.377526e-06 | 1747.4204 | 85.26349 | 85.36822 | 0.004840785 | 28.2 | 0.03069687 | 0.00122767 | 0.0003027499 | 0.001226917 | -0.0003027957 | -0.0009241208 | 0.3276582 | 4.640704e-06 | 1669.6114 | 83.68827 | 83.79101 | 0.005545831 | 28.197 | 0.03536034 | 0.001415757 | 0.0004740389 | 0.001414756 | -0.0004741513 | -0.0009406046 | 0.504092 | 1.788511e-05 | 1865.7548 | 93.63233 | 93.76489 | 0.00593902
28.314 | 0.04297257 | 0.001721714 | 0.0004827833 | 0.001720234 | -0.0004828999 | -0.001237334 | 0.3902746 | 5.436306e-05 | 2154.2963 | 107.7314 | 107.9169 | 0.004375471 | 28.315 | 0.02805138 | 0.001126509 | 0.0002552127 | 0.001125875 | -0.0002552453 | -0.0008706299 | 0.2931731 | 3.409305e-05 | 1531.0528 | 75.70711 | 75.79239 | 0.004979767 | 28.303 | 0.03092575 | 0.001237274 | 0.000318162 | 0.001236509 | -0.0003182127 | -0.0009182966 | 0.3465249 | -5.757108e-06 | 1762.0095 | 85.97535 | 86.08172 | 0.00472252 | 28.301 | 0.03066635 | 0.001226449 | 0.0003045049 | 0.001225698 | -0.0003045513 | -0.0009211463 | 0.3306221 | -3.103662e-06 | 1678.527 | 84.13516 | 84.23834 | 0.004895191 | 28.304 | 0.03555488 | 0.001423546 | 0.0004790089 | 0.001422534 | -0.0004791236 | -0.0009434106 | 0.5078633 | 2.140482e-05 | 1871.4283 | 93.91705 | 94.05074 | 0.006269549
28.404 | 0.04334831 | 0.001736769 | 0.0005283155 | 0.001735262 | -0.0005284551 | -0.001206807 | 0.4378953 | 6.497926e-05 | 2159.9698 | 108.0151 | 108.2027 | 0.005522655 | 28.403 | 0.02788925 | 0.001119998 | 0.0002364009 | 0.001119372 | -0.0002364289 | -0.0008829428 | 0.2677737 | 2.412888e-05 | 1535.9159 | 75.94757 | 76.03264 | 0.004223362 | 28.399 | 0.0309124 | 0.00123674 | 0.0003427836 | 0.001235976 | -0.0003428424 | -0.0008931334 | 0.3838647 | -1.200422e-05 | 1770.1146 | 86.37082 | 86.47764 | 0.004183521 | 28.39 | 0.0309906 | 0.001239417 | 0.0003150354 | 0.001238649 | -0.000315085 | -0.0009235644 | 0.3411619 | 9.238955e-06 | 1679.3375 | 84.17578 | 84.28011 | 0.00593517 | 28.404 | 0.03629303 | 0.0014531 | 0.0004424836 | 0.001452046 | -0.0004425816 | -0.001009464 | 0.4384322 | 5.026801e-05 | 1872.2389 | 93.95773 | 94.09426 | 0.008984781
28.503 | 0.04293823 | 0.001720338 | 0.000504563 | 0.00171886 | -0.0005046903 | -0.00121417 | 0.4156669 | 4.672466e-05 | 2162.4014 | 108.1367 | 108.3227 | 0.003546363 | 28.511 | 0.02783585 | 0.001117854 | 0.00033093 | 0.001117229 | -0.0003309847 | -0.0007862446 | 0.4209692 | 1.563131e-05 | 1544.8315 | 76.38843 | 76.47382 | 0.003575395 | 28.5 | 0.03082275 | 0.001233153 | 0.000304812 | 0.001232394 | -0.0003048585 | -0.0009275352 | 0.3286759 | -1.843903e-05 | 1774.1672 | 86.56857 | 86.67532 | 0.003626418 | 28.5 | 0.0305233 | 0.001220728 | 0.0003264433 | 0.001219983 | -0.0003264966 | -0.0008934868 | 0.3654185 | -1.593092e-05 | 1688.2531 | 84.62267 | 84.72597 | 0.003808239 | 28.504 | 0.03617096 | 0.001448213 | 0.0004831899 | 0.001447165 | -0.0004833067 | -0.0009638586 | 0.5014291 | 3.022351e-05 | 1892.5016 | 94.97461 | 95.11215 | 0.007088507
28.608 | 0.04345512 | 0.001741048 | 0.0005274475 | 0.001739534 | -0.0005275866 | -0.001211947 | 0.4353214 | 5.984265e-05 | 2172.1275 | 108.6231 | 108.8122 | 0.00497055 | 28.61 | 0.02827644 | 0.001135548 | 0.000316586 | 0.001134903 | -0.0003166361 | -0.0008182672 | 0.3869593 | 2.519417e-05 | 1556.1786 | 76.94952 | 77.0369 | 0.004309395 | 28.6 | 0.0312252 | 0.001249255 | 0.0003009749 | 0.001248475 | -0.0003010202 | -0.0009474547 | 0.3177146 | -9.235196e-06 | 1783.8933 | 87.04314 | 87.15188 | 0.004426356 | 28.598 | 0.03100586 | 0.001240027 | 0.000350775 | 0.001239259 | -0.0003508366 | -0.0008884224 | 0.3948984 | -3.206259e-06 | 1697.1688 | 85.06957 | 85.17505 | 0.004889206 | 28.604 | 0.03561592 | 0.00142599 | 0.0005115896 | 0.001424974 | -0.0005117205 | -0.000913254 | 0.5603267 | 1.10983e-05 | 1888.4491 | 94.77123 | 94.90637 | 0.005271435
28.703 | 0.04383278 | 0.001756179 | 0.0004797846 | 0.001754639 | -0.0004798998 | -0.001274739 | 0.3764691 | 6.175964e-05 | 2189.1482 | 109.4742 | 109.6665 | 0.005179961 | 28.711 | 0.02850723 | 0.001144816 | 0.0002857034 | 0.001144161 | -0.0002857442 | -0.0008584167 | 0.3328735 | 3.27076e-05 | 1558.6101 | 77.06975 | 77.15798 | 0.004888662 | 28.7 | 0.03165054 | 0.001266271 | 0.0003067306 | 0.00126547 | -0.0003067776 | -0.0009586928 | 0.3199957 | 4.881736e-06 | 1787.9458 | 87.24088 | 87.35135 | 0.005658081 | 28.7 | 0.03155899 | 0.001262149 | 0.0003993586 | 0.001261353 | -0.0003994384 | -0.0008619144 | 0.4634316 | 1.529993e-05 | 1702.0318 | 85.31332 | 85.421 | 0.006467747 | 28.705 | 0.0356636 | 0.001427899 | 0.0004949443 | 0.001426881 | -0.0004950668 | -0.0009318141 | 0.5312936 | 5.11324e-06 | 1898.9857 | 95.30001 | 95.43609 | 0.00470183
28.806 | 0.04391098 | 0.001759312 | 0.000494699 | 0.001757766 | -0.0004948214 | -0.001262945 | 0.3917997 | 6.237488e-05 | 2192.3902 | 109.6364 | 109.8292 | 0.005247481 | 28.811 | 0.02821159 | 0.001132943 | 0.0003430792 | 0.001132302 | -0.0003431381 | -0.0007891638 | 0.4348122 | 1.277013e-05 | 1569.9573 | 77.63084 | 77.7188 | 0.003344736 | 28.803 | 0.03186798 | 0.001274971 | 0.0002980171 | 0.001274159 | -0.0002980615 | -0.0009760971 | 0.3053605 | 2.701365e-06 | 1803.3455 | 87.99229 | 88.10448 | 0.005466802 | 28.79 | 0.03118514969 | 0.001247198 | 0.0003552425 | 0.00124642 | -0.0003553056 | -0.0008911148 | 0.3987203 | -3.174039e-06 | 1706.8949 | 85.55708 | 85.66379 | 0.00488744 | 28.805 | 0.03606606 | 0.001444013 | 0.0004770366 | 0.001442971 | -0.0004771505 | -0.0009658207 | 0.4940363 | 1.207813e-05 | 1911.1433 | 95.91013 | 96.04863 | 0.005368665
28.903 | 0.04430961 | 0.001775283 | 0.0004730771 | 0.00177371 | -0.0004731891 | -0.00130052 | 0.3638459 | 7.014299e-05 | 2202.9268 | 110.1633 | 110.3588 | 0.006102705 | 28.91 | 0.028965 | 0.001163199 | 0.0003538176 | 0.001162523 | -0.0003538802 | -0.0008086428 | 0.4376224 | 3.891148e-05 | 1575.6308 | 77.91139 | 78.00201 | 0.005380113 | 28.898 | 0.03182793 | 0.001273368 | 0.0003073701 | 0.001272558 | -0.0003074173 | -0.0009651409 | 0.3185207 | -3.468656e-06 | 1809.8296 | 88.30868 | 88.42112 | 0.004922219 | 28.901 | 0.03158379 | 0.00126314 | 0.0004067778 | 0.001262343 | -0.0004068605 | -0.0008554827 | 0.4755918 | 9.762096e-06 | 1710.9474 | 85.76021 | 85.86854 | 0.005996922 | 28.898 | 0.03632164 | 0.001454246 | 0.0005017286 | 0.001453189 | -0.0005018545 | -0.0009513348 | 0.5275267 | 1.985431e-05 | 1914.3854 | 96.07284 | 96.21255 | 0.006116193
29.005 | 0.04457855 | 0.001786059 | 0.0004745765 | 0.001784465 | -0.0004746891 | -0.001309776 | 0.36242 | 7.649302e-05 | 2208.6004 | 110.447 | 110.6443 | 0.006804392 | 29.013 | 0.02864838 | 0.001150484 | 0.0003005176 | 0.001149823 | -0.0003005628 | -0.0008492599 | 0.3539114 | 1.582175e-05 | 1590.22 | 78.63279 | 78.72326 | 0.00357074 | 29.003 | 0.03198242 | 0.001279549 | 0.0003207201 | 0.001278731 | -0.0003207715 | -0.0009579597 | 0.3348487 | 4.107443e-07 | 1813.0716 | 88.46686 | 88.58006 | 0.005265548 | 29 | 0.03141785 | 0.001256504 | 0.0003585931 | 0.001255715 | -0.0003586574 | -0.0008970577 | 0.3998153 | -5.758308e-06 | 1723.1051 | 86.36961 | 86.47813 | 0.004659477 | 29.005 | 0.03651047 | 0.001461806 | 0.0005121419 | 0.001460739 | -0.000512273 | -0.0009484657 | 0.5401071 | 2.253811e-05 | 1920.8694 | 96.39823 | 96.53915 | 0.006374847
29.104 | 0.04500008 | 0.001802947 | 0.0005396788 | 0.001801324 | -0.0005398245 | -0.001261499 | 0.427923 | 8.517419e-05 | 2219.137 | 110.9739 | 111.174 | 0.007767213 | 29.111 | 0.02870369 | 0.001152705 | 0.0003745889 | 0.001152041 | -0.0003746591 | -0.0007773823 | 0.4819496 | 1.514793e-05 | 1594.2726 | 78.83318 | 78.92405 | 0.003517627 | 29.097 | 0.03228378 | 0.001291606 | 0.0003505378 | 0.001290773 | -0.0003505992 | -0.0009401733 | 0.3729092 | 2.721758e-06 | 1826.8503 | 89.13918 | 89.25431 | 0.005471037 | 29.1 | 0.03197098 | 0.001278625 | 0.0004094104 | 0.001277809 | -0.0004094942 | -0.0008683144 | 0.4715967 | 1.215367e-05 | 1728.7786 | 86.65399 | 86.76479 | 0.006211039 | 29.105 | 0.03694534 | 0.001479218 | 0.0004995987 | 0.001478125 | -0.0004997235 | -0.0009784012 | 0.5107552 | 2.958246e-05 | 1934.6481 | 97.08971 | 97.23333 | 0.007057348
29.204 | 0.04442406 | 0.001779869 | 0.0005065358 | 0.001778287 | -0.0005066641 | -0.001271622 | 0.3984392 | 5.528183e-05 | 2228.0526 | 111.4198 | 111.6181 | 0.004437323 | 29.208 | 0.02943611 | 0.001182118 | 0.000334222 | 0.00118142 | -0.0003342779 | -0.0008471424 | 0.3945947 | 3.871349e-05 | 1602.3777 | 79.23396 | 79.32762 | 0.005382272 | 29.204 | 0.03237915 | 0.001295422 | 0.0003381471 | 0.001294583 | -0.0003382043 | -0.0009563789 | 0.35363 | -1.473057e-06 | 1838.1974 | 89.69285 | 89.80904 | 0.005095468 | 29.198 | 0.03211403 | 0.001284346 | 0.0003476638 | 0.001283522 | -0.0003477242 | -0.0009357982 | 0.3715804 | 1.192637e-05 | 1736.8837 | 87.06025 | 87.17207 | 0.006191271 | 29.205 | 0.03720856 | 0.001489756 | 0.0004420892 | 0.001488648 | -0.0004421869 | -0.001046461 | 0.4225548 | 3.887638e-05 | 1936.2691 | 97.17106 | 97.31583 | 0.00796141
29.304 | 0.04479599 | 0.00179477 | 0.0005062202 | 0.001793162 | -0.0005063483 | -0.001286813 | 0.3934901 | 6.950449e-05 | 2228.8632 | 111.4603 | 111.6603 | 0.00602513 | 29.313 | 0.02917099 | 0.001171471 | 0.0003223863 | 0.001170786 | -0.0003224383 | -0.0008483475 | 0.380078 | 2.231122e-05 | 1610.4828 | 79.63474 | 79.72803 | 0.004077835 | 29.304 | 0.03248978 | 0.001299847 | 0.0003373477 | 0.001299003 | -0.0003374046 | -0.0009615987 | 0.3508787 | -1.058941e-06 | 1843.871 | 89.96969 | 90.08664 | 0.005132717 | 29.302 | 0.03214073 | 0.001285414 | 0.000372873 | 0.001284589 | -0.0003729425 | -0.0009116465 | 0.4090868 | 1.002467e-05 | 1740.9363 | 87.26339 | 87.37555 | 0.006025303 | 29.304 | 0.03731918 | 0.001494185 | 0.0004801922 | 0.00149307 | -0.0004803075 | -0.001012763 | 0.4742547 | 4.086511e-05 | 1939.5112 | 97.33377 | 97.4792 | 0.008155107
29.404 | 0.04490852 | 0.001799279 | 0.0005197141 | 0.001797662 | -0.0005198492 | -0.001277813 | 0.4068273 | 6.898297e-05 | 2235.3472 | 111.7845 | 111.9857 | 0.005966812 | 29.409 | 0.02944946 | 0.001182655 | 0.0003508391 | 0.001181956 | -0.0003509006 | -0.0008310551 | 0.4222351 | 2.884438e-05 | 1616.9668 | 79.95536 | 80.04992 | 0.004599762 | 29.397 | 0.03270531 | 0.00130847 | 0.0003882696 | 0.001307615 | -0.000388345 | -0.0009192701 | 0.4224493 | 1.125028e-07 | 1854.4076 | 90.48381 | 90.60221 | 0.00523855 | 29.399 | 0.03257751 | 0.001302883 | 0.0004031081 | 0.001302035 | -0.0004031893 | -0.0008988454 | 0.4485636 | 2.685482e-05 | 1741.7468 | 87.30401 | 87.41776 | 0.007496202 | 29.405 | 0.03742409 | 0.001498386 | 0.0004893432 | 0.001497264 | -0.000489463 | -0.001007801 | 0.4856741 | 3.655674e-05 | 1950.8583 | 97.90322 | 98.04992 | 0.007733901
29.505 | 0.04566765 | 0.001829694 | 0.0005123753 | 0.001828022 | -0.0005125066 | -0.001315515 | 0.3895862 | 8.55001e-05 | 2253.1784 | 112.6762 | 112.8824 | 0.0078239 | 29.504 | 0.0295372 | 0.001186178 | 0.0003618909 | 0.001185475 | -0.0003619564 | -0.0008235187 | 0.4395243 | 2.946964e-05 | 1621.0194 | 80.15575 | 80.25083 | 0.004649878 | 29.505 | 0.03286934 | 0.001315033 | 0.0004098534 | 0.001314169 | -0.0004099375 | -0.0009042316 | 0.4533545 | 6.086361e-06 | 1855.2182 | 90.52336 | 90.6424 | 0.005779915 | 29.499 | 0.03282547 | 0.001312799 | 0.000361465 | 0.001311938 | -0.0003615303 | -0.0009504081 | 0.3803949 | 2.843825e-05 | 1753.0939 | 87.87278 | 87.98814 | 0.007635073 | 29.505 | 0.03725052 | 0.001491436 | 0.0004995987 | 0.001490325 | -0.0004997235 | -0.0009906017 | 0.5044647 | 2.477301e-05 | 1957.3424 | 98.22862 | 98.37512 | 0.006576591
29.615 | 0.04533005 | 0.001816168 | 0.0004973031 | 0.00181452 | -0.0004974268 | -0.001317094 | 0.37767 | 7.01417e-05 | 2255.61 | 112.7978 | 113.0027 | 0.006089282 | 29.611 | 0.0300045 | 0.001204944 | 0.0003636154 | 0.001204219 | -0.0003636815 | -0.0008405374 | 0.4326774 | 3.952155e-05 | 1633.177 | 80.75692 | 80.85422 | 0.005459584 | 29.598 | 0.03300094 | 0.001320298 | 0.000405057 | 0.001319427 | -0.0004051391 | -0.0009142883 | 0.4431196 | 1.051206e-06 | 1869.8073 | 91.23522 | 91.35568 | 0.005321721 | 29.601 | 0.03253555 | 0.001301205 | 0.0003638583 | 0.001300359 | -0.0003639245 | -0.0009364342 | 0.388628 | 9.752667e-06 | 1762.82 | 88.36029 | 88.47527 | 0.005986412 | 29.604 | 0.03759003 | 0.00150503 | 0.0004846888 | 0.001503898 | -0.0004848063 | -0.001019092 | 0.4757239 | 3.104354e-05 | 1967.0685 | 98.71672 | 98.86529 | 0.007194992
29.742 | 0.04553413 | 0.001824344 | 0.0005321822 | 0.001822682 | -0.0005323238 | -0.001290358 | 0.4125395 | 6.82604e-05 | 2268.5781 | 113.4463 | 113.6533 | 0.005876079 | 29.705 | 0.02988434 | 0.001200119 | 0.0003341436 | 0.001199399 | -0.0003341994 | -0.0008651997 | 0.3862686 | 3.123933e-05 | 1638.0401 | 80.99739 | 81.09459 | 0.004788936 | 29.698 | 0.0330677 | 0.001322969 | 0.0004240029 | 0.001322095 | -0.0004240928 | -0.000898002 | 0.4722626 | 4.85803e-06 | 1868.1863 | 91.15613 | 91.27672 | 0.005669345 | 29.702 | 0.03315925 | 0.001326149 | 0.0003727134 | 0.00132527 | -0.0003727829 | -0.000952487 | 0.3913785 | 2.513716e-05 | 1775.7882 | 89.01032 | 89.12836 | 0.007352583 | 29.706 | 0.03800583 | 0.001521677 | 0.0004828744 | 0.001520521 | -0.000482991 | -0.00103753 | 0.4655201 | 4.339354e-05 | 1972.7421 | 99.00145 | 99.1521 | 0.00841775
29.804 | 0.04585075 | 0.00183703 | 0.0005337604 | 0.001835345 | -0.0005339029 | -0.001301442 | 0.4102396 | 8.090044e-05 | 2268.5781 | 113.4463 | 113.6547 | 0.00731267 | 29.805 | 0.02988815 | 0.001200272 | 0.0003939493 | 0.001199552 | -0.0003940269 | -0.0008055251 | 0.4891554 | 2.965804e-05 | 1640.4716 | 81.11762 | 81.21498 | 0.004660607 | 29.798 | 0.03330612 | 0.001332508 | 0.000425202 | 0.001331621 | -0.0004252924 | -0.0009063283 | 0.4692476 | 6.370653e-06 | 1879.5334 | 91.7098 | 91.832 | 0.005807833 | 29.799 | 0.0330658 | 0.001322411 | 0.0003570773 | 0.001321537 | -0.0003571411 | -0.000964396 | 0.3703262 | 1.547513e-05 | 1783.8933 | 89.41658 | 89.53482 | 0.006489459 | 29.806 | 0.0380497 | 0.001523434 | 0.0005082763 | 0.001522275 | -0.0005084056 | -0.001013869 | 0.5014509 | 3.968278e-05 | 1980.0367 | 99.36753 | 99.51891 | 0.008049139
29.908 | 0.04622269 | 0.001851932 | 0.0004973031 | 0.001850219 | -0.0004974268 | -0.001352792 | 0.3677038 | 8.759979e-05 | 2279.1148 | 113.9733 | 114.1843 | 0.008075857 | 29.908 | 0.03052521 | 0.001225855 | 0.0003322625 | 0.001225104 | -0.0003323177 | -0.0008927868 | 0.3722251 | 4.246403e-05 | 1658.3028 | 81.99933 | 82.09985 | 0.005706311 | 29.905 | 0.03341484 | 0.001336857 | 0.0004523017 | 0.001335965 | -0.000452404 | -0.0008835605 | 0.5120238 | 1.128021e-05 | 1878.7229 | 91.67025 | 91.7928 | 0.006258591 | 29.902 | 0.03279686 | 0.001311655 | 0.0003408828 | 0.001310796 | -0.0003409409 | -0.0009698548 | 0.3515381 | 7.714741e-06 | 1779.8407 | 89.21344 | 89.33046 | 0.005795426 | 29.898 | 0.03825569 | 0.001531681 | 0.0004790877 | 0.00153051 | -0.0004792025 | -0.001051307 | 0.455816 | 4.062288e-05 | 1989.7628 | 99.85563 | 100.0086 | 0.008142927
30.031 | 0.04620171 | 0.001851091 | 0.0005070093 | 0.00184938 | -0.0005071378 | -0.001342242 | 0.3778289 | 7.798659e-05 | 2290.4619 | 114.5407 | 114.7527 | 0.006975448 | 30.005 | 0.03041267 | 0.001221336 | 0.0004339243 | 0.001220591 | -0.0004340184 | -0.0007865723 | 0.5517845 | 3.968969e-05 | 1655.8713 | 81.8791 | 81.9791 | 0.005478706 | 30.001 | 0.03357124 | 0.001343115 | 0.0004499035 | 0.001342213 | -0.0004500047 | -0.0008922088 | 0.5043716 | 6.091023e-06 | 1894.9331 | 92.46121 | 92.58539 | 0.005780204 | 30.005 | 0.0332489 | 0.001329734 | 0.000363619 | 0.00132885 | -0.0003636851 | -0.0009651654 | 0.3768112 | 1.981185e-05 | 1787.9458 | 89.61971 | 89.73888 | 0.006878537 | 29.992 | 0.03851318 | 0.001541991 | 0.0004939976 | 0.001540803 | -0.0004941196 | -0.001046683 | 0.4720812 | 5.029423e-05 | 1990.5733 | 99.8963 | 100.0503 | 0.009110347
30.106 | 0.04631615 | 0.001855676 | 0.0005369169 | 0.001853956 | -0.0005370611 | -0.001316895 | 0.4078237 | 7.816727e-05 | 2296.1355 | 114.8244 | 115.0375 | 0.006996208 | 30.106 | 0.03066635 | 0.001231523 | 0.0003010663 | 0.001230766 | -0.0003011116 | -0.000929654 | 0.3238964 | 4.060409e-05 | 1668.8395 | 82.52035 | 82.62197 | 0.005553961 | 30.098 | 0.0338974 | 0.001356163 | 0.0004669307 | 0.001355245 | -0.0004670398 | -0.0008882049 | 0.5258244 | 1.053225e-05 | 1907.0908 | 93.05443 | 93.18063 | 0.006192719 | 30.104 | 0.03317451 | 0.001326759 | 0.0004256847 | 0.001325879 | -0.0004257753 | -0.0009001041 | 0.473029 | 9.723706e-06 | 1797.672 | 90.10723 | 90.22678 | 0.005970777 | 30.112 | 0.03841972 | 0.001538249 | 0.0005313117 | 0.001537067 | -0.0005314529 | -0.001005614 | 0.5284859 | 3.685334e-05 | 2003.5414 | 100.5471 | 100.7018 | 0.007761204
30.215 | 0.04630661 | 0.001855294 | 0.0005917607 | 0.001853575 | -0.0005919359 | -0.001261639 | 0.46918 | 7.653293e-05 | 2297.7565 | 114.9055 | 115.1187 | 0.006808131 | 30.21 | 0.03066635 | 0.001231523 | 0.0004045309 | 0.001230766 | -0.0004046127 | -0.0008261529 | 0.4897553 | 3.424578e-05 | 1677.7551 | 82.9612 | 83.06337 | 0.005027222 | 30.199 | 0.03372383 | 0.001349219 | 0.0004581373 | 0.00134831 | -0.0004582423 | -0.0008900677 | 0.5148398 | 3.035405e-06 | 1907.9013 | 93.09398 | 93.21958 | 0.005494012 | 30.202 | 0.03343964 | 0.001337362 | 0.0003924181 | 0.001336468 | -0.0003924951 | -0.0009439733 | 0.4157905 | 1.614491e-05 | 1803.3455 | 90.39161 | 90.5125 | 0.006551059 | 30.206 | 0.03819847 | 0.00152939 | 0.0005515859 | 0.001528222 | -0.0005517381 | -0.0009764839 | 0.5650253 | 2.195278e-05 | 2011.6465 | 100.9539 | 101.1083 | 0.006257663
30.307 | 0.04649544 | 0.001862859 | 0.0004737873 | 0.001861126 | -0.0004738996 | -0.001387227 | 0.3416165 | 6.589253e-05 | 2321.2613 | 116.0809 | 116.2971 | 0.005576952 | 30.312 | 0.0305748 | 0.001227847 | 0.0003293623 | 0.001227094 | -0.0003294166 | -0.000897677 | 0.3669656 | 2.653192e-05 | 1683.4286 | 83.24174 | 83.34395 | 0.0043854 | 30.299 | 0.03397751 | 0.001359368 | 0.0004781224 | 0.001358445 | -0.0004782367 | -0.0008802086 | 0.543322 | 8.585101e-06 | 1914.3854 | 93.41036 | 93.53734 | 0.006012234 | 30.3 | 0.03363228 | 0.001345066 | 0.0003919394 | 0.001344163 | -0.0003920163 | -0.0009521463 | 0.4117185 | 1.78947e-05 | 1811.4506 | 90.79787 | 90.92 | 0.006709793 | 30.306 | 0.0385685 | 0.001544205 | 0.0005324161 | 0.001543014 | -0.0005325579 | -0.001010457 | 0.5270468 | 3.793668e-05 | 2010.0255 | 100.8725 | 101.0283 | 0.007873128
30.437 | 0.04693031 | 0.001880283 | 0.0005410992 | 0.001878517 | -0.0005412457 | -0.001337272 | 0.4047388 | 7.761064e-05 | 2328.5559 | 116.4457 | 116.6646 | 0.006941888 | 30.403 | 0.03085709 | 0.001239183 | 0.0002922091 | 0.001238416 | -0.0002922518 | -0.0009461641 | 0.3088807 | 3.090419e-05 | 1693.1548 | 83.72268 | 83.82643 | 0.004750858 | 30.405 | 0.03411102 | 0.00136471 | 0.0004876353 | 0.00136378 | -0.0004877542 | -0.0008760255 | 0.5567808 | 1.910635e-06 | 1931.4061 | 94.24087 | 94.36948 | 0.005385145 | 30.4 | 0.03362846 | 0.001344914 | 0.0004051025 | 0.00134401 | -0.0004051845 | -0.0009388256 | 0.4315866 | 8.841128e-06 | 1823.6083 | 91.40727 | 91.5302 | 0.00588388 | 30.406 | 0.03855705 | 0.001543747 | 0.0005378594 | 0.001542557 | -0.0005380041 | -0.001004553 | 0.5355658 | 3.0804e-05 | 2018.9411 | 101.3199 | 101.4763 | 0.007150927
30.503 | 0.04753876 | 0.00190466 | 0.0004982501 | 0.001902849 | -0.0004983742 | -0.001404475 | 0.3548474 | 9.751038e-05 | 2334.2294 | 116.7294 | 116.9517 | 0.009266341 | 30.515 | 0.03111267 | 0.001249447 | 0.0003857191 | 0.001248667 | -0.0003857936 | -0.0008628735 | 0.4471032 | 3.305052e-05 | 1704.5019 | 84.28377 | 84.38908 | 0.004931381 | 30.502 | 0.03427696 | 0.001371349 | 0.0004921918 | 0.00137041 | -0.000492313 | -0.0008780966 | 0.5606593 | 7.388465e-06 | 1933.0271 | 94.31996 | 94.44931 | 0.005902304 | 30.5 | 0.03397369 | 0.001358721 | 0.0003357771 | 0.001357798 | -0.0003358335 | -0.001021965 | 0.3286156 | 2.201751e-05 | 1824.4188 | 91.4479 | 91.57215 | 0.007090194 | 30.502 | 0.0382061 | 0.001529696 | 0.0005288661 | 0.001528527 | -0.000529006 | -0.000999521 | 0.5292596 | 1.558156e-05 | 2020.5621 | 101.4013 | 101.5564 | 0.0056056
30.603 | 0.04742813 | 0.001900228 | 0.0005938124 | 0.001898425 | -0.0005939888 | -0.001304436 | 0.4553606 | 7.742293e-05 | 2354.4922 | 117.7427 | 117.9664 | 0.006906887 | 30.603 | 0.03134727 | 0.001258868 | 0.000327246 | 0.001258077 | -0.0003272995 | -0.0009307771 | 0.3516411 | 4.071455e-05 | 1706.9334 | 84.404 | 84.51026 | 0.005578605 | 30.599 | 0.03440094 | 0.001376309 | 0.000517453 | 0.001375363 | -0.0005175869 | -0.000857776 | 0.6034057 | 9.477493e-06 | 1937.0796 | 94.5177 | 94.64779 | 0.006099819 | 30.6 | 0.03388023 | 0.001354983 | 0.0003769415 | 0.001354066 | -0.0003770126 | -0.0009770531 | 0.3858671 | 8.795028e-06 | 1837.3869 | 92.09791 | 92.2227 | 0.005875082 | 30.603 | 0.03883934 | 0.001555049 | 0.0005431449 | 0.001553842 | -0.0005432925 | -0.001010549 | 0.5376211 | 3.478879e-05 | 2028.6672 | 101.808 | 101.9664 | 0.007560155
30.699 | 0.04709434 | 0.001886855 | 0.0005749524571 | 0.001885077 | -0.0005751178 | -0.001309959 | 0.4390349 | 6.786033e-05 | 2349.6291 | 117.4995 | 117.7212 | 0.005779994 | 30.709 | 0.03146553 | 0.001263617 | 0.0004029633 | 0.00126282 | -0.0004030445 | -0.0008597753 | 0.4687789 | 3.851528e-05 | 1716.6595 | 84.88494 | 84.9922 | 0.005392214 | 30.693 | 0.03442764 | 0.001377377 | 0.0005405557 | 0.00137643 | -0.0005407018 | -0.0008357278 | 0.6469832 | -3.159477e-07 | 1952.4793 | 95.26911 | 95.40033 | 0.005169206 | 30.7 | 0.03415489 | 0.001365967 | 0.0004520905 | 0.001365035 | -0.0004521927 | -0.0009128425 | 0.4953678 | 1.85629e-05 | 1839.008 | 92.17917 | 92.30508 | 0.006776304 | 30.703 | 0.03909111 | 0.00156513 | 0.0004984942 | 0.001563906 | -0.0004986185 | -0.001065288 | 0.46806 | 3.269999e-05 | 2044.8774 | 102.6215 | 102.7822 | 0.007346315
30.82 | 0.04768753 | 0.001910621 | 0.0006424222 | 0.001908798 | -0.0006426286 | -0.00126617 | 0.5075376 | 8.464283e-05 | 2358.5447 | 117.9454 | 118.1707 | 0.007759422 | 30.803 | 0.03137779 | 0.001260094 | 0.0004047661 | 0.001259301 | -0.000404848 | -0.0008544526 | 0.4738098 | 3.32663e-05 | 1719.0911 | 85.00517 | 85.11229 | 0.004945777 | 30.803 | 0.03458595 | 0.001383711 | 0.000530723 | 0.001382755 | -0.0005308639 | -0.0008518907 | 0.6231597 | 8.857849e-06 | 1948.4268 | 95.07138 | 95.20293 | 0.006043484 | 30.805 | 0.03411484 | 0.001364365 | 0.0003804517 | 0.001363436 | -0.0003805241 | -0.0009829115 | 0.3871397 | 1.340482e-05 | 1843.871 | 92.42293 | 92.54902 | 0.006299557 | 30.8 | 0.03930283 | 0.001573607 | 0.0005203462 | 0.00157237 | -0.0005204816 | -0.001051888 | 0.4948071 | 4.115041e-05 | 2044.8774 | 102.6215 | 102.783 | 0.008214872
30.906 | 0.0474205 | 0.001899922 | 0.0006081744 | 0.00189812 | -0.0006083594 | -0.00128976 | 0.471684 | 7.022289e-05 | 2363.4078 | 118.1886 | 118.4131 | 0.00605366 | 30.91 | 0.03162384 | 0.001269975 | 0.0003850137 | 0.001269169 | -0.0003850879 | -0.0008840813 | 0.4355797 | 3.560805e-05 | 1729.6277 | 85.52619 | 85.6348 | 0.005145701 | 30.9 | 0.03484726 | 0.001394165 | 0.000553506 | 0.001393194 | -0.0005536592 | -0.0008395352 | 0.659483 | 6.709866e-06 | 1966.258 | 95.94143 | 96.07519 | 0.005838053 | 30.9 | 0.03390312 | 0.001355898 | 0.0004019912 | 0.00135498 | -0.000402072 | -0.0009529078 | 0.4219422 | -9.73781e-07 | 1851.9761 | 92.82919 | 92.95506 | 0.004965913 | 30.907 | 0.03925705 | 0.001571774 | 0.0005504026 | 0.00157054 | -0.0005505541 | -0.001019986 | 0.5397665 | 3.507494e-05 | 2050.551 | 102.9063 | 103.068 | 0.007589551
30.999 | 0.0477562 | 0.001913372 | 0.0005714014 | 0.001911544 | -0.0005715648 | -0.001339979 | 0.4265475 | 7.735375e-05 | 2371.5129 | 118.5939 | 118.8208 | 0.006899501 | 31.01 | 0.03156853 | 0.001267754 | 0.0003836028 | 0.001266951 | -0.0003836764 | -0.0008832743 | 0.4343797 | 2.587777e-05 | 1740.1643 | 86.0472 | 86.15628 | 0.004309913 | 31.006 | 0.03493118 | 0.001397523 | 0.000533441 | 0.001396547 | -0.0005335833 | -0.0008629641 | 0.6183146 | 5.485983e-06 | 1972.7421 | 96.25781 | 96.39234 | 0.005720274 | 31 | 0.03429031 | 0.001371383 | 0.00042736 | 0.001370444 | -0.0004274513 | -0.0009429925 | 0.4532924 | 1.268897e-05 | 1854.4076 | 92.95107 | 93.07854 | 0.006236779 | 31 | 0.03949165 | 0.001581167 | 0.0005492982 | 0.001579918 | -0.0005494491 | -0.001030469 | 0.5332029 | 4.322502e-05 | 2052.172 | 102.9876 | 103.1505 | 0.008429899
31.101 | 0.04811478 | 0.001927739 | 0.0005635892 | 0.001925883 | -0.000563748 | -0.001362135 | 0.4138708 | 8.289034e-05 | 2382.86 | 119.1613 | 119.391 | 0.007558941 | 31.113 | 0.03180504 | 0.001277252 | 0.0004052364 | 0.001276437 | -0.0004053185 | -0.0008711182 | 0.4652853 | 3.246159e-05 | 1744.2169 | 86.24759 | 86.35775 | 0.004877813 | 31.103 | 0.03493881 | 0.001397828 | 0.0005911578 | 0.001396852 | -0.0005913326 | -0.0008055195 | 0.7341009 | 2.361272e-06 | 1977.6051 | 96.4951 | 96.62998 | 0.005418704 | 31.1 | 0.03448105 | 0.001379011 | 0.0003818877 | 0.001378061 | -0.0003819606 | -0.0009961009 | 0.3834557 | 1.020774e-05 | 1868.1863 | 93.64172 | 93.77085 | 0.00600497 | 31.107 | 0.03987694 | 0.001596593 | 0.0005414883 | 0.00159532 | -0.0005416349 | -0.001053685 | 0.5140389 | 4.949886e-05 | 2064.3297 | 103.5977 | 103.7631 | 0.00907897
31.2 | 0.04814911 | 0.001929114 | 0.0005308407 | 0.001927256 | -0.0005309817 | -0.001396274 | 0.3802846 | 8.426073e-05 | 2382.86 | 119.1613 | 119.3912 | 0.007722553 | 31.211 | 0.03171921 | 0.001273805 | 0.0003673777 | 0.001272994 | -0.0003674452 | -0.000905549 | 0.4057707 | 2.4399e-05 | 1750.701 | 86.56821 | 86.67848 | 0.004180253 | 31.201 | 0.035429 | 0.00141744 | 0.0005699737 | 0.001416436 | -0.0005701362 | -0.0008462998 | 0.6736811 | 1.334466e-05 | 1989.7628 | 97.08832 | 97.22594 | 0.006483302 | 31.2 | 0.03443718 | 0.001377257 | 0.0004044643 | 0.001376309 | -0.0004045461 | -0.0009717633 | 0.416301 | 4.303955e-06 | 1873.8599 | 93.9261 | 94.05546 | 0.005450527 | 31.2 | 0.03971291 | 0.001590025 | 0.0005274462 | 0.001588763 | -0.0005275853 | -0.001061177 | 0.4971698 | 3.688273e-05 | 2072.4348 | 104.0045 | 104.1699 | 0.007767315
31.305 | 0.0481472 | 0.001929038 | 0.0005842641 | 0.00192718 | -0.0005844348 | -0.001342745 | 0.4352538 | 7.916948e-05 | 2389.3441 | 119.4856 | 119.7161 | 0.007113876 | 31.313 | 0.03212929 | 0.001290273 | 0.0004064905 | 0.001289441 | -0.0004065731 | -0.0008828682 | 0.4605139 | 3.793532e-05 | 1754.7535 | 86.7686 | 86.88056 | 0.005354929 | 31.3 | 0.03569222 | 0.00142797 | 0.0005600611 | 0.001426952 | -0.000560218 | -0.0008667337 | 0.6463554 | 2.15595e-05 | 1993.0048 | 97.24651 | 97.38538 | 0.007282652 | 31.301 | 0.03454399 | 0.001381529 | 0.0004331836 | 0.001380575 | -0.0004332775 | -0.0009472978 | 0.4573826 | 8.492261e-07 | 1884.3965 | 94.45424 | 94.58473 | 0.005124677 | 31.304 | 0.03981209 | 0.001593996 | 0.0005399105 | 0.001592727 | -0.0005400563 | -0.001052671 | 0.5130343 | 2.991666e-05 | 2087.0239 | 104.7366 | 104.9036 | 0.007039105
31.407 | 0.0486145 | 0.001947761 | 0.0005361278 | 0.001945866 | -0.0005362715 | -0.001409595 | 0.3804438 | 8.528351e-05 | 2405.5543 | 120.2962 | 120.5305 | 0.007848314 | 31.411 | 0.03244972 | 0.001303141 | 0.0003771755 | 0.001302293 | -0.0003772466 | -0.0009250464 | 0.4078138 | 4.383406e-05 | 1764.4796 | 87.24953 | 87.36323 | 0.005868838 | 31.399 | 0.03567123 | 0.001427131 | 0.0005774081 | 0.001426113 | -0.0005775749 | -0.0008485385 | 0.6806702 | 1.786467e-05 | 1997.0574 | 97.44425 | 97.58332 | 0.006922464 | 31.388 | 0.03508377 | 0.001403116 | 0.0004385286 | 0.001402133 | -0.0004386248 | -0.000963508 | 0.4552373 | 2.119016e-05 | 1886.0175 | 94.53549 | 94.66814 | 0.007049467 | 31.4 | 0.04005813 | 0.001603848 | 0.0005646814 | 0.001602563 | -0.0005648409 | -0.001037722 | 0.5443085 | 3.912974e-05 | 2087.8345 | 104.7773 | 104.9454 | 0.008005783
31.509 | 0.04916763 | 0.001969922 | 0.0005713225 | 0.001967984 | -0.0005714858 | -0.001396499 | 0.4092276 | 9.294176e-05 | 2424.196 | 121.2284 | 121.4672 | 0.008774953 | 31.507 | 0.03207397 | 0.001288052 | 0.0004007686 | 0.001287223 | -0.0004008489 | -0.000886374 | 0.4522345 | 2.242424e-05 | 1773.3952 | 87.69039 | 87.80334 | 0.003993696 | 31.5 | 0.03565979 | 0.001426673 | 0.0005999513 | 0.001425656 | -0.0006001313 | -0.0008255249 | 0.7269694 | 1.22643e-05 | 2004.3519 | 97.80018 | 97.93971 | 0.006374964 | 31.5 | 0.03500366 | 0.001399913 | 0.0004185048 | 0.001398934 | -0.0004185924 | -0.0009803411 | 0.4269865 | 7.313131e-06 | 1900.6067 | 95.26677 | 95.40013 | 0.005730675 | 31.508 | 0.03985214 | 0.0015956 | 0.0005363605 | 0.001594328 | -0.0005365044 | -0.001057824 | 0.5071774 | 2.72667e-05 | 2092.6975 | 105.0214 | 105.1889 | 0.006759367
31.605 | 0.04896545 | 0.001961822 | 0.0005923131 | 0.0019599 | -0.0005924886 | -0.001367411 | 0.4332921 | 8.863383e-05 | 2419.3329 | 120.9852 | 121.2226 | 0.008252208 | 31.6 | 0.03225708 | 0.001295405 | 0.0003690237 | 0.001294567 | -0.0003690918 | -0.0009254749 | 0.3988134 | 2.51343e-05 | 1779.8793 | 88.01101 | 88.12502 | 0.004232083 | 31.6 | 0.03583527 | 0.001433693 | 0.0005816449 | 0.001432667 | -0.0005818142 | -0.0008508525 | 0.6838014 | 8.977093e-06 | 2018.9411 | 98.51204 | 98.65328 | 0.006051843 | 31.604 | 0.0350647 | 0.001402354 | 0.0004429163 | 0.001401371 | -0.0004430144 | -0.0009583567 | 0.4622646 | 1.034077e-05 | 1899.7962 | 95.22614 | 95.35968 | 0.006019451 | 31.604 | 0.04023171 | 0.001610797 | 0.0005262629 | 0.001609501 | -0.0005264014 | -0.0010831 | 0.4860138 | 3.209759e-05 | 2106.4762 | 105.7129 | 105.8831 | 0.0072692
31.709 | 0.04953003 | 0.001984442 | 0.0005750314 | 0.001982475 | -0.0005751968 | -0.001407278 | 0.4087299 | 0.0001005094 | 2433.1116 | 121.6743 | 121.9157 | 0.009695916 | 31.708 | 0.03253365 | 0.001306512 | 0.000388149 | 0.001305659 | -0.0003882243 | -0.0009174345 | 0.423163 | 3.158768e-05 | 1786.3634 | 88.33164 | 88.44704 | 0.004801827 | 31.7 | 0.03606033 | 0.001442698 | 0.0005742105 | 0.001441658 | -0.0005743754 | -0.0008672827 | 0.6622701 | 2.081345e-05 | 2014.8886 | 98.31431 | 98.45614 | 0.007218371 | 31.701 | 0.03569221 | 0.00142745 | 0.0004099688 | 0.001426432 | -0.0004100529 | -0.001016379 | 0.4034447 | 2.64649e-05 | 1911.9538 | 95.83553 | 95.97234 | 0.007561982 | 31.708 | 0.04066849 | 0.001628285 | 0.0005004664 | 0.001626961 | -0.0005005917 | -0.001126369 | 0.4444296 | 4.952968e-05 | 2106.4762 | 105.7129 | 105.885 | 0.009114981
31.801 | 0.04924011 | 0.001972826 | 0.0005774776 | 0.001970882 | -0.0005776444 | -0.001393238 | 0.4146057 | 8.266944e-05 | 2441.2167 | 122.0796 | 122.3204 | 0.007517329 | 31.808 | 0.03303528 | 0.001326657 | 0.0003821135615 | 0.001325777 | -0.0003821866 | -0.0009435907 | 0.4050343 | 4.647777e-05 | 1793.658 | 88.69234 | 88.81 | 0.006121514 | 31.8 | 0.03628159 | 0.00145155 | 0.0005822045 | 0.001450497 | -0.000582374 | -0.0008681232 | 0.6708426 | 2.335288e-05 | 2023.8042 | 98.74933 | 98.89267 | 0.007468948 | 31.801 | 0.03564835 | 0.001425695 | 0.0004838414 | 0.00142468 | -0.0004839585 | -0.0009407217 | 0.5144545 | 2.234144e-05 | 1915.1959 | 95.99804 | 96.13491 | 0.007165909 | 31.801 | 0.04081535 | 0.001634165 | 0.0005698091 | 0.001632831 | -0.0005699715 | -0.00106286 | 0.5362622 | 5.357015e-05 | 2108.9077 | 105.8349 | 106.0078 | 0.009543054
31.907 | 0.04954147 | 0.0019849 | 0.0006224575 | 0.001982933 | -0.0006226513 | -0.001360282 | 0.4577371 | 9.281625e-05 | 2443.6482 | 122.2012 | 122.4437 | 0.008759117 | 31.911 | 0.03317451 | 0.001332248 | 0.0003718455 | 0.001331361 | -0.0003719146 | -0.0009594468 | 0.3876345 | 4.974242e-05 | 1796.9 | 88.85265 | 88.97102 | 0.006411711 | 31.887 | 0.03627014 | 0.001451092 | 0.0005870808 | 0.00145004 | -0.0005872532 | -0.0008627868 | 0.680647 | 1.546615e-05 | 2034.3408 | 99.26346 | 99.4075 | 0.006686978 | 31.901 | 0.03569221 | 0.00142745 | 0.0004122823 | 0.001426432 | -0.0004123673 | -0.001014065 | 0.4066479 | 1.637588e-05 | 1925.7325 | 96.52618 | 96.66397 | 0.006590833 | 31.901 | 0.04096031 | 0.001639969 | 0.0005674424 | 0.001638626 | -0.0005676035 | -0.001071022 | 0.5299643 | 4.903712e-05 | 2122.6864 | 106.5264 | 106.7011 | 0.009060946
32.001 | 0.04924202 | 0.001972902 | 0.0006689366 | 0.001970959 | -0.0006691604 | -0.001301798 | 0.5140277 | 7.773024e-05 | 2447.7008 | 122.4039 | 122.6453 | 0.006910409 | 32.007 | 0.03332329 | 0.001338223 | 0.0004262428 | 0.001337328 | -0.0004263337 | -0.0009109944 | 0.4679872 | 4.760812e-05 | 1808.2471 | 89.41374 | 89.53339 | 0.006221219 | 32.005 | 0.03646851 | 0.001459028 | 0.0005945153 | 0.001457965 | -0.0005946921 | -0.0008632726 | 0.688881 | 2.109319e-05 | 2037.5828 | 99.42165 | 99.5667 | 0.007246796 | 32.004 | 0.03573418 | 0.001429128 | 0.0004279184 | 0.001428108 | -0.00042801 | -0.001000098 | 0.427968 | 1.15212e-05 | 1934.6481 | 96.97307 | 97.11166 | 0.006120473 | 32.001 | 0.04096222 | 0.001640045 | 0.0005485882 | 0.001638702 | -0.0005487387 | -0.001089963 | 0.503447 | 4.911325e-05 | 2122.6864 | 106.5264 | 106.7011 | 0.009069068
32.105 | 0.04959678 | 0.001987116 | 0.0006181962 | 0.001985144 | -0.0006183874 | -0.001366757 | 0.4524486 | 7.935082e-05 | 2463.911 | 123.2145 | 123.4593 | 0.007109825 | 32.111 | 0.03344727 | 0.001343201 | 0.0003854056 | 0.0013423 | -0.0003854799 | -0.0009568203 | 0.402876 | 4.91053e-05 | 1813.1102 | 89.65421 | 89.77463 | 0.006355447 | 32.101 | 0.03648758 | 0.001459791 | 0.0005901186 | 0.001458727 | -0.0005902928 | -0.0008684339 | 0.679721 | 1.442376e-05 | 2048.1195 | 99.93577 | 100.0817 | 0.006581026 | 32.102 | 0.03600693 | 0.001440036 | 0.0003905832 | 0.001439 | -0.0003906595 | -0.001048341 | 0.3726455 | 2.536561e-05 | 1930.5956 | 96.76994 | 96.9093 | 0.007463526 | 32.107 | 0.04115295 | 0.001647682 | 0.0005716236 | 0.001646326 | -0.000571787 | -0.001074539 | 0.5321231 | 4.579997e-05 | 2137.2755 | 107.2585 | 107.4352 | 0.008714322
32.228 | 0.04973984 | 0.001992848 | 0.0006070696 | 0.001990865 | -0.000607254 | -0.001383611 | 0.4388908 | 7.252174e-05 | 2480.1212 | 124.0251 | 124.2723 | 0.006263936 | 32.208 | 0.0337162 | 0.001354002 | 0.0004249887 | 0.001353086 | -0.000425079 | -0.0009280067 | 0.458056 | 5.814261e-05 | 1815.5417 | 89.77444 | 89.89599 | 0.007167317 | 32.188 | 0.03654861 | 0.001462233 | 0.0006077854 | 0.001461165 | -0.0006079701 | -0.0008531947 | 0.7125807 | 1.171443e-05 | 2055.4141 | 100.2917 | 100.4384 | 0.006309389 | 32.189 | 0.03605652 | 0.00144202 | 0.0003730325 | 0.001440981 | -0.0003731021 | -0.001067879 | 0.3493862 | 1.666076e-05 | 1945.1847 | 97.50121 | 97.64181 | 0.006616757 | 32.205 | 0.0416832 | 0.001668912 | 0.0005429871 | 0.001667521 | -0.0005431346 | -0.001124386 | 0.4830499 | 6.028409e-05 | 2146.1912 | 107.7059 | 107.8857 | 0.01027369
32.308 | 0.05000305 | 0.002003393 | 0.0005361278 | 0.002001389 | -0.0005362715 | -0.001465118 | 0.3660262 | 9.117614e-05 | 2469.5846 | 123.4982 | 123.7456 | 0.008577248 | 32.311 | 0.03338242 | 0.001340597 | 0.0003806243 | 0.001339699 | -0.0003806968 | -0.0009590026 | 0.3969716 | 3.899265e-05 | 1823.6468 | 90.17522 | 90.29611 | 0.005441981 | 32.303 | 0.03688049 | 0.001475511 | 0.0005837234 | 0.001474423 | -0.0005838938 | -0.0008905295 | 0.6556704 | 2.20958e-05 | 2059.4666 | 100.4894 | 100.6377 | 0.007353111 | 32.296 | 0.03673935 | 0.001469328 | 0.0003444727 | 0.00146825 | -0.0003445321 | -0.001123718 | 0.3066001 | 3.73625e-05 | 1954.1003 | 97.9481 | 98.09202 | 0.008642772 | 32.302 | 0.04162025 | 0.001666392 | 0.000532495 | 0.001665005 | -0.0005326369 | -0.001132368 | 0.4703744 | 4.927459e-05 | 2157.5383 | 108.2754 | 108.4558 | 0.009082783
32.402 | 0.05006409 | 0.002005839 | 0.0005837906 | 0.00200383 | -0.0005839611 | -0.001419869 | 0.4112782 | 9.235816e-05 | 2471.2056 | 123.5793 | 123.8272 | 0.008723566 | 32.409 | 0.03388977 | 0.001360972 | 0.0003878355 | 0.001360047 | -0.0003879107 | -0.0009721359 | 0.3990293 | 5.411054e-05 | 1830.9414 | 90.53592 | 90.65914 | 0.006809812 | 32.398 | 0.03706932 | 0.001483065309 | 0.0005646177 | 0.001481967 | -0.0005647771 | -0.0009171895 | 0.6157693 | 2.334093e-05 | 2068.3822 | 100.9245 | 101.0741 | 0.00747869 | 32.389 | 0.03653335 | 0.00146109 | 0.0004618232 | 0.001460024 | -0.0004619299 | -0.0009980937 | 0.4628121 | 2.321294e-05 | 1962.2054 | 98.35437 | 98.49807 | 0.007251941 | 32.405 | 0.04186249 | 0.00167609 | 0.0005657069 | 0.001674687 | -0.000565867 | -0.00110882 | 0.5103325 | 5.529943e-05 | 2162.4014 | 108.5194 | 108.7013 | 0.009736951
32.501 | 0.05033111 | 0.002016537 | 0.0006073853001 | 0.002014507 | -0.0006075698 | -0.001406937 | 0.4318387 | 8.922231e-05 | 2489.0368 | 124.471 | 124.722 | 0.00833386 | 32.515 | 0.03383446 | 0.001358751 | 0.000328265 | 0.001357828 | -0.0003283188 | -0.00102951 | 0.318908 | 5.073894e-05 | 1832.5624 | 90.61607 | 90.7392 | 0.00650401 | 32.504 | 0.03719139 | 0.001487949 | 0.0005838033 | 0.001486843 | -0.0005839738 | -0.0009028693 | 0.6467977 | 2.36377e-05 | 2074.8663 | 101.2409 | 101.3915 | 0.007508732 | 32.504 | 0.0363369 | 0.001453233 | 0.0004375713 | 0.001452178 | -0.0004376671 | -0.001014511 | 0.4314069 | 1.419175e-05 | 1963.8265 | 98.43562 | 98.57867 | 0.006363007 | 32.505 | 0.04180908 | 0.001673952 | 0.0005525326 | 0.001672552 | -0.0005526853 | -0.001119867 | 0.4935276 | 5.01333e-05 | 2166.4539 | 108.7228 | 108.9048 | 0.009174861
32.596 | 0.05082512 | 0.00203633 | 0.0005142692 | 0.002034259 | -0.0005144014 | -0.001519858 | 0.3384537 | 9.200914e-05 | 2510.9206 | 125.5653 | 125.821 | 0.00868297 | 32.612 | 0.0341835 | 0.001372768 | 0.0003843083 | 0.001371826 | -0.0003843821 | -0.0009874443 | 0.3892697 | 5.662515e-05 | 1843.9096 | 91.17717 | 91.30233 | 0.007039778 | 32.601 | 0.03751373 | 0.001500845 | 0.0005488694 | 0.00149972 | -0.0005490201 | -0.0009507 | 0.5774904 | 3.020847e-05 | 2083.7819 | 101.6759 | 101.8285 | 0.008176388 | 32.602 | 0.03639793 | 0.001455674 | 0.0004331836 | 0.001454616 | -0.0004332775 | -0.001021338 | 0.4242253 | 8.316905e-06 | 1975.1736 | 99.00439 | 99.14851 | 0.005782199 | 32.602 | 0.0415287 | 0.001662726 | 0.0005463793 | 0.001661345 | -0.0005465286 | -0.001114817 | 0.4902408 | 3.530251e-05 | 2171.317 | 108.9669 | 109.1481 | 0.007557913
32.702 | 0.05016136 | 0.002009736 | 0.0006015458 | 0.002007719 | -0.0006017268 | -0.001405993 | 0.427973 | 8.558252e-05 | 2484.9842 | 124.2683 | 124.5181 | 0.007878552 | 32.709 | 0.03404617 | 0.001367253 | 0.000358207 | 0.001366319 | -0.0003582711 | -0.001008048 | 0.3554108 | 4.476582e-05 | 1852.8252 | 91.61802 | 91.74329 | 0.005954379 | 32.703 | 0.03770256 | 0.0015084 | 0.0005724518 | 0.001507263 | -0.0005726157 | -0.0009346478 | 0.612654 | 3.373956e-05 | 2089.4555 | 101.9527 | 102.1065 | 0.008536444 | 32.702 | 0.03674126 | 0.001469405 | 0.0004080542 | 0.001468326 | -0.0004081375 | -0.001060189 | 0.3849668 | 1.844663e-05 | 1980.0367 | 99.24815 | 99.39398 | 0.006787789 | 32.702 | 0.04207993 | 0.001684796 | 0.0005876378 | 0.001683378 | -0.0005878106 | -0.001095568 | 0.5365351 | 4.940895e-05 | 2181.8536 | 109.4956 | 109.6801 | 0.009101356
32.807 | 0.05059242 | 0.002027007 | 0.0005640626 | 0.002024955 | -0.0005642218 | -0.001460733 | 0.3862592 | 8.021538e-05 | 2514.1626 | 125.7275 | 125.9823 | 0.007206317 | 32.802 | 0.03403091 | 0.00136664 | 0.0004238129 | 0.001365707 | -0.0004239028 | -0.0009418043 | 0.4500965 | 3.837358e-05 | 1860.9303 | 92.0188 | 92.14456 | 0.005366651 | 32.795 | 0.03758049 | 0.001503516105 | 0.0005261664 | 0.001502387 | -0.0005263049 | -0.0009760821 | 0.5392015 | 2.201123e-05 | 2099.1816 | 102.4273 | 102.5813 | 0.007336122 | 32.805 | 0.03729057 | 0.001491374 | 0.0003892271 | 0.001490263 | -0.0003893028 | -0.00110096 | 0.3536031 | 3.441624e-05 | 1988.1418 | 99.65441 | 99.80303 | 0.008378338 | 32.805 | 0.04223442 | 0.001690982 | 0.0005504026 | 0.001689554 | -0.0005505541 | -0.001139 | 0.4833664 | 5.193229e-05 | 2186.7166 | 109.7397 | 109.9253 | 0.009378425
32.906 | 0.05038071 | 0.002018524 | 0.0005677715 | 0.00201649 | -0.0005679327 | -0.001448557 | 0.3920679 | 6.737791e-05 | 2519.8362 | 126.0112 | 126.2655 | 0.005587205 | 32.9 | 0.0343647 | 0.001380045 | 0.0004206777 | 0.001379093 | -0.0004207662 | -0.000958327 | 0.4390633 | 4.711691e-05 | 1867.4144 | 92.33943 | 92.46686 | 0.00617371 | 32.895 | 0.03744316 | 0.001498022 | 0.0005327215 | 0.001496901 | -0.0005328635 | -0.0009640375 | 0.5527414 | 1.424707e-05 | 2102.4236 | 102.5855 | 102.7392 | 0.006539051 | 32.903 | 0.03717232 | 0.001486644 | 0.0004293544 | 0.00148554 | -0.0004294466 | -0.001056094 | 0.4066368 | 2.495267e-05 | 1994.6258 | 99.97942 | 100.1281 | 0.007432308 | 32.905 | 0.04242516 | 0.001698618 | 0.0005707557 | 0.001697177 | -0.0005709187 | -0.001126259 | 0.5069161 | 5.286652e-05 | 2195.6323 | 110.1871 | 110.3743 | 0.009481331
33.007 | 0.05066872 | 0.002030064 | 0.0005248434 | 0.002028006 | -0.0005249812 | -0.001503025 | 0.3492831 | 6.633261e-05 | 2536.0464 | 126.8218 | 127.0793 | 0.005454795 | 33.003 | 0.03473091 | 0.001394751 | 0.0004233427 | 0.001393779 | -0.0004234323 | -0.0009703471 | 0.436372 | 5.715867e-05 | 1873.8984 | 92.66005 | 92.78928 | 0.007103859 | 32.999 | 0.03779602 | 0.001512139 | 0.0005129763 | 0.001510997 | -0.0005131079 | -0.0009978889 | 0.5141934 | 2.089135e-05 | 2112.9603 | 103.0996 | 103.2555 | 0.007223394 | 32.996 | 0.03719139 | 0.001487407 | 0.0004588715 | 0.001486302 | -0.0004589768 | -0.001027325 | 0.4467688 | 2.096524e-05 | 2001.1099 | 100.3044 | 100.4536 | 0.007032405 | 32.997 | 0.04260826 | 0.00170595 | 0.0005251584 | 0.001704496 | -0.0005252964 | -0.0011792 | 0.4454685 | 5.410328e-05 | 2203.7373 | 110.5939 | 110.7825 | 0.00961809
33.114 | 0.05051422 | 0.002023874 | 0.0005830015 | 0.002021828 | -0.0005831715 | -0.001438657 | 0.4053583 | 4.449379e-05 | 2556.3091 | 127.8351 | 128.0938 | 0.002668455 | 33.099 | 0.03479957 | 0.001397509 | 0.0003607936 | 0.001396533 | -0.0003608587 | -0.001035674 | 0.3484288 | 5.759602e-05 | 1877.1405 | 92.82036 | 92.95008 | 0.007144476 | 33.099 | 0.03800201 | 0.00152038 | 0.0005324018 | 0.001519226 | -0.0005325436 | -0.0009866822 | 0.5397316 | 2.567848e-05 | 2117.8233 | 103.3369 | 103.494 | 0.007718263 | 33.102 | 0.03738976 | 0.00149534 | 0.0004310297 | 0.001494223 | -0.0004311226 | -0.001063101 | 0.4055332 | 2.115944e-05 | 2011.6465 | 100.8326 | 100.9834 | 0.007051965 | 33.103 | 0.04270744 | 0.001709921 | 0.000560737 | 0.00170846 | -0.0005608943 | -0.001147566 | 0.4887686 | 5.138396e-05 | 2212.653 | 111.0413 | 111.2312 | 0.009316227
33.206 | 0.05139351 | 0.002059103 | 0.0004757601 | 0.002056986 | -0.0004758734 | -0.001581112 | 0.3009738 | 9.086694e-05 | 2541.7199 | 127.1055 | 127.3673 | 0.008591723 | 33.21 | 0.03500557 | 0.001405781 | 0.0003513877 | 0.001404794 | -0.0003514495 | -0.001053344 | 0.3336511 | 5.890831e-05 | 1886.8666 | 93.30129 | 93.43246 | 0.00726677 | 33.202 | 0.03809547 | 0.00152412 | 0.0005423943 | 0.001522959 | -0.0005425414 | -0.0009804178 | 0.5533778 | 2.311881e-05 | 2126.7389 | 103.7719 | 103.9301 | 0.007452794 | 33.19 | 0.03735161 | 0.001493815 | 0.0004232116 | 0.0014927 | -0.0004233012 | -0.001069399 | 0.395831 | 1.607725e-05 | 2016.5096 | 101.0763 | 101.2273 | 0.006538128 | 33.204 | 0.04284287 | 0.001715343 | 0.0005519804 | 0.001713873 | -0.0005521328 | -0.00116174 | 0.4752635 | 5.071774e-05 | 2220.7581 | 111.4481 | 111.6392 | 0.009241987
33.302 | 0.05125046 | 0.002053371 | 0.0005081141 | 0.002051266 | -0.0005082432 | -0.001543023 | 0.3293815 | 6.634987e-05 | 2566.0352 | 128.3215 | 128.585 | 0.005454124 | 33.3 | 0.0351963 | 0.001413441 | 0.0004263212 | 0.001412443 | -0.0004264121 | -0.0009860306 | 0.4324532 | 5.845305e-05 | 1898.2137 | 93.86238 | 93.99505 | 0.007224105 | 33.299 | 0.03821755 | 0.001529003 | 0.0005209703 | 0.001527836 | -0.0005211061 | -0.00100673 | 0.5176227 | 2.455829e-05 | 2131.602 | 104.0092 | 104.1682 | 0.007602571 | 33.302 | 0.03768921 | 0.001507316 | 0.0004189037 | 0.001506182 | -0.0004189915 | -0.00108719 | 0.3853894 | 2.419718e-05 | 2023.8042 | 101.442 | 101.5949 | 0.007361579 | 33.304 | 0.0427227 | 0.001710532 | 0.0005429871 | 0.00170907 | -0.0005431346 | -0.001165936 | 0.4658358 | 3.985288e-05 | 2228.8632 | 111.8548 | 112.0461 | 0.008026831
33.403 | 0.0515213 | 0.002064223 | 0.0004834146 | 0.002062095 | -0.0004835315 | -0.001578564 | 0.306311 | 9.283145e-05 | 2545.7725 | 127.3082 | 127.571 | 0.008845831 | 33.412 | 0.035532 | 0.001426922 | 0.0004430166 | 0.001425905 | -0.0004431147 | -0.00098279 | 0.4508743 | 6.438093e-05 | 1908.7504 | 94.3834 | 94.51808 | 0.007782847 | 33.399 | 0.03835678 | 0.001534574 | 0.0005021044 | 0.001533398 | -0.0005022305 | -0.001031167 | 0.4870506 | 2.553905e-05 | 2138.0861 | 104.3256 | 104.4857 | 0.007704891 | 33.404 | 0.0381012 | 0.001523793 | 0.0003848394 | 0.001522633 | -0.0003849134 | -0.00113772 | 0.33832 | 3.646996e-05 | 2029.4777 | 101.7263 | 101.8814 | 0.008610188 | 33.403 | 0.04321098 | 0.001730081 | 0.0005900834 | 0.001728587 | -0.0005902575 | -0.001138329 | 0.5185298 | 5.569456e-05 | 2233.7262 | 112.0989 | 112.2928 | 0.009803784
33.504 | 0.05179978 | 0.00207538 | 0.0005480435 | 0.002073229 | -0.0005481937 | -0.001525036 | 0.3594629 | 7.573006e-05 | 2582.2454 | 129.1321 | 129.4001 | 0.00664855 | 33.51 | 0.03571892 | 0.001434428 | 0.0003507607 | 0.0014334 | -0.0003508222 | -0.001082578 | 0.3240618 | 6.435058e-05 | 1919.287 | 94.90441 | 95.04054 | 0.007779971 | 33.496 | 0.03843689 | 0.001537779 | 0.0005156143 | 0.001536598 | -0.0005157473 | -0.00102085 | 0.5052134 | 2.416156e-05 | 2144.5701 | 104.642 | 104.8029 | 0.007560744 | 33.5 | 0.03781128 | 0.001512198 | 0.0003692831 | 0.001511056 | -0.0003693513 | -0.001141705 | 0.3235085 | 2.253588e-05 | 2032.7198 | 101.8889 | 102.0429 | 0.00718944 | 33.503 | 0.04308128 | 0.001724888 | 0.0005967889 | 0.001723403 | -0.000596967 | -0.001126436 | 0.5299611 | 4.748418e-05 | 2237.7788 | 112.3022 | 112.4959 | 0.008880983
33.604 | 0.0514946 | 0.002063153 | 0.0005604327 | 0.002061027 | -0.0005605898 | -0.001500438 | 0.3736175 | 6.856831e-05 | 2575.7613 | 128.8079 | 129.0736 | 0.005722987 | 33.612 | 0.03586197 | 0.001440173015 | 0.0003963008 | 0.001439137 | -0.0003963793 | -0.001042758 | 0.380126 | 7.297001e-05 | 1915.2344 | 94.70402 | 94.84041 | 0.008598304 | 33.601 | 0.03877258 | 0.001551209 | 0.0005075404 | 0.001550007 | -0.0005076692 | -0.001042338 | 0.4870485 | 3.354964e-05 | 2150.2437 | 104.9188 | 105.0816 | 0.00854595 | 33.591 | 0.03823471 | 0.001529133 | 0.0004325454 | 0.001527965 | -0.000432639 | -0.001095326 | 0.3949865 | 3.170359e-05 | 2043.2564 | 102.417 | 102.5736 | 0.008127373 | 33.6 | 0.04331398 | 0.001734205 | 0.0005873223 | 0.001732703 | -0.0005874948 | -0.001145208 | 0.5130026 | 5.43412e-05 | 2241.0208 | 112.4649 | 112.66 | 0.009652933
33.704 | 0.05195999 | 0.002081799 | 0.0005700599 | 0.002079635 | -0.0005702225 | -0.001509413 | 0.3777777 | 7.710728e-05 | 2588.7295 | 129.4564 | 129.7259 | 0.006827927 | 33.71 | 0.03557396 | 0.001428607 | 0.0003939493 | 0.001427587 | -0.0003940269 | -0.001033561 | 0.3812326 | 5.160781e-05 | 1929.0131 | 95.38534 | 95.52161 | 0.006565028 | 33.703 | 0.03869438 | 0.001548081 | 0.0005112176 | 0.001546884 | -0.0005113483 | -0.001035535 | 0.493801 | 2.357125e-05 | 2159.9698 | 105.3934 | 105.5565 | 0.007495036 | 33.691 | 0.03840256 | 0.001535846 | 0.0004589513 | 0.001534667 | -0.0004590566 | -0.001075611 | 0.4267869 | 3.542833e-05 | 2047.309 | 102.6201 | 102.7777 | 0.008509812 | 33.706 | 0.04353714 | 0.00174314 | 0.0005662591 | 0.001741623 | -0.0005664195 | -0.001175203 | 0.4819759 | 5.596139e-05 | 2250.7469 | 112.953 | 113.1499 | 0.00983586
33.807 | 0.05234528 | 0.002097236 | 0.0005081141 | 0.00209504 | -0.0005082432 | -0.001586796 | 0.3202951 | 8.621107e-05 | 2596.8346 | 129.8617 | 130.134 | 0.008010782 | 33.81 | 0.03588676 | 0.001441169 | 0.0004309457 | 0.001440131 | -0.0004310386 | -0.001009093 | 0.4271546 | 6.124363e-05 | 1933.0656 | 95.58573 | 95.72349 | 0.00748643 | 33.804 | 0.03880501 | 0.001552506 | 0.0004882748 | 0.001551303 | -0.000488394 | -0.001062909 | 0.4594883 | 1.769451e-05 | 2174.559 | 106.1053 | 106.27 | 0.006872611 | 33.799 | 0.03863716 | 0.001545228 | 0.0003914608 | 0.001544036 | -0.0003915374 | -0.001152498 | 0.3397293 | 3.706646e-05 | 2057.8456 | 103.1483 | 103.3077 | 0.00867861 | 33.807 | 0.04363251 | 0.001746958 | 0.0005715446 | 0.001745434 | -0.000571708 | -0.001173726 | 0.4870881 | 5.612446e-05 | 2255.61 | 113.1971 | 113.3948 | 0.009854332
33.903 | 0.05280876 | 0.002115805 | 0.0005576707 | 0.00211357 | -0.0005578263 | -0.001555744 | 0.3585592 | 0.0001015695 | 2600.8871 | 130.0643 | 130.3395 | 0.01001102 | 33.912 | 0.0359745 | 0.001444692 | 0.0003934006 | 0.00144365 | -0.000393478 | -0.001050172 | 0.3746797 | 5.724122e-05 | 1943.6023 | 96.10675 | 96.24559 | 0.00710226 | 33.899 | 0.03891564 | 0.001556932 | 0.0004813999 | 0.001555722 | -0.0004815158 | -0.001074206 | 0.4482528 | 2.210686e-05 | 2174.559 | 106.1053 | 106.2704 | 0.007341512 | 33.897 | 0.0379467 | 0.001517614 | 0.0004164307 | 0.001516464 | -0.0004165174 | -0.001099947 | 0.3786706 | 9.536402e-06 | 2057.8456 | 103.1483 | 103.3048 | 0.005834583 | 33.907 | 0.04383659 | 0.00175513 | 0.0005946589 | 0.001753591 | -0.0005948358 | -0.001158755 | 0.5133403 | 5.516224e-05 | 2267.7676 | 113.8072 | 114.007 | 0.009744927
34.003 | 0.05277062 | 0.002114277 | 0.000496514 | 0.002112045 | -0.0004966373 | -0.001615408 | 0.3074377 | 9.628549e-05 | 2605.7502 | 130.3075 | 130.583 | 0.009321657 | 34.01 | 0.03596497 | 0.001444309 | 0.0004631608 | 0.001443267 | -0.0004632681 | -0.0009799991 | 0.472723 | 5.339043e-05 | 1948.4653 | 96.34721 | 96.48637 | 0.006731174 | 34.003 | 0.03902817 | 0.001561435 | 0.0004701283 | 0.001560217 | -0.0004702389 | -0.001089978 | 0.4314205 | 2.145064e-05 | 2181.8536 | 106.4612 | 106.6274 | 0.007271658 | 33.998 | 0.03823089 | 0.00152898 | 0.000415952 | 0.001527813 | -0.0004160385 | -0.001111774 | 0.3742114 | 1.255848e-05 | 2069.1927 | 103.717 | 103.8756 | 0.006147641 | 34.008 | 0.04410934 | 0.00176605 | 0.0005885056 | 0.001764492 | -0.0005886788 | -0.001175813 | 0.5006567 | 6.179562e-05 | 2273.4412 | 114.0919 | 114.2934 | 0.01050213
34.143 | 0.0528717 | 0.002118327 | 0.0005484381 | 0.002116087 | -0.0005485885 | -0.001567498 | 0.3499771 | 8.527096e-05 | 2625.2024 | 131.2803 | 131.5584 | 0.007877975 | 34.111 | 0.03582573 | 0.001438718 | 0.0004761723103 | 0.001437684 | -0.0004762857 | -0.000961398 | 0.4954095 | 4.029871e-05 | 1959.002 | 96.86823 | 97.00759 | 0.00546459 | 34.097 | 0.03911018 | 0.001564716 | 0.0004834784 | 0.001563493 | -0.0004835953 | -0.001079898 | 0.4478158 | 1.900557e-05 | 2189.9587 | 106.8567 | 107.0239 | 0.007010462 | 34.098 | 0.0387764 | 0.001550797 | 0.0005152731 | 0.001549595 | -0.0005154059 | -0.00103419 | 0.498367 | 2.956003e-05 | 2075.6768 | 104.0421 | 104.2034 | 0.007916474 | 34.104 | 0.0441761 | 0.001768723 | 0.0005915822112 | 0.00176716 | -0.0005917573 | -0.001175403 | 0.5034505 | 5.778189e-05 | 2282.3568 | 114.5394 | 114.742 | 0.01004249
34.203 | 0.05282783 | 0.00211657 | 0.0005693497 | 0.002114333 | -0.0005695119 | -0.001544821 | 0.3686588 | 7.348862e-05 | 2638.1706 | 131.9288 | 132.208 | 0.006324081 | 34.211 | 0.03644752 | 0.001463688 | 0.0004372163 | 0.001462618 | -0.0004373119 | -0.001025306 | 0.4265184 | 6.115109e-05 | 1964.6755 | 97.14877 | 97.29096 | 0.007490384 | 34.201 | 0.03962898 | 0.001585472 | 0.0004673305 | 0.001584216 | -0.0004674397 | -0.001116777 | 0.4185614 | 3.569551e-05 | 2195.6323 | 107.1335 | 107.3034 | 0.008799017 | 34.198 | 0.03896523 | 0.001558349 | 0.0004236903 | 0.001557136 | -0.0004237801 | -0.001133356 | 0.3739163 | 2.640484e-05 | 2090.266 | 104.7733 | 104.9366 | 0.007586536 | 34.204 | 0.04415512 | 0.001767883 | 0.0006210075 | 0.001766322 | -0.0006212004 | -0.001145121 | 0.5424756 | 5.390963e-05 | 2286.4093 | 114.7427 | 114.9456 | 0.00959778
34.304 | 0.05342102 | 0.002140336 | 0.000561932 | 0.002138048 | -0.0005620899 | -0.001575959 | 0.3566654 | 9.151282e-05 | 2645.4652 | 132.2936 | 132.5767 | 0.008710348 | 34.314 | 0.0368042 | 0.001478012 | 0.0004373731 | 0.001476921 | -0.0004374687 | -0.001039452 | 0.4208648 | 7.196458e-05 | 1969.5386 | 97.38924 | 97.53318 | 0.008543748 | 34.304 | 0.03992081 | 0.001597147 | 0.0004486244 | 0.001595873 | -0.0004487251 | -0.001147148 | 0.3911658 | 4.16179e-05 | 2203.7373 | 107.529 | 107.7007 | 0.009435685 | 34.3 | 0.03930283 | 0.00157185 | 0.000393535 | 0.001570616 | -0.0003936124 | -0.001177004 | 0.334419 | 4.164548e-05 | 2087.8345 | 104.6514 | 104.8159 | 0.009184917 | 34.304 | 0.04421043 | 0.001770097 | 0.0005956844 | 0.001768533 | -0.0005958619 | -0.001172671 | 0.5081238 | 4.579688e-05 | 2300.188 | 115.4342 | 115.6386 | 0.008662444
34.442 | 0.05381584 | 0.002156154 | 0.0005672191 | 0.002153833 | -0.00056738 | -0.001586453 | 0.3576406 | 9.033582e-05 | 2667.3489 | 133.3879 | 133.6756 | 0.008553659 | 34.411 | 0.03682899 | 0.001479008 | 0.0004290646 | 0.001477915 | -0.0004291566 | -0.001048758 | 0.4092045 | 6.717569e-05 | 1977.6437 | 97.79002 | 97.93465 | 0.008075712 | 34.404 | 0.03999329 | 0.001600047 | 0.0004718071 | 0.001598768 | -0.0004719184 | -0.00112685 | 0.4187944 | 3.307566e-05 | 2219.9475 | 108.3199 | 108.4933 | 0.008512295 | 34.401 | 0.03930283 | 0.00157185 | 0.0004188239 | 0.001570616 | -0.0004189117 | -0.001151705 | 0.3637319 | 3.214863e-05 | 2100.8026 | 105.3015 | 105.467 | 0.008186405 | 34.405 | 0.04452133 | 0.001782545 | 0.0005788024 | 0.001780958 | -0.0005789699 | -0.001201988 | 0.4816768 | 5.152377e-05 | 2309.1036 | 115.8816 | 116.0882 | 0.009325981
34.504 | 0.05423546 | 0.002172967 | 0.0006098315 | 0.002170609 | -0.0006100176 | -0.001560592 | 0.3908886 | 0.0001102122 | 2663.2964 | 133.1853 | 133.4747 | 0.01120866 | 34.511 | 0.0369072 | 0.001482148 | 0.0004525792 | 0.001481051 | -0.0004526817 | -0.001028369 | 0.4401938 | 6.568176e-05 | 1984.1278 | 98.11064 | 98.25606 | 0.007929164 | 34.5 | 0.0399189 | 0.001597071 | 0.0004882748 | 0.001595797 | -0.000488394 | -0.001107403 | 0.4410264 | 2.896569e-05 | 2221.5686 | 108.399 | 108.5722 | 0.008066228 | 34.501 | 0.03932953 | 0.001572918 | 0.0004187442 | 0.001571683 | -0.0004188319 | -0.001152851 | 0.3633011 | 3.261976e-05 | 2101.6131 | 105.3421 | 105.5078 | 0.008236103 | 34.524 | 0.04471779 | 0.001790411 | 0.0005645236 | 0.00178881 | -0.000564683 | -0.001224127 | 0.4612945 | 5.632661e-05 | 2313.1562 | 116.085 | 116.2929 | 0.009884025
34.593 | 0.05371666 | 0.002152181 | 0.0006577311 | 0.002149868 | -0.0006579475 | -0.001491921 | 0.441007 | 8.261668e-05 | 2672.212 | 133.6311 | 133.9187 | 0.007519218 | 34.605 | 0.03692818 | 0.001482991 | 0.0004211479 | 0.001481892 | -0.0004212366 | -0.001060655 | 0.3971475 | 6.825639e-05 | 1981.6962 | 97.9904 | 98.13572 | 0.008181982 | 34.598 | 0.03999138 | 0.001599971 | 0.0004782823 | 0.001598692 | -0.0004783967 | -0.001120295 | 0.4270272 | 2.671155e-05 | 2228.8632 | 108.755 | 108.929 | 0.00782109 | 34.599 | 0.03972244 | 0.001588632 | 0.0004809694 | 0.001587372 | -0.0004810851 | -0.001106286 | 0.4348649 | 4.056834e-05 | 2112.1497 | 105.8702 | 106.0384 | 0.009076849 | 34.605 | 0.04514313 | 0.001807441 | 0.0005987611 | 0.001805809 | -0.0005989404 | -0.001206869 | 0.4962764 | 7.75457e-05 | 2307.4826 | 115.8003 | 116.0096 | 0.01234865
34.704 | 0.05403328 | 0.002164866 | 0.0007192035 | 0.002162526 | -0.0007194622 | -0.001443064 | 0.4985657 | 9.085952e-05 | 2677.8856 | 133.9149 | 134.2048 | 0.008624268 | 34.705 | 0.03710365 | 0.001490038 | 0.0004684908 | 0.001488929 | -0.0004686006 | -0.001020328 | 0.4592647 | 6.834482e-05 | 1991.4223 | 98.47134 | 98.61806 | 0.008190682 | 34.697 | 0.04017067 | 0.001607144 | 0.0004662113 | 0.001605854 | -0.00046632 | -0.001139534 | 0.40922 | 2.98604e-05 | 2234.5367 | 109.0318 | 109.207 | 0.008164528 | 34.702 | 0.03973961 | 0.001589319 | 0.0004930954 | 0.001588057 | -0.000493217 | -0.00109484 | 0.4504922 | 3.709782e-05 | 2117.8233 | 106.1546 | 106.3233 | 0.008708346 | 34.708 | 0.04496765 | 0.001800415 | 0.0006196664 | 0.001798796 | -0.0006198585 | -0.001178938 | 0.5257772 | 5.779669e-05 | 2324.5033 | 116.6545 | 116.8645 | 0.01004913
34.804 | 0.05420685 | 0.00217182 | 0.0006660168292 | 0.002169465 | -0.0006662387 | -0.001503227 | 0.4432058 | 9.715703e-05 | 2678.6961 | 133.9554 | 134.2463 | 0.009469554 | 34.808 | 0.0371418 | 0.001491569 | 0.0003815649 | 0.001490458 | -0.0003816377 | -0.00110882 | 0.3441835 | 6.698135e-05 | 1995.4749 | 98.67173 | 98.81891 | 0.008056082 | 34.805 | 0.04034996 | 0.001614317 | 0.0004726864 | 0.001613015 | -0.0004727982 | -0.001140217 | 0.4146563 | 3.300907e-05 | 2240.2103 | 109.3086 | 109.4851 | 0.008508823 | 34.801 | 0.03970909 | 0.001588098 | 0.000412761 | 0.001586838 | -0.0004128462 | -0.001173992 | 0.3516601 | 2.935182e-05 | 2126.7389 | 106.6015 | 106.7708 | 0.007883033 | 34.806 | 0.04522896 | 0.001810877 | 0.0006027843 | 0.001809239 | -0.0006029661 | -0.001206273 | 0.4998586 | 6.154414e-05 | 2333.4189 | 117.1019 | 117.314 | 0.01048792
34.9 | 0.05431938 | 0.002176329 | 0.0006531542 | 0.002173964 | -0.0006533676 | -0.001520597 | 0.4296785 | 9.098708e-05 | 2692.4748 | 134.6444 | 134.9375 | 0.00863913 | 34.908 | 0.03726006 | 0.001496318 | 0.0003988874 | 0.0014952 | -0.000398967 | -0.001096233 | 0.3639435 | 6.420022e-05 | 2006.0115 | 99.19274 | 99.34116 | 0.007780527 | 34.906 | 0.04056168 | 0.001622787 | 0.0004527813 | 0.001621472 | -0.0004528839 | -0.001168588 | 0.387548 | 3.573576e-05 | 2248.3154 | 109.7041 | 109.8821 | 0.008807896 | 34.898 | 0.03981781 | 0.001592446 | 0.0003894664 | 0.00159118 | -0.0003895422 | -0.001201637 | 0.3241762 | 2.537628e-05 | 2138.0861 | 107.1703 | 107.3409 | 0.007457427 | 34.918 | 0.04560089 | 0.001825769 | 0.0005967889 | 0.001824104 | -0.000596967 | -0.001227137 | 0.4864715 | 7.334725e-05 | 2337.4715 | 117.3053 | 117.5195 | 0.0118738
35.006 | 0.05459786 | 0.002187486 | 0.0006063594 | 0.002185097 | -0.0006065434 | -0.001578554 | 0.3842399 | 0.000103351 | 2690.8537 | 134.5634 | 134.8577 | 0.01030699 | 35.005 | 0.03742981 | 0.001503136 | 0.0003444117 | 0.001502007 | -0.000344471 | -0.001157536 | 0.2975899 | 6.926278e-05 | 2008.443 | 99.31297 | 99.46225 | 0.008283754 | 34.998 | 0.04044724 | 0.001618209 | 0.0004735658 | 0.001616901 | -0.0004736779 | -0.001143223 | 0.4143356 | 2.717035e-05 | 2253.989 | 109.981 | 110.1589 | 0.007865525 | 34.999 | 0.04026794 | 0.001610449 | 0.0004714761 | 0.001609153 | -0.0004715873 | -0.001137566 | 0.4145582 | 3.619877e-05 | 2147.8122 | 107.6578 | 107.8312 | 0.008621777 | 35.005 | 0.04540825 | 0.001818056 | 0.0005884267 | 0.001816405 | -0.0005885999 | -0.001227805 | 0.479392 | 5.959113e-05 | 2345.5766 | 117.712 | 117.926 | 0.01025439
35.098 | 0.05474281 | 0.002193294 | 0.000639897 | 0.002190892 | -0.0006401018 | -0.00155079 | 0.4127584 | 0.0001028635 | 2698.9588 | 134.9687 | 135.2647 | 0.01024115 | 35.109 | 0.03759575 | 0.0015098 | 0.0004511684 | 0.001508661 | -0.0004512702 | -0.001057391 | 0.4267771 | 7.012529e-05 | 2016.5481 | 99.71375 | 99.8643 | 0.008369715 | 35.101 | 0.04092216 | 0.001637209 | 0.0004601358 | 0.001635871 | -0.0004602417 | -0.001175629 | 0.3914855 | 4.268023e-05 | 2258.852 | 110.2182 | 110.3987 | 0.009575937 | 35.105 | 0.04032707 | 0.001612813 | 0.000485756 | 0.001611514 | -0.000485874 | -0.00112564 | 0.4316424 | 3.26202e-05 | 2155.9173 | 108.0641 | 108.2383 | 0.008235166 | 35.105 | 0.04579163 | 0.001833405 | 0.0006158009 | 0.001831726 | -0.0006159906 | -0.001215736 | 0.5066813 | 7.488583e-05 | 2345.5766 | 117.712 | 117.9278 | 0.01205805
35.205 | 0.05488777 | 0.002199102 | 0.0006028084 | 0.002196687 | -0.0006029901 | -0.001593697 | 0.3783593 | 0.0001067652 | 2701.3904 | 135.0903 | 135.3874 | 0.01076915 | 35.212 | 0.03778458 | 0.001517383 | 0.0004205993 | 0.001516233 | -0.0004206878 | -0.001095545 | 0.3839987 | 7.537318e-05 | 2019.7902 | 99.87407 | 100.0256 | 0.008894215 | 35.199 | 0.04082489 | 0.001633318 | 0.0004809203 | 0.001631985 | -0.000481036 | -0.001150949 | 0.4179471 | 3.708606e-05 | 2261.2835 | 110.3369 | 110.5171 | 0.008958016 | 35.202 | 0.04036331 | 0.001614263 | 0.0004242487 | 0.001612961 | -0.0004243387 | -0.001188622 | 0.3570005 | 3.64392e-05 | 2152.6752 | 107.9016 | 108.0757 | 0.008648218 | 35.206 | 0.04592705 | 0.001838827 | 0.0006120931 | 0.001837139 | -0.0006122805 | -0.001224858 | 0.4998788 | 6.511155e-05 | 2365.8393 | 118.7289 | 118.9472 | 0.01090041
35.314 | 0.05537605 | 0.002218665 | 0.0007310403 | 0.002216207 | -0.0007313077 | -0.0014849 | 0.4924963 | 0.0001143306 | 2716.79 | 135.8604 | 136.1618 | 0.01179634 | 35.303 | 0.03737259 | 0.001500838 | 0.0004665313 | 0.001499712 | -0.0004666401 | -0.001033072 | 0.4517013 | 5.425147e-05 | 2026.2743 | 100.1947 | 100.3451 | 0.00677813 | 35.298 | 0.04112625 | 0.001645375 | 0.0004751646 | 0.001644022 | -0.0004752775 | -0.001168745 | 0.4066563 | 3.995736e-05 | 2274.2517 | 110.9696 | 111.1522 | 0.009276255 | 35.306 | 0.04093552 | 0.001637147 | 0.0003818877 | 0.001635808 | -0.0003819606 | -0.001253848 | 0.3046308 | 5.450173e-05 | 2159.1593 | 108.2266 | 108.4037 | 0.0106033 | 35.305 | 0.04595947 | 0.001840125 | 0.0006195086 | 0.001838434 | -0.0006197006 | -0.001218734 | 0.508479 | 6.215557e-05 | 2371.5129 | 119.0136 | 119.2326 | 0.01054838
35.405 | 0.05503273 | 0.00220491 | 0.0007072878 | 0.002202482 | -0.0007075381 | -0.001494944 | 0.4732872 | 9.875317e-05 | 2719.2216 | 135.982 | 136.2818 | 0.009674355 | 35.405 | 0.03767586 | 0.001513017 | 0.0005021952 | 0.001511873 | -0.0005023214 | -0.001009552 | 0.4975687 | 6.465992e-05 | 2028.7058 | 100.3149 | 100.4667 | 0.007823199 | 35.403 | 0.04117775 | 0.001647435 | 0.0004804406 | 0.001646079 | -0.0004805561 | -0.001165523 | 0.4123093 | 3.5151e-05 | 2283.9778 | 111.4442 | 111.6278 | 0.008740876 | 35.404 | 0.0411129 | 0.001644241 | 0.000409889 | 0.001642891 | -0.0004099731 | -0.001232918 | 0.3325226 | 5.563704e-05 | 2167.2644 | 108.6328 | 108.8114 | 0.0107266 | 35.399 | 0.04597282 | 0.00184066 | 0.0005985244 | 0.001838968 | -0.0005987036 | -0.001240264 | 0.4827226 | 5.965276e-05 | 2375.5654 | 119.217 | 119.4365 | 0.01024971
35.543 | 0.05542374 | 0.002220575 | 0.0006450263 | 0.002218114 | -0.0006452344 | -0.001572879 | 0.410225 | 0.0001112162 | 2723.2741 | 136.1846 | 136.487 | 0.01137412 | 35.506 | 0.03754425 | 0.001507731 | 0.0004401164 | 0.001506596 | -0.0004402133 | -0.001066383 | 0.4128099 | 5.07176e-05 | 2040.8634 | 100.9161 | 101.0682 | 0.006418266 | 35.498 | 0.0413723 | 0.001655218 | 0.000491952 | 0.00165385 | -0.000492073 | -0.001161777 | 0.4235521 | 4.119419e-05 | 2286.4093 | 111.5629 | 111.7475 | 0.009415825 | 35.5 | 0.040905 | 0.001635927 | 0.0004751458 | 0.00163459 | -0.0004752587 | -0.001159331 | 0.4099421 | 3.844527e-05 | 2179.4221 | 109.2422 | 109.4209 | 0.008850705 | 35.499 | 0.04621124 | 0.001850206 | 0.0006202975 | 0.001848496 | -0.00062049 | -0.001228006 | 0.5052824 | 5.823653e-05 | 2390.1546 | 119.9492 | 120.1711 | 0.01008004
35.612 | 0.05563926 | 0.002229211 | 0.0006718563 | 0.00222673 | -0.0006720821 | -0.001554648 | 0.4323051 | 0.0001154246 | 2728.9477 | 136.4684 | 136.7726 | 0.01194911 | 35.609 | 0.03754044 | 0.001507578 | 0.0004538333 | 0.001506443 | -0.0004539364 | -0.001052507 | 0.4312908 | 4.651751e-05 | 2046.537 | 101.1966 | 101.3492 | 0.005993181 | 35.599 | 0.04151726 | 0.001661018 | 0.0004873954 | 0.00165964 | -0.0004875142 | -0.001172126 | 0.4159232 | 4.125797e-05 | 2294.5144 | 111.9583 | 112.1443 | 0.009422966 | 35.6 | 0.04112053 | 0.001644546 | 0.0004995572 | 0.001643195 | -0.0004996821 | -0.001143513 | 0.4369709 | 4.525638e-05 | 2181.8536 | 109.3641 | 109.544 | 0.009596402 | 35.607 | 0.04664421 | 0.001867541 | 0.000611462 | 0.001865799 | -0.0006116491 | -0.00125415 | 0.4877 | 7.429438e-05 | 2391.7756 | 120.0305 | 120.2547 | 0.0120104
35.712 | 0.0558052 | 0.002235859 | 0.0005710858 | 0.002233363 | -0.0005712489 | -0.001662114 | 0.3436881 | 0.0001032321 | 2753.263 | 137.6843 | 137.9922 | 0.01027408 | 35.706 | 0.03803253 | 0.00152734 | 0.0004005334049 | 0.001526175 | -0.0004006136 | -0.001125561 | 0.3559234 | 6.21733e-05 | 2052.2106 | 101.4772 | 101.6322 | 0.007582098 | 35.699 | 0.04172134 | 0.001669183 | 0.0005179326 | 0.001667791 | -0.0005180668 | -0.001149725 | 0.4506007 | 4.539446e-05 | 2300.188 | 112.2352 | 112.4225 | 0.009887424 | 35.702 | 0.04096794 | 0.001638444 | 0.0004499366 | 0.001637103 | -0.0004500378 | -0.001187065 | 0.379118 | 3.442485e-05 | 2188.3377 | 109.6891 | 109.8688 | 0.008408114 | 35.706 | 0.0468502 | 0.001875788 | 0.0005798279 | 0.001874031 | -0.0005799961 | -0.001294035 | 0.4482073 | 7.826207e-05 | 2397.4492 | 120.3152 | 120.5409 | 0.0124881
35.803 | 0.05599212 | 0.002243348 | 0.0006477093 | 0.002240836 | -0.0006479192 | -0.001592916 | 0.4067502 | 0.0001113155 | 2752.4525 | 137.6438 | 137.9526 | 0.01138937 | 35.809 | 0.03813934 | 0.00153163 | 0.0004829132 | 0.001530458 | -0.0004830298 | -0.001047428 | 0.461158 | 5.951151e-05 | 2061.9367 | 101.9581 | 102.1143 | 0.007310932 | 35.8 | 0.04172516 | 0.001669336 | 0.000502664 | 0.001667944 | -0.0005027904 | -0.001165153 | 0.4315229 | 3.982979e-05 | 2308.2931 | 112.6307 | 112.8187 | 0.009260727 | 35.803 | 0.04124069 | 0.001649352 | 0.0004698008 | 0.001647993 | -0.0004699112 | -0.001178082 | 0.3988781 | 3.758093e-05 | 2198.8743 | 110.2173 | 110.399 | 0.008755705 | 35.806 | 0.04662514 | 0.001866777 | 0.0006535883 | 0.001865037 | -0.000653802 | -0.001211235 | 0.5397813 | 6.624838e-05 | 2401.5017 | 120.5186 | 120.7436 | 0.01103874
35.928 | 0.05619049 | 0.002251296 | 0.0006081744 | 0.002248765 | -0.0006083594 | -0.001640406 | 0.3708591 | 0.000114839 | 2758.126 | 137.9275 | 138.238 | 0.01187594 | 35.913 | 0.03838539 | 0.001541511 | 0.0004329053 | 0.001540324 | -0.000432999 | -0.001107325 | 0.3910317 | 7.109742e-05 | 2059.5052 | 101.8379 | 101.9949 | 0.008493328 | 35.899 | 0.0418911 | 0.001675974 | 0.0005192916 | 0.001674572 | -0.0005194264 | -0.001155145 | 0.4496633 | 4.473181e-05 | 2310.7246 | 112.7493 | 112.9383 | 0.009814061 | 35.9 | 0.04144287 | 0.001657438 | 0.0004946909 | 0.001656066 | -0.0004948133 | -0.001161252 | 0.4261031 | 3.970426e-05 | 2206.9794 | 110.6235 | 110.8069 | 0.008990552 | 35.903 | 0.04692268 | 0.00187869 | 0.0006394673 | 0.001876928 | -0.0006396719 | -0.001237256 | 0.5170085 | 7.326115e-05 | 2407.9858 | 120.844 | 121.071 | 0.01188664
36.013 | 0.05643654 | 0.002261154 | 0.0006245092 | 0.002258601 | -0.0006247043 | -0.001633897 | 0.38234 | 0.0001070954 | 2780.8203 | 139.0624 | 139.3768 | 0.01080107 | 35.999 | 0.03846931 | 0.001544881 | 0.0004944354 | 0.001543689 | -0.0004945576 | -0.001049131 | 0.4713974 | 6.058049e-05 | 2078.9574 | 102.7998 | 102.9586 | 0.007415588 | 36 | 0.04218101 | 0.001687573 | 0.0005252871 | 0.001686151 | -0.0005254251 | -0.001160726 | 0.4526694 | 4.771702e-05 | 2322.8823 | 113.3425 | 113.5338 | 0.01015209 | 36 | 0.0415802 | 0.00166293 | 0.0004968449 | 0.001661549 | -0.0004969683 | -0.001164581 | 0.4267359 | 4.458493e-05 | 2207.7899 | 110.6641 | 110.8482 | 0.009531465 | 36.007 | 0.04702759 | 0.001882891 | 0.0006529572 | 0.00188112 | -0.0006531705 | -0.00122795 | 0.5319196 | 7.198191e-05 | 2415.2804 | 121.2101 | 121.4383 | 0.01173152
36.107 | 0.05647278 | 0.002262606 | 0.0006167758 | 0.00226005 | -0.0006169661 | -0.001643084 | 0.3754928 | 0.0001104222 | 2778.3888 | 138.9408 | 139.2552 | 0.01126455 | 36.11 | 0.03857422 | 0.001549094 | 0.0004699017 | 0.001547895 | -0.0004700122 | -0.001077883 | 0.4360512 | 6.767168e-05 | 2074.9048 | 102.5994 | 102.7583 | 0.008144977 | 36.1 | 0.04241371 | 0.001696883 | 0.0005205706 | 0.001695445 | -0.0005207062 | -0.001174739 | 0.4432527 | 5.356567e-05 | 2327.7453 | 113.5798 | 113.7725 | 0.01081681 | 36.105 | 0.04203606 | 0.001681161 | 0.0004786559 | 0.00167975 | -0.0004787705 | -0.001200979 | 0.3986502 | 5.088388e-05 | 2224.0001 | 111.4767 | 111.6641 | 0.01023226 | 36.106 | 0.04681778 | 0.00187449 | 0.0006449895 | 0.001872736 | -0.0006451976 | -0.001227538 | 0.525603 | 5.754155e-05 | 2423.3855 | 121.6168 | 121.8448 | 0.009974976
36.228 | 0.05656242 | 0.002266197 | 0.0006424222 | 0.002263634 | -0.0006426286 | -0.001621005 | 0.3964384 | 0.0001064729 | 2788.1149 | 139.4272 | 139.7431 | 0.01071363 | 36.214 | 0.03843308 | 0.001543425 | 0.0004931812 | 0.001542236 | -0.0004933029 | -0.001048933 | 0.4702903 | 5.681678e-05 | 2082.1994 | 102.9601 | 103.119 | 0.007027587 | 36.2 | 0.04244995 | 0.001698333 | 0.0005149748 | 0.001696892 | -0.0005151075 | -0.001181785 | 0.4358724 | 4.472014e-05 | 2342.3345 | 114.2917 | 114.4858 | 0.009807278 | 36.201 | 0.0419693 | 0.001678491 | 0.000467248 | 0.001677084 | -0.0004673572 | -0.001209727 | 0.3863327 | 4.762922e-05 | 2224.8106 | 111.5173 | 111.7045 | 0.009868767 | 36.2 | 0.04706955 | 0.001884571 | 0.0006843547 | 0.001882797 | -0.000684589 | -0.001198208 | 0.571344 | 5.787097e-05 | 2436.3537 | 122.2677 | 122.4981 | 0.01001522
36.318 | 0.05657196 | 0.00226658 | 0.0006432113 | 0.002264015 | -0.0006434182 | -0.001620596 | 0.3970256 | 0.0001012095 | 2795.4095 | 139.792 | 140.1088 | 0.009977139 | 36.3 | 0.03903961 | 0.001567783 | 0.0004995302 | 0.001566556 | -0.000499655 | -0.001066901 | 0.4683239 | 7.589661e-05 | 2089.494 | 103.3208 | 103.4827 | 0.008998551 | 36.3 | 0.04261017 | 0.001704743 | 0.0005371182 | 0.001703291 | -0.0005372625 | -0.001166029 | 0.4607626 | 5.110862e-05 | 2342.3345 | 114.2917 | 114.4865 | 0.01053867 | 36.297 | 0.04229546 | 0.001691535 | 0.0004732312 | 0.001690106 | -0.0004733432 | -0.001216763 | 0.3890183 | 5.647476e-05 | 2230.4842 | 111.8017 | 111.9908 | 0.01085812 | 36.307 | 0.04747391 | 0.00190076 | 0.0006553238 | 0.001898956 | -0.0006555387 | -0.001243418 | 0.5272072 | 6.975091e-05 | 2442.0272 | 122.5524 | 122.7853 | 0.0114722
36.407 | 0.05675316 | 0.002273839 | 0.000655127 | 0.002271258 | -0.0006553417 | -0.001615916 | 0.4055542 | 9.714956e-05 | 2809.9987 | 140.5215 | 140.8411 | 0.009406818 | 36.407 | 0.03918648 | 0.001573681 | 0.0004887134 | 0.001572444 | -0.0004888329 | -0.001083611 | 0.4511146 | 7.368132e-05 | 2100.8412 | 103.8819 | 104.0453 | 0.008768683 | 36.401 | 0.04291344 | 0.001716876 | 0.0005542255 | 0.001715404 | -0.0005543791 | -0.001161025 | 0.4774912 | 6.034248e-05 | 2346.3871 | 114.4894 | 114.686 | 0.01159674 | 36.401 | 0.04226494 | 0.001690315 | 0.0004710772 | 0.001688888 | -0.0004711882 | -0.0012177 | 0.3869494 | 4.813481e-05 | 2240.2103 | 112.2892 | 112.479 | 0.009922086 | 36.403 | 0.04779816 | 0.001913743 | 0.0006090165 | 0.001911914 | -0.000609202 | -0.001302712 | 0.4676415 | 7.236369e-05 | 2455.8059 | 123.2439 | 123.4797 | 0.01179392
36.505 | 0.0568409 | 0.002277355 | 0.0006412385 | 0.002274765 | -0.0006414442 | -0.001633321 | 0.3927238 | 7.493825e-05 | 2843.2296 | 142.1833 | 142.5071 | 0.00626005 | 36.507 | 0.03926849 | 0.001576975 | 0.0004525009 | 0.001575733 | -0.0004526033 | -0.001123129 | 0.402984 | 7.060433e-05 | 2109.7568 | 104.3227 | 104.4872 | 0.008447856 | 36.5 | 0.04284859 | 0.001714282 | 0.0005380775 | 0.001712814 | -0.0005382223 | -0.001174592 | 0.4582208 | 4.575098e-05 | 2363.4078 | 115.3199 | 115.5176 | 0.009917237 | 36.501 | 0.04194641 | 0.001677576 | 0.0004516917 | 0.00167617 | -0.0004517937 | -0.001224377 | 0.3689989 | 2.890832e-05 | 2249.1259 | 112.7361 | 112.9252 | 0.00775522 | 36.504 | 0.04795837 | 0.001920157 | 0.0006565072 | 0.001918316 | -0.0006567228 | -0.001261593 | 0.5205503 | 7.389733e-05 | 2462.29 | 123.5693 | 123.8065 | 0.01198354
36.605 | 0.05733109 | 0.002296994 | 0.000629086 | 0.00229436 | -0.000629284 | -0.001665076 | 0.3779311 | 0.0001101676 | 2822.9668 | 141.17 | 141.4943 | 0.01126264 | 36.611 | 0.03956032 | 0.001588694 | 0.0004744479 | 0.001587434 | -0.0004745605 | -0.001112873 | 0.4264282 | 8.170926e-05 | 2110.5673 | 104.3628 | 104.5286 | 0.00960841 | 36.604 | 0.04309845 | 0.001724278 | 0.0005386371 | 0.001722793 | -0.0005387822 | -0.001184011 | 0.4550483 | 5.171173e-05 | 2369.0813 | 115.5968 | 115.7961 | 0.01060664 | 36.601 | 0.04234505 | 0.001693519 | 0.0004812088 | 0.001692086 | -0.0004813246 | -0.001210762 | 0.3975386 | 4.004908e-05 | 2255.61 | 113.0611 | 113.2526 | 0.009015117 | 36.603 | 0.0481205 | 0.001926649 | 0.0006018377 | 0.001924795 | -0.0006020189 | -0.001322776 | 0.4551178 | 8.097124e-05 | 2461.4795 | 123.5286 | 123.7666 | 0.0128592
36.702 | 0.05732727 | 0.002296841 | 0.0006633339 | 0.002294208 | -0.000663554 | -0.001630654 | 0.4069251 | 0.0001062529 | 2827.8299 | 141.4132 | 141.738 | 0.01070825 | 36.7 | 0.03956032 | 0.001588694 | 0.000486362 | 0.001587434 | -0.0004864803 | -0.001100953 | 0.4418719 | 7.419223e-05 | 2121.1039 | 104.8838 | 105.0504 | 0.008820703 | 36.699 | 0.04312134 | 0.001725194 | 0.0005687745 | 0.001723707 | -0.0005689363 | -0.001154771 | 0.4926832 | 4.805065e-05 | 2375.5654 | 115.9131 | 116.1131 | 0.01018212 | 36.704 | 0.04245186 | 0.001697791 | 0.0004616636 | 0.001696351 | -0.0004617702 | -0.001234581 | 0.37403 | 3.955749e-05 | 2262.0941 | 113.3861 | 113.5786 | 0.008959363 | 36.707 | 0.04818344 | 0.001929169 | 0.0006377318 | 0.00192731 | -0.0006379352 | -0.001289375 | 0.4947632 | 7.316062e-05 | 2475.2581 | 124.2201 | 124.4597 | 0.01188979
36.8 | 0.05749321 | 0.00230349 | 0.0006615978 | 0.002300841 | -0.0006618167 | -0.001639024 | 0.4037871 | 0.0001066002 | 2835.935 | 141.8185 | 142.1452 | 0.01075756 | 36.811 | 0.03961754 | 0.001590992 | 0.0004803266 | 0.001589728 | -0.000480442 | -0.001109286 | 0.4331092 | 6.549652e-05 | 2136.5036 | 105.6453 | 105.8134 | 0.007903899 | 36.802 | 0.04327393 | 0.001731299 | 0.0005564638 | 0.001729802 | -0.0005566187 | -0.001173183 | 0.4744517 | 4.898917e-05 | 2382.86 | 116.2691 | 116.4704 | 0.01029126 | 36.8 | 0.04309082 | 0.001723345 | 0.0005510926 | 0.001721862 | -0.0005512445 | -0.001170617 | 0.4709008 | 6.265125e-05 | 2265.3361 | 113.5486 | 113.7443 | 0.01158423 | 36.804 | 0.04870415 | 0.001950017 | 0.0006009699 | 0.001948118 | -0.0006011506 | -0.001346967 | 0.4462994 | 9.332255e-05 | 2476.0686 | 124.2607 | 124.503 | 0.01439958
36.905 | 0.05765534 | 0.002309985 | 0.0006547325 | 0.002307322 | -0.0006549469 | -0.001652375 | 0.3963671 | 0.000109304 | 2840.7981 | 142.0617 | 142.3899 | 0.01114222 | 36.898 | 0.04004478 | 0.00160815 | 0.0005055657 | 0.001606858 | -0.0005056935 | -0.001101165 | 0.4592352 | 8.202241e-05 | 2137.3141 | 105.6854 | 105.8553 | 0.009652905 | 36.9 | 0.04364586 | 0.001746179 | 0.0005652572 | 0.001744656 | -0.000565417 | -0.001179239 | 0.4794762 | 6.095994e-05 | 2386.9126 | 116.4668 | 116.6702 | 0.0116867 | 36.906 | 0.04319572 | 0.00172754 | 0.0005387273 | 0.00172605 | -0.0005388724 | -0.001187177 | 0.4539107 | 5.970869e-05 | 2275.0622 | 114.0361 | 114.2331 | 0.01124881 | 36.904 | 0.04858971 | 0.001945435 | 0.0006320518 | 0.001943545 | -0.0006322517 | -0.001311293 | 0.4821589 | 7.782951e-05 | 2490.6578 | 124.9929 | 125.2361 | 0.01246497
37.001 | 0.05773735 | 0.002313271 | 0.000645263 | 0.0023106 | -0.0006454713 | -0.001665129 | 0.3876405 | 0.0001019142 | 2854.5767 | 142.7508 | 143.081 | 0.01008743 | 37.008 | 0.03992081 | 0.001603171 | 0.0005502435 | 0.001601887 | -0.000550395 | -0.001051492 | 0.5234418 | 6.896386e-05 | 2148.6612 | 106.2464 | 106.4168 | 0.008266922 | 36.987 | 0.04375076 | 0.001750376 | 0.00057485 | 0.001748846 | -0.0005750153 | -0.00117383 | 0.4898624 | 5.771016e-05 | 2397.4492 | 116.9809 | 117.1857 | 0.01130671 | 37.001 | 0.04284859 | 0.001713657 | 0.0005318665 | 0.00171219 | -0.000532008 | -0.001180182 | 0.4507845 | 3.874886e-05 | 2284.7883 | 114.5236 | 114.7199 | 0.008849405 | 37.005 | 0.04861069 | 0.001946275 | 0.0006356018 | 0.001944383 | -0.0006358039 | -0.001308579 | 0.4858734 | 7.805912e-05 | 2491.4683 | 125.0336 | 125.2769 | 0.01249373
37.121 | 0.05803871 | 0.002325346 | 0.0007264634 | 0.002322646 | -0.0007267274 | -0.001595919 | 0.4553662 | 0.0001120524 | 2857.0082 | 142.8724 | 143.2046 | 0.01153865 | 37.111 | 0.03977966 | 0.001597503 | 0.0005064278 | 0.001596228 | -0.0005065561 | -0.001089672 | 0.4648702 | 5.753104e-05 | 2156.7663 | 106.6472 | 106.8176 | 0.007047987 | 37.101 | 0.0437851 | 0.001751749 | 0.0005503084 | 0.001750217 | -0.0005504599 | -0.001199757 | 0.4588095 | 5.507692e-05 | 2403.1228 | 117.2578 | 117.4632 | 0.01099776 | 37.107 | 0.04311943 | 0.001724489 | 0.0005221338 | 0.001723004 | -0.0005222702 | -0.001200733 | 0.4349593 | 4.716941e-05 | 2288.0304 | 114.6861 | 114.8839 | 0.009816101 | 37.102 | 0.04879951 | 0.001953835 | 0.0006279497 | 0.001951929 | -0.0006281469 | -0.001323782 | 0.4745094 | 7.709047e-05 | 2502.8155 | 125.603 | 125.8484 | 0.0123721
37.2 | 0.05810547 | 0.00232802 | 0.0006401337 | 0.002325315 | -0.0006403387 | -0.001684976 | 0.3800284 | 0.000104681 | 2869.9764 | 143.5209 | 143.855 | 0.01048062 | 37.215 | 0.04019928 | 0.001614354 | 0.0005130903 | 0.001613052 | -0.000513222 | -0.00109983 | 0.4666374 | 6.392085e-05 | 2171.3555 | 107.3686 | 107.542 | 0.007732846 | 37.201 | 0.04415321 | 0.001766477 | 0.0005540656 | 0.001764919 | -0.0005542191 | -0.001210699 | 0.4577677 | 6.51799e-05 | 2409.6068 | 117.5742 | 117.7818 | 0.0121861 | 37.204 | 0.04302788 | 0.001720827 | 0.0005678455 | 0.001719348 | -0.0005680068 | -0.001151342 | 0.4933433 | 3.936488e-05 | 2293.7039 | 114.9705 | 115.1684 | 0.008918376 | 37.199 | 0.04901314 | 0.001962388 | 0.0006587949 | 0.001960465 | -0.000659012 | -0.001301453 | 0.5063664 | 8.500364e-05 | 2503.626 | 125.6437 | 125.8903 | 0.01336813
37.306 | 0.05820656 | 0.00233207 | 0.0007203083 | 0.002329355 | -0.0007205678 | -0.001608787 | 0.447895 | 0.0001036956 | 2876.4605 | 143.8451 | 144.1806 | 0.01033871 | 37.311 | 0.04063225 | 0.001631742 | 0.0005336265 | 0.001630412 | -0.000533769 | -0.001096643 | 0.48673 | 8.009684e-05 | 2172.9765 | 107.4488 | 107.6241 | 0.009473107 | 37.301 | 0.04415703 | 0.00176663 | 0.0005626991 | 0.001765071 | -0.0005628575 | -0.001202213 | 0.4681843 | 6.247328e-05 | 2413.6594 | 117.7719 | 117.98 | 0.01186704 | 37.305 | 0.04332542 | 0.001732727 | 0.0005275586 | 0.001731228 | -0.0005276978 | -0.00120353 | 0.4384584 | 4.884962e-05 | 2296.946 | 115.133 | 115.3325 | 0.0100115 | 37.305 | 0.04936409 | 0.001976439 | 0.0006377318 | 0.001974489 | -0.0006379352 | -0.001336554 | 0.4772986 | 9.232253e-05 | 2512.5416 | 126.0911 | 126.3403 | 0.01429115
37.401 | 0.0584774 | 0.002342922 | 0.0007388526 | 0.002340182 | -0.0007391257 | -0.001601056 | 0.4616489 | 0.0001138706 | 2877.271 | 143.8857 | 144.2228 | 0.01180597 | 37.409 | 0.04060173 | 0.001630516 | 0.0005188906 | 0.001629188 | -0.0005190253 | -0.001110163 | 0.4675217 | 7.251426e-05 | 2181.8921 | 107.8896 | 108.0656 | 0.008655366 | 37.401 | 0.04433823 | 0.001773878932 | 0.0005442329 | 0.001772307 | -0.000544381 | -0.001227926 | 0.4433336 | 6.340845e-05 | 2422.575 | 118.2069 | 118.4166 | 0.01197758 | 37.388 | 0.04374123 | 0.001749357 | 0.0004903032 | 0.001747828 | -0.0004904234 | -0.001257405 | 0.3900283 | 5.711091e-05 | 2308.2931 | 115.7018 | 115.9042 | 0.01096665 | 37.428 | 0.04932785 | 0.001974988 | 0.0006262141 | 0.001973041 | -0.0006264103 | -0.00134663 | 0.4651687 | 8.116262e-05 | 2525.5097 | 126.7419 | 126.9922 | 0.01287757
37.501 | 0.05873489 | 0.002353238 | 0.0006453419 | 0.002350474 | -0.0006455503 | -0.001704924 | 0.3786388 | 0.0001172414 | 2886.1866 | 144.3315 | 144.6712 | 0.01229287 | 37.512 | 0.04093933 | 0.001644074 | 0.0005504787 | 0.001642724 | -0.0005506303 | -0.001092093 | 0.5041971 | 8.834168e-05 | 2178.6501 | 107.7293 | 107.9064 | 0.01036451 | 37.498 | 0.0445919 | 0.001784028 | 0.0005485497 | 0.001782439 | -0.0005487002 | -0.001233738 | 0.444746 | 6.780476e-05 | 2430.6801 | 118.6024 | 118.814 | 0.01249905 | 37.481 | 0.04421044 | 0.001768122 | 0.0005326643 | 0.001766561 | -0.0005328062 | -0.001233754 | 0.4318576 | 7.046846e-05 | 2315.5877 | 116.0674 | 116.2727 | 0.01251731 | 37.505 | 0.04935074 | 0.001975905 | 0.000684828 | 0.001973955 | -0.0006850626 | -0.001288893 | 0.5315125 | 7.539675e-05 | 2534.4253 | 127.1893 | 127.4407 | 0.01214406
37.606 | 0.05905914 | 0.00236623 | 0.0006322425 | 0.002363435 | -0.0006324425 | -0.001730992 | 0.3653642 | 0.0001157487 | 2904.8283 | 145.2637 | 145.6075 | 0.01207621 | 37.601 | 0.0409832 | 0.001645835 | 0.000498668 | 0.001644482 | -0.0004987924 | -0.00114569 | 0.4353641 | 8.431508e-05 | 2186.7552 | 108.1301 | 108.3081 | 0.009929201 | 37.599 | 0.04481316 | 0.00179288 | 0.0005622195 | 0.001791275 | -0.0005623776 | -0.001228897 | 0.4576279 | 7.090818e-05 | 2438.7852 | 118.9979 | 119.2112 | 0.01286839 | 37.589 | 0.0437336 | 0.001749052 | 0.0004819267 | 0.001747524 | -0.0004820429 | -0.001265481 | 0.3809168 | 4.315266e-05 | 2326.9348 | 116.6362 | 116.8402 | 0.009333478 | 37.602 | 0.04924393 | 0.001971628 | 0.0006514583 | 0.001969687 | -0.0006516706 | -0.001318017 | 0.4944328 | 7.417239e-05 | 2530.3728 | 126.986 | 127.2363 | 0.01198815
37.701 | 0.05900383 | 0.002364013 | 0.0007503737 | 0.002361223 | -0.0007506554 | -0.001610568 | 0.4660811 | 0.0001097796 | 2909.6914 | 145.5069 | 145.8509 | 0.01120635 | 37.709 | 0.04096031 | 0.001644916 | 0.0005402106 | 0.001643565 | -0.0005403566 | -0.001103208 | 0.4898047 | 8.050762e-05 | 2190.8077 | 108.3305 | 108.5087 | 0.009516441 | 37.698 | 0.04496384 | 0.001798908 | 0.0005415949 | 0.001797292 | -0.0005417416 | -0.001255551 | 0.4314773 | 6.891084e-05 | 2450.1323 | 119.5516 | 119.7666 | 0.01262973 | 37.701 | 0.04409408 | 0.001763469 | 0.0005713556 | 0.001761916 | -0.0005715189 | -0.001190397 | 0.480108 | 5.395792e-05 | 2331.7979 | 116.88 | 117.0861 | 0.01059729 | 37.702 | 0.04954338 | 0.001983618 | 0.0006924013 | 0.001981653 | -0.0006926411 | -0.001289012 | 0.5373427 | 8.307988e-05 | 2534.4253 | 127.1893 | 127.4416 | 0.01312242
37.835 | 0.05941582 | 0.00238052 | 0.0006911897799 | 0.002377691 | -0.0006914288 | -0.001686262 | 0.4100363 | 0.0001274643 | 2908.0704 | 145.4259 | 145.7721 | 0.01378498 | 37.809 | 0.04111672 | 0.001651197 | 0.0005020385 | 0.001649835 | -0.0005021645 | -0.001147671 | 0.437551 | 7.404642e-05 | 2208.639 | 109.2122 | 109.3925 | 0.008812488 | 37.798 | 0.04500389 | 0.001800511 | 0.0005645377 | 0.001798892 | -0.0005646971 | -0.001234195 | 0.457543 | 7.050766e-05 | 2450.1323 | 119.5516 | 119.7668 | 0.01282098 | 37.796 | 0.04427147 | 0.001770563 | 0.0005507734 | 0.001768997 | -0.0005509251 | -0.001218072 | 0.4522927 | 6.34022e-05 | 2328.5559 | 116.7175 | 116.9241 | 0.01170232 | 37.802 | 0.04986 | 0.001996295 | 0.0006466462 | 0.001994305 | -0.0006468554 | -0.001347449 | 0.4800591 | 8.41711e-05 | 2549.825 | 127.9622 | 128.2176 | 0.01326191
37.907 | 0.05985451 | 0.002398096 | 0.0006301908 | 0.002395225 | -0.0006303895 | -0.001764836 | 0.3571944 | 0.0001317887 | 2925.0911 | 146.277 | 146.6278 | 0.01441721 | 37.909 | 0.04142761 | 0.001663682 | 0.0005045467 | 0.0016623 | -0.000504674 | -0.001157626 | 0.435956 | 8.417822e-05 | 2211.881 | 109.3725 | 109.5545 | 0.009921652 | 37.899 | 0.045187 | 0.001807836 | 0.0005851623 | 0.001806204 | -0.0005853336 | -0.001220871 | 0.4794395 | 6.980284e-05 | 2461.4795 | 120.1052 | 120.3224 | 0.01273637 | 37.888 | 0.04478073 | 0.00179093 | 0.0005032269 | 0.001789328 | -0.0005033536 | -0.001285974 | 0.3914181 | 7.241834e-05 | 2343.9555 | 117.4894 | 117.6998 | 0.01276003 | 37.908 | 0.04997253 | 0.0020008 | 0.0006292119 | 0.001998801 | -0.0006294099 | -0.001369391 | 0.4596275 | 8.440902e-05 | 2555.4986 | 128.2469 | 128.5035 | 0.01329245
38.002 | 0.05987931 | 0.00239909 | 0.0007331709 | 0.002396217 | -0.0007334399 | -0.001662777 | 0.4410934 | 0.0001258787 | 2934.0067 | 146.7229 | 147.0749 | 0.01354931 | 38.015 | 0.04174423 | 0.001676398 | 0.0004390191 | 0.001674994 | -0.0004391155 | -0.001235878 | 0.3553064 | 8.817785e-05 | 2224.0386 | 109.9737 | 110.158 | 0.01036104 | 37.995 | 0.04505348 | 0.001802495 | 0.000569574 | 0.001800872 | -0.0005697362 | -0.001231136 | 0.4627728 | 6.333662e-05 | 2463.1005 | 120.1843 | 120.401 | 0.01195809 | 37.989 | 0.04461861 | 0.001784446 | 0.0005817265 | 0.001782856 | -0.0005818958 | -0.00120096 | 0.4845255 | 6.061401e-05 | 2351.2501 | 117.855 | 118.0653 | 0.0113685 | 38.006 | 0.05028153 | 0.002013172 | 0.0006486973 | 0.002011148 | -0.0006489078 | -0.00136224 | 0.4763534 | 9.126741e-05 | 2562.7932 | 128.613 | 128.8719 | 0.01417504
38.107 | 0.06023025 | 0.002413151 | 0.0006808523 | 0.002410244 | -0.0006810842 | -0.001729159 | 0.3938816 | 0.0001310934 | 2945.3538 | 147.2903 | 147.6458 | 0.01431776 | 38.102 | 0.04177284 | 0.001677547 | 0.0005351158 | 0.001676141 | -0.000535259 | -0.001140882 | 0.4691624 | 9.27928e-05 | 2219.1756 | 109.7332 | 109.9173 | 0.01086886 | 38.095 | 0.0451889 | 0.001807913 | 0.0005898788 | 0.00180628 | -0.0005900528 | -0.001216228 | 0.48515 | 6.301785e-05 | 2471.2056 | 120.5798 | 120.7978 | 0.01191964 | 38.089 | 0.04448891 | 0.001779259 | 0.0005435138 | 0.001777678 | -0.0005436616 | -0.001234016 | 0.4405627 | 4.653983e-05 | 2363.4078 | 118.4644 | 118.6752 | 0.009702536 | 38.106 | 0.05046654 | 0.002020579 | 0.0006406507 | 0.002018541 | -0.000640856 | -0.001377685 | 0.4651688 | 9.439549e-05 | 2568.4668 | 128.8977 | 129.1582 | 0.01457861
38.207 | 0.06030083 | 0.002415978 | 0.0006540222 | 0.002413064 | -0.0006542362 | -0.001758828 | 0.3719728 | 0.0001270087 | 2954.2694 | 147.7362 | 148.0931 | 0.01371375 | 38.202 | 0.04192924 | 0.001683827 | 0.0004956895 | 0.001682411 | -0.0004958124 | -0.001186599 | 0.4178433 | 9.153542e-05 | 2229.7122 | 110.2542 | 110.4399 | 0.01073032 | 38.195 | 0.04526329 | 0.001810889 | 0.0005903584 | 0.001809251 | -0.0005905327 | -0.001218718 | 0.4845523 | 6.140925e-05 | 2477.6897 | 120.8962 | 121.1151 | 0.01172507 | 38.19 | 0.04460716 | 0.001783988 | 0.000548779 | 0.001782399 | -0.0005489297 | -0.001233469 | 0.4450291 | 4.650326e-05 | 2369.8919 | 118.7894 | 119.0013 | 0.009698191 | 38.203 | 0.05045509 | 0.002020121 | 0.0006747303 | 0.002018083 | -0.0006749581 | -0.001343125 | 0.502528 | 8.847447e-05 | 2575.7613 | 129.2638 | 129.5249 | 0.01381277
38.307 | 0.06060982 | 0.002428358 | 0.0007147055 | 0.002425414 | -0.000714961 | -0.001710453 | 0.4179951 | 0.000121769 | 2976.9637 | 148.8711 | 149.2326 | 0.0129348 | 38.302 | 0.04210854 | 0.001691028 | 0.0005308831 | 0.001689599 | -0.0005310241 | -0.001158575 | 0.4583424 | 9.813374e-05 | 2230.5227 | 110.2943 | 110.4808 | 0.01145917 | 38.305 | 0.04561043 | 0.001824777 | 0.0005657368 | 0.001823114 | -0.0005658969 | -0.001257217 | 0.4501187 | 6.838685e-05 | 2487.4158 | 121.3708 | 121.5922 | 0.01257183 | 38.302 | 0.04466438 | 0.001786277 | 0.0005650533 | 0.001784683 | -0.000565213 | -0.00121947 | 0.4634906 | 4.462787e-05 | 2375.5654 | 119.0738 | 119.2865 | 0.009474749 | 38.306 | 0.05055618 | 0.002024168 | 0.0006854591 | 0.002022123 | -0.0006856942 | -0.001336428 | 0.5130796 | 8.339793e-05 | 2587.919 | 129.8739 | 130.1368 | 0.01315368
38.404 | 0.06061935 | 0.00242874 | 0.0007001068 | 0.002425795 | -0.000700352 | -0.001725443 | 0.4058969 | 0.000127794 | 2969.6691 | 148.5063 | 148.867 | 0.01383282 | 38.402 | 0.04226685 | 0.001697385 | 0.0005271992 | 0.001695946 | -0.0005273382 | -0.001168608 | 0.4512533 | 9.810918e-05 | 2239.4383 | 110.7352 | 110.9231 | 0.01145645 | 38.402 | 0.04532814 | 0.001813483 | 0.0005654171 | 0.001811841 | -0.000565577 | -0.001246264 | 0.453818 | 5.713346e-05 | 2487.4158 | 121.3708 | 121.5909 | 0.01120351 | 38.39 | 0.04527092 | 0.001810534 | 0.0005747062 | 0.001808897 | -0.0005748714 | -0.001234026 | 0.4658505 | 6.226899e-05 | 2384.481 | 119.5207 | 119.7371 | 0.01158307 | 38.407 | 0.05047798 | 0.002021038 | 0.0006467251 | 0.002018998 | -0.0006469343 | -0.001372064 | 0.4715046 | 8.027944e-05 | 2587.919 | 129.8739 | 130.1364 | 0.01274785
38.507 | 0.06058311 | 0.002427288 | 0.0006221418 | 0.002424347 | -0.0006223354 | -0.001802012 | 0.345356 | 0.0001175682 | 2981.0163 | 149.0737 | 149.4356 | 0.01230763 | 38.514 | 0.04213333 | 0.001692023 | 0.000498668 | 0.001690593 | -0.0004987924 | -0.001191801 | 0.4185198 | 8.929514e-05 | 2244.3014 | 110.9756 | 111.1634 | 0.01047771 | 38.503 | 0.04561424 | 0.00182493 | 0.0005681351 | 0.001823266 | -0.0005682965 | -0.00125497 | 0.4528367 | 5.996244e-05 | 2499.5734 | 121.964 | 122.1866 | 0.01154833 | 38.503 | 0.04529762 | 0.001811602 | 0.0005243676 | 0.001809963 | -0.0005245051 | -0.001285458 | 0.4080297 | 5.798979e-05 | 2391.7756 | 119.8863 | 120.1035 | 0.01106991 | 38.506 | 0.05127525 | 0.002052959 | 0.0006370218 | 0.002050854 | -0.0006372248 | -0.001413629 | 0.4507722 | 0.0001047874 | 2597.6451 | 130.362 | 130.6296 | 0.01594327
38.604 | 0.06030083 | 0.002415978 | 0.0006704359 | 0.002413064 | -0.0006706607 | -0.001742404 | 0.3849055 | 0.00010443 | 2983.4478 | 149.1953 | 149.5558 | 0.01034353 | 38.61 | 0.04210472 | 0.001690874 | 0.0005217124 | 0.001689446 | -0.0005218486 | -0.001167598 | 0.446942 | 8.12105e-05 | 2254.0275 | 111.4566 | 111.645 | 0.00957705 | 38.601 | 0.04573441 | 0.001829737 | 0.0005774081 | 0.001828065 | -0.0005775749 | -0.00125049 | 0.4618787 | 5.503258e-05 | 2513.3521 | 122.6363 | 122.8607 | 0.01094431 | 38.597 | 0.04592705 | 0.001836775 | 0.000554842 | 0.00183509 | -0.000554996 | -0.001280094 | 0.4335587 | 7.951046e-05 | 2396.6387 | 120.1301 | 120.3507 | 0.01365728 | 38.603 | 0.05101395 | 0.002042496 | 0.0006828558 | 0.002040413 | -0.0006830891 | -0.001357324 | 0.5032616 | 9.254528e-05 | 2600.0766 | 130.484 | 130.7506 | 0.01434335
38.704 | 0.06091118 | 0.002440432 | 0.0007305669 | 0.002437459 | -0.0007308338 | -0.001706625 | 0.4282334 | 0.0001250053 | 2988.3108 | 149.4385 | 149.8032 | 0.01342323 | 38.711 | 0.04240799 | 0.001703053 | 0.0005361348 | 0.001701605 | -0.0005362785 | -0.001165326 | 0.4601961 | 9.103604e-05 | 2257.2695 | 111.6169 | 111.807 | 0.01067482 | 38.696 | 0.0458622 | 0.00183485 | 0.000605547 | 0.001833169 | -0.0006057305 | -0.001227438 | 0.4934917 | 5.898338e-05 | 2514.9731 | 122.7154 | 122.9406 | 0.01142986 | 38.699 | 0.04632187 | 0.001852565 | 0.0005587511 | 0.001850851 | -0.0005589072 | -0.001291944 | 0.4326095 | 8.930672e-05 | 2404.7438 | 120.5363 | 120.7596 | 0.01483827 | 38.703 | 0.05114556 | 0.002047766 | 0.0006628183 | 0.002045672 | -0.000663038 | -0.001382634 | 0.479547 | 8.868562e-05 | 2612.2343 | 131.0942 | 131.3626 | 0.01383752
38.808 | 0.06105041 | 0.002446011 | 0.000713364 | 0.002443024 | -0.0007136186 | -0.001729405 | 0.4126381 | 0.0001299302 | 2989.1214 | 149.479 | 149.8447 | 0.01416109 | 38.81 | 0.04250145 | 0.001706806 | 0.0005344104 | 0.001705352 | -0.0005345532 | -0.001170798 | 0.4565715 | 8.841545e-05 | 2266.1852 | 112.0577 | 112.249 | 0.01038124 | 38.796 | 0.04626655 | 0.001851027 | 0.0006156994 | 0.001849316 | -0.0006158891 | -0.001233427 | 0.4993315 | 7.510239e-05 | 2514.9731 | 122.7154 | 122.9425 | 0.01341156 | 38.798 | 0.04541779 | 0.001816408 | 0.000564814 | 0.00181476 | -0.0005649736 | -0.001249787 | 0.4520561 | 4.674848e-05 | 2413.6594 | 120.9832 | 121.203 | 0.009689515 | 38.797 | 0.05133057 | 0.002055173 | 0.0006783592 | 0.002053064 | -0.0006785894 | -0.001374475 | 0.4937081 | 8.877702e-05 | 2621.9604 | 131.5823 | 131.8527 | 0.01384955
38.912 | 0.06087684 | 0.002439057 | 0.000792276 | 0.002436087 | -0.00079259 | -0.001643497 | 0.4822583 | 0.0001123467 | 3002.9 | 150.1681 | 150.5343 | 0.01152023 | 38.91 | 0.04282951 | 0.001719981 | 0.0005855156 | 0.001718504 | -0.0005856871 | -0.001132817 | 0.5170184 | 9.460653e-05 | 2275.9113 | 112.5387 | 112.7322 | 0.01107768 | 38.896 | 0.04603386 | 0.001841718 | 0.0006245728 | 0.001840024 | -0.0006247679 | -0.001215256 | 0.514104 | 5.782156e-05 | 2526.3202 | 123.2691 | 123.4961 | 0.01128223 | 38.897 | 0.04570198 | 0.001827774 | 0.00054487 | 0.001826105 | -0.0005450185 | -0.001281087 | 0.4254345 | 5.391771e-05 | 2419.3329 | 121.2676 | 121.4893 | 0.01055947 | 38.903 | 0.05163002 | 0.002067163 | 0.0007134645 | 0.002065029 | -0.0007137191 | -0.00135131 | 0.5281683 | 9.889661e-05 | 2624.3919 | 131.7043 | 131.9765 | 0.01518447
39.004 | 0.061306 | 0.002456251 | 0.0007290675 | 0.002453239 | -0.0007293334 | -0.001723906 | 0.4230703 | 0.0001282047 | 3004.521 | 150.2491 | 150.6182 | 0.01390808 | 39.011 | 0.04258537 | 0.001710177 | 0.0005397403 | 0.001708716 | -0.000539886 | -0.00116883 | 0.461903 | 8.946129e-05 | 2269.4272 | 112.2181 | 112.41 | 0.01049847 | 38.998 | 0.0463295 | 0.001853546 | 0.0006000312 | 0.00185183 | -0.0006002113 | -0.001251619 | 0.4795481 | 6.446056e-05 | 2533.6148 | 123.625 | 123.8541 | 0.01210331 | 39.003 | 0.04598045 | 0.001838911 | 0.0005289946 | 0.001837222 | -0.0005291346 | -0.001308087 | 0.4045101 | 5.907759e-05 | 2427.438 | 121.6739 | 121.8976 | 0.0111874 | 39.004 | 0.05171967 | 0.002070752 | 0.0006816725 | 0.002068611 | -0.000681905 | -0.001386706 | 0.4917445 | 9.093434e-05 | 2639.7916 | 132.4771 | 132.7514 | 0.01413055
39.105 | 0.06136704 | 0.002458696 | 0.0007355383 | 0.002455679 | -0.0007358089 | -0.00171987 | 0.4278283 | 0.000114331 | 3025.5943 | 151.303 | 151.675 | 0.01181111 | 39.108 | 0.04244804 | 0.001704662 | 0.0005304128 | 0.00170321 | -0.0005305535 | -0.001172657 | 0.4524371 | 7.182032e-05 | 2286.4479 | 113.0597 | 113.2524 | 0.00850802 | 39.1 | 0.04639053 | 0.001855987 | 0.000629609 | 0.001854267 | -0.0006298073 | -0.00122446 | 0.5143552 | 5.660134e-05 | 2548.204 | 124.3369 | 124.5676 | 0.01112711 | 39.099 | 0.04648781 | 0.001859202 | 0.0005056202 | 0.001857475 | -0.0005057481 | -0.001351727 | 0.3741495 | 7.929497e-05 | 2427.438 | 121.6739 | 121.9001 | 0.01365187 | 39.104 | 0.0518856 | 0.002077396 | 0.0006596627 | 0.002075241 | -0.0006598804 | -0.001415361 | 0.4662277 | 9.087188e-05 | 2648.7072 | 132.9245 | 133.2007 | 0.01412224
39.204 | 0.06132889 | 0.002457168 | 0.0007758623 | 0.002454154 | -0.0007761634 | -0.001677991 | 0.4625553 | 0.0001109284 | 3028.0258 | 151.4246 | 151.7966 | 0.01129482 | 39.204 | 0.04285622 | 0.001721054 | 0.0005538492 | 0.001719574 | -0.0005540026 | -0.001165572 | 0.4753055 | 8.295253e-05 | 2293.7425 | 113.4204 | 113.6156 | 0.009770791 | 39.201 | 0.04663849 | 0.001865908 | 0.0006455971 | 0.001864169 | -0.0006458056 | -0.001218363 | 0.53006 | 6.191098e-05 | 2554.6881 | 124.6532 | 124.8858 | 0.01178936 | 39.197 | 0.04643249 | 0.001856989 | 0.0005853962 | 0.001855267 | -0.0005855676 | -0.0012697 | 0.4611859 | 7.234095e-05 | 2433.9221 | 121.9989 | 122.2254 | 0.01280304 | 39.204 | 0.05251694 | 0.002102673 | 0.0006796214 | 0.002100466 | -0.0006798525 | -0.001420613 | 0.4785627 | 0.0001124029 | 2653.5703 | 133.1686 | 133.4486 | 0.01699286
39.307 | 0.06105804 | 0.002446316 | 0.0007068932 | 0.002443329 | -0.0007071432 | -0.001736186 | 0.4072969 | 9.51111e-05 | 3034.5099 | 151.7488 | 152.12 | 0.00889125 | 39.314 | 0.04315186 | 0.001732926 | 0.0005906888 | 0.001731426 | -0.0005908633 | -0.001140563 | 0.5180453 | 9.18936e-05 | 2297.795 | 113.6208 | 113.8177 | 0.01078754 | 39.3 | 0.04646492 | 0.001858963 | 0.0006404809 | 0.001857238 | -0.0006406861 | -0.001216552 | 0.5266411 | 5.098968e-05 | 2560.3617 | 124.9301 | 125.1623 | 0.01042393 | 39.301 | 0.04637909 | 0.001854853 | 0.0005806894 | 0.001853135 | -0.0005808581 | -0.001272277 | 0.4565499 | 6.249438e-05 | 2444.4588 | 122.527 | 122.7543 | 0.01159694 | 39.305 | 0.05243492 | 0.002099389 | 0.000655245 | 0.002097189 | -0.0006554597 | -0.001441729 | 0.4546345 | 0.0001036676 | 2660.8649 | 133.5347 | 133.815 | 0.01582554
39.407 | 0.06175995 | 0.002474438 | 0.0007466649 | 0.002471382 | -0.0007469438 | -0.001724438 | 0.4331519 | 0.0001118082 | 3049.0991 | 152.4784 | 152.8557 | 0.01143736 | 39.417 | 0.04313087 | 0.001732083 | 0.0005337833 | 0.001730585 | -0.0005339258 | -0.001196659 | 0.4461803 | 8.469233e-05 | 2306.7106 | 114.0616 | 114.2592 | 0.009966318 | 39.403 | 0.046978 | 0.001879491 | 0.00062833 | 0.001877727 | -0.0006285275 | -0.001249199 | 0.5031444 | 6.858258e-05 | 2564.4142 | 125.1278 | 125.363 | 0.01262767 | 39.4 | 0.0465374 | 0.001861185 | 0.000663098 | 0.001859455 | -0.000663318 | -0.001196137 | 0.5545501 | 6.345921e-05 | 2451.7533 | 122.8927 | 123.1214 | 0.01171555 | 39.404 | 0.05228233 | 0.00209328 | 0.0007196177 | 0.002091092 | -0.0007198768 | -0.001371215 | 0.5249918 | 9.151073e-05 | 2668.97 | 133.9414 | 134.2218 | 0.0141963
39.506 | 0.06158256 | 0.002467331 | 0.0007087871 | 0.002464293 | -0.0007090384 | -0.001755254 | 0.403952 | 0.0001110077 | 3040.994 | 152.0731 | 152.4483 | 0.01131516 | 39.512 | 0.04338074 | 0.001742118 | 0.0005341752 | 0.001740602 | -0.0005343179 | -0.001206284 | 0.4429454 | 9.353593e-05 | 2308.3317 | 114.1418 | 114.3406 | 0.01097714 | 39.502 | 0.04716301 | 0.001886892 | 0.000627051 | 0.001885115 | -0.0006272477 | -0.001257867 | 0.4986598 | 7.195457e-05 | 2570.0878 | 125.4047 | 125.6413 | 0.01305086 | 39.501 | 0.04666329 | 0.001866219 | 0.0005989581 | 0.00186448 | -0.0005991376 | -0.001265343 | 0.4734983 | 6.194441e-05 | 2460.6689 | 123.3395 | 123.5697 | 0.01152871 | 39.511 | 0.05276871 | 0.002112753 | 0.0007223788 | 0.002110525 | -0.0007226398 | -0.001387885 | 0.5206771 | 0.0001042248 | 2677.8856 | 134.3889 | 134.6728 | 0.01590568
39.604 | 0.06228447 | 0.002495454 | 0.0007168361 | 0.002492345 | -0.0007170932 | -0.001775252 | 0.4039388 | 0.0001233135 | 3061.2567 | 153.0864 | 153.4684 | 0.01319743 | 39.609 | 0.0435524 | 0.001749011 | 0.0005814397 | 0.001747484 | -0.0005816088 | -0.001165875 | 0.4988604 | 9.520139e-05 | 2315.6263 | 114.5025 | 114.7028 | 0.01116787 | 39.597 | 0.04720307 | 0.001888495 | 0.0006472758 | 0.001886714 | -0.0006474854 | -0.001239229 | 0.5224906 | 6.897685e-05 | 2576.5718 | 125.721 | 125.9585 | 0.01267626 | 39.598 | 0.04660797 | 0.001864007 | 0.000568005 | 0.001862272 | -0.0005681664 | -0.001294106 | 0.4390417 | 5.43967e-05 | 2467.9635 | 123.7052 | 123.9358 | 0.01059466 | 39.604 | 0.05245209 | 0.002100077 | 0.0007202488 | 0.002097875 | -0.0007205083 | -0.001377366 | 0.5231058 | 9.038571e-05 | 2679.5066 | 134.4702 | 134.7526 | 0.01404137
39.706 | 0.06237221 | 0.002498969 | 0.0007942488 | 0.002495852 | -0.0007945644 | -0.001701287 | 0.4670371 | 0.0001186576 | 3071.7934 | 153.6133 | 153.9972 | 0.01248166 | 39.712 | 0.04340935 | 0.001743266 | 0.0005780692 | 0.001741749 | -0.0005782364 | -0.001163512 | 0.4969749 | 8.88977e-05 | 2316.4368 | 114.5426 | 114.7422 | 0.0104447 | 39.695 | 0.04706955 | 0.001883153 | 0.000645757 | 0.001881382 | -0.0006459655 | -0.001235417 | 0.5228725 | 5.793687e-05 | 2584.6769 | 126.1165 | 126.354 | 0.0112835 | 39.701 | 0.04683685 | 0.001873161 | 0.0006140358 | 0.001871409 | -0.0006142244 | -0.001257184 | 0.4885715 | 5.579825e-05 | 2478.5002 | 124.2333 | 124.466 | 0.01076873 | 39.704 | 0.0524559 | 0.002100229 | 0.0007422586 | 0.002098027 | -0.0007425342 | -0.001355493 | 0.5477965 | 8.203656e-05 | 2690.8537 | 135.0397 | 135.3233 | 0.01291392
39.825 | 0.06272125 | 0.002512953 | 0.0007855684 | 0.002509801 | -0.0007858772 | -0.001723924 | 0.4558653 | 0.000127556 | 3078.2774 | 153.9375 | 154.3244 | 0.01385346 | 39.804 | 0.04378128 | 0.001758203 | 0.0005384078 | 0.001756659 | -0.0005385528 | -0.001218106 | 0.442123 | 0.0001003134 | 2321.2998 | 114.783 | 114.9848 | 0.01175595 | 39.797 | 0.0475769 | 0.001903452 | 0.0006343255518 | 0.001901642 | -0.0006345268 | -0.001267115 | 0.5007648 | 7.701606e-05 | 2586.298 | 126.1956 | 126.4358 | 0.01369501 | 39.804 | 0.04709434 | 0.001883459 | 0.0005427161 | 0.001881687 | -0.0005428634 | -0.001338824 | 0.4054778 | 6.012086e-05 | 2486.6053 | 124.6396 | 124.8743 | 0.01130763 | 39.805 | 0.0527916 | 0.00211367 | 0.0006912969 | 0.002111439 | -0.0006915359 | -0.001419903 | 0.4870303 | 8.813467e-05 | 2700.5799 | 135.5278 | 135.8142 | 0.01374063
39.905 | 0.06270408 | 0.002512266 | 0.0007381423 | 0.002509115 | -0.0007384149 | -0.0017707 | 0.4170186 | 0.0001162084 | 3092.0561 | 154.6266 | 155.015 | 0.01209833 | 39.909 | 0.04407501 | 0.001769999 | 0.0005310399 | 0.001768434 | -0.000531181 | -0.001237253 | 0.4293227 | 0.0001016589 | 2335.889 | 115.5044 | 115.7089 | 0.01191115 | 39.898 | 0.04759026 | 0.001903986 | 0.0006574282 | 0.001902175 | -0.0006576444 | -0.001244531 | 0.5284275 | 6.725573e-05 | 2600.8871 | 126.9075 | 127.1491 | 0.01245748 | 39.898 | 0.04759216 | 0.001903368 | 0.0005455082 | 0.001901559 | -0.0005456571 | -0.001355902 | 0.402431 | 7.580028e-05 | 2492.2788 | 124.924 | 125.1618 | 0.01326785 | 39.911 | 0.05325317 | 0.002132151 | 0.0007422586 | 0.002129881 | -0.0007425342 | -0.001387347 | 0.535219 | 0.0001028954 | 2705.4429 | 135.7718 | 136.0613 | 0.01574718
40.012 | 0.06323051 | 0.002533357 | 0.0007362485 | 0.002530154 | -0.0007365197 | -0.001793634 | 0.4106298 | 0.0001202607 | 3113.9399 | 155.7209 | 156.1154 | 0.01272872 | 40.009 | 0.04399681 | 0.001766858 | 0.0005725825 | 0.001765299 | -0.0005727465 | -0.001192553 | 0.4802692 | 9.795093e-05 | 2336.6995 | 115.5445 | 115.7487 | 0.01148203 | 40.002 | 0.04791069 | 0.001916806 | 0.0006407208 | 0.001914971 | -0.0006409261 | -0.001274045 | 0.503064 | 7.31658e-05 | 2610.6133 | 127.382 | 127.6262 | 0.01321035 | 39.999 | 0.0478611 | 0.001914124 | 0.000610765 | 0.001912294 | -0.0006109515 | -0.001301343 | 0.4694778 | 8.354698e-05 | 2496.3314 | 125.1271 | 125.3666 | 0.01423823 | 40.006 | 0.05345726 | 0.002140322 | 0.0007185133 | 0.002138035 | -0.0007187715 | -0.001419263 | 0.50644 | 0.0001073891 | 2710.306 | 136.0159 | 136.307 | 0.01635914
40.106 | 0.06323242 | 0.002533434 | 0.0007543193 | 0.00253023 | -0.0007546039 | -0.001775626 | 0.4249791 | 0.0001247275 | 3108.2663 | 155.4372 | 155.831 | 0.01342542 | 40.115 | 0.04395866 | 0.001765326 | 0.0005352725 | 0.00176377 | -0.0005354158 | -0.001228354 | 0.4358807 | 8.370075e-05 | 2354.5307 | 116.4262 | 116.6318 | 0.009826294 | 40.098 | 0.04815102 | 0.001926421 | 0.0006485549 | 0.001924567 | -0.0006487653 | -0.001275802 | 0.5085156 | 7.874192e-05 | 2616.2868 | 127.6589 | 127.9048 | 0.01392278 | 40.102 | 0.04754639 | 0.001901538 | 0.0006118818 | 0.001899732 | -0.0006120691 | -0.001287663 | 0.4753334 | 5.972628e-05 | 2511.7311 | 125.899 | 126.1384 | 0.01124272 | 40.094 | 0.05322266 | 0.002130929 | 0.0006834081 | 0.002128661 | -0.0006836417 | -0.00144502 | 0.473102 | 9.378433e-05 | 2715.9795 | 136.3006 | 136.591 | 0.01450279
40.206 | 0.06335068 | 0.002538172 | 0.0007619738 | 0.002534956 | -0.0007622642 | -0.001772692 | 0.4300038 | 0.0001137608 | 3128.529 | 156.4505 | 156.8476 | 0.01171089 | 40.205 | 0.04444122 | 0.001784705 | 0.0005310399 | 0.001783115 | -0.000531181 | -0.001251934 | 0.4242884 | 0.0001001212 | 2358.5833 | 116.6266 | 116.8348 | 0.01174311 | 40.203 | 0.04847145 | 0.00193924 | 0.0006701387465 | 0.001937363 | -0.0006703634 | -0.001266999 | 0.5290954 | 8.751061e-05 | 2621.9604 | 127.9357 | 128.1838 | 0.01504556 | 40.199 | 0.04865265 | 0.001945781 | 0.0006445102 | 0.00194389 | -0.000644718 | -0.001299172 | 0.4962529 | 9.786537e-05 | 2519.8362 | 126.3053 | 126.551 | 0.01606139 | 40.206 | 0.05366325 | 0.002148569 | 0.0007619018 | 0.002146264 | -0.0007621922 | -0.001384072 | 0.5506881 | 9.981346e-05 | 2731.3792 | 137.0734 | 137.3679 | 0.01532865
40.303 | 0.06409073 | 0.002567822 | 0.0007391682 | 0.002564531 | -0.0007394415 | -0.001825089 | 0.4051536 | 0.0001476549 | 3122.8555 | 156.1668 | 156.5678 | 0.01702236 | 40.31 | 0.04457092 | 0.001789914 | 0.0005280614 | 0.001788314 | -0.0005282008 | -0.001260113 | 0.4191694 | 0.0001012633 | 2364.2568 | 116.9072 | 117.1164 | 0.0118767 | 40.298 | 0.04836083 | 0.001934815 | 0.0006841283 | 0.001932945 | -0.0006843624 | -0.001248583 | 0.5481113 | 8.081417e-05 | 2625.2024 | 128.0939 | 128.3417 | 0.01418666 | 40.305 | 0.04778862 | 0.001911225 | 0.0006220932 | 0.001909401 | -0.0006222867 | -0.001287114 | 0.4834743 | 6.047136e-05 | 2523.8887 | 126.5084 | 126.7502 | 0.01132541 | 40.306 | 0.05393601 | 0.00215949 | 0.0007337387 | 0.002157161 | -0.000734008 | -0.001423153 | 0.5157617 | 0.0001094736 | 2733.0002 | 137.1548 | 137.451 | 0.01665605
40.399 | 0.06412315 | 0.002569121 | 0.000772548 | 0.002565827 | -0.0007728465 | -0.00179298 | 0.4310402 | 0.0001420475 | 3131.7711 | 156.6126 | 157.015 | 0.01614317 | 40.409 | 0.04471779 | 0.001795812 | 0.0005959404 | 0.001794201 | -0.000596118 | -0.001198083 | 0.4975597 | 0.0001036706 | 2369.1199 | 117.1476 | 117.358 | 0.01215893 | 40.402 | 0.04841995 | 0.00193718 | 0.0006943606 | 0.001935306 | -0.0006946018 | -0.001240704 | 0.5598447 | 7.459327e-05 | 2637.3601 | 128.6871 | 128.9364 | 0.01338641 | 40.399 | 0.04849434 | 0.001939449 | 0.0005460667 | 0.001937571 | -0.0005462158 | -0.001391355 | 0.3925783 | 8.621398e-05 | 2527.1308 | 126.6709 | 126.9166 | 0.01459044 | 40.406 | 0.05411339 | 0.002166592 | 0.0006990279 | 0.002164248 | -0.0006992723 | -0.001464976 | 0.4773269 | 0.0001086512 | 2743.5369 | 137.6835 | 137.9819 | 0.01654279
40.507 | 0.06414604 | 0.002570038 | 0.0007721534 | 0.002566742 | -0.0007724517 | -0.00179429 | 0.4305055 | 0.0001417055 | 3133.3921 | 156.6937 | 157.0964 | 0.01608946 | 40.51 | 0.04471016 | 0.001795506 | 0.0005704662 | 0.001793896 | -0.0005706289 | -0.001223267 | 0.4664796 | 9.121982e-05 | 2386.1406 | 117.9893 | 118.2011 | 0.01069248 | 40.494 | 0.04859543 | 0.001944201 | 0.0007024346 | 0.001942313 | -0.0007026814 | -0.001239632 | 0.5668469 | 7.872792e-05 | 2641.4126 | 128.8849 | 129.1354 | 0.01391993 | 40.503 | 0.04827881 | 0.00193083 | 0.0006628587 | 0.001928968 | -0.0006630785 | -0.001265889 | 0.5238044 | 7.228296e-05 | 2534.4253 | 127.0365 | 127.2818 | 0.01281982 | 40.522 | 0.05417633 | 0.002169112 | 0.000724351 | 0.002166763 | -0.0007246134 | -0.001442149 | 0.5024538 | 0.0001038734 | 2753.263 | 138.1716 | 138.4714 | 0.01588237
40.606 | 0.06434822 | 0.002578139 | 0.0007998515 | 0.002574821 | -0.0008001715 | -0.00177465 | 0.4508899 | 0.0001403562 | 3145.5498 | 157.3017 | 157.7072 | 0.01587708 | 40.605 | 0.04507065 | 0.001809982 | 0.0005906104 | 0.001808346 | -0.0005907849 | -0.001217561 | 0.4852198 | 0.0001021758 | 2391.0037 | 118.2297 | 118.4437 | 0.01198882 | 40.6 | 0.04869461 | 0.001948169 | 0.0007186625 | 0.001946273 | -0.0007189208 | -0.001227353 | 0.5857492 | 7.639063e-05 | 2650.3282 | 129.3199 | 129.5718 | 0.01361759 | 40.598 | 0.04845238 | 0.001937771 | 0.0006867117 | 0.001935896 | -0.0006869476 | -0.001248949 | 0.5500207 | 7.385435e-05 | 2541.7199 | 127.4022 | 127.6491 | 0.01302011 | 40.606 | 0.05422783 | 0.002171174 | 0.0007136222 | 0.00216882 | -0.0007138769 | -0.001454943 | 0.4906562 | 0.0001083558 | 2750.0209 | 138.0089 | 138.3086 | 0.01650269
40.703 | 0.06459808 | 0.00258815 | 0.0007308036 | 0.002584806 | -0.0007310708 | -0.001853735 | 0.3943771 | 0.0001452986 | 3152.0338 | 157.6259 | 158.0339 | 0.01665734 | 40.707 | 0.0452404 | 0.001816799 | 0.0005718771 | 0.001815151 | -0.0005720406 | -0.00124311 | 0.4601688 | 9.971505e-05 | 2403.9718 | 118.871 | 119.0869 | 0.01169657 | 40.701 | 0.04876709 | 0.001951068 | 0.0007250577 | 0.001949168 | -0.0007253207 | -0.001223847 | 0.5926564 | 7.241723e-05 | 2660.0544 | 129.7945 | 130.0477 | 0.0131018 | 40.701 | 0.04860878 | 0.001944026 | 0.0006301505 | 0.001942139 | -0.0006303492 | -0.00131179 | 0.480526 | 6.999139e-05 | 2555.4986 | 128.0928 | 128.3418 | 0.01252567 | 40.706 | 0.05436134 | 0.002176519 | 0.0007379986 | 0.002174154 | -0.0007382711 | -0.001435883 | 0.5141582 | 0.0001039622 | 2762.9891 | 138.6598 | 138.9615 | 0.01589359
40.813 | 0.06481361 | 0.002596785 | 0.0007942488 | 0.002593419 | -0.0007945644 | -0.001798855 | 0.4417057 | 0.0001432265 | 3165.8125 | 158.315 | 158.7261 | 0.01632915 | 40.807 | 0.04536438 | 0.001821778249 | 0.0005830857 | 0.001820121 | -0.0005832558 | -0.001236865 | 0.4715597 | 9.9471e-05 | 2411.2664 | 119.2317 | 119.4489 | 0.01166746 | 40.803 | 0.04883385 | 0.001953739 | 0.0006993169 | 0.001951833 | -0.0006995615 | -0.001252272 | 0.558634 | 7.336232e-05 | 2662.4859 | 129.9131 | 130.1669 | 0.01322477 | 40.801 | 0.04864311 | 0.00194539933 | 0.0005778175 | 0.001943509 | -0.0005779845 | -0.001365525 | 0.4232691 | 7.07655e-05 | 2556.3091 | 128.1335 | 128.3827 | 0.01262504 | 40.806 | 0.05458069 | 0.002185302 | 0.0007035245 | 0.002182917 | -0.0007037721 | -0.001479145 | 0.4757965 | 0.0001139217 | 2761.3681 | 138.5784 | 138.8812 | 0.01727717
40.9 | 0.06486892 | 0.002599001 | 0.0007790187 | 0.002595629 | -0.0007793223 | -0.001816307 | 0.4290697 | 0.0001448041 | 3166.623 | 158.3555 | 158.7671 | 0.01657959 | 40.91 | 0.04556465 | 0.001829821 | 0.0005827722 | 0.001828149 | -0.0005829421 | -0.001245207 | 0.4681488 | 9.996635e-05 | 2421.803 | 119.7527 | 119.9718 | 0.01172676 | 40.898 | 0.04903794 | 0.001961904 | 0.0007369688 | 0.001959982 | -0.0007372405 | -0.001222742 | 0.6029404 | 7.577774e-05 | 2670.591 | 130.3086 | 130.5642 | 0.01353965 | 40.896 | 0.04917145 | 0.001966529 | 0.0006607845 | 0.001964598 | -0.000661003 | -0.001303595 | 0.5070615 | 8.468926e-05 | 2566.0352 | 128.621 | 128.8739 | 0.01441603 | 40.907 | 0.05503845 | 0.00220363 | 0.0007140167 | 0.002201205 | -0.0007142717 | -0.001486933 | 0.4803656 | 0.0001230623 | 2773.5257 | 139.1885 | 139.4952 | 0.01854943
41 | 0.06496429 | 0.002602822 | 0.0007974842 | 0.00259944 | -0.0007978023 | -0.001801638 | 0.4428205 | 0.0001429601 | 3173.9176 | 158.7203 | 159.1334 | 0.01628649 | 41.013 | 0.04553032 | 0.001828442 | 0.000572269 | 0.001826773 | -0.0005724328 | -0.00125434 | 0.4563618 | 9.570064e-05 | 2425.8556 | 119.9531 | 120.1724 | 0.01121457 | 41.003 | 0.04925537 | 0.001970604 | 0.0007404062 | 0.001968665 | -0.0007406804 | -0.001227984 | 0.6031677 | 8.387172e-05 | 2671.4015 | 130.3481 | 130.605 | 0.0145966 | 40.999 | 0.04958153 | 0.00198293 | 0.000633182 | 0.001980966 | -0.0006333825 | -0.001347584 | 0.4700135 | 0.0001039955 | 2561.9827 | 128.4178 | 128.6725 | 0.01690215 | 41 | 0.05517387 | 0.002209052 | 0.0007001323 | 0.002206615 | -0.0007003775 | -0.001506238 | 0.4649848 | 0.0001211733 | 2783.2519 | 139.6766 | 139.9852 | 0.01828547
41.126 | 0.06491279 | 0.002600759 | 0.0007821752 | 0.002597382 | -0.0007824813 | -0.001814901 | 0.4311426 | 0.0001327523 | 3184.4542 | 159.2472 | 159.6613 | 0.01465939 | 41.11 | 0.04589271 | 0.001842996 | 0.0006093438 | 0.001841299 | -0.0006095295 | -0.00123177 | 0.4948404 | 0.0001061534 | 2431.5292 | 120.2336 | 120.4552 | 0.01247218 | 41.099 | 0.04942894 | 0.001977548 | 0.0007465616 | 0.001975595 | -0.0007468404 | -0.001228754 | 0.6078028 | 8.163921e-05 | 2684.3697 | 130.9809 | 131.2399 | 0.01430432 | 41.103 | 0.04938507 | 0.001975073 | 0.0006179448 | 0.001973125 | -0.0006181358 | -0.001354989 | 0.4561925 | 9.023091e-05 | 2570.0878 | 128.8241 | 129.0785 | 0.01512824 | 41.104 | 0.05543137 | 0.002219361 | 0.0007138589 | 0.002216902 | -0.0007141138 | -0.001502788 | 0.4751926 | 0.0001235436 | 2793.7885 | 140.2054 | 140.5166 | 0.01861791
41.204 | 0.06544495 | 0.00262208 | 0.0007775194 | 0.002618648 | -0.0007778218 | -0.001840826 | 0.4225396 | 0.0001495741 | 3190.1278 | 159.5309 | 159.9492 | 0.01734761 | 41.213 | 0.04595757 | 0.0018456 | 0.0005908455 | 0.001843899 | -0.0005910202 | -0.001252879 | 0.4717298 | 0.0001023862 | 2440.4448 | 120.6745 | 120.8972 | 0.01201757 | 41.194 | 0.04945946 | 0.001978769 | 0.000719222 | 0.001976813 | -0.0007194808 | -0.001257333 | 0.5722279 | 7.885252e-05 | 2690.0432 | 131.2577 | 131.5175 | 0.01393821 | 41.202 | 0.04966736 | 0.001986362 | 0.0006188223 | 0.001984392 | -0.0006190139 | -0.001365378 | 0.4533644 | 0.0001008831 | 2570.8983 | 128.8647 | 129.1207 | 0.01650343 | 41.204 | 0.05522347 | 0.002211037 | 0.0007622173 | 0.002208596 | -0.000762508 | -0.001446088 | 0.52729 | 0.0001158628 | 2792.978 | 140.1647 | 140.4746 | 0.01753878
41.307 | 0.06567764 | 0.002631403 | 0.0008061645 | 0.002627946 | -0.0008064896 | -0.001821457 | 0.4427717 | 0.0001557132 | 3194.1803 | 159.7336 | 160.1539 | 0.01833018 | 41.3 | 0.04632378 | 0.001860306 | 0.0005670958 | 0.001858578 | -0.0005672566 | -0.001291322 | 0.4392838 | 0.0001106778 | 2449.3604 | 121.1153 | 121.3407 | 0.01302184 | 41.299 | 0.04971122 | 0.001988841 | 0.000725937 | 0.001986866 | -0.0007262006 | -0.001260665 | 0.5760455 | 8.431131e-05 | 2696.5273 | 131.5741 | 131.8358 | 0.014657 | 41.299 | 0.0496006 | 0.001983692 | 0.0006489776 | 0.001981727 | -0.0006491883 | -0.001332539 | 0.4871814 | 8.575372e-05 | 2587.919 | 129.7179 | 129.9752 | 0.01454345 | 41.3 | 0.05557632 | 0.002225165 | 0.0007824127 | 0.002222693 | -0.0007827189 | -0.001439974 | 0.5435646 | 0.0001220347 | 2803.5146 | 140.6935 | 141.0066 | 0.01840742
41.427 | 0.06539726 | 0.002620169 | 0.0007884882 | 0.002616742 | -0.0007887992 | -0.001827943 | 0.4315229 | 0.0001357543 | 3205.5275 | 160.301 | 160.721 | 0.01512802 | 41.41 | 0.04620361 | 0.001855481 | 0.0006084816 | 0.001853762 | -0.0006086668 | -0.001245095 | 0.4888518 | 0.0001029776 | 2453.4129 | 121.3157 | 121.5408 | 0.01208672 | 41.4 | 0.04995155 | 0.001998456195 | 0.0007702239 | 0.001996462 | -0.0007705206 | -0.001225941 | 0.6285135 | 8.988581e-05 | 2702.2009 | 131.851 | 132.1145 | 0.0153927 | 41.399 | 0.04990959 | 0.00199605 | 0.0006127594 | 0.001994061 | -0.0006129472 | -0.001381113 | 0.4438065 | 9.509452e-05 | 2591.9715 | 129.921 | 130.1803 | 0.01575848 | 41.404 | 0.05581474 | 0.002234711 | 0.0007675817 | 0.002232217 | -0.0007678764 | -0.001464341 | 0.5243836 | 0.0001236442 | 2814.0512 | 141.2223 | 141.5379 | 0.0186348
41.504 | 0.06576538 | 0.002634918 | 0.0007507683 | 0.002631453 | -0.0007510503 | -0.001880402 | 0.3994094 | 0.0001447821 | 3212.8221 | 160.6658 | 161.0891 | 0.01658065 | 41.511 | 0.04610252 | 0.001851421 | 0.0005959404 | 0.001849709 | -0.000596118 | -0.001253591 | 0.4755282 | 9.37271e-05 | 2460.7075 | 121.6764 | 121.9017 | 0.01096074 | 41.5 | 0.04999161 | 0.002000059 | 0.0007639885 | 0.001998061 | -0.0007642805 | -0.001233781 | 0.6194622 | 8.233229e-05 | 2715.169 | 132.4837 | 132.7487 | 0.01439237 | 41.505 | 0.05002403 | 0.002000627 | 0.000625364 | 0.001998628 | -0.0006255596 | -0.001373069 | 0.4555923 | 9.787199e-05 | 2594.4031 | 130.0429 | 130.3031 | 0.01612022 | 41.507 | 0.05586815 | 0.002236849 | 0.0007431264 | 0.002234351 | -0.0007434026 | -0.001490948 | 0.4986106 | 0.0001251659 | 2814.8617 | 141.263 | 141.5789 | 0.01885021
41.604 | 0.06601715 | 0.002645005 | 0.0008258136 | 0.002641513 | -0.0008261547 | -0.001815358 | 0.4550918 | 0.0001636003 | 3201.4749 | 160.0984 | 160.5218 | 0.01960672 | 41.611 | 0.046381 | 0.001862604 | 0.0005967242 | 0.001860872 | -0.0005969023 | -0.001263969 | 0.4722443 | 0.0001019779 | 2464.7601 | 121.8768 | 122.1038 | 0.01196735 | 41.603 | 0.05023956 | 0.002009979 | 0.0007734215 | 0.002007962 | -0.0007737207 | -0.001234241 | 0.6268798 | 9.335742e-05 | 2713.548 | 132.4046 | 132.6708 | 0.01585551 | 41.603 | 0.0499115 | 0.001996126 | 0.0005698399 | 0.001994137 | -0.0005700023 | -0.001424134 | 0.4002448 | 8.566942e-05 | 2604.9397 | 130.571 | 130.8317 | 0.01452697 | 41.607 | 0.05644035 | 0.002259759 | 0.0007677395 | 0.002257209 | -0.0007680344 | -0.001489175 | 0.5157449 | 0.0001303635 | 2838.3665 | 142.4425 | 142.7644 | 0.01958917
41.714 | 0.06599617 | 0.002644164 | 0.0007255165 | 0.002640675 | -0.0007257798 | -0.001914895 | 0.379018 | 0.0001483355 | 3220.1167 | 161.0306 | 161.4564 | 0.01714925 | 41.701 | 0.04670143 | 0.001875473 | 0.0005723474 | 0.001873716 | -0.0005725112 | -0.001301205 | 0.4399855 | 0.0001084372 | 2473.6757 | 122.3177 | 122.5471 | 0.01275749 | 41.701 | 0.05064011 | 0.002026004 | 0.0007451227 | 0.002023954 | -0.0007454004 | -0.001278554 | 0.5830028 | 9.73098e-05 | 2730.5687 | 133.2351 | 133.5051 | 0.01638153 | 41.707 | 0.05013084 | 0.002004899 | 0.0006076537 | 0.002002891 | -0.0006078384 | -0.001395053 | 0.4357099 | 8.668802e-05 | 2615.4763 | 131.0992 | 131.362 | 0.0146605 | 41.7 | 0.05613709 | 0.002247617 | 0.0007461241 | 0.002245095 | -0.0007464026 | -0.001498692 | 0.4980361 | 0.0001164525 | 2840.7981 | 142.5646 | 142.885 | 0.01760232
41.805 | 0.06632996 | 0.002657538 | 0.0007714432 | 0.002654013 | -0.000771741 | -0.001882272 | 0.410005 | 0.0001679136 | 3212.0116 | 160.6253 | 161.0521 | 0.0203063 | 41.798 | 0.04669762 | 0.001875319 | 0.0006033867 | 0.001873563 | -0.0006035688 | -0.001269994 | 0.4752532 | 0.0001013437 | 2483.4018 | 122.7986 | 123.0289 | 0.0118865 | 41.8 | 0.05063248 | 0.002025699 | 0.0007781379 | 0.00202365 | -0.0007784408 | -0.001245209 | 0.6251489 | 9.814952e-05 | 2728.9477 | 133.156 | 133.4258 | 0.0164936 | 41.8 | 0.05038643 | 0.00201512 | 0.0006766599 | 0.002013093 | -0.000676889 | -0.001336204 | 0.5065762 | 9.568207e-05 | 2617.0973 | 131.1804 | 131.4448 | 0.01584235 | 41.805 | 0.05635262 | 0.002256246 | 0.0007444675 | 0.002253705 | -0.0007447447 | -0.00150896 | 0.4935484 | 0.0001286882 | 2835.935 | 142.3205 | 142.6416 | 0.01934913
41.907 | 0.06629944 | 0.002656315 | 0.0007400363 | 0.002652793 | -0.0007403102 | -0.001912483 | 0.3870937 | 0.0001428584 | 3242.8109 | 162.1655 | 162.5962 | 0.01625176 | 41.901 | 0.04670334 | 0.001875549 | 0.0006252554 | 0.001873793 | -0.000625451 | -0.001248342 | 0.5010255 | 0.0001044647 | 2479.3492 | 122.5982 | 122.8282 | 0.01227016 | 41.901 | 0.05065727 | 0.002026691 | 0.0007671862 | 0.00202464 | -0.0007674806 | -0.001257159 | 0.6104881 | 9.055949e-05 | 2741.1053 | 133.7493 | 134.0203 | 0.01547864 | 41.9 | 0.05018807 | 0.002007187 | 0.000625364 | 0.002005175 | -0.0006255596 | -0.001379616 | 0.4534303 | 7.94665e-05 | 2628.4445 | 131.7492 | 132.0136 | 0.01370629 | 41.907 | 0.05645561 | 0.00226037 | 0.000777285 | 0.002257819 | -0.0007775872 | -0.001480232 | 0.5253145 | 0.0001194325 | 2853.7662 | 143.2154 | 143.5391 | 0.01802473
42.007 | 0.06637764 | 0.002659448 | 0.0007301723 | 0.002655918 | -0.000730439 | -0.001925479 | 0.3793544 | 0.00013782 | 3253.3476 | 162.6924 | 163.1251 | 0.01543121 | 42.001 | 0.04655266 | 0.001869498 | 0.0006059734 | 0.001867753 | -0.000606157 | -0.001261596 | 0.4804685 | 9.033797e-05 | 2490.6964 | 123.1593 | 123.3896 | 0.01053103 | 42 | 0.05080605 | 0.002032643 | 0.0007959646 | 0.00203058 | -0.0007962816 | -0.001234298 | 0.645129 | 9.99193e-05 | 2736.2423 | 133.512 | 133.7834 | 0.01673194 | 42.001 | 0.05061722 | 0.00202435 | 0.0006326236 | 0.002022304 | -0.0006328238 | -0.00138948 | 0.4554392 | 8.884241e-05 | 2638.9811 | 132.2773 | 132.5451 | 0.01494653 | 42.007 | 0.05662346 | 0.00226709 | 0.0008217779 | 0.002264524 | -0.0008221157 | -0.001442408 | 0.5699604 | 0.0001261234 | 2853.7662 | 143.2154 | 143.5401 | 0.01898514
42.101 | 0.06702232 | 0.002685278 | 0.0008169754 | 0.002681679 | -0.0008173093 | -0.001864369 | 0.4383838 | 0.0001534783 | 3266.3157 | 163.3409 | 163.7795 | 0.01799058 | 42.111 | 0.04706001 | 0.001889873 | 0.0005763448 | 0.001888089 | -0.000576511 | -0.001311578 | 0.4395552 | 0.0001065896 | 2496.3699 | 123.4399 | 123.6731 | 0.01253861 | 42.1 | 0.05083275 | 0.002033711 | 0.0007895694 | 0.002031646 | -0.0007898813 | -0.001241764 | 0.6360959 | 8.897368e-05 | 2753.263 | 134.3425 | 134.6157 | 0.01526304 | 42.088 | 0.05103111 | 0.002040903 | 0.0006814465 | 0.002038824 | -0.0006816788 | -0.001357145 | 0.502289 | 0.0001011731 | 2644.6547 | 132.5617 | 132.8323 | 0.01658267 | 42.105 | 0.05676842 | 0.002272894 | 0.0008059213 | 0.002270315 | -0.0008062463 | -0.001464069 | 0.5506889 | 0.0001209695 | 2868.3554 | 143.9475 | 144.2747 | 0.01824346
42.221 | 0.06704331 | 0.002686118 | 0.0006977395 | 0.002682517 | -0.000697983 | -0.001984534 | 0.3517112 | 0.0001467864 | 3276.0418 | 163.8273 | 164.2673 | 0.01689296 | 42.199 | 0.04711723 | 0.001892171 | 0.0006276069 | 0.001890383 | -0.0006278039 | -0.001262579 | 0.4972393 | 0.0001088791 | 2496.3699 | 123.4399 | 123.6734 | 0.01282176 | 42.201 | 0.0509758 | 0.002039434 | 0.000763349 | 0.002037357 | -0.0007636405 | -0.001273717 | 0.5995371 | 9.181475e-05 | 2757.3155 | 134.5402 | 134.8146 | 0.01564577 | 42.202 | 0.05093956 | 0.002037242 | 0.0006803296 | 0.002035169 | -0.0006805612 | -0.001354608 | 0.5024044 | 9.396322e-05 | 2649.5177 | 132.8055 | 133.076 | 0.01562409 | 42.204 | 0.05683136 | 0.002275414 | 0.0007951137 | 0.002272829 | -0.00079543 | -0.001477399 | 0.5383988 | 0.0001186198 | 2874.8395 | 144.2729 | 144.6012 | 0.01790407
42.305 | 0.06714821 | 0.002690322 | 0.00074122 | 0.002686709 | -0.0007414948 | -0.001945214 | 0.3811893 | 0.000137793 | 3293.0626 | 164.6784 | 165.1215 | 0.0154118 | 42.311 | 0.04738617 | 0.001902971 | 0.0005648226 | 0.001901162 | -0.0005649822 | -0.00133618 | 0.4228338 | 0.0001126984 | 2506.0961 | 123.9208 | 124.1566 | 0.01329504 | 42.3 | 0.0510273 | 0.002041494 | 0.0007982029 | 0.002039413 | -0.0007985217 | -0.001240892 | 0.6435063 | 8.986361e-05 | 2762.9891 | 134.8171 | 135.0923 | 0.01538246 | 42.295 | 0.05093766 | 0.002037166 | 0.0006568755 | 0.002035093 | -0.0006570913 | -0.001378002 | 0.4768435 | 8.616753e-05 | 2660.0544 | 133.3336 | 133.6053 | 0.0145846 | 42.305 | 0.05733871 | 0.002295727 | 0.0007592196 | 0.002293096 | -0.0007595079 | -0.001533588 | 0.4952489 | 0.0001321623 | 2883.7551 | 144.7204 | 145.0526 | 0.01986538
42.402 | 0.06702423 | 0.002685354 | 0.000761816 | 0.002681755 | -0.0007621063 | -0.001919649 | 0.397003 | 0.000135361 | 3289.8205 | 164.5163 | 164.9581 | 0.01501042 | 42.409 | 0.04761315 | 0.001912086 | 0.0006495539 | 0.00191026 | -0.0006497649 | -0.001260495 | 0.5154838 | 0.0001148388 | 2515.8222 | 124.4017 | 124.6396 | 0.0135613 | 42.4 | 0.0512104 | 0.00204882 | 0.000795485 | 0.002046724 | -0.0007958016 | -0.001250923 | 0.6361716 | 9.086935e-05 | 2771.9047 | 135.2521 | 135.5292 | 0.01551855 | 42.404 | 0.05100632 | 0.002039912 | 0.0007041029 | 0.002037834 | -0.0007043509 | -0.001333483 | 0.5282038 | 8.4152e-05 | 2666.5384 | 133.6586 | 133.9313 | 0.01431499 | 42.401 | 0.05734825 | 0.002296109 | 0.0007611129 | 0.002293477 | -0.0007614027 | -0.001532074 | 0.496975 | 0.0001270762 | 2891.0497 | 145.0864 | 145.4196 | 0.01912671
42.505 | 0.06719399 | 0.002692156 | 0.000785963 | 0.002688538 | -0.0007862721 | -0.001902266 | 0.4133344 | 0.0001377354 | 3295.4941 | 164.8 | 165.2437 | 0.01540244 | 42.512 | 0.04758453 | 0.001910937 | 0.0006756552 | 0.001909113 | -0.0006758836 | -0.00123323 | 0.5480597 | 0.0001096452 | 2521.4957 | 124.6823 | 124.9205 | 0.01291324 | 42.501 | 0.05130005 | 0.002052407 | 0.0007876508 | 0.002050303 | -0.0007879612 | -0.001262342 | 0.6242056 | 8.586303e-05 | 2784.0624 | 135.8453 | 136.1241 | 0.01483856 | 42.495 | 0.05173683 | 0.002069127 | 0.0006670071 | 0.00206699 | -0.0006672296 | -0.00139976 | 0.4766743 | 0.0001084999 | 2673.0225 | 133.9836 | 134.2609 | 0.01757995 | 42.502 | 0.05751801 | 0.002302906 | 0.0007577996 | 0.002300258 | -0.0007580869 | -0.001542172 | 0.4915711 | 0.0001247324 | 2903.2073 | 145.6966 | 146.0321 | 0.01878515
42.596 | 0.06739235 | 0.002700103 | 0.0007686024 | 0.002696464 | -0.0007688979 | -0.001927566 | 0.3988957 | 0.0001349761 | 3309.2728 | 165.4891 | 165.9359 | 0.01494552 | 42.609 | 0.04756546 | 0.001910171 | 0.0006337207 | 0.001908349 | -0.0006339215 | -0.001274427 | 0.4974168 | 0.0001065684 | 2524.7378 | 124.8426 | 125.0811 | 0.01252863 | 42.602 | 0.0517292 | 0.002069576 | 0.0007715829 | 0.002067438 | -0.0007718807 | -0.001295557 | 0.5957907 | 0.0001029635 | 2784.0624 | 135.8453 | 136.1265 | 0.01716636 | 42.604 | 0.05177689 | 0.002070729 | 0.0006469833 | 0.002068588 | -0.0006471927 | -0.001421396 | 0.4553219 | 0.0001089079 | 2674.6435 | 134.0649 | 134.3425 | 0.01763474 | 42.602 | 0.05741882 | 0.002298935 | 0.0008264323 | 0.002296296 | -0.0008267739 | -0.001469522 | 0.562614 | 0.0001165275 | 2908.8809 | 145.9813 | 146.3169 | 0.0175858
42.703 | 0.06779861 | 0.00271638 | 0.0007733371 | 0.002712697 | -0.0007736363 | -0.001939061 | 0.3989746 | 0.0001455215 | 3316.5673 | 165.8539 | 166.3044 | 0.01669732 | 42.708 | 0.04770088 | 0.001915609 | 0.0006084816 | 0.001913777 | -0.0006086668 | -0.00130511 | 0.466372 | 0.0001079376 | 2530.4113 | 125.1231 | 125.3628 | 0.0127001 | 42.692 | 0.0520134 | 0.002080946 | 0.0007548754 | 0.002078784 | -0.0007551604 | -0.001323624 | 0.570525 | 0.0001097124 | 2790.5464 | 136.1617 | 136.445 | 0.01808614 | 42.689 | 0.05166435 | 0.002066229 | 0.0006557586 | 0.002064097 | -0.0006559737 | -0.001408123 | 0.4658496 | 9.373607e-05 | 2689.2327 | 134.7962 | 135.0747 | 0.01559097 | 42.706 | 0.0580101 | 0.002322608 | 0.0007784683 | 0.002319915 | -0.0007787714 | -0.001541144 | 0.5053204 | 0.0001352359 | 2915.365 | 146.3067 | 146.6465 | 0.02032625
42.802 | 0.0680294 | 0.002725627 | 0.0007999304 | 0.002721919 | -0.0008002505 | -0.001921668 | 0.4164353 | 0.0001559741 | 3314.9463 | 165.7728 | 166.2246 | 0.01843522 | 42.81 | 0.04819298 | 0.001935371 | 0.0006580976 | 0.001933501 | -0.0006583142 | -0.001275187 | 0.5162493 | 0.0001287829 | 2528.7903 | 125.043 | 125.285 | 0.0153125 | 42.798 | 0.05203056 | 0.002081633 | 0.0007632691 | 0.002079469 | -0.0007635605 | -0.001315909 | 0.5802533 | 0.0001018177 | 2802.7041 | 136.7549 | 137.0396 | 0.01700661 | 42.789 | 0.0518856 | 0.002075077 | 0.000688387 | 0.002072927 | -0.0006886241 | -0.001384303 | 0.4974518 | 0.0001013612 | 2690.8537 | 134.8774 | 135.1573 | 0.01662124 | 42.806 | 0.05807495 | 0.002325205 | 0.0008233556 | 0.002322506 | -0.0008236948 | -0.001498811 | 0.5495655 | 0.0001366061 | 2916.986 | 146.388 | 146.7284 | 0.02052723
42.935 | 0.06830597 | 0.002736708 | 0.0008000883 | 0.00273297 | -0.0008004085 | -0.001932561 | 0.4141698 | 0.0001488022 | 3338.4511 | 166.9482 | 167.4051 | 0.01723885 | 42.902 | 0.0480957 | 0.001931465 | 0.0006088735 | 0.001929602 | -0.0006090589 | -0.001320543 | 0.4612185 | 0.0001139008 | 2544.19 | 125.8045 | 126.0474 | 0.01344232 | 42.9 | 0.05208206 | 0.002083693 | 0.0007715829 | 0.002081526 | -0.0007718807 | -0.001309645 | 0.5893817 | 0.000102154 | 2805.1356 | 136.8736 | 137.1588 | 0.01705271 | 42.902 | 0.05266571 | 0.002106276 | 0.0006175459 | 0.002104061 | -0.0006177367 | -0.001486325 | 0.4156136 | 0.0001270889 | 2698.1483 | 135.2431 | 135.5279 | 0.0201033 | 42.906 | 0.05801201 | 0.002322685 | 0.0008063158 | 0.002319991 | -0.000806641 | -0.00151335 | 0.5330167 | 0.0001292383 | 2923.4701 | 146.7134 | 147.0542 | 0.01944496
43.006 | 0.06821823 | 0.002733192 | 0.0008442 | 0.002729464 | -0.0008445566 | -0.001884907 | 0.4480626 | 0.000145933 | 3337.6406 | 166.9077 | 167.3639 | 0.01675858 | 43.009 | 0.04848099 | 0.001946937 | 0.0006426562 | 0.001945045 | -0.0006428628 | -0.001302182 | 0.4936813 | 0.0001264231 | 2548.2426 | 126.0048 | 126.2502 | 0.015022 | 42.995 | 0.0521698 | 0.002087204 | 0.0007631092 | 0.002085028 | -0.0007634005 | -0.001321628 | 0.5776214 | 9.878691e-05 | 2814.8617 | 137.3481 | 137.6348 | 0.01659008 | 42.996 | 0.05246926 | 0.002098419 | 0.0006746656 | 0.002096221 | -0.0006748932 | -0.001421328 | 0.474833 | 0.000110356 | 2710.306 | 135.8525 | 136.1375 | 0.01783042 | 43.005 | 0.05846405 | 0.002340784 | 0.0008133368 | 0.002338048 | -0.0008136677 | -0.00152438 | 0.5337695 | 0.0001363227 | 2938.0592 | 147.4456 | 147.7907 | 0.02048936
43.11 | 0.06855393 | 0.002746642 | 0.0008025345 | 0.002742877 | -0.0008028567 | -0.00194002 | 0.4138393 | 0.0001555469 | 3342.5037 | 167.1509 | 167.61 | 0.01836879 | 43.112 | 0.04863358 | 0.001953065 | 0.0006035435 | 0.00195116 | -0.0006037257 | -0.001347435 | 0.4480556 | 0.0001273218 | 2555.5372 | 126.3655 | 126.6123 | 0.01513562 | 43.102 | 0.05247879 | 0.002099566 | 0.0007515978 | 0.002097365 | -0.0007518804 | -0.001345484 | 0.5588177 | 0.0001070952 | 2820.5353 | 137.625 | 137.9139 | 0.01773476 | 43.102 | 0.05261421 | 0.002104217 | 0.000685914 | 0.002102006 | -0.0006861493 | -0.001415857 | 0.4846178 | 0.0001101909 | 2718.4111 | 136.2587 | 136.5454 | 0.01780791 | 43.105 | 0.05890846 | 0.002358577 | 0.0007845426 | 0.0023558 | -0.0007848506 | -0.001570949 | 0.4996027 | 0.0001509983 | 2942.1118 | 147.649 | 147.9972 | 0.0226598
43.206 | 0.06904411 | 0.002766282 | 0.0007956692 | 0.002762462 | -0.0007959859 | -0.001966477 | 0.4047777 | 0.0001719448 | 3346.5562 | 167.3535 | 167.8165 | 0.02111892 | 43.21 | 0.04871368 | 0.001956282 | 0.0006107547 | 0.001954371 | -0.0006109412 | -0.00134343 | 0.4547623 | 0.0001224284 | 2566.8843 | 126.9266 | 127.1749 | 0.01451468 | 43.197 | 0.05275917 | 0.002110783 | 0.0007599116 | 0.002108558 | -0.0007602005 | -0.001348358 | 0.5637972 | 0.0001045404 | 2839.9875 | 138.5741 | 138.8666 | 0.01738119 | 43.199 | 0.05254745 | 0.002101547 | 0.0006421967 | 0.002099342 | -0.000642403 | -0.001456939 | 0.4409266 | 0.0001004055 | 2728.1372 | 136.7462 | 137.0336 | 0.01646937 | 43.202 | 0.05919266 | 0.002369956 | 0.0007916426 | 0.002367152 | -0.0007919561 | -0.001575196 | 0.5027668 | 0.0001544289 | 2952.6484 | 148.1777 | 148.5289 | 0.02316843
43.306 | 0.06903839 | 0.002766052 | 0.000871109 | 0.002762234 | -0.0008714887 | -0.001890745 | 0.4609233 | 0.0001604236 | 3361.1454 | 168.0831 | 168.548 | 0.01918127 | 43.309 | 0.04880333 | 0.001959882 | 0.0006722063 | 0.001957964 | -0.0006724324 | -0.001285532 | 0.5230772 | 0.0001231226 | 2570.9368 | 127.127 | 127.3762 | 0.01460304 | 43.303 | 0.05263519 | 0.002105823 | 0.0007429643 | 0.002103609 | -0.0007432404 | -0.001360368 | 0.5463523 | 9.788492e-05 | 2842.4191 | 138.6928 | 138.9848 | 0.01645657 | 43.289 | 0.05260659 | 0.002103912 | 0.0006607047 | 0.002101702 | -0.0006609231 | -0.001440778 | 0.4587264 | 9.325879e-05 | 2741.1053 | 137.3963 | 137.6853 | 0.0154877 | 43.303 | 0.05908394 | 0.002365603 | 0.000782886 | 0.002362809 | -0.0007831926 | -0.001579616 | 0.4958119 | 0.0001440218 | 2960.7535 | 148.5845 | 148.936 | 0.02162056
43.404 | 0.0688858 | 0.002759939 | 0.0008526436 | 0.002756137 | -0.0008530073 | -0.00190313 | 0.4482129 | 0.0001461865 | 3371.682 | 168.61 | 169.0754 | 0.01677788 | 43.409 | 0.04903603 | 0.001969227 | 0.0005935889 | 0.001967291 | -0.0005937652 | -0.001373526 | 0.4322928 | 0.0001220199 | 2585.526 | 127.8484 | 128.1002 | 0.01446218 | 43.395 | 0.05296326 | 0.002118948 | 0.000763349 | 0.002116706 | -0.0007636405 | -0.001353066 | 0.5643779 | 0.0001058087 | 2849.7137 | 139.0487 | 139.3433 | 0.01755928 | 43.399 | 0.05303001 | 0.002120846 | 0.0006560778 | 0.0021186 | -0.0006562931 | -0.001462307 | 0.4488066 | 0.0001095294 | 2741.9159 | 137.4369 | 137.7284 | 0.01772828 | 43.403 | 0.05912399 | 0.002367206 | 0.0008324278 | 0.002364409 | -0.0008327744 | -0.001531635 | 0.5437161 | 0.0001395443 | 2968.8586 | 148.9912 | 149.3439 | 0.02095278
43.503 | 0.06900978 | 0.002764906 | 0.0008767907 | 0.002761091 | -0.0008771753 | -0.001883915 | 0.4656129 | 0.0001523819 | 3370.061 | 168.529 | 168.9949 | 0.01782511 | 43.509 | 0.04905892 | 0.001970146 | 0.0007012862 | 0.001968208 | -0.0007015322 | -0.001266676 | 0.5538372 | 0.0001229356 | 2585.526 | 127.8484 | 128.1003 | 0.01457948 | 43.495 | 0.05313874 | 0.002125969 | 0.0007693445 | 0.002123712 | -0.0007696406 | -0.001354071 | 0.56839 | 0.0001030773 | 2863.4923 | 139.721 | 140.018 | 0.01717776 | 43.49 | 0.05329323 | 0.002131373 | 0.0006548811 | 0.002129105 | -0.0006550956 | -0.001474009 | 0.4444312 | 0.0001116986 | 2753.263 | 138.0057 | 138.2998 | 0.01802766 | 43.503 | 0.05950355 | 0.002382403 | 0.0007865148 | 0.00237957 | -0.0007868243 | -0.001592746 | 0.494005 | 0.0001546714 | 2968.8586 | 148.9912 | 149.3462 | 0.02321194
43.607 | 0.06919098 | 0.002772166 | 0.0008969921 | 0.002768331 | -0.0008973946 | -0.001870936 | 0.4796501 | 0.0001495643 | 3383.0292 | 169.1775 | 169.6465 | 0.01734804 | 43.603 | 0.04930496 | 0.001980027 | 0.0006023677 | 0.00197807 | -0.0006025492 | -0.00137552 | 0.4380519 | 0.0001310434 | 2587.9575 | 127.9687 | 128.222 | 0.01561859 | 43.605 | 0.05319786 | 0.002128334 | 0.0007077106 | 0.002126073 | -0.0007079612 | -0.001418111 | 0.4992282 | 0.0001031453 | 2866.7344 | 139.8792 | 140.1769 | 0.01718728 | 43.602 | 0.05324173 | 0.002129313 | 0.0006528867 | 0.00212705 | -0.0006530999 | -0.00147395 | 0.4430951 | 0.0001102414 | 2752.4525 | 137.965 | 138.2588 | 0.01782615 | 43.603 | 0.05978775 | 0.002393782 | 0.0007761805 | 0.002390921 | -0.0007764819 | -0.001614439 | 0.4809607 | 0.0001544568 | 2984.2583 | 149.7641 | 150.1226 | 0.02317982
43.703 | 0.06937599 | 0.002779579 | 0.0008351252 | 0.002775723 | -0.0008354741 | -0.001940249 | 0.4306016 | 0.0001487807 | 3393.5658 | 169.7044 | 170.1761 | 0.0172149 | 43.704 | 0.04938125 | 0.001983091 | 0.0006109898 | 0.001981127 | -0.0006111765 | -0.001369951 | 0.4461303 | 0.0001265754 | 2598.4942 | 128.4897 | 128.7445 | 0.01504453 | 43.697 | 0.05364609 | 0.002146267 | 0.0006818899 | 0.002143967 | -0.0006821225 | -0.001461844 | 0.4666177 | 0.0001112804 | 2880.513 | 140.5515 | 140.8532 | 0.01833038 | 43.69 | 0.05303383 | 0.002120999 | 0.0006615823 | 0.002118753 | -0.0006618012 | -0.001456951 | 0.454237 | 9.839788e-05 | 2757.3155 | 138.2088 | 138.5019 | 0.01618725 | 43.703 | 0.05977821 | 0.0023934 | 0.0008331378 | 0.00239054 | -0.000833485 | -0.001557055 | 0.5352957 | 0.0001480026 | 2992.3634 | 150.1708 | 150.5302 | 0.02220958
43.804 | 0.06979179 | 0.002796238 | 0.0008561946 | 0.002792336 | -0.0008565614 | -0.001935774 | 0.4424903 | 0.0001559387 | 3405.7234 | 170.3123 | 170.7886 | 0.01843522 | 43.804 | 0.04957199 | 0.001990751 | 0.0006378749 | 0.001988772 | -0.0006380785 | -0.001350694 | 0.472408 | 0.0001324706 | 2600.9257 | 128.6099 | 128.8659 | 0.01580386 | 43.803 | 0.05372429 | 0.002149395 | 0.0006789322 | 0.002147089 | -0.0006791628 | -0.001467926 | 0.4626682 | 0.0001109641 | 2885.3761 | 140.7888 | 141.0914 | 0.0182858 | 43.797 | 0.05367851 | 0.002146782 | 0.0006673262 | 0.002144481 | -0.0006675489 | -0.001476932 | 0.4519836 | 0.0001151655 | 2769.4732 | 138.8182 | 139.1162 | 0.01851474 | 43.807 | 0.05969811 | 0.002390193 | 0.0007919581 | 0.002387341 | -0.0007922719 | -0.001595069 | 0.4967007 | 0.0001454176 | 2991.5529 | 150.1302 | 150.489 | 0.02182051
43.924 | 0.07001495 | 0.002805179 | 0.0009283202 | 0.002801252 | -0.0009287513 | -0.0018725 | 0.4959953 | 0.0001623214 | 3408.9655 | 170.4745 | 170.9527 | 0.01952583 | 43.914 | 0.04944611 | 0.001985695 | 0.0006658574 | 0.001983727 | -0.0006660792 | -0.001317647 | 0.5055064 | 0.0001245422 | 2604.9782 | 128.8103 | 129.0661 | 0.01478137 | 43.903 | 0.05389404 | 0.002156187 | 0.0006917226 | 0.002153866 | -0.000691962 | -0.001461904 | 0.4733294 | 0.0001102917 | 2895.9127 | 141.3029 | 141.6076 | 0.01819076 | 43.899 | 0.05372429 | 0.002148612 | 0.0006950882 | 0.002146307 | -0.0006953299 | -0.001450978 | 0.4792148 | 0.0001116435 | 2776.7678 | 139.1838 | 139.4829 | 0.01802413 | 43.903 | 0.0599308 | 0.002399509307 | 0.0008489154 | 0.002396635 | -0.0008492759 | -0.001547359 | 0.5488551 | 0.000151654 | 2995.6054 | 150.3335 | 150.6943 | 0.02275965
44.005 | 0.07057953 | 0.002827799 | 0.0008394653 | 0.002823808 | -0.0008398178 | -0.00198399 | 0.4232974 | 0.0001628579 | 3437.3333 | 171.8931 | 172.3792 | 0.01961793 | 44.01 | 0.04985237 | 0.002002011 | 0.0006298015 | 0.002000009 | -0.0006299999 | -0.001370009 | 0.4598509 | 0.0001332744 | 2615.5149 | 129.3313 | 129.5902 | 0.01591069 | 44 | 0.05403519 | 0.002161834 | 0.0006544705 | 0.002159501 | -0.0006546847 | -0.001504816 | 0.4350597 | 0.0001153432 | 2896.7232 | 141.3425 | 141.648 | 0.01890618 | 44.004 | 0.05406571 | 0.002162267 | 0.0006291135 | 0.002159932 | -0.0006293114 | -0.001530621 | 0.4111478 | 0.00011752 | 2787.3044 | 139.712 | 140.0141 | 0.01884537 | 44.005 | 0.05989075 | 0.002397906 | 0.0008261167 | 0.002395035 | -0.0008264581 | -0.001568577 | 0.5268839 | 0.0001439837 | 3003.7105 | 150.7403 | 151.1017 | 0.02160223
44.141 | 0.07105446 | 0.002846827 | 0.0009712483 | 0.002842782 | -0.0009717202 | -0.001871062 | 0.5193415 | 0.0001849191 | 3433.2808 | 171.6904 | 172.1792 | 0.02341862 | 44.11 | 0.04971313 | 0.001996419 | 0.0006439104 | 0.001994429 | -0.0006441178 | -0.001350311 | 0.4770144 | 0.0001184489 | 2628.483 | 129.9726 | 130.232 | 0.01398468 | 44.096 | 0.05369568 | 0.002148251 | 0.0006455971 | 0.002145947 | -0.0006458056 | -0.001500141 | 0.4304966 | 9.895719e-05 | 2900.7758 | 141.5402 | 141.8443 | 0.01658353 | 44.097 | 0.05411339 | 0.002164174 | 0.0006694801 | 0.002161835 | -0.0006697043 | -0.001492131 | 0.4488241 | 0.0001182313 | 2788.9254 | 139.7932 | 140.0957 | 0.01894499 | 44.104 | 0.06011391 | 0.002406841 | 0.0008314022 | 0.002403949 | -0.000831748 | -0.001572201 | 0.5290342 | 0.0001468029 | 3011.8156 | 151.147 | 151.5108 | 0.02202879
44.207 | 0.0707264 | 0.002833683 | 0.0008513021 | 0.002829676 | -0.0008516647 | -0.001978011 | 0.4305662 | 0.0001712198 | 3434.0913 | 171.731 | 172.2176 | 0.02105961 | 44.211 | 0.04961395 | 0.001992436 | 0.0006315259 | 0.001990454 | -0.0006317254 | -0.001358728 | 0.4649388 | 0.0001098535 | 2634.9671 | 130.2932 | 130.5528 | 0.0128639 | 44.201 | 0.05412865 | 0.002165573 | 0.0006874857 | 0.002163231 | -0.0006877222 | -0.001475509 | 0.4660914 | 0.0001070553 | 2913.7439 | 142.173 | 142.4809 | 0.01773478 | 44.207 | 0.05439568 | 0.002175463 | 0.0007058579 | 0.0021731 | -0.0007061072 | -0.001466993 | 0.4813295 | 0.0001217525 | 2799.462 | 140.3213 | 140.6266 | 0.01943923 | 44.204 | 0.06041336 | 0.00241883 | 0.0008291145 | 0.002415909 | -0.0008294584 | -0.001586451 | 0.5228389 | 0.0001526622 | 3019.9207 | 151.5538 | 151.9204 | 0.02291773
44.304 | 0.07104874 | 0.002846598 | 0.0008897322 | 0.002842554 | -0.0008901283 | -0.001952426 | 0.4559089 | 0.0001759067 | 3444.6279 | 172.2579 | 172.7482 | 0.02186803 | 44.314 | 0.05015946 | 0.002014343 | 0.0006372479 | 0.002012317 | -0.000637451 | -0.001374866 | 0.463646 | 0.0001218411 | 2648.7458 | 130.9745 | 131.2383 | 0.01443304 | 44.296 | 0.0539875 | 0.002159926 | 0.0006448776 | 0.002157597 | -0.0006450856 | -0.001512511 | 0.4264997 | 9.971631e-05 | 2916.1755 | 142.2916 | 142.599 | 0.01668868 | 44.297 | 0.05442428 | 0.002176607 | 0.0006454675 | 0.002174242 | -0.0006456759 | -0.001528566 | 0.4224063 | 0.0001199222 | 2803.5146 | 140.5245 | 140.8304 | 0.01918165 | 44.307 | 0.06053925 | 0.00242387 | 0.0008796818 | 0.002420938 | -0.0008800689 | -0.001540869 | 0.5711512 | 0.0001558566 | 3022.3523 | 151.6758 | 152.0435 | 0.02340322
44.404 | 0.07115364 | 0.002850801 | 0.000926663 | 0.002846745 | -0.0009270926 | -0.001919652 | 0.4829482 | 0.0001706748 | 3456.7856 | 172.8658 | 173.3587 | 0.02096262 | 44.408 | 0.05032539 | 0.002021007 | 0.0006482998 | 0.002018967 | -0.00064851 | -0.001370457 | 0.4732071 | 0.0001255866 | 2652.7983 | 131.1749 | 131.44 | 0.01492497 | 44.401 | 0.05424309 | 0.002170152 | 0.0006280902 | 0.0021678 | -0.0006282875 | -0.001539513 | 0.408108 | 0.0001036071 | 2925.0911 | 142.7267 | 143.0364 | 0.01724435 | 44.404 | 0.05480385 | 0.002191788 | 0.0006734689 | 0.002189389 | -0.0006736958 | -0.001515693 | 0.4444803 | 0.000127911 | 2813.2407 | 141.012 | 141.3211 | 0.02030868 | 44.408 | 0.06075478 | 0.0024325 | 0.0008702941 | 0.002429546 | -0.000870673 | -0.001558873 | 0.5585272 | 0.0001541192 | 3036.1309 | 152.3673 | 152.7379 | 0.02313846
44.504 | 0.07113647 | 0.002850113 | 0.0009120643 | 0.002846059 | -0.0009124805 | -0.001933579 | 0.4719128 | 0.0001687359 | 3458.4066 | 172.9469 | 173.4398 | 0.02062642 | 44.501 | 0.05034638 | 0.002021849 | 0.0006760471 | 0.002019808 | -0.0006762757 | -0.001343532 | 0.5033565 | 0.0001177486 | 2664.956 | 131.7761 | 132.0425 | 0.01389238 | 44.497 | 0.05412102 | 0.002165268 | 0.0006441582 | 0.002162927 | -0.0006443657 | -0.001518561 | 0.4243265 | 9.359617e-05 | 2932.3857 | 143.0826 | 143.3924 | 0.01581065 | 44.498 | 0.05517006 | 0.002206434 | 0.0007013905 | 0.002204003 | -0.0007016366 | -0.001502366 | 0.467021 | 0.0001395251 | 2817.2933 | 141.2151 | 141.5267 | 0.02195118 | 44.504 | 0.06089592 | 0.002438151 | 0.0008754218 | 0.002435183 | -0.0008758052 | -0.001559378 | 0.5616375 | 0.000156099 | 3040.994 | 152.6113 | 152.9834 | 0.0234411
44.605 | 0.07145882 | 0.002863028 | 0.0009047255 | 0.002858937 | -0.000905135 | -0.001953802 | 0.4632685 | 0.0001809521 | 3459.2171 | 172.9874 | 173.4827 | 0.02274545 | 44.611 | 0.05067825 | 0.002035177 | 0.0006441455 | 0.002033109 | -0.0006443531 | -0.001388756 | 0.4639787 | 0.0001252391 | 2673.0611 | 132.1768 | 132.4458 | 0.01488295 | 44.598 | 0.05423355 | 0.00216977 | 0.0006200162 | 0.002167419 | -0.0006202085 | -0.001547211 | 0.4008559 | 9.52196e-05 | 2936.4382 | 143.2803 | 143.5912 | 0.01604359 | 44.602 | 0.05501366 | 0.002200179 | 0.0007439909 | 0.002197762 | -0.0007442678 | -0.001453494 | 0.5120543 | 0.0001273574 | 2825.3984 | 141.6214 | 141.933 | 0.02022666 | 44.604 | 0.06117439 | 0.0024493 | 0.0008423676 | 0.002446306 | -0.0008427226 | -0.001603583 | 0.5255248 | 0.0001599067 | 3050.7201 | 153.0994 | 153.4744 | 0.02402455
44.707 | 0.0714283 | 0.002861805 | 0.0008288911 | 0.002857718 | -0.0008292348 | -0.002028483 | 0.4087956 | 0.0001684416 | 3473.8063 | 173.717 | 174.2142 | 0.02057054 | 44.705 | 0.05122376 | 0.002057084 | 0.0006896072 | 0.002054971 | -0.0006898451 | -0.001365126 | 0.5053345 | 0.000145324 | 2675.4926 | 132.2971 | 132.5692 | 0.01754435 | 44.701 | 0.05489731 | 0.002196325 | 0.0006021896 | 0.002193917 | -0.000602371 | -0.001591546 | 0.3784816 | 0.0001188024 | 2940.4908 | 143.4781 | 143.7932 | 0.01943226 | 44.701 | 0.05512047 | 0.002204450313 | 0.0006886263 | 0.002202024 | -0.0006888635 | -0.001513161 | 0.4552481 | 0.0001238899 | 2835.935 | 142.1495 | 142.4629 | 0.01973358 | 44.704 | 0.06144142 | 0.002459992 | 0.0008317177 | 0.002456971 | -0.0008320638 | -0.001624907 | 0.5120685 | 0.000164473 | 3058.8252 | 153.5062 | 153.8838 | 0.02472629
44.805 | 0.07164574 | 0.002870517 | 0.0009104072 | 0.002866405 | -0.0009108218 | -0.001955583 | 0.4657546 | 0.0001752228 | 3476.2378 | 173.8386 | 174.3376 | 0.02175233 | 44.811 | 0.05163384 | 0.002073552 | 0.0006443806 | 0.002071405 | -0.0006445883 | -0.001426817 | 0.4517667 | 0.0001530492 | 2687.6503 | 132.8982 | 133.1738 | 0.01857081 | 44.804 | 0.05499458 | 0.002200217 | 0.0006139408 | 0.0021978 | -0.0006141293 | -0.001583671 | 0.3877884 | 0.0001152418 | 2951.0274 | 143.9922 | 144.309 | 0.01891936 | 44.8 | 0.0548687 | 0.002194381 | 0.0007772575 | 0.002191977 | -0.0007775597 | -0.001414417 | 0.5497386 | 0.0001138636 | 2835.935 | 142.1495 | 142.4615 | 0.01830522 | 44.807 | 0.06138039 | 0.002457548 | 0.0008489154 | 0.002454533 | -0.0008492759 | -0.001605257 | 0.5290591 | 0.0001535365 | 3070.1723 | 154.0756 | 154.4543 | 0.02304022
44.906 | 0.07198715 | 0.002884196 | 0.0008650328 | 0.002880044 | -0.0008654071 | -0.002014637 | 0.4295598 | 0.0001838058 | 3482.7219 | 174.1629 | 174.6652 | 0.02325008 | 44.911 | 0.05138779 | 0.002063671 | 0.0007008943 | 0.002061544 | -0.00070114 | -0.001360404 | 0.5153909 | 0.0001385794 | 2694.1343 | 133.2189 | 133.4938 | 0.0166415 | 44.899 | 0.05496216 | 0.00219892 | 0.000632327 | 0.002196506 | -0.000632527 | -0.001563979 | 0.4044345 | 0.0001082302 | 2959.1325 | 144.3877 | 144.7052 | 0.01790613 | 44.898 | 0.05530548 | 0.002211849 | 0.0007284345 | 0.002209407 | -0.0007287 | -0.001480707 | 0.4921298 | 0.0001199726 | 2851.3347 | 142.9214 | 143.2376 | 0.01917788 | 44.904 | 0.06146621 | 0.002460984 | 0.0008388177 | 0.002457961 | -0.0008391697 | -0.001618791 | 0.5183927 | 0.000150882 | 3078.2774 | 154.4824 | 154.8626 | 0.02262967
45.006 | 0.07199669 | 0.002884578 | 0.0009215337 | 0.002880425 | -0.0009219586 | -0.001958467 | 0.4707553 | 0.000179166 | 3489.206 | 174.4871 | 174.9904 | 0.0224389 | 45.011 | 0.0511055 | 0.002052335 | 0.0006719712 | 0.002050231 | -0.0006721971 | -0.001378034 | 0.4877942 | 0.0001249741 | 2697.3764 | 133.3792 | 133.6529 | 0.01482419 | 44.997 | 0.0549984 | 0.00220037 | 0.0006415201 | 0.002197953 | -0.000641726 | -0.001556227 | 0.4123602 | 0.0001079582 | 2961.564 | 144.5063 | 144.8243 | 0.01786675 | 44.992 | 0.05539894 | 0.002215587 | 0.0007494954 | 0.002213137 | -0.0007497764 | -0.00146336 | 0.5123663 | 0.000117755 | 2859.4398 | 143.3277 | 143.6453 | 0.0188598 | 45.006 | 0.06189156 | 0.002478014 | 0.000844261 | 0.002474949 | -0.0008446176 | -0.001630331 | 0.5180649 | 0.0001647934 | 3082.33 | 154.6858 | 155.0691 | 0.02478547
45.104 | 0.07230759 | 0.002897034 | 0.0008449891 | 0.002892846 | -0.0008453464 | -0.002047499 | 0.4128677 | 0.0001746109 | 3511.0897 | 175.5815 | 176.0901 | 0.0216393 | 45.112 | 0.05122566 | 0.00205716 | 0.0006629573 | 0.002055047 | -0.0006631771 | -0.00139187 | 0.4764648 | 0.0001257311 | 2703.0499 | 133.6597 | 133.9347 | 0.01492547 | 45.097 | 0.05550957 | 0.002220821 | 0.0006286498 | 0.002218358 | -0.0006288475 | -0.001589511 | 0.3956233 | 0.0001214572 | 2971.2901 | 144.9809 | 145.3029 | 0.01982496 | 45.098 | 0.05524444 | 0.002209408 | 0.0007431133 | 0.002206971 | -0.0007433896 | -0.001463582 | 0.5079249 | 0.0001074452 | 2865.1133 | 143.6121 | 143.9294 | 0.01737738 | 45.105 | 0.06203842 | 0.002483894 | 0.0008543587 | 0.002480815 | -0.0008547238 | -0.001626091 | 0.5256311 | 0.0001627484 | 3092.8666 | 155.2146 | 155.6001 | 0.02446781
45.209 | 0.07227707 | 0.002895811 | 0.0008898901 | 0.002891627 | -0.0008902863 | -0.00200134 | 0.444845 | 0.0001790423 | 3503.7951 | 175.2167 | 175.7241 | 0.02241882 | 45.205 | 0.05156517 | 0.002070794 | 0.0006640546 | 0.002068653 | -0.0006642752 | -0.001404378 | 0.4730031 | 0.000126005 | 2721.6917 | 134.5815 | 134.8602 | 0.01496228 | 45.199 | 0.05562019 | 0.002225247 | 0.0006185773 | 0.002222774 | -0.0006187687 | -0.001604006 | 0.3857647 | 0.00012186 | 2976.9637 | 145.2577 | 145.581 | 0.01988354 | 45.204 | 0.05602646 | 0.002240684 | 0.0006619014 | 0.002238177 | -0.0006621205 | -0.001576057 | 0.4201121 | 0.0001308643 | 2875.65 | 144.1402 | 144.4632 | 0.02075432 | 45.205 | 0.0619011 | 0.002478396 | 0.0008772362 | 0.00247533 | -0.0008776212 | -0.001597709 | 0.5492999 | 0.0001530241 | 3098.5402 | 155.4993 | 155.8847 | 0.02295333
45.293 | 0.07266617 | 0.002911401 | 0.0008494871 | 0.002907171 | -0.0008498482 | -0.002057323 | 0.4130845 | 0.000173837 | 3530.542 | 176.5542 | 177.0683 | 0.02150063 | 45.309 | 0.05195617 | 0.002086497 | 0.0006868638 | 0.002084323 | -0.0006870998 | -0.001397223 | 0.491761 | 0.0001381732 | 2726.5547 | 134.822 | 135.1033 | 0.01660477 | 45.299 | 0.05577469 | 0.002231428 | 0.0006372034 | 0.002228942 | -0.0006374065 | -0.001591535 | 0.4004979 | 0.0001234385 | 2983.4478 | 145.5741 | 145.8989 | 0.02011359 | 45.302 | 0.05579567 | 0.002231454 | 0.0007179041 | 0.002228968 | -0.0007181619 | -0.001510806 | 0.4753503 | 0.0001175166 | 2881.3235 | 144.4246 | 144.7469 | 0.01882418 | 45.309 | 0.06210709 | 0.002486644 | 0.0008534909 | 0.002483557 | -0.0008538553 | -0.001629702 | 0.5239335 | 0.0001606247 | 3099.3507 | 155.54 | 155.9267 | 0.0241383
45.403 | 0.07277489 | 0.002915757 | 0.0008891009 | 0.002911514 | -0.0008894964 | -0.002022018 | 0.4399053 | 0.0001718936 | 3538.6471 | 176.9596 | 177.4755 | 0.02115611 | 45.415 | 0.05208969 | 0.002091859 | 0.0006863935 | 0.002089674 | -0.0006866292 | -0.001403044 | 0.4893852 | 0.000142935 | 2727.3652 | 134.8621 | 135.1442 | 0.0172482 | 45.402 | 0.05587769 | 0.002235548 | 0.0006240132 | 0.002233053 | -0.000624208 | -0.001608845 | 0.3879851 | 0.0001275413 | 2983.4478 | 145.5741 | 145.8995 | 0.02071219 | 45.402 | 0.05643082 | 0.002256855 | 0.0007350559 | 0.002254312 | -0.0007353262 | -0.001518986 | 0.4840901 | 0.0001338984 | 2893.4812 | 145.034 | 145.3613 | 0.02120042 | 45.418 | 0.0625267 | 0.002503444 | 0.0008814962 | 0.002500316 | -0.0008818849 | -0.001618431 | 0.5449012 | 0.0001688399 | 3110.6978 | 156.1094 | 156.5002 | 0.02542162
45.529 | 0.07312584 | 0.002929818 | 0.0008645593 | 0.002925534 | -0.0008649333 | -0.002060601 | 0.4197481 | 0.0001846201 | 3540.2681 | 177.0406 | 177.5593 | 0.02341528 | 45.513 | 0.05191231 | 0.002084735 | 0.0007085757 | 0.002082565 | -0.0007088269 | -0.001373738 | 0.515984 | 0.0001283194 | 2737.9019 | 135.3831 | 135.6653 | 0.01526917 | 45.5 | 0.05610466 | 0.002244629 | 0.0006062665 | 0.002242114 | -0.0006064503 | -0.001635663 | 0.3707672 | 0.0001274307 | 2996.4159 | 146.2069 | 146.535 | 0.02069602 | 45.498 | 0.05640983 | 0.002256016 | 0.0006831218 | 0.002253475 | -0.0006833552 | -0.00157012 | 0.4352248 | 0.0001306871 | 2896.7232 | 145.1965 | 145.5241 | 0.02073336 | 45.506 | 0.06241417 | 0.002498938 | 0.0008425254 | 0.002495821 | -0.0008428806 | -0.001652941 | 0.5099279 | 0.0001546362 | 3123.666 | 156.7602 | 157.1519 | 0.02319412
45.603 | 0.07329941 | 0.002936772 | 0.0008655062 | 0.002932468 | -0.000865881 | -0.002066587 | 0.4189908 | 0.0001858873 | 3547.5627 | 177.4054 | 177.9264 | 0.02364052 | 45.615 | 0.05225181 | 0.002098369 | 0.0006749497 | 0.002096171 | -0.0006751776 | -0.001420993 | 0.4751449 | 0.0001395843 | 2741.1439 | 135.5434 | 135.8278 | 0.01679835 | 45.602 | 0.0561142 | 0.002245011 | 0.000622974 | 0.002242494 | -0.0006231681 | -0.001619326 | 0.3848318 | 0.0001232343 | 3002.9 | 146.5233 | 146.8522 | 0.02008044 | 45.602 | 0.05661964 | 0.002264407 | 0.0007255626 | 0.002261847 | -0.000725826 | -0.001536021 | 0.4725364 | 0.00012835 | 2911.3124 | 145.9278 | 146.2582 | 0.0203924 | 45.636 | 0.06278419 | 0.002513753 | 0.0008429199 | 0.002510599 | -0.0008432753 | -0.001667324 | 0.5057657 | 0.0001669497 | 3126.908 | 156.9229 | 157.3174 | 0.02513022
45.706 | 0.0733757 | 0.002939829 | 0.0008505919 | 0.002935516 | -0.0008509539 | -0.002084562 | 0.4082171 | 0.000171984 | 3569.4464 | 178.4998 | 179.0245 | 0.02115913 | 45.703 | 0.05249786 | 0.00210825 | 0.0007171978 | 0.002106031 | -0.0007174551 | -0.001388576 | 0.5166841 | 0.0001453756 | 2746.8175 | 135.8239 | 136.1103 | 0.01758579 | 45.699 | 0.05645943 | 0.002258823 | 0.0006085848 | 0.002256275 | -0.00060877 | -0.001647505 | 0.3695102 | 0.0001341259 | 3006.9526 | 146.721 | 147.0524 | 0.02168099 | 45.702 | 0.05651474 | 0.002260212 | 0.0007790125 | 0.002257661 | -0.0007793161 | -0.001478345 | 0.5271543 | 0.0001259549 | 2908.8809 | 145.8059 | 146.1355 | 0.02004224 | 45.704 | 0.06262016 | 0.002507186 | 0.0008742385 | 0.002504048 | -0.0008746209 | -0.001629427 | 0.5367658 | 0.0001567691 | 3131.7711 | 157.167 | 157.561 | 0.0235274
45.819 | 0.07361794 | 0.002949534 | 0.0008107414 | 0.002945192 | -0.0008110702 | -0.002134122 | 0.3800486 | 0.0001797513 | 3571.878 | 178.6214 | 179.1482 | 0.02255014 | 45.813 | 0.05249405 | 0.002108097 | 0.0007136706 | 0.002105878 | -0.0007139254 | -0.001391953 | 0.5128948 | 0.000135388 | 2760.5961 | 136.5052 | 136.793 | 0.01622296 | 45.803 | 0.0562439 | 0.0022502 | 0.0006500738 | 0.002247672 | -0.0006502851 | -0.001597387 | 0.4070931 | 0.0001209647 | 3013.4366 | 147.0374 | 147.3682 | 0.01974352 | 45.799 | 0.05651283 | 0.002260135 | 0.0007194199 | 0.002257585 | -0.0007196788 | -0.001537906 | 0.46796 | 0.0001181573 | 2919.4175 | 146.334 | 146.6648 | 0.01890068 | 45.794 | 0.06279564 | 0.002514212 | 0.0008104969 | 0.002511056 | -0.0008108255 | -0.001700231 | 0.4768914 | 0.0001552559 | 3143.1182 | 157.7364 | 158.133 | 0.02328855
45.899 | 0.07387352 | 0.002959774 | 0.0008878384 | 0.002955402 | -0.0008882327 | -0.00206717 | 0.4296855 | 0.0001968358 | 3562.9624 | 178.1755 | 178.7029 | 0.02560699 | 45.906 | 0.05270767 | 0.002116676 | 0.0006765958 | 0.002114439 | -0.0006768248 | -0.001437614 | 0.4707972 | 0.0001456675 | 2758.1646 | 136.385 | 136.6737 | 0.01762852 | 45.899 | 0.05648232 | 0.002259738 | 0.0006196165 | 0.002257189 | -0.0006198086 | -0.00163738 | 0.3785367 | 0.0001253134 | 3020.7312 | 147.3933 | 147.7264 | 0.02038516 | 45.899 | 0.05685234 | 0.002273713 | 0.000745028 | 0.002271132 | -0.0007453056 | -0.001525827 | 0.4884602 | 0.000124548 | 2929.1436 | 146.8216 | 147.1554 | 0.01983953 | 45.906 | 0.0630722 | 0.002525285 | 0.0008287989 | 0.002522102 | -0.0008291426 | -0.001692959 | 0.4897593 | 0.0001626303 | 3147.9813 | 157.9805 | 158.3794 | 0.02445559
46.003 | 0.07397079 | 0.002963671 | 0.0008822356 | 0.002959288 | -0.000882625 | -0.002076663 | 0.4250208 | 0.0001925531 | 3573.499 | 178.7024 | 179.232 | 0.02484053 | 46.009 | 0.05287552 | 0.002123416 | 0.0006493971 | 0.002121165 | -0.0006496081 | -0.001471557 | 0.4414427 | 0.0001454379 | 2767.8907 | 136.8659 | 137.1566 | 0.01759709 | 46 | 0.05683899 | 0.002274008 | 0.0006121821 | 0.002271426 | -0.0006123695 | -0.001659057 | 0.369107 | 0.0001338003 | 3028.8363 | 147.7888 | 148.1249 | 0.02164059 | 46 | 0.05729294 | 0.002291335 | 0.0007380077 | 0.002288713 | -0.0007382801 | -0.001550433 | 0.4761766 | 0.0001403092 | 2931.5752 | 146.9434 | 147.2801 | 0.02215986 | 45.999 | 0.06325912 | 0.002532769 | 0.0008655608 | 0.002529567 | -0.0008659356 | -0.001663631 | 0.5205094 | 0.0001621802 | 3158.5179 | 158.5092 | 158.9107 | 0.02438419
46.113 | 0.07377052 | 0.002955647 | 0.0009081187 | 0.002951288 | -0.0009085313 | -0.002042757 | 0.4447575 | 0.0001670042 | 3596.1933 | 179.8373 | 180.3688 | 0.02024683 | 46.112 | 0.05302048 | 0.002129238 | 0.0006449294 | 0.002126974 | -0.0006451374 | -0.001481837 | 0.4353633 | 0.0001477643 | 2772.7538 | 137.1064 | 137.3983 | 0.01791644 | 46.1 | 0.05695915 | 0.002278815 | 0.00065503 | 0.002276223 | -0.0006552446 | -0.001620978 | 0.4042279 | 0.0001334384 | 3036.1309 | 148.1447 | 148.4823 | 0.02158691 | 46.092 | 0.05722999 | 0.002288817 | 0.0007454269 | 0.002286202 | -0.0007457048 | -0.001540497 | 0.4840677 | 0.0001312692 | 2940.4908 | 147.3903 | 147.7277 | 0.02082643 | 46.104 | 0.06366729 | 0.002549111 | 0.0008868606 | 0.002545868 | -0.0008872541 | -0.001658614 | 0.5349372 | 0.0001735825 | 3165.002 | 158.8346 | 159.2395 | 0.02619801
46.213 | 0.07430839 | 0.002977197 | 0.0008759226 | 0.002972774 | -0.0008763065 | -0.002096468 | 0.4179919 | 0.000184038 | 3601.8668 | 180.121 | 180.6573 | 0.02332166 | 46.21 | 0.05304146 | 0.00213008 | 0.0006503377 | 0.002127815 | -0.0006505493 | -0.001477266 | 0.440374 | 0.0001491817 | 2771.9433 | 137.0663 | 137.3583 | 0.01811117 | 46.203 | 0.05730629 | 0.002292704 | 0.0006319273 | 0.00229008 | -0.0006321271 | -0.001657953 | 0.3812697 | 0.0001444051 | 3040.1835 | 148.3425 | 148.6826 | 0.02321638 | 46.2 | 0.05752182 | 0.002300488 | 0.0007281154 | 0.002297846 | -0.0007283806 | -0.001569466 | 0.4640947 | 0.0001399186 | 2944.5433 | 147.5935 | 147.933 | 0.02210507 | 46.199 | 0.06373596 | 0.00255186 | 0.0008597231 | 0.00254861 | -0.0008600929 | -0.001688517 | 0.5093776 | 0.0001696357 | 3173.9176 | 159.2821 | 159.6885 | 0.02556864
46.304 | 0.07461167 | 0.002989348 | 0.0008475932 | 0.002984889 | -0.0008479527 | -0.002136936 | 0.3968077 | 0.0001929811 | 3605.9194 | 180.3237 | 180.8627 | 0.02493821 | 46.31 | 0.05299187 | 0.002128089 | 0.0006787904 | 0.002125828 | -0.0006790209 | -0.001446807 | 0.4693239 | 0.0001356276 | 2788.1535 | 137.8679 | 138.1613 | 0.01624395 | 46.306 | 0.05727386 | 0.002291407 | 0.0006675007171 | 0.002288785 | -0.0006677236 | -0.001621062 | 0.4119051 | 0.0001373932 | 3048.2886 | 148.7379 | 149.0788 | 0.02217244 | 46.293 | 0.05770874 | 0.002307964 | 0.0007748642 | 0.002305305 | -0.0007751645 | -0.00153014 | 0.5065971 | 0.0001426089 | 2951.0274 | 147.9185 | 148.2599 | 0.02250349 | 46.307 | 0.06406212 | 0.002564919 | 0.0008725029 | 0.002561635 | -0.0008728838 | -0.001688752 | 0.5168811 | 0.00017534 | 3183.6437 | 159.7702 | 160.18 | 0.02648095
46.407 | 0.07510185 | 0.003008988 | 0.0009835586 | 0.00300447 | -0.0009840426 | -0.002020427 | 0.4870469 | 0.000198701 | 3623.7506 | 181.2154 | 181.7607 | 0.02597529 | 46.41 | 0.0535202 | 0.002149306 | 0.0007235467 | 0.002147 | -0.0007238086 | -0.001423191 | 0.5085814 | 0.0001538648 | 2792.206 | 138.0683 | 138.365 | 0.01876548 | 46.406 | 0.05727005 | 0.002291254 | 0.0006648627 | 0.002288633 | -0.0006650838 | -0.001623549 | 0.4096481 | 0.000133237 | 3053.9621 | 149.0148 | 149.3562 | 0.02155225 | 46.4 | 0.05757141 | 0.002302472 | 0.0007416774 | 0.002299825 | -0.0007419525 | -0.001557872 | 0.4762602 | 0.0001323892 | 2957.5115 | 148.2435 | 148.5848 | 0.02098666 | 46.406 | 0.06389999 | 0.002558428 | 0.0008897005 | 0.002555161 | -0.0008900966 | -0.001665064 | 0.534572 | 0.0001713107 | 3180.4017 | 159.6075 | 160.0158 | 0.02583587
46.507 | 0.07526779 | 0.003015636 | 0.0009238222 | 0.003011098 | -0.0009242492 | -0.002086849 | 0.4428922 | 0.0002053109 | 3623.7506 | 181.2154 | 181.7619 | 0.02717672 | 46.5 | 0.0536232 | 0.002153442 | 0.000689764 | 0.002151127 | -0.000690002 | -0.001461125 | 0.4722402 | 0.0001516197 | 2801.1216 | 138.5091 | 138.8074 | 0.01845435 | 46.5 | 0.05744934 | 0.002298427 | 0.0006562292 | 0.002295789 | -0.0006564446 | -0.001639345 | 0.400431 | 0.0001358018 | 3060.4462 | 149.3312 | 149.6744 | 0.02193574 | 46.503 | 0.05785942 | 0.00231399 | 0.0007171861 | 0.002311317 | -0.0007174434 | -0.001593873 | 0.4501258 | 0.0001414801 | 2960.7535 | 148.406 | 148.7494 | 0.02233819 | 46.506 | 0.06424713 | 0.002572327 | 0.0009042949 | 0.002569024 | -0.000904704 | -0.00166432 | 0.5435878 | 0.000172383 | 3197.4224 | 160.4617 | 160.8744 | 0.02600791
46.608 | 0.07531357 | 0.00301747 | 0.000970617 | 0.003012927 | -0.0009710883 | -0.002041838 | 0.4755951 | 0.0002014862 | 3631.0452 | 181.5802 | 182.1281 | 0.02648084 | 46.6 | 0.05340195 | 0.002144557 | 0.0007065378 | 0.002142261 | -0.0007067875 | -0.001435473 | 0.4923724 | 0.00013525 | 2811.6583 | 139.0302 | 139.3283 | 0.01617784 | 46.603 | 0.05771446 | 0.002309034 | 0.0006822097 | 0.002306372 | -0.0006824425 | -0.00162393 | 0.4202415 | 0.0001372089 | 3073.4144 | 149.9639 | 150.3102 | 0.0221468 | 46.6 | 0.05794525 | 0.002317423 | 0.0007609034 | 0.002314742 | -0.000761193 | -0.001553549 | 0.4899705 | 0.0001347997 | 2974.5322 | 149.0966 | 149.4422 | 0.02134215 | 46.595 | 0.06390953 | 0.00255881 | 0.0008905683 | 0.002555542 | -0.0008909651 | -0.001664576 | 0.5352503 | 0.0001577179 | 3199.0434 | 160.543 | 160.9538 | 0.02364809
46.704 | 0.07550812 | 0.003025265 | 0.0009179827 | 0.003020698 | -0.0009184043 | -0.002102293 | 0.4368583 | 0.0001998222 | 3643.2028 | 182.1881 | 182.7393 | 0.02617726 | 46.71 | 0.05387306 | 0.002163477 | 0.0007178248 | 0.00216114 | -0.0007180826 | -0.001443057 | 0.4976121 | 0.0001506194 | 2816.5213 | 139.2706 | 139.5719 | 0.01832111 | 46.703 | 0.05790901 | 0.002316817 | 0.0006574282 | 0.002314138 | -0.0006576444 | -0.001656493 | 0.39701 | 0.0001409534 | 3079.0879 | 150.2408 | 150.5888 | 0.02271014 | 46.7 | 0.05801773 | 0.002320321 | 0.0007757417 | 0.002317633 | -0.0007760427 | -0.001541591 | 0.5034039 | 0.0001329331 | 2981.0163 | 149.4216 | 149.7684 | 0.02106291 | 46.706 | 0.06450463 | 0.002582636 | 0.0008818117 | 0.002579307 | -0.0008822007 | -0.001697106 | 0.5198265 | 0.0001747435 | 3207.959 | 160.9904 | 161.4062 | 0.02639228
46.807 | 0.07560158 | 0.003029009 | 0.0008599035 | 0.003024431 | -0.0008602735 | -0.002164158 | 0.3975096 | 0.0001985244 | 3649.6869 | 182.5124 | 183.0652 | 0.02593989 | 46.811 | 0.05395508 | 0.00216677 | 0.0006762039 | 0.002164426 | -0.0006764326 | -0.001487994 | 0.4545938 | 0.0001521636 | 2818.9528 | 139.3909 | 139.6929 | 0.01853673 | 46.801 | 0.05825043 | 0.002330477 | 0.0006838085 | 0.002327765 | -0.0006840424 | -0.001643723 | 0.4161544 | 0.000151119 | 3083.951 | 150.478 | 150.8287 | 0.02424219 | 46.803 | 0.05851745 | 0.002340307 | 0.0007578719 | 0.002337573 | -0.0007581592 | -0.001579414 | 0.4800258 | 0.0001498588 | 2985.0688 | 149.6248 | 149.9749 | 0.02359959 | 46.8 | 0.06452179 | 0.002583324 | 0.0008516765 | 0.002579992 | -0.0008520393 | -0.001727953 | 0.4930917 | 0.0001723898 | 3212.0116 | 161.1938 | 161.6102 | 0.02601213
46.904 | 0.07545471 | 0.003023125 | 0.0009542033 | 0.003018565 | -0.0009546588 | -0.002063906 | 0.4625496 | 0.0001914193 | 3651.3079 | 182.5935 | 183.1455 | 0.02463891 | 46.908 | 0.05389786 | 0.002164472 | 0.0006380317 | 0.002162133 | -0.0006382353 | -0.001523898 | 0.4188176 | 0.0001417754 | 2830.3 | 139.9519 | 140.2549 | 0.01708265 | 46.901 | 0.05838204 | 0.002335742 | 0.0007061118 | 0.002333019 | -0.0007063613 | -0.001626657 | 0.434241 | 0.000148924 | 3094.4876 | 150.9922 | 151.3448 | 0.02391056 | 46.901 | 0.05867386 | 0.002346562 | 0.0007303492 | 0.002343813 | -0.000730616 | -0.001613197 | 0.4528994 | 0.0001537095 | 2988.3108 | 149.7873 | 150.1388 | 0.02417742 | 46.905 | 0.0649662 | 0.002601117 | 0.0008736074 | 0.00259774 | -0.0008739892 | -0.001723751 | 0.5070276 | 0.0001834115 | 3220.9272 | 161.6412 | 162.0617 | 0.02779584
47 | 0.07588387 | 0.003040319 | 0.0009548346 | 0.003035707 | -0.0009552907 | -0.002080416 | 0.4591825 | 0.0001959617 | 3667.5181 | 183.4041 | 183.9617 | 0.02547268 | 47.011 | 0.05450058 | 0.002188677 | 0.0006579408 | 0.002186285 | -0.0006581573 | -0.001528128 | 0.4306952 | 0.0001629858 | 2834.3525 | 140.1523 | 140.4591 | 0.02005968 | 46.984 | 0.05820275 | 0.002328569 | 0.0007291346 | 0.002325862 | -0.0007294005 | -0.001596462 | 0.4568857 | 0.0001349185 | 3104.2138 | 151.4668 | 151.8195 | 0.02178758 | 47.004 | 0.05867577 | 0.002346638 | 0.0007885856 | 0.002343889 | -0.0007888967 | -0.001554993 | 0.5073315 | 0.0001436873 | 3002.0895 | 150.4779 | 150.831 | 0.02266922 | 47 | 0.06473542 | 0.002591877 | 0.0009229125 | 0.002588523 | -0.0009233386 | -0.001665185 | 0.5544962 | 0.0001687495 | 3228.2218 | 162.0073 | 162.4272 | 0.02541701
47.118 | 0.07587624 | 0.003040013602 | 0.0009473379 | 0.003035402 | -0.000947787 | -0.002087615 | 0.4540046 | 0.0001975404 | 3665.0866 | 183.2825 | 183.8397 | 0.02576302 | 47.111 | 0.05431557 | 0.002181247 | 0.0007014429 | 0.002178872 | -0.0007016891 | -0.001477183 | 0.4750185 | 0.0001509585 | 2840.8366 | 140.473 | 140.7794 | 0.01836841 | 47.101 | 0.05838394 | 0.002335818 | 0.0007415253 | 0.002333094 | -0.0007418004 | -0.001591294 | 0.4661617 | 0.0001369865 | 3111.5083 | 151.8227 | 152.1773 | 0.02210191 | 47.101 | 0.05907249 | 0.002362505 | 0.0007885856 | 0.002359719 | -0.0007888967 | -0.001570822 | 0.5022191 | 0.0001523534 | 3011.8156 | 150.9654 | 151.3221 | 0.02397846 | 47.1 | 0.06458092 | 0.002585691 | 0.0008515976 | 0.002582354 | -0.0008519604 | -0.001730393 | 0.4923508 | 0.0001601645 | 3231.4638 | 162.17 | 162.5893 | 0.02402188
47.202 | 0.0763855 | 0.003060417 | 0.0008669267 | 0.003055744 | -0.0008673027 | -0.002188441 | 0.3963107 | 0.0002146863 | 3669.1392 | 183.4852 | 184.0467 | 0.02891689 | 47.211 | 0.05447769 | 0.002187758 | 0.00068608 | 0.002185368 | -0.0006863155 | -0.001499053 | 0.4578328 | 0.0001539702 | 2845.6997 | 140.7134 | 141.0213 | 0.01879277 | 47.201 | 0.05851745 | 0.00234116 | 0.0007341708 | 0.002338424 | -0.0007344405 | -0.001603983 | 0.4578854 | 0.0001342951 | 3122.8555 | 152.3764 | 152.7331 | 0.02169158 | 47.201 | 0.05923844 | 0.002369141 | 0.0007094479 | 0.002366339 | -0.0007096997 | -0.00165664 | 0.4283971 | 0.0001542074 | 3018.2997 | 151.2905 | 151.6489 | 0.02425933 | 47.205 | 0.06536865 | 0.00261723 | 0.0009171536 | 0.002613811 | -0.0009175745 | -0.001696237 | 0.5409472 | 0.0001842554 | 3241.1899 | 162.6581 | 163.0838 | 0.02794475
47.302 | 0.07637596 | 0.003060035 | 0.000966119 | 0.003055363 | -0.000966586 | -0.002088777 | 0.4627522 | 0.0002092859 | 3675.6232 | 183.8094 | 184.3719 | 0.02792207 | 47.311 | 0.05470276 | 0.002196796 | 0.0006740091 | 0.002194387 | -0.0006742364 | -0.00152015 | 0.4435327 | 0.0001594991 | 2850.5627 | 140.9539 | 141.2635 | 0.01957313 | 47.294 | 0.0587101 | 0.002348867 | 0.0007376882 | 0.002346113 | -0.0007379604 | -0.001608153 | 0.4588871 | 0.0001339586 | 3134.2026 | 152.93 | 153.2892 | 0.0216401 | 47.301 | 0.05905151 | 0.002361666 | 0.000766727 | 0.002358881 | -0.0007670211 | -0.00159186 | 0.4818395 | 0.0001420137 | 3024.7838 | 151.6155 | 151.9735 | 0.02240818 | 47.307 | 0.06463432 | 0.002587829 | 0.0008953805 | 0.002584486 | -0.0008957816 | -0.001688705 | 0.5304548 | 0.0001501415 | 3247.674 | 162.9835 | 163.4053 | 0.02237585
47.405 | 0.07677269 | 0.00307593 | 0.0009397624 | 0.003071209 | -0.0009402042 | -0.002131005 | 0.4412023 | 0.0002169285 | 3686.1599 | 184.3363 | 184.9033 | 0.02933318 | 47.401 | 0.05479813 | 0.002200626 | 0.0006925074 | 0.002198208 | -0.0006927473 | -0.001505461 | 0.4601562 | 0.0001557911 | 2861.0994 | 141.4749 | 141.7862 | 0.01904835 | 47.388 | 0.05881691 | 0.00235314 | 0.0007716628 | 0.002350376 | -0.0007719607 | -0.001578415 | 0.4890732 | 0.0001376402 | 3135.0131 | 152.9696 | 153.3295 | 0.02220452 | 47.388 | 0.05998802 | 0.00239912 | 0.0007526865 | 0.002396246 | -0.0007529699 | -0.001643277 | 0.4582125 | 0.0001703853 | 3036.9414 | 152.2249 | 152.5901 | 0.02672866 | 47.4 | 0.06485748 | 0.002596764 | 0.0008970372 | 0.002593398 | -0.0008974397 | -0.001695958 | 0.5291638 | 0.0001517412 | 3257.4001 | 163.4716 | 163.8961 | 0.02263764
47.501 | 0.07674027 | 0.003074631 | 0.0009486795 | 0.003069914 | -0.0009491297 | -0.002120785 | 0.4475371 | 0.0002099888 | 3693.4545 | 184.7011 | 185.269 | 0.02804875 | 47.509 | 0.05496788 | 0.002207443 | 0.0006565299 | 0.00220501 | -0.0006567455 | -0.001548265 | 0.4241817 | 0.0001521647 | 2875.6885 | 142.1963 | 142.5102 | 0.01853286 | 47.501 | 0.05894852 | 0.002358406 | 0.000766067 | 0.002355629 | -0.0007663606 | -0.001589269 | 0.4822096 | 0.0001388771 | 3140.6867 | 153.2464 | 153.6078 | 0.02239436 | 47.495 | 0.05963326 | 0.002384932 | 0.0007695192 | 0.002382092 | -0.0007698154 | -0.001612277 | 0.477471 | 0.0001544803 | 3039.373 | 152.3467 | 152.7101 | 0.02430075 | 47.505 | 0.06562615 | 0.00262754 | 0.0008838628 | 0.002624094 | -0.0008842537 | -0.00173984 | 0.5082385 | 0.000179324 | 3261.4527 | 163.675 | 164.1051 | 0.02716124
47.609 | 0.07685661 | 0.003079293 | 0.0009735367 | 0.003074562 | -0.0009740109 | -0.002100551 | 0.4636931 | 0.000209602 | 3699.9385 | 185.0254 | 185.5951 | 0.02797702 | 47.609 | 0.05524635 | 0.002218626 | 0.0006543352 | 0.002216169 | -0.0006545494 | -0.001561619 | 0.4191478 | 0.0001627215 | 2876.499 | 142.2364 | 142.552 | 0.02003754 | 47.602 | 0.05917931 | 0.002367639 | 0.0007465616 | 0.002364841 | -0.0007468404 | -0.001618 | 0.4615823 | 0.000138343 | 3154.4654 | 153.9187 | 154.2831 | 0.02231212 | 47.602 | 0.05954933 | 0.002381575 | 0.0007260413 | 0.002378744 | -0.000726305 | -0.001652439 | 0.4395352 | 0.0001499512 | 3040.994 | 152.428 | 152.791 | 0.02360893 | 47.604 | 0.06559372 | 0.002626241 | 0.0009238591 | 0.002622799 | -0.0009242862 | -0.001698513 | 0.5441738 | 0.0001749946 | 3265.5052 | 163.8784 | 164.3087 | 0.02645032
47.705 | 0.07755852 | 0.003107415 | 0.0009212181 | 0.003102597 | -0.0009216427 | -0.002180954 | 0.4225869 | 0.0002143351 | 3729.9274 | 186.525 | 187.1046 | 0.02885903 | 47.709 | 0.05549622 | 0.002228661 | 0.0006725199 | 0.002226181 | -0.0006727461 | -0.001553435 | 0.4330702 | 0.0001634553 | 2889.4672 | 142.8776 | 143.1961 | 0.02014238 | 47.701 | 0.05946922 | 0.002379238 | 0.0008061969 | 0.002376412 | -0.0008065221 | -0.00156989 | 0.5137443 | 0.0001476004 | 3157.7074 | 154.0769 | 154.4435 | 0.02374112 | 47.704 | 0.05975342 | 0.002389737 | 0.0008342973 | 0.002386886 | -0.0008346455 | -0.001552241 | 0.5377036 | 0.0001527293 | 3048.2886 | 152.7936 | 153.1588 | 0.02403392 | 47.703 | 0.06577683 | 0.002633573 | 0.0009032693 | 0.002630111 | -0.0009036775 | -0.001726433 | 0.5234361 | 0.0001683148 | 3284.1469 | 164.8139 | 165.2479 | 0.02534963
47.801 | 0.07764053 | 0.003110701 | 0.0009340018 | 0.003105873 | -0.0009344383 | -0.002171434 | 0.4303323 | 0.0002226223 | 3723.4433 | 186.2008 | 186.78 | 0.03040827 | 47.812 | 0.05550003 | 0.002228814 | 0.0006499458 | 0.002226334 | -0.0006501571 | -0.001576176 | 0.4124901 | 0.0001641865 | 2888.6567 | 142.8376 | 143.1559 | 0.02024706 | 47.801 | 0.05972862 | 0.002389616 | 0.0007958047 | 0.002386766 | -0.0007961215 | -0.001590644 | 0.5005027 | 0.0001527817 | 3165.002 | 154.4328 | 154.8019 | 0.02454228 | 47.805 | 0.05982971 | 0.002392788 | 0.0007854744 | 0.00238993 | -0.000785783 | -0.001604147 | 0.4898447 | 0.0001474499 | 3059.6357 | 153.3624 | 153.7294 | 0.02322383 | 47.805 | 0.0663414 | 0.002656177 | 0.0008721874 | 0.002652656 | -0.000872568 | -0.001780088 | 0.4901826 | 0.000190804 | 3284.1469 | 164.8139 | 165.2517 | 0.02906597
47.906 | 0.07807922 | 0.003128277 | 0.0009624891 | 0.003123394 | -0.0009629525 | -0.002160442 | 0.4457202 | 0.0002344449 | 3730.7379 | 186.5656 | 187.1492 | 0.03261866 | 47.909 | 0.05590439 | 0.002245052 | 0.0007006591 | 0.002242536 | -0.0007009047 | -0.001541631 | 0.4546513 | 0.0001705189 | 2902.4354 | 143.5189 | 143.8411 | 0.02115576 | 47.902 | 0.05992317 | 0.0023974 | 0.0007990823 | 0.00239453 | -0.0007994017 | -0.001595129 | 0.5011518 | 0.0001548084 | 3173.1071 | 154.8283 | 155.1995 | 0.02485642 | 47.898 | 0.0599575 | 0.002397899 | 0.0008016689 | 0.002395029 | -0.0008019904 | -0.001593038 | 0.5034344 | 0.0001412503 | 3075.0354 | 154.1343 | 154.5039 | 0.02226836 | 47.919 | 0.066782 | 0.002673818 | 0.0008419732 | 0.002670249 | -0.0008423279 | -0.001827921 | 0.4608119 | 0.0002041014 | 3289.8205 | 165.0986 | 165.5401 | 0.0312653
48.002 | 0.07804489 | 0.003126902 | 0.000933844 | 0.003122023 | -0.0009342803 | -0.002187743 | 0.4270522 | 0.0002286841 | 3736.4115 | 186.8493 | 187.4336 | 0.03153973 | 48.012 | 0.0559349 | 0.002246278 | 0.0006708739 | 0.002243759 | -0.000671099 | -0.00157266 | 0.4267287 | 0.0001694246 | 2905.6774 | 143.6792 | 144.0019 | 0.02099826 | 47.995 | 0.06005478 | 0.002402665 | 0.0008266616 | 0.002399783 | -0.0008270035 | -0.00157278 | 0.5258228 | 0.0001520401 | 3184.4542 | 155.382 | 155.7553 | 0.02442602 | 47.989 | 0.06021881 | 0.00240835 | 0.0007924149 | 0.002405454 | -0.000792729 | -0.001612725 | 0.4915462 | 0.0001486821 | 3079.0879 | 154.3374 | 154.7091 | 0.02341737 | 48.001 | 0.06663513 | 0.002667937 | 0.0009169959 | 0.002664385 | -0.0009174166 | -0.001746968 | 0.5251478 | 0.0001848846 | 3307.6517 | 165.9935 | 166.4363 | 0.02807555
48.106 | 0.07831001 | 0.003137524 | 0.0009789816 | 0.003132612 | -0.0009794611 | -0.002153151 | 0.4548966 | 0.0002241793 | 3755.8637 | 187.8221 | 188.4113 | 0.03069317 | 48.112 | 0.05604935 | 0.002250873 | 0.0006677386 | 0.002248344 | -0.0006679616 | -0.001580382 | 0.4226582 | 0.0001647427 | 2918.6456 | 144.3204 | 144.6453 | 0.02032255 | 48.099 | 0.06006622 | 0.002403123 | 0.0008450479 | 0.00240024 | -0.0008454051 | -0.001554835 | 0.5437267 | 0.0001473469 | 3191.7488 | 155.7379 | 156.1122 | 0.02369418 | 48.089 | 0.06056785 | 0.002422309 | 0.0008063757 | 0.00241938 | -0.000806701 | -0.001612679 | 0.5002241 | 0.0001530714 | 3092.0561 | 154.9875 | 155.3629 | 0.02409787 | 48.105 | 0.06685829 | 0.002676872 | 0.0009205458 | 0.002673296 | -0.0009209698 | -0.001752326 | 0.5255699 | 0.0001913432 | 3310.8938 | 166.1562 | 166.601 | 0.02915102
48.202 | 0.07827187 | 0.003135995 | 0.0009044888 | 0.003131088 | -0.0009048981 | -0.00222619 | 0.4064783 | 0.0002207773 | 3758.2953 | 187.9437 | 188.533 | 0.03005198 | 48.202 | 0.05646324 | 0.002267495 | 0.000700032 | 0.002264928 | -0.0007002772 | -0.001564651 | 0.4475613 | 0.0001749273 | 2927.5612 | 144.7613 | 145.0895 | 0.02179797 | 48.196 | 0.06027031 | 0.002411288 | 0.0008587976 | 0.002408385 | -0.0008591666 | -0.001549219 | 0.5545805 | 0.0001526135 | 3195.8014 | 155.9357 | 156.3117 | 0.02451689 | 48.189 | 0.06066894 | 0.002426352 | 0.0008110027 | 0.002423413 | -0.0008113317 | -0.001612082 | 0.5032821 | 0.0001529369 | 3097.7297 | 155.2718 | 155.6486 | 0.02407696 | 48.208 | 0.06683731 | 0.002676032 | 0.0009550988 | 0.002672458 | -0.0009555552 | -0.001716903 | 0.5565576 | 0.0001783558 | 3327.104 | 166.9697 | 167.4165 | 0.02698201
48.302 | 0.07850075 | 0.003145166 | 0.0009961844 | 0.00314023 | -0.0009966809 | -0.002143549 | 0.4649676 | 0.000211063 | 3782.6106 | 189.1596 | 189.7545 | 0.02821458 | 48.309 | 0.05674553 | 0.002278831 | 0.0006403048 | 0.002276239 | -0.0006405098 | -0.001635729 | 0.3915746 | 0.000178692 | 2938.0978 | 145.2823 | 145.6134 | 0.02234518 | 48.301 | 0.06042099 | 0.002417316 | 0.0008627946 | 0.002414399 | -0.0008631671 | -0.001551232 | 0.5564396 | 0.0001551813 | 3200.6644 | 156.173 | 156.5505 | 0.02491857 | 48.289 | 0.06091881 | 0.002436345 | 0.0008247241 | 0.002433382 | -0.0008250644 | -0.001608317 | 0.5129985 | 0.0001581303 | 3104.2138 | 155.5969 | 155.9759 | 0.02488616 | 48.303 | 0.06701851 | 0.002683287 | 0.0009009815 | 0.002679693 | -0.0009013877 | -0.001778306 | 0.50688 | 0.0001788897 | 3336.0196 | 167.4171 | 167.8663 | 0.02707151
48.406 | 0.07882691 | 0.003158233 | 0.0009268998 | 0.003153257 | -0.0009273296 | -0.002225927 | 0.4166038 | 0.0002309556 | 3773.6949 | 188.7138 | 189.3098 | 0.03198487 | 48.409 | 0.05663299 | 0.002274312 | 0.0007015213 | 0.00227173 | -0.0007017675 | -0.001569962 | 0.4469964 | 0.0001666703 | 2948.6344 | 145.8033 | 146.1349 | 0.02059153 | 48.399 | 0.06064606 | 0.002426321 | 0.0008490449 | 0.002423382 | -0.0008494056 | -0.001573977 | 0.5396558 | 0.0001567062 | 3211.2011 | 156.6871 | 157.0673 | 0.02515769 | 48.403 | 0.06093406 | 0.002436955 | 0.00081196 | 0.002433991 | -0.0008122898 | -0.001621701 | 0.5008876 | 0.0001551734 | 3109.0768 | 155.8406 | 156.2204 | 0.02442458 | 48.402 | 0.06706238 | 0.002685043 | 0.0009145503 | 0.002681445 | -0.0009149688 | -0.001766476 | 0.5179626 | 0.0001806371 | 3336.0196 | 167.4171 | 167.8666 | 0.02736484
48.502 | 0.0790081 | 0.003165493 | 0.0009366848 | 0.003160493 | -0.0009371238 | -0.00222337 | 0.4214881 | 0.0002400542 | 3771.2634 | 188.5922 | 189.1891 | 0.03370677 | 48.5 | 0.05709267 | 0.002292772 | 0.0006629573 | 0.002290148 | -0.0006631771 | -0.001626971 | 0.4076147 | 0.0001804203 | 2955.1185 | 146.1239 | 146.459 | 0.02260311 | 48.499 | 0.06078339 | 0.002431815 | 0.0008351353 | 0.002428863 | -0.0008354843 | -0.001593379 | 0.5243476 | 0.000158742 | 3216.0641 | 156.9244 | 157.306 | 0.02547768 | 48.506 | 0.06134224 | 0.002453279 | 0.0008148319 | 0.002450275 | -0.0008151641 | -0.001635111 | 0.4985375 | 0.0001708266 | 3109.8873 | 155.8812 | 156.2637 | 0.02687027 | 48.507 | 0.06737519 | 0.002697568 | 0.0009450011 | 0.002693936 | -0.0009454479 | -0.001748488 | 0.5407232 | 0.0001839825 | 3348.1772 | 168.0272 | 168.4805 | 0.02792745
48.603 | 0.07910919 | 0.003169543 | 0.0009681707 | 0.003164531 | -0.0009686397 | -0.002195891 | 0.4411146 | 0.0002271332 | 3793.1472 | 189.6865 | 190.2877 | 0.03125516 | 48.611 | 0.05699158 | 0.002288712 | 0.0007229981 | 0.002286097 | -0.0007232595 | -0.001562838 | 0.4627861 | 0.0001729067 | 2959.9816 | 146.3644 | 146.6994 | 0.02150176 | 48.59 | 0.06097031 | 0.002439293 | 0.000878303 | 0.002436323 | -0.000878689 | -0.001557634 | 0.5641177 | 0.0001593197 | 3225.7902 | 157.3989 | 157.7829 | 0.02556871 | 48.589 | 0.06160164 | 0.002463654 | 0.0007714338 | 0.002460624 | -0.0007717315 | -0.001688892 | 0.4569454 | 0.0001710523 | 3123.666 | 156.5719 | 156.9576 | 0.02690562 | 48.603 | 0.06749153 | 0.002702226 | 0.0009362446 | 0.002698581 | -0.0009366831 | -0.001761898 | 0.5316329 | 0.0001849709 | 3353.0403 | 168.2713 | 168.726 | 0.0280941
48.707 | 0.07930755 | 0.003177491 | 0.0009798497 | 0.003172453 | -0.0009803301 | -0.002192123 | 0.4472058 | 0.0002306386 | 3798.8208 | 189.9702 | 190.5739 | 0.0319227 | 48.7 | 0.05702019 | 0.002289861 | 0.0007191573 | 0.002287243 | -0.0007194161 | -0.001567827 | 0.4588618 | 0.0001734718 | 2960.7921 | 146.4045 | 146.7397 | 0.02158467 | 48.696 | 0.06092453 | 0.002437462 | 0.0008829396 | 0.002434496 | -0.0008833296 | -0.001551167 | 0.5694615 | 0.0001557805 | 3228.2218 | 157.5176 | 157.9015 | 0.02501007 | 48.69 | 0.06159973 | 0.002463578 | 0.0007854744 | 0.002460548 | -0.000785783 | -0.001674765 | 0.46919 | 0.0001727588 | 3121.2345 | 156.45 | 156.8354 | 0.02717336 | 48.706 | 0.0678997 | 0.002718568 | 0.0009097381 | 0.00271488 | -0.0009101522 | -0.001804728 | 0.5043156 | 0.000192114 | 3365.1979 | 168.8814 | 169.3405 | 0.02930153
48.836 | 0.0795536 | 0.003187349 | 0.00095807 | 0.00318228 | -0.0009585292 | -0.002223751 | 0.4310417 | 0.0002366705 | 3803.6838 | 190.2134 | 190.8197 | 0.03307296 | 48.803 | 0.05702591 | 0.002290091 | 0.0007040296 | 0.002287473 | -0.0007042775 | -0.001583195 | 0.4448457 | 0.0001690715 | 2967.2761 | 146.7251 | 147.0611 | 0.02093827 | 48.8 | 0.06115341 | 0.002446619 | 0.0008870165 | 0.002443631 | -0.0008874102 | -0.001556221 | 0.5702341 | 0.0001614619 | 3233.0848 | 157.7549 | 158.1408 | 0.02590785 | 48.79 | 0.06176948 | 0.002470366 | 0.0008253624 | 0.00246732 | -0.0008257032 | -0.001641617 | 0.5029817 | 0.0001640692 | 3142.3077 | 157.5063 | 157.8954 | 0.02580592 | 48.804 | 0.0681076 | 0.002726892 | 0.0009377435 | 0.002723181 | -0.0009381834 | -0.001784998 | 0.5255937 | 0.0002003944 | 3365.1979 | 168.8814 | 169.3419 | 0.03070374
48.907 | 0.07966995 | 0.00319201 | 0.001054816 | 0.003186927 | -0.001055373 | -0.002131554 | 0.495119 | 0.0002343991 | 3812.5994 | 190.6593 | 191.2679 | 0.03263903 | 48.903 | 0.05747795 | 0.002308245 | 0.0006486917 | 0.002305585 | -0.0006489022 | -0.001656683 | 0.3916877 | 0.0001848304 | 2970.5182 | 146.8854 | 147.2245 | 0.02325708 | 48.9 | 0.06123161 | 0.002449748 | 0.0009097196 | 0.002446752 | -0.0009101336 | -0.001536618 | 0.5922965 | 0.0001525611 | 3250.1055 | 158.5854 | 158.9739 | 0.02449656 | 48.899 | 0.06173706 | 0.00246907 | 0.0007680035 | 0.002466027 | -0.0007682985 | -0.001697728 | 0.4525451 | 0.0001651551 | 3139.0657 | 157.3438 | 157.7323 | 0.02597728 | 48.906 | 0.06818199 | 0.002729871 | 0.0009371123 | 0.002726151 | -0.0009375517 | -0.0017886 | 0.524182 | 0.0001954581 | 3375.7346 | 169.4102 | 169.8727 | 0.02986651
49.004 | 0.08020973 | 0.003213637 | 0.000947259 | 0.003208484 | -0.000947708 | -0.002260776 | 0.4191958 | 0.0002508714 | 3819.0835 | 190.9835 | 191.5973 | 0.03579237 | 49.004 | 0.05746842 | 0.002307862 | 0.0006821609 | 0.002305203 | -0.0006823937 | -0.001622809 | 0.4205016 | 0.000176348 | 2981.8653 | 147.4465 | 147.7868 | 0.02200588 | 49 | 0.0613308 | 0.002453716 | 0.0009074013 | 0.00245071 | -0.0009078132 | -0.001542897 | 0.5883822 | 0.0001587989 | 3246.8635 | 158.4272 | 158.8159 | 0.02548772 | 49 | 0.0614624 | 0.002458085 | 0.0008196185 | 0.002455069 | -0.0008199546 | -0.001635115 | 0.5014661 | 0.0001447176 | 3152.0338 | 157.9938 | 158.3822 | 0.02274699 | 49.004 | 0.06829262 | 0.0027343 | 0.0009092648 | 0.002730568 | -0.0009096785 | -0.00182089 | 0.4995791 | 0.0001931802 | 3384.6502 | 169.8576 | 170.3221 | 0.02947904
49.097 | 0.08025932 | 0.003215624 | 0.001004155 | 0.003210465 | -0.001004659 | -0.002205806 | 0.4554613 | 0.0002421755 | 3832.8622 | 191.6726 | 192.2889 | 0.03412325 | 49.107 | 0.05767441 | 0.002316134 | 0.0006791824 | 0.002313456 | -0.0006794131 | -0.001634043 | 0.4157866 | 0.0001770613 | 2992.402 | 147.9675 | 148.3102 | 0.02211148 | 49.097 | 0.0615654 | 0.002463102 | 0.0009181133 | 0.002460073 | -0.000918535 | -0.001541538 | 0.5958561 | 0.0001618469 | 3255.7791 | 158.8622 | 159.2535 | 0.02597245 | 49.103 | 0.06213188 | 0.00248486 | 0.0007957655 | 0.002481778 | -0.0007960823 | -0.001685695 | 0.4722575 | 0.0001636411 | 3162.5705 | 158.5219 | 158.9158 | 0.02574919 | 49.104 | 0.06832123 | 0.002735445 | 0.000957781 | 0.002731711 | -0.00095824 | -0.001773471 | 0.540319 | 0.0001924969 | 3387.0817 | 169.9796 | 170.4446 | 0.02936261
49.205 | 0.08033562 | 0.003218681 | 0.0009874252 | 0.003213512 | -0.000987913 | -0.002225599 | 0.4438864 | 0.000240192 | 3839.3463 | 191.9968 | 192.6148 | 0.03374152 | 49.204 | 0.05790138 | 0.002325249 | 0.0006637411 | 0.00232255 | -0.0006639615 | -0.001658588 | 0.4003172 | 0.0001832423 | 2996.4545 | 148.1679 | 148.5124 | 0.02302881 | 49.2 | 0.06162262 | 0.002465391 | 0.0009173139 | 0.002462357 | -0.0009177348 | -0.001544622 | 0.5941484 | 0.0001543991 | 3269.5578 | 159.5345 | 159.9278 | 0.02478386 | 49.203 | 0.06232071 | 0.002492412 | 0.0008093274 | 0.002489311 | -0.0008096551 | -0.001679656 | 0.4820363 | 0.0001640276 | 3172.2966 | 159.0095 | 159.4058 | 0.0258107 | 49.203 | 0.06842804 | 0.002739722 | 0.0009189681 | 0.002735976 | -0.0009193906 | -0.001816585 | 0.5061093 | 0.0001912824 | 3394.3763 | 170.3457 | 170.8124 | 0.02915539
49.317 | 0.08068848 | 0.003232818 | 0.001020174 | 0.003227604 | -0.001020694 | -0.002206909 | 0.4624995 | 0.000244199 | 3852.3144 | 192.6453 | 193.2681 | 0.03451464 | 49.31 | 0.05828285 | 0.002340568 | 0.0007895446 | 0.002337834 | -0.0007898565 | -0.001547977 | 0.5102507 | 0.0001967575 | 2998.886 | 148.2881 | 148.6352 | 0.02503682 | 49.306 | 0.0618248 | 0.00247348 | 0.0009317031 | 0.002470426 | -0.0009321374 | -0.001538288 | 0.6059575 | 0.0001613051 | 3271.1788 | 159.6136 | 160.0084 | 0.02588859 | 49.29 | 0.06271362 | 0.002508126 | 0.0007559573 | 0.002504986 | -0.0007562431 | -0.001748742 | 0.4324497 | 0.0001761013 | 3177.1596 | 159.2532 | 159.6526 | 0.02773681 | 49.308 | 0.06894684 | 0.002760493 | 0.0009410568 | 0.00275669 | -0.0009414998 | -0.00181519 | 0.5186783 | 0.0002064755 | 3401.6709 | 170.7118 | 171.183 | 0.03175337
49.405 | 0.08080483 | 0.00323748 | 0.001020963 | 0.00323225 | -0.001021484 | -0.002210766 | 0.46205 | 0.0002513424 | 3849.0724 | 192.4832 | 193.1064 | 0.03589465 | 49.413 | 0.0580864 | 0.002332679 | 0.0007345203 | 0.002329963 | -0.0007347902 | -0.001595172 | 0.4606337 | 0.0001796446 | 3011.8542 | 148.9294 | 149.2768 | 0.02248775 | 49.397 | 0.06161308 | 0.002465009 | 0.0009405764 | 0.002461976 | -0.000941019 | -0.001520957 | 0.6187018 | 0.0001477259 | 3278.4734 | 159.9696 | 160.3639 | 0.02371339 | 49.404 | 0.06269264 | 0.002507287 | 0.0007794114 | 0.002504149 | -0.0007797153 | -0.001724433 | 0.4521574 | 0.0001693251 | 3185.2647 | 159.6595 | 160.0598 | 0.0266536 | 49.404 | 0.06918144 | 0.002769887 | 0.0009479989 | 0.002766057 | -0.0009484485 | -0.001817609 | 0.5218111 | 0.0002139959 | 3404.1024 | 170.8338 | 171.307 | 0.0330412
49.504 | 0.08105659 | 0.003247566754 | 0.00100668 | 0.003242305 | -0.001007187 | -0.002235118 | 0.4506191 | 0.0002525791 | 3860.4195 | 193.0506 | 193.6776 | 0.03613383 | 49.51 | 0.05819893 | 0.002337198 | 0.0006984644 | 0.002334471 | -0.0006987084 | -0.001635763 | 0.4271454 | 0.0001824075 | 3014.2857 | 149.0496 | 149.398 | 0.02290035 | 49.504 | 0.0620842 | 0.002483858 | 0.0009106788 | 0.002480778 | -0.0009110937 | -0.001569684 | 0.5804312 | 0.0001636235 | 3282.5259 | 160.1673 | 160.5651 | 0.02626439 | 49.5 | 0.06328965 | 0.002531163 | 0.0007873093 | 0.002527965 | -0.0007876193 | -0.001740345 | 0.452565 | 0.0001901149 | 3189.3173 | 159.8626 | 160.2673 | 0.02998337 | 49.504 | 0.06930351 | 0.002774774 | 0.0009438967 | 0.002770932 | -0.0009443425 | -0.001826589 | 0.5169978 | 0.0002036664 | 3424.3652 | 171.8507 | 172.3276 | 0.03126642
49.604 | 0.08175468 | 0.003275536 | 0.001013229 | 0.003270183 | -0.001013743 | -0.00225644 | 0.4492666 | 0.0002728415 | 3870.1456 | 193.537 | 194.171 | 0.04006318 | 49.604 | 0.05814552 | 0.002335053 | 0.0006823961 | 0.002332331 | -0.000682629 | -0.001649702 | 0.4137892 | 0.0001791151 | 3015.9067 | 149.1298 | 149.478 | 0.02240835 | 49.604 | 0.06240654 | 0.002496754 | 0.0009402567 | 0.002493642 | -0.000940699 | -0.001552943 | 0.6057523 | 0.0001638706 | 3300.3571 | 161.0373 | 161.4394 | 0.02630418 | 49.6 | 0.06285095 | 0.002513618 | 0.0008371692 | 0.002510464 | -0.0008375199 | -0.001672944 | 0.5006263 | 0.0001655259 | 3199.0434 | 160.3501 | 160.7532 | 0.02603658 | 49.598 | 0.06926727 | 0.002773323 | 0.0009053993 | 0.002769485 | -0.0009058094 | -0.001863675 | 0.486034 | 0.0002022232 | 3424.3652 | 171.8507 | 172.3273 | 0.0310177
49.712 | 0.08182907 | 0.003278516 | 0.0009968947 | 0.003273154 | -0.0009973919 | -0.002275762 | 0.4382672 | 0.0002695261 | 3878.2507 | 193.9423 | 194.5782 | 0.03941875 | 49.711 | 0.05860519 | 0.002353513 | 0.0007609351 | 0.002350748 | -0.0007612247 | -0.001589523 | 0.4789013 | 0.0001864972 | 3031.3064 | 149.8913 | 150.244 | 0.02351463 | 49.701 | 0.0622921 | 0.002492175 | 0.000937139 | 0.002489075 | -0.0009375784 | -0.001551497 | 0.6043058 | 0.0001564532 | 3304.4097 | 161.2351 | 161.6369 | 0.02510599 | 49.701 | 0.06319046 | 0.002527196 | 0.0008129173 | 0.002524008 | -0.0008132479 | -0.00171076 | 0.4753723 | 0.0001707203 | 3210.3905 | 160.9189 | 161.3256 | 0.02687308 | 49.707 | 0.06968117 | 0.002789895 | 0.0009479989 | 0.00278601 | -0.0009484485 | -0.001837562 | 0.5161452 | 0.0002083762 | 3438.1438 | 172.5422 | 173.0236 | 0.03208018
49.797 | 0.08222198 | 0.003294259 | 0.0009889245 | 0.003288844 | -0.0009894138 | -0.002299431 | 0.4302865 | 0.0002732426 | 3893.6504 | 194.7124 | 195.3539 | 0.04014334 | 49.804 | 0.05876923 | 0.002360101 | 0.0007187654 | 0.00235732 | -0.0007190239 | -0.001638296 | 0.4388852 | 0.0001901615 | 3035.359 | 150.0917 | 150.4459 | 0.02406554 | 49.801 | 0.06249047 | 0.002500112 | 0.0009228297 | 0.002496992 | -0.0009232558 | -0.001573736 | 0.586665 | 0.0001626348 | 3306.8412 | 161.3537 | 161.7571 | 0.02610554 | 49.799 | 0.06347656 | 0.002538638 | 0.0007504527 | 0.002535421 | -0.0007507345 | -0.001784687 | 0.4206533 | 0.000183295 | 3208.7695 | 160.8376 | 161.246 | 0.0289012 | 49.798 | 0.06999016 | 0.002802266 | 0.0009510755 | 0.002798347 | -0.0009515281 | -0.001846819 | 0.5152254 | 0.000223112 | 3434.9018 | 172.3795 | 172.8625 | 0.03462863
49.938 | 0.08226204 | 0.003295864 | 0.000998394 | 0.003290444 | -0.0009988927 | -0.002291551 | 0.4359024 | 0.0002704432 | 3899.324 | 194.9962 | 195.6389 | 0.03959608 | 49.911 | 0.05914497 | 0.00237519 | 0.0007425153 | 0.002372374 | -0.0007427911 | -0.001629583 | 0.4558167 | 0.0001959238 | 3048.3271 | 150.7329 | 151.0909 | 0.02493431 | 49.898 | 0.0624733 | 0.002499425 | 0.0009219504 | 0.002496306 | -0.0009223756 | -0.001573931 | 0.5860331 | 0.0001545133 | 3317.3779 | 161.8679 | 162.2724 | 0.02478972 | 49.9 | 0.06377029 | 0.002550385 | 0.0008254421 | 0.002547139 | -0.000825783 | -0.001721356 | 0.4797283 | 0.0001878553 | 3218.4956 | 161.3252 | 161.7366 | 0.02963764 | 49.897 | 0.07001495 | 0.002803259 | 0.0009584121 | 0.002799337 | -0.0009588717 | -0.001840465 | 0.5209942 | 0.0002131613 | 3449.491 | 173.1116 | 173.5969 | 0.03290488
49.998 | 0.08273506 | 0.003314815 | 0.001035009 | 0.003309333 | -0.001035545 | -0.002273788 | 0.4554273 | 0.0002817425 | 3909.0501 | 195.4826 | 196.1305 | 0.04180944 | 50.008 | 0.05888557 | 0.002364773 | 0.000687099 | 0.002361981 | -0.0006873352 | -0.001674646 | 0.4104361 | 0.0001820816 | 3053.1902 | 150.9734 | 151.3304 | 0.02284122 | 49.998 | 0.06302071 | 0.002521326 | 0.0009089201 | 0.002518152 | -0.0009093335 | -0.001608819 | 0.565218 | 0.0001728751 | 3322.2409 | 162.1051 | 162.5139 | 0.02777155 | 50.004 | 0.06347084 | 0.002538409 | 0.0007812463 | 0.002535193 | -0.0007815516 | -0.001753641 | 0.4456736 | 0.0001717788 | 3224.1692 | 161.6095 | 162.0198 | 0.02703522 | 50.006 | 0.07019997 | 0.002810666 | 0.0009954895 | 0.002806724 | -0.0009959854 | -0.001810738 | 0.5500438 | 0.0002150602 | 3456.7856 | 173.4777 | 173.9653 | 0.03323487
50.098 | 0.08293152 | 0.003322687 | 0.001013861 | 0.003317179 | -0.001014375 | -0.002302804 | 0.4404957 | 0.000292075 | 3905.8081 | 195.3204 | 195.9694 | 0.04383512 | 50.111 | 0.05918121 | 0.002376645 | 0.0007599945 | 0.002373826 | -0.0007602834 | -0.001613542 | 0.4711891 | 0.0001944789 | 3052.3797 | 150.9333 | 151.292 | 0.02471707 | 50.098 | 0.06317138 | 0.002527354 | 0.0009345809 | 0.002524165 | -0.0009350179 | -0.001589148 | 0.588377 | 0.0001742966 | 3328.725 | 162.4215 | 162.832 | 0.0280028 | 50.1 | 0.06411362 | 0.002564116 | 0.0008121993 | 0.002560834 | -0.0008125293 | -0.001748305 | 0.4647526 | 0.0001920123 | 3231.4638 | 161.9752 | 162.3905 | 0.0303172 | 50.105 | 0.07082367 | 0.002835638 | 0.0009396368 | 0.002831625 | -0.0009400785 | -0.001891547 | 0.4969893 | 0.0002332127 | 3465.7012 | 173.9251 | 174.4183 | 0.03639688
50.198 | 0.08288002 | 0.003320623 | 0.001036508 | 0.003315122 | -0.001037046 | -0.002278076 | 0.4552289 | 0.0002843749 | 3913.1027 | 195.6852 | 196.335 | 0.04232474 | 50.211 | 0.05970192 | 0.002397556 | 0.0007335013 | 0.002394687 | -0.0007337704 | -0.001660916 | 0.4417865 | 0.0002083502 | 3062.1058 | 151.4142 | 151.7772 | 0.02681906 | 50.198 | 0.06338501 | 0.002535901 | 0.0009116381 | 0.002532691 | -0.0009120539 | -0.001620637 | 0.562775 | 0.0001759357 | 3338.4511 | 162.8961 | 163.3092 | 0.02827009 | 50.201 | 0.06420326 | 0.002567701 | 0.0007836396 | 0.00256441 | -0.0007839468 | -0.001780464 | 0.4403048 | 0.0001854793 | 3245.2425 | 162.6658 | 163.0835 | 0.02925403 | 50.204 | 0.07075691 | 0.002832965 | 0.000920467 | 0.00282896 | -0.0009208909 | -0.001908069 | 0.4826297 | 0.0002232621 | 3475.4273 | 174.4132 | 174.9073 | 0.03465889
50.308 | 0.08364105 | 0.003351114 | 0.0009984729 | 0.003345512 | -0.0009989717 | -0.00234654 | 0.4257211 | 0.0003040005 | 3926.8813 | 196.3742 | 197.0323 | 0.04618476 | 50.314 | 0.05952072 | 0.00239028 | 0.0007518427 | 0.002387427 | -0.0007521255 | -0.001635302 | 0.4599307 | 0.0001912689 | 3075.8845 | 152.0955 | 152.4591 | 0.02422068 | 50.298 | 0.06353187 | 0.002541776 | 0.0009179534 | 0.002538551 | -0.000918375 | -0.001620176 | 0.5668364 | 0.0001772053 | 3344.9352 | 163.2125 | 163.6273 | 0.02847763 | 50.305 | 0.06417656 | 0.002566633 | 0.0008443491 | 0.002563345 | -0.0008447058 | -0.001718639 | 0.4914968 | 0.0001838225 | 3246.053 | 162.7065 | 163.1241 | 0.02898379 | 50.305 | 0.0712204 | 0.002851522 | 0.0009364024 | 0.002847464 | -0.0009368411 | -0.001910623 | 0.4903327 | 0.0002344261 | 3485.1534 | 174.9013 | 175.4001 | 0.03661431
50.405 | 0.08374596 | 0.003355317 | 0.001021515 | 0.003349701 | -0.001022037 | -0.002327663 | 0.439083 | 0.0003044101 | 3931.7444 | 196.6174 | 197.2772 | 0.04626552 | 50.412 | 0.05931091 | 0.002381854 | 0.0007907987 | 0.002379022 | -0.0007911116 | -0.00158791 | 0.4982093 | 0.0001817244 | 3077.5055 | 152.1757 | 152.5382 | 0.02276515 | 50.401 | 0.06358146 | 0.00254376 | 0.0009317031 | 0.00254053 | -0.0009321374 | -0.001608393 | 0.5795458 | 0.0001717412 | 3355.4718 | 163.7266 | 164.1431 | 0.02758215 | 50.405 | 0.06428719 | 0.002571058 | 0.0007944093 | 0.002567758 | -0.000794725 | -0.001773033 | 0.4482291 | 0.000187631 | 3246.8635 | 162.7471 | 163.1655 | 0.02960513 | 50.405 | 0.0711689 | 0.00284946 | 0.0009421612 | 0.002845408 | -0.0009426053 | -0.001902803 | 0.4953772 | 0.0002275139 | 3491.6375 | 175.2267 | 175.726 | 0.03540077
50.504 | 0.08372497 | 0.003354477 | 0.001027039 | 0.003348863 | -0.001027567 | -0.002321296 | 0.4426694 | 0.0002966692 | 3940.66 | 197.0633 | 197.7243 | 0.04473669 | 50.505 | 0.05968857 | 0.00239702 | 0.000762973 | 0.002394152 | -0.0007632643 | -0.001630888 | 0.4680054 | 0.0001904554 | 3086.4211 | 152.6166 | 152.9824 | 0.0240989 | 50.505 | 0.06394767 | 0.002558412 | 0.0009391375 | 0.002555144 | -0.0009395788 | -0.001615566 | 0.5815789 | 0.0001823154 | 3361.1454 | 164.0034 | 164.423 | 0.0293193 | 50.498 | 0.06471252 | 0.002588068 | 0.0008252826 | 0.002584725 | -0.0008256233 | -0.001759102 | 0.4693437 | 0.0001980217 | 3255.7791 | 163.194 | 163.6163 | 0.03130288 | 50.505 | 0.07119179 | 0.002850377 | 0.0009664588 | 0.002846322 | -0.0009669261 | -0.001879396 | 0.5144877 | 0.0002278176 | 3492.448 | 175.2674 | 175.767 | 0.03545415
50.605 | 0.0837574 | 0.003355776 | 0.001015991 | 0.003350158 | -0.001016508 | -0.00233365 | 0.4355871 | 0.0002998434 | 3938.2285 | 196.9417 | 197.6026 | 0.04536411 | 50.606 | 0.06002045 | 0.002410348 | 0.0007517643 | 0.002407448 | -0.0007520471 | -0.001655401 | 0.4542991 | 0.0001985136 | 3093.7157 | 152.9773 | 153.346 | 0.02533314 | 50.602 | 0.06397629 | 0.002559556 | 0.0009175537 | 0.002556286 | -0.0009179749 | -0.001638311 | 0.5603177 | 0.0001828824 | 3361.9559 | 164.043 | 164.4629 | 0.02941254 | 50.601 | 0.06494713 | 0.002597451 | 0.0008207354 | 0.002594083 | -0.0008210723 | -0.001773011 | 0.4630949 | 0.0002031985 | 3261.4527 | 163.4784 | 163.903 | 0.03215064 | 50.599 | 0.07158851 | 0.002866261 | 0.0009604633 | 0.002862161 | -0.0009609248 | -0.001901236 | 0.505421 | 0.0002381457 | 3499.7426 | 175.6335 | 176.1369 | 0.03727141
50.708 | 0.08358955 | 0.003349051 | 0.001025619 | 0.003343455 | -0.001026145 | -0.00231731 | 0.4428172 | 0.0002806061 | 3954.4387 | 197.7523 | 198.4146 | 0.04155496 | 50.705 | 0.06002617 | 0.002410578 | 0.000784293 | 0.002407677 | -0.0007846007 | -0.001623076 | 0.4834035 | 0.0001923766 | 3102.6313 | 153.4181 | 153.7879 | 0.02439069 | 50.702 | 0.06393623 | 0.002557954 | 0.0009369791 | 0.002554688 | -0.0009374184 | -0.001617269 | 0.5796303 | 0.0001749936 | 3370.8715 | 164.478 | 164.8988 | 0.02811342 | 50.699 | 0.06535721 | 0.002613851 | 0.000820177 | 0.002610441 | -0.0008205135 | -0.001789928 | 0.458406 | 0.0002028804 | 3284.1469 | 164.6159 | 165.0462 | 0.03209831 | 50.699 | 0.07172394 | 0.002871683 | 0.000938059 | 0.002867568 | -0.0009384993 | -0.001929068 | 0.4865039 | 0.0002374612 | 3507.8477 | 176.0402 | 176.5458 | 0.03715069
50.807 | 0.08426094 | 0.00337595 | 0.0009635149 | 0.003370265 | -0.0009639794 | -0.002406285 | 0.400609 | 0.0003104722 | 3950.3861 | 197.5497 | 198.2166 | 0.04747787 | 50.806 | 0.06029892 | 0.002421531 | 0.0007721438 | 0.002418604 | -0.000772442 | -0.001646162 | 0.4692382 | 0.0001969134 | 3111.5469 | 153.859 | 154.2315 | 0.02508941 | 50.799 | 0.06426621 | 0.002571155 | 0.0009494498 | 0.002567856 | -0.0009499009 | -0.001617955 | 0.5870998 | 0.000176114 | 3387.8922 | 165.3085 | 165.7336 | 0.02829862 | 50.799 | 0.06506539 | 0.00260218 | 0.0008097263 | 0.002598801 | -0.0008100543 | -0.001788746 | 0.4528615 | 0.0001906736 | 3284.9575 | 164.6565 | 165.085 | 0.0300834 | 50.799 | 0.07185173 | 0.0028768 | 0.00095147 | 0.002872669 | -0.0009519229 | -0.001920747 | 0.4956005 | 0.0002376879 | 3514.3318 | 176.3657 | 176.873 | 0.03719075
50.903 | 0.08452416 | 0.003386496 | 0.001014334 | 0.003380775 | -0.001014849 | -0.002365926 | 0.4289437 | 0.0003039999 | 3972.2699 | 198.644 | 199.3167 | 0.04619141 | 50.909 | 0.06044769 | 0.002427506 | 0.0007617189 | 0.002424564 | -0.0007620092 | -0.001662555 | 0.4583362 | 0.0002017029 | 3113.1679 | 153.9391 | 154.3128 | 0.0258283 | 50.899 | 0.06437111 | 0.002575352 | 0.0009375387 | 0.002572042 | -0.0009379785 | -0.001634063 | 0.574016 | 0.0001808624 | 3387.0817 | 165.269 | 165.6946 | 0.0290855 | 50.905 | 0.06522941 | 0.00260874 | 0.000790261 | 0.002605344 | -0.0007905734 | -0.00181477 | 0.4356328 | 0.0001977951 | 3284.1469 | 164.6159 | 165.0453 | 0.0312589 | 50.907 | 0.07188034 | 0.002877945 | 0.0009134459 | 0.002873812 | -0.0009138633 | -0.001959948 | 0.4662691 | 0.0002333577 | 3521.6264 | 176.7317 | 177.2404 | 0.03642407
50.999 | 0.08495331 | 0.00340369 | 0.0009650142 | 0.003397911 | -0.0009654801 | -0.002432431 | 0.3969199 | 0.0003116661 | 3984.4275 | 199.252 | 199.9302 | 0.04772176 | 51.009 | 0.06049538 | 0.002429421 | 0.0008047508 | 0.002426474 | -0.0008050748 | -0.0016214 | 0.4965308 | 0.0001966642 | 3122.894 | 154.4201 | 154.7952 | 0.02504955 | 51.003 | 0.06453514 | 0.002581915 | 0.0009347408 | 0.002578587 | -0.000935178 | -0.00164341 | 0.5690474 | 0.0001868202 | 3387.8922 | 165.3085 | 165.7353 | 0.03007281 | 50.999 | 0.06562614 | 0.002624607 | 0.0008522469 | 0.002621169 | -0.0008526103 | -0.001768558 | 0.4820933 | 0.0002040751 | 3297.1151 | 165.2659 | 165.6997 | 0.03229745 | 51.006 | 0.07199859 | 0.00288268 | 0.001012766 | 0.002878533 | -0.001013279 | -0.001865254 | 0.5432394 | 0.0002368509 | 3523.2474 | 176.8131 | 177.3228 | 0.03704334
51.106 | 0.08565712 | 0.003431889 | 0.0009471801 | 0.003426013 | -0.000947629 | -0.002478384 | 0.3823576 | 0.0003346594 | 3990.9116 | 199.5763 | 200.2612 | 0.0523226 | 51.11 | 0.06056404 | 0.002432178 | 0.0007567808 | 0.002429225 | -0.0007570674 | -0.001672158 | 0.4527487 | 0.0001918856 | 3133.4307 | 154.9411 | 155.3179 | 0.02430859 | 51.099 | 0.06489181 | 0.002596185 | 0.000902445 | 0.00259282 | -0.0009028524 | -0.001689968 | 0.5342424 | 0.0001901471 | 3403.2919 | 166.0599 | 166.4911 | 0.03062544 | 51.099 | 0.06516838 | 0.002606299 | 0.00080127 | 0.002602909 | -0.0008015912 | -0.001801318 | 0.4450027 | 0.0001793237 | 3306.0307 | 165.7128 | 166.1447 | 0.02819064 | 51.106 | 0.07210159 | 0.002886804 | 0.0009666165 | 0.002882645 | -0.000967084 | -0.001915561 | 0.5048568 | 0.0002324441 | 3534.5945 | 177.3825 | 177.8946 | 0.03626067
51.199 | 0.08561134 | 0.003430055 | 0.001065154 | 0.003424186 | -0.001065721 | -0.002358464 | 0.4518708 | 0.0003271869 | 3998.2062 | 199.941 | 200.6268 | 0.05082479 | 51.21 | 0.06106376 | 0.002452246 | 0.0008247382 | 0.002449245 | -0.0008250785 | -0.001624166 | 0.5080013 | 0.0002083877 | 3138.2937 | 155.1815 | 155.5621 | 0.02687368 | 51.2 | 0.06505776 | 0.002602824 | 0.0009374588 | 0.002599442 | -0.0009378985 | -0.001661544 | 0.5644742 | 0.0001950363 | 3405.7234 | 166.1786 | 166.6111 | 0.03143975 | 51.203 | 0.06556893 | 0.002622319 | 0.0008781741 | 0.002618886 | -0.0008785599 | -0.001740326 | 0.5048248 | 0.0001804079 | 3326.2935 | 166.7285 | 167.1657 | 0.02837133 | 51.193 | 0.07203483 | 0.002884131 | 0.001002826 | 0.00287998 | -0.001003329 | -0.00187665 | 0.5346384 | 0.0002249243 | 3541.0786 | 177.7079 | 178.2205 | 0.0349217
51.307 | 0.08576965 | 0.003436398 | 0.0009729054 | 0.003430507 | -0.000973379 | -0.002457128 | 0.3961451 | 0.0003290936 | 4003.8798 | 200.2248 | 200.9128 | 0.0512076 | 51.307 | 0.06112289 | 0.002454621 | 0.0008364172 | 0.002451613 | -0.0008367672 | -0.001614846 | 0.5181715 | 0.0002043851 | 3147.2093 | 155.6224 | 156.0044 | 0.02625014 | 51.3 | 0.06526184 | 0.002610989 | 0.0009095597 | 0.002607586 | -0.0009099736 | -0.001697612 | 0.5360314 | 0.0001951495 | 3417.0706 | 166.7323 | 167.1676 | 0.03145865 | 51.299 | 0.06605148 | 0.002641618 | 0.0008474604 | 0.002638135 | -0.0008478197 | -0.001790315 | 0.4735589 | 0.0001906966 | 3338.4511 | 167.3379 | 167.7799 | 0.03009441 | 51.307 | 0.07206345 | 0.002885276 | 0.0009857863 | 0.002881122 | -0.0009862725 | -0.001894849 | 0.5205018 | 0.0002224173 | 3545.9416 | 177.952 | 178.4654 | 0.03447459
51.403 | 0.08570481 | 0.003433799 | 0.0009347909 | 0.003427917 | -0.0009352281 | -0.002492689 | 0.3751884 | 0.0003164673 | 4016.8479 | 200.8733 | 201.563 | 0.04866671 | 51.41 | 0.06115151 | 0.00245577 | 0.0008042805 | 0.00245276 | -0.0008046041 | -0.001648155 | 0.4881846 | 0.0002008989 | 3153.6934 | 155.943 | 156.326 | 0.02570571 | 51.4 | 0.06561089 | 0.002624953 | 0.0009026848129 | 0.002621514 | -0.0009030925 | -0.001718422 | 0.5255361 | 0.0001953106 | 3436.5228 | 167.6814 | 168.1216 | 0.03148565 | 51.399 | 0.06648445 | 0.002658934 | 0.0007810867 | 0.002655405 | -0.0007813919 | -0.001874013 | 0.4169618 | 0.0002061419 | 3340.8826 | 167.4597 | 167.905 | 0.03268677 | 51.4 | 0.07265663 | 0.002909026 | 0.0009573077 | 0.002904803 | -0.0009577662 | -0.001947037 | 0.4919096 | 0.0002393505 | 3554.8573 | 178.3994 | 178.9184 | 0.03750043
51.499 | 0.08639145 | 0.00346131 | 0.001014808 | 0.003455333 | -0.001015323 | -0.00244001 | 0.4161142 | 0.0003312413 | 4033.0581 | 201.6839 | 202.382 | 0.05165065 | 51.51 | 0.06118393 | 0.002457072 | 0.0008094537 | 0.002454058 | -0.0008097815 | -0.001644277 | 0.4924849 | 0.0001969861 | 3160.988 | 156.3037 | 156.6878 | 0.02509334 | 51.5 | 0.06562805 | 0.00262564 | 0.0009138764 | 0.002622199 | -0.0009142942 | -0.001707905 | 0.535331 | 0.0001874104 | 3448.6805 | 168.2746 | 168.7165 | 0.0301551 | 51.5 | 0.06634521 | 0.002653365 | 0.0007901014 | 0.002649851 | -0.0007904137 | -0.001859437 | 0.4250822 | 0.0001934712 | 3350.6088 | 167.9473 | 168.3929 | 0.03055621 | 51.52 | 0.07287979 | 0.002917961 | 0.0009771875 | 0.002913712 | -0.0009776653 | -0.001936047 | 0.5049802 | 0.0002403352 | 3565.3939 | 178.9282 | 179.4503 | 0.03767687
51.63 | 0.08667755 | 0.003472773 | 0.00102333 | 0.003466757 | -0.001023854 | -0.002442903 | 0.4191138 | 0.0003495352 | 4024.1425 | 201.2381 | 201.9369 | 0.05534894 | 51.611 | 0.06146049 | 0.002468179 | 0.0007982451 | 0.002465138 | -0.0007985638 | -0.001666574 | 0.479165 | 0.0002016741 | 3169.9036 | 156.7446 | 157.1315 | 0.02582893 | 51.601 | 0.06612396 | 0.00264548 | 0.0008816605 | 0.002641987 | -0.0008820494 | -0.001759938 | 0.5011822 | 0.0002014281 | 3456.7856 | 168.6701 | 169.1163 | 0.03252292 | 51.6 | 0.06687164 | 0.002674419 | 0.0008528851 | 0.002670849 | -0.000853249 | -0.0018176 | 0.4694372 | 0.0002090696 | 3357.9033 | 168.3129 | 168.763 | 0.03318575 | 51.608 | 0.07318115 | 0.002930027 | 0.0009764775 | 0.002925743 | -0.0009769546 | -0.001948788 | 0.5013139 | 0.0002462565 | 3573.499 | 179.3349 | 179.8604 | 0.03874066
51.7 | 0.08625984 | 0.003456037 | 0.000993896 | 0.003450079 | -0.0009943903 | -0.002455688 | 0.4049334 | 0.0003266308 | 4032.2476 | 201.6434 | 202.3403 | 0.05071907 | 51.713 | 0.06119728 | 0.002457608236 | 0.0008201921 | 0.002454593 | -0.0008205286 | -0.001634065 | 0.5021397 | 0.0001934686 | 3166.6616 | 156.5843 | 156.9691 | 0.02454025 | 51.7 | 0.06604767 | 0.002642428 | 0.0009194723 | 0.002638943 | -0.0009198952 | -0.001719048 | 0.5351191 | 0.0001938133 | 3463.2696 | 168.9865 | 169.433 | 0.03123394 | 51.703 | 0.06710053 | 0.002683572 | 0.0008496142691 | 0.002679978 | -0.0008499754 | -0.001830003 | 0.4644667 | 0.0002163937 | 3360.3349 | 168.4348 | 168.8868 | 0.03442225 | 51.704 | 0.07318497 | 0.00293018 | 0.000959911 | 0.002925895 | -0.000960372 | -0.001965523 | 0.4886089 | 0.000240331 | 3581.6041 | 179.7417 | 180.2684 | 0.03767369
51.804 | 0.0871048 | 0.003489891 | 0.00108859 | 0.003483815 | -0.001089183 | -0.002394632 | 0.4548438 | 0.000359006 | 4033.8687 | 201.7244 | 202.4284 | 0.05727131 | 51.81 | 0.06149101 | 0.002469404 | 0.000802948 | 0.00246636 | -0.0008032705 | -0.00166309 | 0.4829989 | 0.0001965278 | 3178.8192 | 157.1854 | 157.5736 | 0.02502137 | 51.801 | 0.0663681 | 0.002655248 | 0.0008965294 | 0.002651729 | -0.0008969315 | -0.001754797 | 0.5111312 | 0.0002014179 | 3470.5642 | 169.3424 | 169.7921 | 0.03252377 | 51.802 | 0.06682587 | 0.002672588 | 0.0008283939 | 0.002669023 | -0.0008287372 | -0.001840286 | 0.4503307 | 0.0001995234 | 3368.44 | 168.841 | 169.2923 | 0.03156967 | 51.806 | 0.07368851 | 0.002950341 | 0.000978213 | 0.002945997 | -0.0009786918 | -0.001967305 | 0.4974784 | 0.0002518703 | 3592.9512 | 180.3111 | 180.8431 | 0.03975717
51.901 | 0.08729553 | 0.003497533 | 0.001068941 | 0.00349143 | -0.001069513 | -0.002421917 | 0.4415977 | 0.0003540404 | 4050.0789 | 202.5351 | 203.2434 | 0.0562641 | 51.897 | 0.06186104 | 0.002484264 | 0.0008225436 | 0.002481183 | -0.000822882 | -0.001658301 | 0.4962199 | 0.0002032146 | 3190.1664 | 157.7465 | 158.1384 | 0.02607692 | 51.896 | 0.06645965 | 0.002658911 | 0.0009108387 | 0.002655382 | -0.0009112538 | -0.001744128 | 0.5224695 | 0.0002027731 | 3473.8063 | 169.5006 | 169.9513 | 0.03275398 | 51.9 | 0.0667038 | 0.002667706 | 0.0008270377 | 0.002664154 | -0.0008273799 | -0.001836774 | 0.4504527 | 0.0001946665 | 3368.44 | 168.841 | 169.2914 | 0.03074742 | 51.907 | 0.07343865 | 0.002940336 | 0.0009965152 | 0.002936022 | -0.000997012 | -0.00193901 | 0.5141861 | 0.0002400992 | 3595.3828 | 180.4332 | 180.9637 | 0.03762774
52.004 | 0.08751679 | 0.003506397 | 0.001035956 | 0.003500264 | -0.001036493 | -0.002463771 | 0.4206937 | 0.0003471497 | 4070.3416 | 203.5484 | 204.2621 | 0.0548601 | 52.001 | 0.06213761 | 0.002495371 | 0.0008348495 | 0.002492262 | -0.0008351982 | -0.001657064 | 0.5040229 | 0.0002142685 | 3190.1664 | 157.7465 | 158.1402 | 0.02782498 | 52 | 0.06661606 | 0.002665168 | 0.0008743859 | 0.002661623 | -0.0008747684 | -0.001786854 | 0.4895578 | 0.0002078541 | 3475.4273 | 169.5797 | 170.0317 | 0.03361769 | 52.003 | 0.06752014 | 0.002700354 | 0.0007698383 | 0.002696715 | -0.0007701348 | -0.00192658 | 0.3997419 | 0.0002217989 | 3375.7346 | 169.2067 | 169.6636 | 0.03534575 | 52.004 | 0.07388878 | 0.002958359 | 0.0009576232 | 0.002953992 | -0.0009580821 | -0.00199591 | 0.4800228 | 0.000246473 | 3610.7824 | 181.206 | 181.7421 | 0.03878364
52.104 | 0.08753204 | 0.003507008 | 0.001111396 | 0.003500873 | -0.001112014 | -0.002388859 | 0.4655 | 0.0003565469 | 4058.9945 | 202.9809 | 203.6928 | 0.05677692 | 52.108 | 0.06232262 | 0.0025028 | 0.0008698864 | 0.002499674 | -0.000870265 | -0.001629409 | 0.5340987 | 0.000214139 | 3200.703 | 158.2675 | 158.6637 | 0.02780447 | 52.101 | 0.06721497 | 0.002689129 | 0.0008535216 | 0.00268552 | -0.000853886 | -0.001831634 | 0.4661882 | 0.0002219641 | 3489.206 | 170.252 | 170.7099 | 0.03602162 | 52.1 | 0.06710625 | 0.002683801 | 0.0008357333 | 0.002680206 | -0.0008360827 | -0.001844124 | 0.4533767 | 0.0001958239 | 3388.7027 | 169.8567 | 170.3125 | 0.03093032 | 52.104 | 0.0738678 | 0.002957519 | 0.0009758464 | 0.002953154 | -0.0009763229 | -0.001976831 | 0.4938828 | 0.0002468531 | 3609.1614 | 181.1246 | 181.6603 | 0.03885272
52.214 | 0.08758354 | 0.003509072 | 0.001059235 | 0.003502929 | -0.001059796 | -0.002443133 | 0.4337859 | 0.0003510622 | 4068.7206 | 203.4673 | 204.1813 | 0.05565838 | 52.208 | 0.06265068 | 0.002515975 | 0.0008634591 | 0.002512815 | -0.0008638321 | -0.001648983 | 0.5238575 | 0.0002220416 | 3207.9976 | 158.6282 | 159.0273 | 0.02905976 | 52.187 | 0.0671463 | 0.002686382 | 0.0008559198 | 0.00268278 | -0.0008562863 | -0.001826494 | 0.4688143 | 0.0002186587 | 3490.0165 | 170.2916 | 170.749 | 0.03545731 | 52.204 | 0.06783485 | 0.002712941 | 0.0008197781 | 0.002709267 | -0.0008201143 | -0.001889153 | 0.4341175 | 0.0002218413 | 3392.7553 | 170.0598 | 170.5212 | 0.03536412 | 52.205 | 0.07409859 | 0.002966759 | 0.00101955 | 0.002962367 | -0.001020071 | -0.001942297 | 0.5251879 | 0.0002475326 | 3620.5086 | 181.6941 | 182.2331 | 0.03897634
52.301 | 0.08814621 | 0.003531615 | 0.001093483 | 0.003525394 | -0.001094081 | -0.002431313 | 0.4499961 | 0.0003646655 | 4080.0677 | 204.0347 | 204.7553 | 0.05843984 | 52.304 | 0.06306076 | 0.002532443 | 0.0008867386 | 0.002529242 | -0.000887132 | -0.00164211 | 0.5402391 | 0.0002349582 | 3212.8606 | 158.8687 | 159.271 | 0.03111542 | 52.301 | 0.06684303 | 0.002674249 | 0.0008901342 | 0.002670679 | -0.0008905306 | -0.001780149 | 0.5002563 | 0.000206588 | 3490.0165 | 170.2916 | 170.747 | 0.03339625 | 52.304 | 0.06765938 | 0.002705923 | 0.0008802483 | 0.002702268 | -0.0008806359 | -0.001821632 | 0.4834323 | 0.0002118888 | 3396.8078 | 170.2629 | 170.7237 | 0.03366601 | 52.302 | 0.07404518 | 0.002964621 | 0.0009674053872 | 0.002960235 | -0.0009678736 | -0.001992361 | 0.4857922 | 0.0002356823 | 3633.4767 | 182.3449 | 182.8855 | 0.03681296
52.405 | 0.08872223 | 0.003554694 | 0.001099322 | 0.003548391 | -0.001099927 | -0.002448464 | 0.4492315 | 0.0003750319 | 4096.2779 | 204.8454 | 205.5735 | 0.06056664 | 52.411 | 0.06311798 | 0.002534741 | 0.0008307737 | 0.002531534 | -0.000831119 | -0.001700415 | 0.4887741 | 0.0002268271 | 3227.4498 | 159.5901 | 159.9946 | 0.02981743 | 52.394 | 0.06677246 | 0.002671425 | 0.0008866967 | 0.002667863 | -0.0008870901 | -0.001780773 | 0.4981488 | 0.0002009177 | 3494.069 | 170.4893 | 170.9448 | 0.0324275 | 52.405 | 0.0677433 | 0.002709279 | 0.0008731482 | 0.002705616 | -0.0008735296 | -0.001832086 | 0.4767951 | 0.0002069084 | 3408.155 | 170.8317 | 171.2946 | 0.03281431 | 52.401 | 0.07419777 | 0.00297073 | 0.0009916241 | 0.002966326 | -0.0009921161 | -0.00197421 | 0.5025382 | 0.000238718 | 3637.5293 | 182.5483 | 183.0906 | 0.03736846
52.501 | 0.08911133 | 0.003570283 | 0.001101926 | 0.003563925 | -0.001102534 | -0.002461391 | 0.4479313 | 0.0003861213 | 4101.9515 | 205.1291 | 205.8615 | 0.06284792 | 52.504 | 0.06301117 | 0.002530451864 | 0.0008187812 | 0.002527256 | -0.0008191166 | -0.001708139 | 0.4795374 | 0.000220822 | 3229.8813 | 159.7103 | 160.1145 | 0.0288563 | 52.501 | 0.06713104 | 0.002685771 | 0.0008869366 | 0.002682171 | -0.0008873301 | -0.001794841 | 0.4943781 | 0.0002100398 | 3501.3636 | 170.8452 | 171.3041 | 0.03398852 | 52.501 | 0.06769752 | 0.002707448 | 0.0008394828 | 0.00270379 | -0.0008398353 | -0.001863954 | 0.4505664 | 0.0002015219 | 3413.018 | 171.0755 | 171.5387 | 0.03189096 | 52.501 | 0.07444954 | 0.002980811 | 0.001015291 | 0.002976377 | -0.001015806 | -0.001960571 | 0.5181177 | 0.0002457023 | 3641.5818 | 182.7517 | 183.2964 | 0.03864794
52.603 | 0.08975983 | 0.003596266 | 0.001108713 | 0.003589814 | -0.001109328 | -0.002480487 | 0.4472219 | 0.0003974865 | 4120.5932 | 206.0613 | 206.8024 | 0.06519294 | 52.608 | 0.0630188 | 0.002530758 | 0.0008511531 | 0.002527561 | -0.0008515155 | -0.001676046 | 0.5080503 | 0.0002147603 | 3238.797 | 160.1512 | 160.5565 | 0.02788439 | 52.601 | 0.06713677 | 0.002686 | 0.0008853378 | 0.0026824 | -0.0008857299 | -0.00179667 | 0.4929843 | 0.0002137013 | 3496.5005 | 170.608 | 171.0662 | 0.03461532 | 52.589 | 0.06788063 | 0.002714771 | 0.0008601447 | 0.002711093 | -0.0008605149 | -0.001850578 | 0.4649979 | 0.0002034587 | 3420.3126 | 171.4411 | 171.9065 | 0.03222356 | 52.608 | 0.07507705 | 0.003005935 | 0.00106925 | 0.003001426 | -0.001069822 | -0.001931604 | 0.5538515 | 0.0002676445 | 3645.6344 | 182.955 | 183.505 | 0.04267215
52.708 | 0.09001541 | 0.003606506 | 0.001093404 | 0.003600018 | -0.001094002 | -0.002506016 | 0.4365504 | 0.0004082852 | 4119.7827 | 206.0208 | 206.7638 | 0.06742594 | 52.708 | 0.06347847 | 0.002549218 | 0.000762346 | 0.002545974 | -0.0007626367 | -0.001783338 | 0.4276457 | 0.000229658 | 3243.66 | 160.3917 | 160.8005 | 0.03027813 | 52.701 | 0.0673523 | 0.002694623 | 0.0008912534 | 0.002690999 | -0.0008916508 | -0.001799349 | 0.4955409 | 0.0002131236 | 3509.4687 | 171.2407 | 171.7022 | 0.0345163 | 52.688 | 0.06783676 | 0.002713017 | 0.0009101643 | 0.002709343 | -0.0009105787 | -0.001798765 | 0.5062245 | 0.0001987422 | 3424.3652 | 171.6442 | 172.1099 | 0.03141229 | 52.705 | 0.07485771 | 0.002997153 | 0.0009886263 | 0.00299267 | -0.0009891153 | -0.002003555 | 0.4936801 | 0.0002497959 | 3657.792 | 183.5652 | 184.1153 | 0.0393914
52.801 | 0.09031486 | 0.003618503 | 0.001099165 | 0.003611972 | -0.001099769 | -0.002512203 | 0.4377708 | 0.0004202014 | 4119.7827 | 206.0208 | 206.7663 | 0.06988979 | 52.808 | 0.06399345 | 0.002569899 | 0.0008637726 | 0.002566603 | -0.0008641459 | -0.001702457 | 0.5075876 | 0.0002380838 | 3260.6807 | 161.2333 | 161.6477 | 0.03163656 | 52.788 | 0.06764793 | 0.002706451 | 0.0008922126 | 0.002702795 | -0.0008926109 | -0.001810184 | 0.4931049 | 0.0002168785 | 3520.8158 | 171.7944 | 172.2593 | 0.03516208 | 52.802 | 0.06807709 | 0.002722628 | 0.0008899011 | 0.002718929 | -0.0008902973 | -0.001828631 | 0.4868654 | 0.0002023612 | 3432.4703 | 172.0505 | 172.5189 | 0.0320359 | 52.805 | 0.07508468 | 0.003006241 | 0.001042428 | 0.003001731 | -0.001042972 | -0.001958759 | 0.5324656 | 0.000254577 | 3663.4656 | 183.8499 | 184.4026 | 0.04027235
52.906 | 0.09055901 | 0.003628285 | 0.001150221 | 0.003621719 | -0.001150883 | -0.002470836 | 0.4657868 | 0.0004179858 | 4135.1824 | 206.7909 | 207.5412 | 0.0694308 | 52.912 | 0.0640049 | 0.002570359 | 0.0008184677 | 0.002567061 | -0.0008188028 | -0.001748258 | 0.4683535 | 0.0002396987 | 3259.0597 | 161.1531 | 161.5674 | 0.03189755 | 52.888 | 0.06776428 | 0.002711106 | 0.000905083 | 0.002707437 | -0.0009054929 | -0.001801945 | 0.5025087 | 0.0002215092 | 3520.8158 | 171.7944 | 172.2601 | 0.03595975 | 52.901 | 0.06875038 | 0.002749556 | 0.0008733078 | 0.002745783 | -0.0008736893 | -0.001872093 | 0.4666911 | 0.0002249878 | 3438.1438 | 172.3349 | 172.8087 | 0.03594268 | 52.905 | 0.07527923 | 0.003014029935 | 0.001024915 | 0.003009497 | -0.00102544 | -0.001984056 | 0.5168404 | 0.0002556359 | 3672.3812 | 184.2973 | 184.8528 | 0.04046787
53.001 | 0.09064484 | 0.003631724 | 0.001145012 | 0.003625145 | -0.001145668 | -0.002479477 | 0.4620606 | 0.000423913 | 4131.9404 | 206.6288 | 207.3792 | 0.07066047 | 53.002 | 0.06364631 | 0.002555958 | 0.0008538965 | 0.002552698 | -0.0008542613 | -0.001698436 | 0.5029693 | 0.0002236323 | 3261.4912 | 161.2734 | 161.6856 | 0.02930079 | 52.988 | 0.0679512 | 0.002718584 | 0.0009180333 | 0.002714895 | -0.000918455 | -0.001796441 | 0.5112638 | 0.0002192199 | 3534.5945 | 172.4667 | 172.9356 | 0.03556464 | 53.001 | 0.06916809 | 0.002766261 | 0.0008029453 | 0.002762442 | -0.0008032679 | -0.001959174 | 0.4100033 | 0.0002332855 | 3449.491 | 172.9037 | 173.382 | 0.03737897 | 53.005 | 0.07570648 | 0.003031136 | 0.001033908 | 0.003026551 | -0.001034443 | -0.001992108 | 0.5192704 | 0.0002689967 | 3677.2443 | 184.5414 | 185.1007 | 0.04293929
53.105 | 0.09125519 | 0.003656178 | 0.001175078 | 0.00364951 | -0.001175769 | -0.002473741 | 0.4752998 | 0.0004463163 | 4134.3719 | 206.7504 | 207.5063 | 0.07530788 | 53.111 | 0.06394958 | 0.002568137 | 0.0008346928 | 0.002564845 | -0.0008350413 | -0.001729804 | 0.4827376 | 0.0002328577 | 3265.5438 | 161.4738 | 161.8885 | 0.03079335 | 53.084 | 0.06797409 | 0.0027195 | 0.0008696695 | 0.002715809 | -0.0008700479 | -0.001845761 | 0.4713763 | 0.0002138358 | 3543.5101 | 172.9017 | 173.3719 | 0.03463236 | 53.089 | 0.06910324 | 0.002763668 | 0.0008899011 | 0.002759856 | -0.0008902973 | -0.001869558 | 0.4762073 | 0.0002289229 | 3451.9225 | 173.0255 | 173.5037 | 0.03662232 | 53.102 | 0.07586289 | 0.003037398 | 0.001068146 | 0.003032795 | -0.001068716 | -0.001964078 | 0.5441313 | 0.0002661057 | 3689.4019 | 185.1515 | 185.7139 | 0.04240329
53.202 | 0.09146881 | 0.003664737 | 0.00113065 | 0.003658038 | -0.00113129 | -0.002526748 | 0.4477258 | 0.0004422574 | 4150.5821 | 207.561 | 208.3217 | 0.07446396 | 53.209 | 0.06422615 | 0.002579244 | 0.0008245815 | 0.002575924 | -0.0008249216 | -0.001751002 | 0.4711141 | 0.0002329127 | 3280.9435 | 162.2353 | 162.6537 | 0.03080228 | 53.202 | 0.06805229 | 0.002722629 | 0.0008889351 | 0.002718929 | -0.0008893304 | -0.001829599 | 0.4860795 | 0.0002140869 | 3547.5627 | 173.0995 | 173.5708 | 0.03467591 | 53.202 | 0.06916809 | 0.002766261 | 0.0009502916 | 0.002762442 | -0.0009507434 | -0.001811699 | 0.5247801 | 0.0002279371 | 3456.7856 | 173.2693 | 173.7486 | 0.03645116 | 53.202 | 0.07649422 | 0.003062675 | 0.001031857 | 0.003057995 | -0.00103239 | -0.002025605 | 0.5096697 | 0.0002881972 | 3693.4545 | 185.3549 | 185.9225 | 0.0465083
53.308 | 0.09212303 | 0.003690948 | 0.001166161 | 0.003684153 | -0.001166841 | -0.002517312 | 0.4635267 | 0.000465149 | 4154.6347 | 207.7637 | 208.5305 | 0.07923517 | 53.302 | 0.06420326 | 0.002578325 | 0.000892147 | 0.002575007 | -0.0008925452 | -0.001682461 | 0.5304996 | 0.0002279464 | 3286.617 | 162.5158 | 162.9348 | 0.02999379 | 53.295 | 0.06834221 | 0.002734228 | 0.0008972489 | 0.002730496 | -0.0008976516 | -0.001832845 | 0.4897587 | 0.0002164687 | 3560.5308 | 173.7322 | 174.2073 | 0.03509009 | 53.302 | 0.06936836 | 0.002774271 | 0.0008816044 | 0.00277043 | -0.0008819933 | -0.001888436 | 0.4670495 | 0.0002234247 | 3473.8063 | 174.1225 | 174.6055 | 0.0356652 | 53.302 | 0.07645035 | 0.003060919 | 0.001046294 | 0.003056244 | -0.001046841 | -0.002009403 | 0.5209714 | 0.0002803728 | 3701.5596 | 185.7616 | 186.3302 | 0.04505197
53.406 | 0.09230995 | 0.003698437 | 0.001141225 | 0.003691615 | -0.001141876 | -0.002549739 | 0.4478406 | 0.0004732145 | 4153.8241 | 207.7231 | 208.4914 | 0.08091691 | 53.409 | 0.06443977 | 0.002587823 | 0.0008420607 | 0.00258448 | -0.0008424155 | -0.001742065 | 0.483573 | 0.0002310307 | 3295.5326 | 162.9566 | 163.3784 | 0.030497 | 53.404 | 0.06840515 | 0.002736746 | 0.0008946907 | 0.002733008 | -0.0008950912 | -0.001837917 | 0.4870141 | 0.0002195461 | 3559.7203 | 173.6927 | 174.168 | 0.03562613 | 53.389 | 0.06962967 | 0.002784721 | 0.0008681223 | 0.002780851 | -0.0008684994 | -0.001912352 | 0.4541525 | 0.0002338198 | 3473.8063 | 174.1225 | 174.6073 | 0.03748025 | 53.408 | 0.07679558 | 0.003074741 | 0.001064517 | 0.003070024 | -0.001065084 | -0.00200494 | 0.5312296 | 0.000286213 | 3712.0962 | 186.2904 | 186.8632 | 0.04614173
53.502 | 0.09253693 | 0.003707531 | 0.001172789 | 0.003700675 | -0.001173478 | -0.002527198 | 0.4643395 | 0.0004703138 | 4169.2238 | 208.4932 | 209.2662 | 0.08031102 | 53.509 | 0.06450844 | 0.00259058 | 0.0008581291 | 0.002587231 | -0.0008584975 | -0.001728733 | 0.496605 | 0.0002291442 | 3302.0167 | 163.2773 | 163.7003 | 0.03018849 | 53.502 | 0.06870842 | 0.002748879 | 0.0008971689 | 0.002745108 | -0.0008975716 | -0.001847536 | 0.4858209 | 0.000224748 | 3569.4464 | 174.1673 | 174.646 | 0.03653338 | 53.486 | 0.06979561 | 0.002791358 | 0.0009127171 | 0.002787469 | -0.0009131339 | -0.001874335 | 0.4871774 | 0.0002315067 | 3485.9639 | 174.7318 | 175.2196 | 0.03707566 | 53.506 | 0.07675934 | 0.00307329 | 0.001047792 | 0.003068578 | -0.001048342 | -0.002020236 | 0.5189204 | 0.0002835549 | 3713.7172 | 186.3717 | 186.9445 | 0.04564491
53.602 | 0.09280586 | 0.003718306 | 0.001162925 | 0.00371141 | -0.001163602 | -0.002547808 | 0.4567071 | 0.0004772462 | 4174.0869 | 208.7364 | 209.5126 | 0.08176259 | 53.599 | 0.06469917 | 0.00259824 | 0.0008463718 | 0.00259487 | -0.0008467301 | -0.00174814 | 0.4843605 | 0.0002332931 | 3306.8798 | 163.5177 | 163.9426 | 0.03086817 | 53.599 | 0.06894112 | 0.002758189 | 0.0008869366 | 0.002754392 | -0.0008873301 | -0.001867062 | 0.4752548 | 0.0002231351 | 3584.8461 | 174.9187 | 175.4011 | 0.03625108 | 53.597 | 0.06998444 | 0.00279891 | 0.0008587885 | 0.002795 | -0.0008591575 | -0.001935842 | 0.4438158 | 0.0002336697 | 3493.2585 | 175.0975 | 175.5876 | 0.03745506 | 53.603 | 0.07682037 | 0.003075734 | 0.001046924619 | 0.003071014 | -0.001047473 | -0.002023541 | 0.5176437 | 0.0002799059 | 3721.8223 | 186.7785 | 187.353 | 0.04496201
53.733 | 0.09308052 | 0.003729311 | 0.001140988 | 0.003722374 | -0.001141639 | -0.002580735 | 0.4423699 | 0.0004837783 | 4179.7605 | 209.0202 | 209.7997 | 0.08313209 | 53.712 | 0.06511879 | 0.002615091 | 0.0008168216 | 0.002611678 | -0.0008171554 | -0.001794523 | 0.4553609 | 0.0002442726 | 3314.9849 | 163.9185 | 164.3472 | 0.03267041 | 53.702 | 0.06905746 | 0.002762843 | 0.0008803815 | 0.002759034 | -0.0008807693 | -0.001878264 | 0.4689272 | 0.0002220422 | 3592.9512 | 175.3142 | 175.7985 | 0.03605917 | 53.697 | 0.07014847 | 0.00280547 | 0.0008519278 | 0.002801542 | -0.0008522909 | -0.001949251 | 0.4372402 | 0.0002407891 | 3492.448 | 175.0569 | 175.548 | 0.038705 | 53.703 | 0.07711601 | 0.003087571 | 0.001066962 | 0.003082814 | -0.001067532 | -0.002015282 | 0.5297183 | 0.0002807325 | 3736.4115 | 187.5107 | 188.0896 | 0.04511717
53.806 | 0.09374619 | 0.003755981 | 0.001175709 | 0.003748945 | -0.001176401 | -0.002572544 | 0.4572909 | 0.0005014706 | 4191.1076 | 209.5876 | 210.3748 | 0.08684901 | 53.809 | 0.06520653 | 0.002618615 | 0.0008752948 | 0.002615192 | -0.0008756781 | -0.001739514 | 0.5034039 | 0.0002408326 | 3324.711 | 164.3995 | 164.83 | 0.03210422 | 53.799 | 0.06947899 | 0.002779708 | 0.0008874962 | 0.002775852 | -0.0008878902 | -0.001887961 | 0.4702905 | 0.0002353834 | 3597.8143 | 175.5515 | 176.0394 | 0.03840614 | 53.797 | 0.07028008 | 0.00281073316 | 0.0008914967 | 0.00280679 | -0.0008918943 | -0.001914896 | 0.4657664 | 0.00023711 | 3504.6056 | 175.6662 | 176.16 | 0.03805802 | 53.803 | 0.07756805 | 0.00310567 | 0.001065069 | 0.003100857 | -0.001065636 | -0.002035221 | 0.5235975 | 0.0002956857 | 3740.464 | 187.714 | 188.297 | 0.04793127
53.91 | 0.09412956 | 0.003771341 | 0.001124495 | 0.003764247 | -0.001125128 | -0.002639119 | 0.4263271 | 0.0005160953 | 4191.9181 | 209.6281 | 210.4187 | 0.08992602 | 53.909 | 0.06573295 | 0.002639755 | 0.0008645565 | 0.002636277 | -0.0008649304 | -0.001771347 | 0.4882897 | 0.0002502908 | 3340.9212 | 165.201 | 165.6371 | 0.03366703 | 53.899 | 0.06970978 | 0.002788941 | 0.0008962096 | 0.002785059 | -0.0008966115 | -0.001888448 | 0.4747875 | 0.000235983 | 3609.9719 | 176.1447 | 176.6359 | 0.03851188 | 53.899 | 0.07077027 | 0.002830338 | 0.0008665268 | 0.00282634 | -0.0008669024 | -0.001959437 | 0.4424242 | 0.0002512603 | 3511.9002 | 176.0319 | 176.5301 | 0.04055334 | 53.906 | 0.0780468 | 0.003124838 | 0.001055523 | 0.003119966 | -0.001056081 | -0.002063885 | 0.5116957 | 0.0003098777 | 3746.9481 | 188.0394 | 188.627 | 0.05060593
54.006 | 0.09438896 | 0.003781734 | 0.001126152 | 0.003774601 | -0.001126787 | -0.002647814 | 0.4255537 | 0.0005213914 | 4198.4022 | 209.9524 | 210.7464 | 0.09104127 | 54.01 | 0.06580353 | 0.00264259 | 0.000808278 | 0.002639104 | -0.0008086048 | -0.001830499 | 0.44174 | 0.0002473224 | 3349.0263 | 165.6018 | 166.0394 | 0.03317476 | 53.996 | 0.06959533 | 0.002784363 | 0.000902365 | 0.002780493 | -0.0009027724 | -0.001877721 | 0.4807809 | 0.0002257056 | 3618.077 | 176.5401 | 177.0317 | 0.03669448 | 53.999 | 0.07079315 | 0.002831253 | 0.0009212531 | 0.002827252 | -0.0009216777 | -0.001905575 | 0.4836744 | 0.0002450389 | 3521.6264 | 176.5194 | 177.0192 | 0.03945356 | 54.003 | 0.07806587 | 0.003125601 | 0.001032961 | 0.003120727 | -0.001033495 | -0.002087232 | 0.4951512 | 0.0003021269 | 3758.2953 | 188.6089 | 189.1984 | 0.04914169
54.097 | 0.09498024 | 0.003805424 | 0.001107056 | 0.003798201 | -0.001107669 | -0.002690532 | 0.4116914 | 0.0005392624 | 4205.6968 | 210.3172 | 211.1175 | 0.09481084 | 54.114 | 0.0663414 | 0.00266419 | 0.000863224 | 0.002660647 | -0.0008635968 | -0.00179705 | 0.4805635 | 0.0002566579 | 3366.047 | 166.4434 | 166.8869 | 0.03472877 | 54.102 | 0.0700531 | 0.002802677 | 0.0008893348 | 0.002798757 | -0.0008897305 | -0.001909026 | 0.4660651 | 0.0002433499 | 3618.8875 | 176.5797 | 177.0746 | 0.03981845 | 54.083 | 0.07100296 | 0.002839644 | 0.0008650111 | 0.00283562 | -0.0008653854 | -0.001970234 | 0.4392297 | 0.0002474415 | 3529.7315 | 176.9257 | 177.4281 | 0.03987936 | 54.117 | 0.07809067 | 0.003126594 | 0.001079269 | 0.003121717 | -0.001079852 | -0.002041865 | 0.5288555 | 0.0003018981 | 3759.9163 | 188.6902 | 189.2802 | 0.0490984
54.204 | 0.09556007 | 0.003828655 | 0.001063891 | 0.003821344 | -0.001064457 | -0.002756887 | 0.3861084 | 0.0005503965 | 4221.0965 | 211.0873 | 211.8954 | 0.09716577 | 54.209 | 0.06610871 | 0.002654845 | 0.00083289 | 0.002651327 | -0.0008332371 | -0.00181809 | 0.4583035 | 0.000241572 | 3374.1521 | 166.8442 | 167.2872 | 0.0322081 | 54.196 | 0.06987953 | 0.002795733 | 0.0008984479 | 0.002791832 | -0.0008988518 | -0.00189298 | 0.4748343 | 0.0002278579 | 3631.0452 | 177.1729 | 177.6682 | 0.03707062 | 54.199 | 0.07126045 | 0.002849942 | 0.0008533638 | 0.002845888 | -0.0008537281 | -0.00199216 | 0.4285439 | 0.0002535234 | 3535.405 | 177.21 | 177.7151 | 0.04095934 | 54.204 | 0.0780735 | 0.003125907 | 0.001096703 | 0.003121031 | -0.001097305 | -0.002023727 | 0.54222 | 0.0002957441 | 3767.2109 | 189.0563 | 189.6473 | 0.04793244
54.304 | 0.09569359 | 0.003834004 | 0.001149826 | 0.003826673 | -0.001150488 | -0.002676185 | 0.4298983 | 0.0005487991 | 4230.0121 | 211.5331 | 212.3441 | 0.09682694 | 54.308 | 0.06619263 | 0.002658215 | 0.0008992014 | 0.002654689 | -0.000899606 | -0.001755083 | 0.5125719 | 0.0002460828 | 3372.5311 | 166.7641 | 167.2073 | 0.03296254 | 54.303 | 0.06993866 | 0.002798098 | 0.0009097995 | 0.002794191 | -0.0009102136 | -0.001883977 | 0.4831341 | 0.0002250599 | 3638.3398 | 177.5288 | 178.0256 | 0.036573 | 54.29 | 0.07112312 | 0.002844449 | 0.0009086485 | 0.002840412 | -0.0009090616 | -0.00193135 | 0.4706871 | 0.0002450894 | 3539.4576 | 177.4132 | 177.9178 | 0.03945963 | 54.307 | 0.07792091 | 0.003119797 | 0.001091496 | 0.003114941 | -0.001092093 | -0.002022848 | 0.5398786 | 0.0002842002 | 3774.5055 | 189.4224 | 190.0133 | 0.04574106
54.403 | 0.09623337 | 0.003855631 | 0.001073518 | 0.003848217 | -0.001074095 | -0.002774122 | 0.3871837 | 0.0005646196 | 4237.3067 | 211.8979 | 212.7149 | 0.1001893 | 54.407 | 0.06651306 | 0.002671083 | 0.0008953607 | 0.002667522 | -0.0008957617 | -0.001771761 | 0.5055772 | 0.0002496241 | 3385.4992 | 167.4053 | 167.8524 | 0.0335558 | 54.4 | 0.07030678 | 0.002812826 | 0.0009022051 | 0.002808877 | -0.0009026124 | -0.001906265 | 0.4734979 | 0.0002374194 | 3641.5818 | 177.687 | 178.1868 | 0.0387743 | 54.403 | 0.07109642 | 0.002843382 | 0.0009026653 | 0.002839347 | -0.000903073 | -0.001936274 | 0.4663973 | 0.0002333299 | 3554.0467 | 178.1445 | 178.651 | 0.03736309 | 54.41 | 0.07841682 | 0.003139653 | 0.001084554 | 0.003134734 | -0.001085143 | -0.002049592 | 0.5294434 | 0.000297251 | 3783.4211 | 189.8698 | 190.4659 | 0.04822384
54.504 | 0.09696579 | 0.003884975 | 0.001126547 | 0.003877448 | -0.001127182 | -0.002750266 | 0.4098447 | 0.000593127 | 4238.1172 | 211.9384 | 212.7618 | 0.1062539 | 54.504 | 0.06633949 | 0.002664113 | 0.0008932443 | 0.002660571 | -0.0008936435 | -0.001766927 | 0.5057614 | 0.0002363217 | 3394.4149 | 167.8462 | 168.2933 | 0.03132003 | 54.5 | 0.07061004 | 0.002824959 | 0.0009145959 | 0.002820976 | -0.0009150144 | -0.001905962 | 0.4800801 | 0.0002443361 | 3648.8764 | 178.043 | 178.5459 | 0.04000802 | 54.505 | 0.07192421 | 0.002876488 | 0.0008969214 | 0.002872358 | -0.0008973239 | -0.001975034 | 0.4543333 | 0.0002638781 | 3557.2888 | 178.307 | 178.8199 | 0.04282313 | 54.507 | 0.07868958 | 0.003150573 | 0.001058521 | 0.003145621 | -0.001059082 | -0.002086539 | 0.5075783 | 0.0003020276 | 3791.5262 | 190.2766 | 190.876 | 0.04913461
54.603 | 0.09729767 | 0.003898272 | 0.001151246 | 0.003890694 | -0.00115191 | -0.002738784 | 0.4205916 | 0.0005918824 | 4256.7589 | 212.8707 | 213.7005 | 0.1059885 | 54.604 | 0.06671715 | 0.002679279 | 0.0008930092 | 0.002675696 | -0.0008934082 | -0.001782288 | 0.5012703 | 0.0002473588 | 3400.0884 | 168.1267 | 168.5772 | 0.03317906 | 54.6 | 0.07067871 | 0.002827706 | 0.0009262672 | 0.002823716 | -0.0009266964 | -0.001897019 | 0.4885014 | 0.000236194 | 3664.2761 | 178.7944 | 179.3 | 0.03855121 | 54.603 | 0.07183457 | 0.002872902 | 0.0008968417 | 0.002868784 | -0.0008972441 | -0.001971539 | 0.4550982 | 0.0002555579 | 3563.7729 | 178.632 | 179.1452 | 0.04133397 | 54.604 | 0.07886887 | 0.003157752 | 0.001076113 | 0.003152776 | -0.001076693 | -0.002076084 | 0.5186172 | 0.0003055159 | 3796.3892 | 190.5206 | 191.1222 | 0.04980086
54.703 | 0.09767914 | 0.003913556 | 0.001165529 | 0.003905918 | -0.001166209 | -0.002739709 | 0.425669 | 0.0006114534 | 4251.0854 | 212.5869 | 213.4189 | 0.1101681 | 54.704 | 0.06694412 | 0.002688394 | 0.0009052369 | 0.002684787 | -0.0009056468 | -0.00177914 | 0.5090362 | 0.0002541118 | 3403.3305 | 168.287 | 168.7394 | 0.03431802 | 54.697 | 0.07064056 | 0.00282618 | 0.000945133 | 0.002822194 | -0.00094558 | -0.001876614 | 0.5038756 | 0.0002318143 | 3668.3287 | 178.9921 | 179.498 | 0.0377655 | 54.7 | 0.07228279 | 0.002890828 | 0.00100438 | 0.002886658 | -0.001004884 | -0.001881773 | 0.5340093 | 0.0002644705 | 3575.9305 | 179.2414 | 179.7595 | 0.04293336 | 54.707 | 0.07935333 | 0.003177149 | 0.001080531 | 0.003172112 | -0.001081115 | -0.002090997 | 0.5170334 | 0.0003193257 | 3803.6838 | 190.8867 | 191.4932 | 0.05244279
54.806 | 0.09874916 | 0.003956427 | 0.001119682 | 0.003948621 | -0.001120309 | -0.002828312 | 0.3961052 | 0.0006508746 | 4255.1379 | 212.7896 | 213.6315 | 0.1185855 | 54.807 | 0.06680298 | 0.002682726 | 0.0009050017 | 0.002679134 | -0.0009054115 | -0.001773723 | 0.5104583 | 0.0002467362 | 3405.762 | 168.4072 | 168.859 | 0.03307301 | 54.797 | 0.07116317 | 0.002847089 | 0.0009273863 | 0.002843043 | -0.0009278166 | -0.001915227 | 0.4844422 | 0.0002474587 | 3675.6232 | 179.3481 | 179.8587 | 0.04057646 | 54.804 | 0.07203865 | 0.002881064 | 0.0009482174 | 0.002876922 | -0.0009486672 | -0.001928255 | 0.4919823 | 0.0002488169 | 3584.0356 | 179.6476 | 180.1652 | 0.04011629 | 54.804 | 0.07962227 | 0.003187916 | 0.001091891 | 0.003182846 | -0.001092487 | -0.002090358 | 0.5226316 | 0.0003245576 | 3810.9784 | 191.2528 | 191.8625 | 0.05344563
54.907 | 0.09920692 | 0.003974767 | 0.001167818 | 0.003966889 | -0.0011685 | -0.002798388 | 0.4175619 | 0.0006653135 | 4260.001 | 213.0328 | 213.8795 | 0.1216719 | 54.902 | 0.06706047 | 0.002693067 | 0.0009016313 | 0.002689447 | -0.000902038 | -0.001787409 | 0.5046623 | 0.0002576027 | 3404.9515 | 168.3672 | 168.8206 | 0.03490772 | 54.898 | 0.07097435 | 0.002839534 | 0.0009292249 | 0.00283551 | -0.0009296569 | -0.001905853 | 0.4877904 | 0.0002359388 | 3681.2968 | 179.6249 | 180.1349 | 0.03850291 | 54.9 | 0.0723362 | 0.002892964 | 0.0009004316 | 0.002888788 | -0.0009008372 | -0.00198795 | 0.4531487 | 0.0002576797 | 3588.0882 | 179.8508 | 180.3711 | 0.04171397 | 54.908 | 0.07975197 | 0.003193109 | 0.001143326 | 0.003188022 | -0.00114398 | -0.002044042 | 0.5596656 | 0.0003199927 | 3823.9466 | 191.9036 | 192.5163 | 0.0525683
55.004 | 0.09960556 | 0.003990739 | 0.001127652 | 0.003982797 | -0.001128288 | -0.002854509 | 0.3952652 | 0.0006660933 | 4279.4532 | 214.0056 | 214.8596 | 0.121839 | 55.008 | 0.06726265 | 0.002701186 | 0.0008466853 | 0.002697544 | -0.000847044 | -0.001850501 | 0.4577378 | 0.0002593128 | 3413.8671 | 168.808 | 169.264 | 0.03519679 | 54.997 | 0.07127381 | 0.002851515 | 0.0009257875 | 0.002847457 | -0.0009262163 | -0.00192124 | 0.4820929 | 0.0002438478 | 3686.9704 | 179.9017 | 180.4147 | 0.03992871 | 55.003 | 0.07286834 | 0.002914247 | 0.0009157486 | 0.002910008 | -0.0009161681 | -0.00199384 | 0.4594993 | 0.0002746842 | 3593.7617 | 180.1351 | 180.6601 | 0.04478354 | 55.021 | 0.07982063 | 0.003195859 | 0.001120212 | 0.003190763 | -0.00112084 | -0.002069923 | 0.5414886 | 0.0003239412 | 3822.3255 | 191.8222 | 192.4353 | 0.0533283
55.099 | 0.1003819 | 0.004021842 | 0.001146906 | 0.004013776 | -0.001147564 | -0.002866211 | 0.4003768 | 0.0007001098 | 4275.4007 | 213.8029 | 214.6628 | 0.1291445 | 55.105 | 0.06713676 | 0.002696131 | 0.0008824276 | 0.002692503 | -0.0008828172 | -0.001809685 | 0.4878291 | 0.0002513889 | 3417.9196 | 169.0084 | 169.4641 | 0.03385477 | 55.098 | 0.07141685 | 0.002857238 | 0.0009086803 | 0.002853163 | -0.0009090934 | -0.00194407 | 0.4676238 | 0.0002478226 | 3689.4019 | 180.0204 | 180.5347 | 0.04064605 | 55.097 | 0.07277298 | 0.002910433 | 0.0009123182 | 0.002906206 | -0.0009127347 | -0.001993471 | 0.457862 | 0.0002607873 | 3607.5404 | 180.8258 | 181.3521 | 0.04226813 | 55.105 | 0.08014679 | 0.003208917 | 0.001100174 | 0.00320378 | -0.00110078 | -0.002103 | 0.5234332 | 0.0003265863 | 3836.1042 | 192.5137 | 193.1315 | 0.05383823
55.205 | 0.1008511 | 0.00404064 | 0.001101532 | 0.004032499 | -0.001102139 | -0.00293036 | 0.3761105 | 0.0007143736 | 4281.0742 | 214.0866 | 214.9517 | 0.1322084 | 55.205 | 0.06723022 | 0.002699884 | 0.0009234215 | 0.002696246 | -0.0009238481 | -0.001772398 | 0.521242 | 0.0002481763 | 3427.6458 | 169.4893 | 169.9469 | 0.03330958 | 55.201 | 0.07162666 | 0.002865632 | 0.0009320229 | 0.002861534 | -0.0009324575 | -0.001929076 | 0.48337 | 0.0002521643 | 3695.0755 | 180.2972 | 180.8139 | 0.04143049 | 55.199 | 0.07277298 | 0.002910433 | 0.000948377 | 0.002906206 | -0.0009488269 | -0.001957379 | 0.4847437 | 0.0002560325 | 3614.0245 | 181.1508 | 181.678 | 0.04140506 | 55.215 | 0.08026505 | 0.003213652 | 0.00109552 | 0.003208499 | -0.00109612 | -0.002112379 | 0.5189032 | 0.0003264292 | 3842.5883 | 192.8391 | 193.4588 | 0.05380785
55.304 | 0.1011143 | 0.004051186 | 0.00119307 | 0.004043002 | -0.001193782 | -0.00284922 | 0.4189855 | 0.000730496 | 4273.7796 | 213.7218 | 214.5877 | 0.135671 | 55.305 | 0.06749916 | 0.002710684 | 0.0008843872 | 0.002707017 | -0.0008847785 | -0.001822238 | 0.4855448 | 0.0002571845 | 3430.0773 | 169.6096 | 170.0693 | 0.03484104 | 55.301 | 0.0720501 | 0.002882572 | 0.0009099594 | 0.002878426 | -0.0009103736 | -0.001968052 | 0.462576 | 0.000262144 | 3704.8016 | 180.7718 | 181.2929 | 0.04323734 | 55.299 | 0.07329369 | 0.002931257 | 0.0008382861 | 0.00292697 | -0.0008386376 | -0.002088332 | 0.4015825 | 0.0002702037 | 3622.9401 | 181.5977 | 182.13 | 0.04398286 | 55.299 | 0.08042717 | 0.003220143 | 0.001099464 | 0.003214969 | -0.001100069 | -0.0021149 | 0.5201517 | 0.0003268017 | 3850.6934 | 193.2459 | 193.8681 | 0.05387998
55.399 | 0.1017513 | 0.00407671 | 0.001181233 | 0.004068423 | -0.001181931 | -0.002886492 | 0.4094698 | 0.0007351009 | 4300.5265 | 215.0594 | 215.9361 | 0.1366623 | 55.405 | 0.06741905 | 0.002707467 | 0.0008938714 | 0.002703808 | -0.0008942712 | -0.001809537 | 0.4941988 | 0.000248195 | 3438.1824 | 170.0104 | 170.4707 | 0.0333104 | 55.399 | 0.07215881 | 0.002886922 | 0.0009484905 | 0.002882763 | -0.0009489406 | -0.001933822 | 0.4907073 | 0.0002653249 | 3706.4226 | 180.8509 | 181.373 | 0.04381415 | 55.399 | 0.07345772 | 0.002937818 | 0.0009354532 | 0.002933511 | -0.000935891 | -0.00199762 | 0.4685031 | 0.0002701893 | 3631.8557 | 182.0446 | 182.5794 | 0.04398024 | 55.406 | 0.08066559 | 0.003229689 | 0.001097808 | 0.003224485 | -0.001098411 | -0.002126074 | 0.516638 | 0.0003332497 | 3854.7459 | 193.4492 | 194.074 | 0.05513073
55.498 | 0.1023788 | 0.004101852 | 0.001186441 | 0.004093462 | -0.001187146 | -0.002906317 | 0.4084708 | 0.0007644547 | 4294.8529 | 214.7757 | 215.6566 | 0.1429967 | 55.511 | 0.06790352 | 0.002726923 | 0.0008633807 | 0.002723211 | -0.0008637537 | -0.001859458 | 0.4645192 | 0.0002640768 | 3443.0455 | 170.2508 | 170.7151 | 0.03601972 | 55.501 | 0.07226181 | 0.002891043 | 0.0009272264 | 0.002886871 | -0.0009276566 | -0.001959215 | 0.4734838 | 0.0002614096 | 3717.7698 | 181.4046 | 181.929 | 0.04310293 | 55.507 | 0.07334328 | 0.002933241 | 0.000870356 | 0.002928947 | -0.000870735 | -0.002058212 | 0.4230541 | 0.000260883 | 3638.3398 | 182.3696 | 182.9045 | 0.04227958 | 55.506 | 0.08107185 | 0.003245955 | 0.001126996 | 0.003240698 | -0.001127632 | -0.002113066 | 0.533647 | 0.0003433371 | 3862.851 | 193.856 | 194.4852 | 0.05709049
55.606 | 0.1028404 | 0.004120345 | 0.00124933396 | 0.00411188 | -0.001250115 | -0.002861765 | 0.4368336 | 0.0007746437 | 4305.3895 | 215.3026 | 216.1897 | 0.1451968 | 55.61 | 0.06797409 | 0.002729757 | 0.0008908145 | 0.002726038 | -0.0008912115 | -0.001834826 | 0.4857199 | 0.0002628442 | 3448.719 | 170.5314 | 170.9969 | 0.03580912 | 55.605 | 0.07262802 | 0.002905694 | 0.0009506489 | 0.00290148 | -0.0009511011 | -0.001950379 | 0.4876493 | 0.0002742631 | 3720.2013 | 181.5232 | 182.0506 | 0.04544214 | 55.599 | 0.07383347 | 0.002952845 | 0.0009257206 | 0.002948494 | -0.0009261493 | -0.002022345 | 0.4579582 | 0.0002768114 | 3643.2028 | 182.6133 | 183.1526 | 0.04519494 | 55.599 | 0.08080673 | 0.00323534 | 0.001131256 | 0.003230117 | -0.001131896 | -0.002098221 | 0.5394553 | 0.0003242761 | 3874.1982 | 194.4254 | 195.0545 | 0.05337798
55.711 | 0.1037502 | 0.004156797 | 0.00123292 | 0.004148181 | -0.001233681 | -0.0029145 | 0.4232908 | 0.000808939 | 4307.8211 | 215.4242 | 216.3196 | 0.1526133 | 55.708 | 0.06817627 | 0.002737876 | 0.0009579881 | 0.002734135 | -0.0009584473 | -0.001775688 | 0.5397612 | 0.0002639746 | 3458.4451 | 171.0123 | 171.4805 | 0.03600269 | 55.701 | 0.07277107 | 0.002911417 | 0.000950489 | 0.002907187 | -0.000950941 | -0.001956246 | 0.486105 | 0.0002719413 | 3731.5484 | 182.0769 | 182.607 | 0.04501881 | 55.699 | 0.07428932 | 0.002971076 | 0.0009360915 | 0.002966671 | -0.0009365299 | -0.002030141 | 0.4613126 | 0.0002925626 | 3646.4449 | 182.7759 | 183.3189 | 0.04808111 | 55.706 | 0.08139038 | 0.003258708 | 0.001160602 | 0.00325341 | -0.001161276 | -0.002092134 | 0.555068 | 0.0003438535 | 3879.0612 | 194.6695 | 195.3039 | 0.05719908
55.806 | 0.1041603 | 0.004173227 | 0.001311753 | 0.004164543 | -0.001312614 | -0.002851929 | 0.4602549 | 0.0008195921 | 4315.1156 | 215.7889 | 216.6895 | 0.1549197 | 55.805 | 0.06812096 | 0.002735655 | 0.0008645565 | 0.002731919 | -0.0008649304 | -0.001866989 | 0.4632756 | 0.0002600279 | 3460.8767 | 171.1325 | 171.6007 | 0.03532568 | 55.799 | 0.07284355 | 0.002914317 | 0.0009747109 | 0.002910078 | -0.0009751863 | -0.001934892 | 0.5040003 | 0.0002696735 | 3738.843 | 182.4328 | 182.9645 | 0.04460427 | 55.799 | 0.07415199 | 0.002965584 | 0.0009601838 | 0.002961195 | -0.0009606451 | -0.00200055 | 0.4801904 | 0.0002775912 | 3659.413 | 183.4259 | 183.9698 | 0.0453317 | 55.806 | 0.08173561 | 0.00327253 | 0.001147586 | 0.003267187 | -0.001148245 | -0.002118942 | 0.5418953 | 0.0003484714 | 3891.2189 | 195.2796 | 195.9187 | 0.0581024
55.906 | 0.1049061 | 0.004203107 | 0.001273481 | 0.004194298 | -0.001274293 | -0.002920006 | 0.4364007 | 0.0008423362 | 4324.0313 | 216.2348 | 217.1437 | 0.1598533 | 55.905 | 0.06861496 | 0.002755493 | 0.0009178564 | 0.002751704 | -0.0009182779 | -0.001833426 | 0.5008536 | 0.0002745531 | 3468.1713 | 171.4932 | 171.9658 | 0.03782086 | 55.899 | 0.07307053 | 0.002923398 | 0.0009667968 | 0.002919133 | -0.0009672645 | -0.001951868 | 0.4955583 | 0.000270118 | 3751.0007 | 183.026 | 183.5611 | 0.04468575 | 55.9 | 0.07418251 | 0.002966804 | 0.0009529242 | 0.002962412 | -0.0009533785 | -0.002009034 | 0.4745458 | 0.0002770216 | 3661.8446 | 183.5478 | 184.0923 | 0.04522688 | 55.906 | 0.08196449 | 0.003281694 | 0.001139934 | 0.003276321 | -0.001140584 | -0.002135737 | 0.534047 | 0.0003502834 | 3900.945 | 195.7677 | 196.4102 | 0.05845785
56.005 | 0.1057301 | 0.004236119 | 0.001285002 | 0.004227172 | -0.001285829 | -0.002941344 | 0.4371568 | 0.000865675 | 4336.1889 | 216.8428 | 217.7613 | 0.1649284 | 56.006 | 0.06826592 | 0.002741476 | 0.0009554015 | 0.002737725 | -0.0009558582 | -0.001781867 | 0.5364364 | 0.0002536622 | 3477.8974 | 171.9742 | 172.4456 | 0.03422334 | 55.999 | 0.07325173 | 0.002930647 | 0.0009830247 | 0.002926361 | -0.0009835082 | -0.001942853 | 0.5062186 | 0.0002704584 | 3760.7268 | 183.5006 | 184.0384 | 0.0447483 | 56 | 0.07406807 | 0.002962228 | 0.000896363 | 0.002957849 | -0.000896765 | -0.002061084 | 0.4350939 | 0.00026831 | 3667.5181 | 183.8321 | 184.3767 | 0.0436219 | 56.006 | 0.08216667 | 0.003289789 | 0.00111043 | 0.00328439 | -0.001111047 | -0.002173343 | 0.5112155 | 0.0003577202 | 3901.7555 | 195.8084 | 196.4526 | 0.05991866
56.105 | 0.1061325 | 0.004252244 | 0.001299522 | 0.004243229 | -0.001300367 | -0.002942861 | 0.4418717 | 0.0008823057 | 4335.3784 | 216.8022 | 217.7241 | 0.1685496 | 56.109 | 0.06850052 | 0.002750897 | 0.0009361979 | 0.002747121 | -0.0009366364 | -0.001810484 | 0.5173403 | 0.0002624555 | 3478.7079 | 172.0143 | 172.4874 | 0.03573987 | 56.099 | 0.07358551 | 0.002944001 | 0.000977189 | 0.002939676 | -0.0009776668 | -0.001962009 | 0.4982988 | 0.0002814483 | 3763.9688 | 183.6588 | 184.1995 | 0.04677175 | 56.102 | 0.07454109 | 0.002981145 | 0.0009606624 | 0.002976711 | -0.0009611242 | -0.002015586 | 0.4768459 | 0.0002799882 | 3677.2443 | 184.3197 | 184.8691 | 0.04577797 | 56.106 | 0.08270264 | 0.003311248 | 0.001111218 | 0.003305778 | -0.001111836 | -0.002193942 | 0.5067757 | 0.0003717504 | 3911.4816 | 196.2965 | 196.9465 | 0.06267841
56.219 | 0.1069298 | 0.004284187 | 0.001362336 | 0.004275036 | -0.001363265 | -0.002911771 | 0.4681909 | 0.0009152627 | 4333.7574 | 216.7212 | 217.6497 | 0.1757239 | 56.213 | 0.06888962 | 0.002766523 | 0.0009329842 | 0.002762703 | -0.0009334197 | -0.001829284 | 0.5102652 | 0.0002739471 | 3484.3815 | 172.2948 | 172.7715 | 0.03772366 | 56.199 | 0.07380486 | 0.002952777 | 0.0009967744 | 0.002948426 | -0.0009972715 | -0.001951154 | 0.5111188 | 0.0002804438 | 3777.7475 | 184.3311 | 184.8754 | 0.0465864 | 56.2 | 0.07502365 | 0.003000444 | 0.000919498 | 0.002995952 | -0.000919921 | -0.002076031 | 0.4431152 | 0.0002914507 | 3687.7809 | 184.8478 | 185.4024 | 0.04790008 | 56.207 | 0.08302498 | 0.003324154 | 0.001162969 | 0.003318641 | -0.001163646 | -0.002154995 | 0.5399761 | 0.000377888 | 3920.3973 | 196.7439 | 197.3979 | 0.06388857
56.299 | 0.1081524 | 0.004333172 | 0.001316251 | 0.00432381 | -0.001317118 | -0.003006692 | 0.4380623 | 0.0009550761 | 4345.1045 | 217.2886 | 218.2302 | 0.1844008 | 56.307 | 0.06902313 | 0.002771885 | 0.0009740565 | 0.00276805 | -0.0009745312 | -0.001793519 | 0.5433626 | 0.0002677024 | 3500.5917 | 173.0964 | 173.5762 | 0.03664226 | 56.305 | 0.07385063 | 0.002954608 | 0.0009753504 | 0.002950252 | -0.0009758264 | -0.001974425 | 0.4942331 | 0.0002811202 | 3779.3685 | 184.4102 | 184.9551 | 0.04671147 | 56.3 | 0.07502365 | 0.003000444 | 0.0009443882 | 0.002995952 | -0.0009448344 | -0.002051118 | 0.4606436 | 0.0002866954 | 3694.265 | 185.1728 | 185.7284 | 0.04701767 | 56.303 | 0.08294487 | 0.003320947 | 0.001137962 | 0.003315444 | -0.001138609 | -0.002176835 | 0.5230573 | 0.0003686208 | 3928.5024 | 197.1507 | 197.8054 | 0.06205735
56.437 | 0.1092262 | 0.004376195 | 0.001334559 | 0.004366647 | -0.00133545 | -0.003031197 | 0.4405686 | 0.0009895992 | 4355.6412 | 217.8155 | 218.7687 | 0.1919441 | 56.409 | 0.06950188 | 0.002791111 | 0.0009593206 | 0.002787223 | -0.0009597811 | -0.001827442 | 0.5252048 | 0.0002845112 | 3503.8337 | 173.2567 | 173.7402 | 0.03956124 | 56.399 | 0.07411384 | 0.002965139 | 0.001006447 | 0.002960751 | -0.001006954 | -0.001953797 | 0.515383 | 0.0002864398 | 3786.6631 | 184.7661 | 185.314 | 0.04769631 | 56.4 | 0.07525253 | 0.003009598 | 0.0009812446 | 0.003005078 | -0.0009817263 | -0.002023352 | 0.485198 | 0.0002940138 | 3696.6965 | 185.2947 | 185.8524 | 0.04837736 | 56.406 | 0.08343696 | 0.003340649 | 0.001166282 | 0.003335082 | -0.001166963 | -0.002168119 | 0.5382377 | 0.0003845522 | 3933.3654 | 197.3947 | 198.0541 | 0.06521066
56.499 | 0.10993 | 0.004404393 | 0.001415365 | 0.004394723 | -0.001416367 | -0.002978355 | 0.4755535 | 0.001015694 | 4358.0727 | 217.9371 | 218.897 | 0.1976546 | 56.512 | 0.06941032 | 0.002787434 | 0.0009484255 | 0.002783556 | -0.0009488755 | -0.001834681 | 0.5171884 | 0.0002721701 | 3515.9913 | 173.8578 | 174.3425 | 0.03741338 | 56.499 | 0.07419586 | 0.00296842 | 0.001024274 | 0.002964023 | -0.001024799 | -0.001939224 | 0.5284581 | 0.0002822612 | 3797.1997 | 185.2802 | 185.8302 | 0.04692087 | 56.505 | 0.07547379 | 0.003018447 | 0.0009518871 | 0.003013901 | -0.0009523404 | -0.00206156 | 0.4619513 | 0.0002950847 | 3707.2331 | 185.8228 | 186.3837 | 0.04857666 | 56.52 | 0.08332443 | 0.003336144 | 0.001150505 | 0.003330591 | -0.001151167 | -0.002179424 | 0.5281979 | 0.000377035 | 3937.418 | 197.5981 | 198.2573 | 0.06372108
56.617 | 0.1116276 | 0.004472406 | 0.001389403 | 0.004462435 | -0.001390369 | -0.003072066 | 0.4525843 | 0.001071237 | 4373.4724 | 218.7072 | 219.6854 | 0.2098346 | 56.614 | 0.0692997 | 0.002782991 | 0.0009296137 | 0.002779126 | -0.0009300461 | -0.00184908 | 0.5029777 | 0.0002648563 | 3520.0439 | 174.0582 | 174.5426 | 0.03613754 | 56.603 | 0.07452202 | 0.002981469 | 0.001006847 | 0.002977033 | -0.001007354 | -0.001969679 | 0.5114306 | 0.0002895123 | 3805.3048 | 185.6757 | 186.2293 | 0.04826979 | 56.587 | 0.07594299 | 0.003037212 | 0.0009929717 | 0.003032609 | -0.000993465 | -0.002039144 | 0.4871971 | 0.0003089867 | 3713.7172 | 186.1478 | 186.7132 | 0.05117007 | 56.607 | 0.08335877 | 0.003337518 | 0.001160445 | 0.003331961 | -0.001161119 | -0.002170843 | 0.53487 | 0.0003741452 | 3943.0915 | 197.8828 | 198.5433 | 0.06314774
56.72 | 0.1122837 | 0.004498694 | 0.001365729 | 0.004488605 | -0.001366663 | -0.003121943 | 0.4377603 | 0.001102347 | 4366.9883 | 218.383 | 219.3654 | 0.216664 | 56.709 | 0.06973267 | 0.002800379 | 0.0009583017 | 0.002796465 | -0.0009587611 | -0.001837704 | 0.5217168 | 0.0002728889 | 3533.0121 | 174.6995 | 175.1887 | 0.03754216 | 56.703 | 0.07475662 | 0.002990855 | 0.001024913 | 0.002986391 | -0.001025439 | -0.001960952 | 0.5229292 | 0.0002856791 | 3823.9466 | 186.5853 | 187.1434 | 0.04755418 | 56.705 | 0.07611656 | 0.003044154 | 0.0009710334 | 0.00303953 | -0.0009715051 | -0.002068024 | 0.4697745 | 0.000311133 | 3720.2013 | 186.4729 | 187.0405 | 0.05157116 | 56.703 | 0.08379936 | 0.003355159 | 0.001157052 | 0.003349543 | -0.001157722 | -0.002191821 | 0.5282012 | 0.0003855951 | 3951.1966 | 198.2896 | 198.9549 | 0.06542339
56.8 | 0.1129589 | 0.004525747 | 0.001397846 | 0.004515536 | -0.001398824 | -0.003116712 | 0.448814 | 0.001122273 | 4375.9039 | 218.8288 | 219.8192 | 0.2210396 | 56.807 | 0.07009315 | 0.002814856 | 0.0009639452 | 0.002810901 | -0.0009644101 | -0.001846491 | 0.5222933 | 0.0002843939 | 3537.0646 | 174.8999 | 175.3922 | 0.03955889 | 56.8 | 0.07498741 | 0.003000088 | 0.001013002 | 0.002995597 | -0.001013516 | -0.001982081 | 0.5113392 | 0.0002885632 | 3832.8622 | 187.0204 | 187.5814 | 0.04809456 | 56.801 | 0.07575798 | 0.003029813 | 0.0009858717 | 0.003025232 | -0.0009863579 | -0.002038874 | 0.4837758 | 0.0002915249 | 3727.4959 | 186.8385 | 187.4046 | 0.04790009 | 56.793 | 0.08393478 | 0.003360581 | 0.001161707 | 0.003354947 | -0.001162382 | -0.002192565 | 0.5301473 | 0.0003842948 | 3960.1122 | 198.737 | 199.4049 | 0.06516441
56.908 | 0.1137714 | 0.004558301 | 0.001357601 | 0.004547943 | -0.001358524 | -0.00318942 | 0.4259469 | 0.001160855 | 4367.7988 | 218.4235 | 219.4192 | 0.2295131 | 56.897 | 0.0703392 | 0.002824737 | 0.0009002988 | 0.002820755 | -0.0009007043 | -0.00192005 | 0.4691045 | 0.0002890118 | 3544.3592 | 175.2606 | 175.7556 | 0.04036966 | 56.9 | 0.0753231 | 0.003013518 | 0.001040342 | 0.003008987 | -0.001040883 | -0.001968104 | 0.5288763 | 0.0002944753 | 3843.3988 | 187.5345 | 188.0996 | 0.04920508 | 56.903 | 0.07611275 | 0.003044001 | 0.0009728682 | 0.003039377 | -0.0009733417 | -0.002066036 | 0.4711156 | 0.0003002817 | 3734.7905 | 187.2041 | 187.774 | 0.04954276 | 56.896 | 0.08428955 | 0.003374785 | 0.001163127 | 0.003369103 | -0.001163804 | -0.002205299 | 0.5277306 | 0.0003941531 | 3965.7858 | 199.0217 | 199.6934 | 0.06713162
57.004 | 0.114975 | 0.004606521 | 0.001357601 | 0.004595944 | -0.001358524 | -0.00323742 | 0.4196315 | 0.001192351 | 4388.8721 | 219.4773 | 220.4884 | 0.2364406 | 57.007 | 0.07063103 | 0.002836456 | 0.0009513256 | 0.002832441 | -0.0009517784 | -0.001880662 | 0.5060868 | 0.0002925631 | 3555.7063 | 175.8217 | 176.3204 | 0.04099482 | 57.006 | 0.07558441 | 0.003023973 | 0.001043539 | 0.00301941 | -0.001044084 | -0.001975326 | 0.5285631 | 0.0003014353 | 3848.2619 | 187.7718 | 188.3396 | 0.0505151 | 56.994 | 0.07628822 | 0.003051019 | 0.0009687996 | 0.003046374 | -0.0009692692 | -0.002077105 | 0.4666444 | 0.0002995313 | 3745.3271 | 187.7323 | 188.305 | 0.04940167 | 57.004 | 0.08476829 | 0.003393953 | 0.001180324 | 0.003388207 | -0.001181022 | -0.002207185 | 0.5350805 | 0.0004131996 | 3965.7858 | 199.0217 | 199.6972 | 0.07093512
57.1 | 0.1156902 | 0.004635178 | 0.00142002 | 0.004624469 | -0.00142103 | -0.003203439 | 0.443595 | 0.001227064 | 4380.767 | 219.072 | 220.0875 | 0.2440875 | 57.11 | 0.0704422 | 0.002828873 | 0.000914094 | 0.002824879 | -0.0009145121 | -0.001910367 | 0.4787101 | 0.0002769153 | 3567.0535 | 176.3827 | 176.8817 | 0.03823141 | 57.101 | 0.07598114 | 0.003039845 | 0.001064883 | 0.003035234 | -0.001065451 | -0.001969783 | 0.5408975 | 0.0003126368 | 3854.7459 | 188.0882 | 188.6599 | 0.05262657 | 57.106 | 0.07643318 | 0.003056816 | 0.0009301082 | 0.003052154 | -0.0009305411 | -0.002121613 | 0.4386008 | 0.0002999454 | 3752.6217 | 188.0979 | 188.6729 | 0.04947971 | 57.107 | 0.08483124 | 0.003396473 | 0.001178905 | 0.003390718 | -0.0011796 | -0.002211118 | 0.5334857 | 0.0004047594 | 3980.375 | 199.7539 | 200.4323 | 0.06924653
57.2 | 0.1165581 | 0.004669948 | 0.001452217 | 0.004659078 | -0.001453272 | -0.003205806 | 0.453325 | 0.00126407 | 4377.5249 | 218.9099 | 219.9322 | 0.2522293 | 57.201 | 0.07085991 | 0.002845648 | 0.00096371 | 0.002841607 | -0.0009641747 | -0.001877432 | 0.5135604 | 0.0002907052 | 3571.106 | 176.5831 | 177.0856 | 0.04067199 | 57.203 | 0.07589531 | 0.003036411 | 0.001054651 | 0.003031811 | -0.001055208 | -0.001976603 | 0.533849 | 0.0003057879 | 3859.609 | 188.3254 | 188.8973 | 0.05133366 | 57.205 | 0.07665062 | 0.003065512 | 0.0009639333 | 0.003060823 | -0.0009643982 | -0.002096425 | 0.4600204 | 0.0003020521 | 3761.5373 | 188.5448 | 189.1228 | 0.04987767 | 57.207 | 0.08520126 | 0.003411288 | 0.001174645 | 0.003405483 | -0.001175335 | -0.002230148 | 0.5270211 | 0.0004127918 | 3989.2906 | 200.2013 | 200.8843 | 0.07085829
57.305 | 0.1172142 | 0.004696237 | 0.001417416 | 0.004685244 | -0.001418422 | -0.003266822 | 0.4341901 | 0.00128009 | 4390.4931 | 219.5584 | 220.5895 | 0.2557577 | 57.31 | 0.07079697 | 0.00284312 | 0.0009120561 | 0.002839086 | -0.0009124723 | -0.001926614 | 0.4736146 | 0.0002783486 | 3584.8847 | 177.2645 | 177.7684 | 0.0384796 | 57.299 | 0.07643509 | 0.003058007 | 0.001050574 | 0.003053341 | -0.001051126 | -0.002002214 | 0.524982 | 0.0003209619 | 3868.5246 | 188.7605 | 189.3377 | 0.05420333 | 57.301 | 0.07719612 | 0.003087329 | 0.001003343 | 0.003082573 | -0.001003846 | -0.002078726 | 0.4829141 | 0.0003112582 | 3778.558 | 189.3979 | 189.9827 | 0.05162269 | 57.301 | 0.08522224 | 0.003412128 | 0.00118916 | 0.00340632 | -0.001189868 | -0.002216453 | 0.5368342 | 0.0004099782 | 3994.1537 | 200.4454 | 201.1293 | 0.07029275
57.405 | 0.1179657 | 0.004726346 | 0.001469814 | 0.004715212 | -0.001470895 | -0.003244316 | 0.453376 | 0.001309327 | 4391.3036 | 219.5989 | 220.6368 | 0.2622077 | 57.407 | 0.07089805 | 0.00284718 | 0.0009528933 | 0.002843134 | -0.0009533476 | -0.001889786 | 0.5044737 | 0.0002765967 | 3592.9898 | 177.6652 | 178.1711 | 0.03816782 | 57.4 | 0.07637787 | 0.003055717 | 0.001071359 | 0.003051058 | -0.001071933 | -0.001979125 | 0.5416196 | 0.0003158234 | 3872.5772 | 188.9582 | 189.5356 | 0.05322989 | 57.4 | 0.07780457 | 0.003111663 | 0.001024962 | 0.003106831 | -0.001025488 | -0.002081344 | 0.4927046 | 0.0003295049 | 3786.6631 | 189.8042 | 190.3948 | 0.05509302 | 57.404 | 0.085392 | 0.003418925 | 0.001164389 | 0.003413094 | -0.001165068 | -0.002248026 | 0.5182625 | 0.000410651 | 4002.2588 | 200.8521 | 201.5388 | 0.07042821
57.5 | 0.1188488 | 0.004761728 | 0.00146429 | 0.004750426 | -0.001465363 | -0.003285063 | 0.4460685 | 0.001342536 | 4393.7351 | 219.7205 | 220.7668 | 0.269537 | 57.509 | 0.07127571 | 0.002862346 | 0.0009732727 | 0.002858257 | -0.0009737466 | -0.00188451 | 0.5167107 | 0.000289365 | 3596.2318 | 177.8255 | 178.3345 | 0.04044381 | 57.501 | 0.07652283 | 0.003061517 | 0.001048975 | 0.00305684 | -0.001049526 | -0.002007314 | 0.5228509 | 0.0003187271 | 3876.6297 | 189.1559 | 189.7351 | 0.05378055 | 57.5 | 0.07764816 | 0.003105407 | 0.0009841964 | 0.003100596 | -0.0009846811 | -0.002115914 | 0.465369 | 0.0003209085 | 3789.9051 | 189.9667 | 190.5566 | 0.05345562 | 57.504 | 0.08587646 | 0.003438322 | 0.001164547 | 0.003432424 | -0.001165225 | -0.002267199 | 0.5139494 | 0.0004287078 | 4003.8798 | 200.9335 | 201.6243 | 0.07406811
57.6 | 0.1200829 | 0.004811171 | 0.001430042 | 0.004799634 | -0.001431066 | -0.003368568 | 0.4248291 | 0.001390947 | 4394.5456 | 219.7611 | 220.8184 | 0.2802258 | 57.608 | 0.07125092 | 0.00286135 | 0.0009398034 | 0.002857264 | -0.0009402453 | -0.001917019 | 0.4904726 | 0.0002802692 | 3607.579 | 178.3866 | 178.8971 | 0.03881915 | 57.601 | 0.07669258 | 0.003068308 | 0.00110989 | 0.003063611 | -0.001110506 | -0.001953104 | 0.5685852 | 0.0003203269 | 3883.9243 | 189.5119 | 190.0934 | 0.05408438 | 57.588 | 0.0777626 | 0.003109984 | 0.001029828 | 0.003105158 | -0.001030359 | -0.002074799 | 0.4966065 | 0.0003123803 | 3807.7364 | 190.8605 | 191.4541 | 0.05182668 | 57.628 | 0.08607101 | 0.003446111 | 0.001204859 | 0.003440187 | -0.001205585 | -0.002234602 | 0.5395078 | 0.000423678 | 4020.9005 | 201.7876 | 202.483 | 0.07305183
57.701 | 0.1211987 | 0.004855875 | 0.001459319 | 0.004844124 | -0.001460385 | -0.003383739 | 0.431589 | 0.001428369 | 4403.4612 | 220.2069 | 221.2762 | 0.2884979 | 57.708 | 0.0718441 | 0.002885172 | 0.001034176 | 0.002881018 | -0.001034711 | -0.001846307 | 0.560422 | 0.0002975925 | 3616.4946 | 178.8275 | 179.3434 | 0.04192211 | 57.702 | 0.07663345 | 0.003065943 | 0.001091983 | 0.003061252 | -0.00109258 | -0.001968673 | 0.554983 | 0.0003122503 | 3892.0294 | 189.9074 | 190.4896 | 0.05254747 | 57.701 | 0.07810402 | 0.003123639 | 0.0009687996 | 0.00311877 | -0.0009692692 | -0.002149501 | 0.4509275 | 0.0003229819 | 3811.7889 | 191.0636 | 191.6604 | 0.05385749 | 57.701 | 0.08586311 | 0.003437787 | 0.00114585 | 0.003431892 | -0.001146507 | -0.002285384 | 0.5016694 | 0.0004178398 | 4017.6585 | 201.6249 | 202.3181 | 0.07187018
57.795 | 0.1220875 | 0.004891486 | 0.001466342 | 0.004879562 | -0.001467418 | -0.003412144 | 0.4300575 | 0.001463686 | 4403.4612 | 220.2069 | 221.284 | 0.2963129 | 57.811 | 0.07219315 | 0.002899189 | 0.000942782 | 0.002894994 | -0.0009432267 | -0.001951768 | 0.4832679 | 0.0003132701 | 3614.0631 | 178.7073 | 179.2254 | 0.04473284 | 57.794 | 0.07690621 | 0.003076855 | 0.00114922 | 0.003072131 | -0.001149881 | -0.00192225 | 0.5981955 | 0.0003202369 | 3896.082 | 190.1051 | 190.69 | 0.05406962 | 57.801 | 0.07849694 | 0.003139353 | 0.001049134 | 0.003134435 | -0.001049685 | -0.00208475 | 0.5035062 | 0.0003356305 | 3815.8415 | 191.2668 | 191.8672 | 0.05628305 | 57.805 | 0.08654976 | 0.003465279 | 0.001178273 | 0.003459289 | -0.001178968 | -0.002280321 | 0.5170186 | 0.0004360337 | 4029.8161 | 202.2351 | 202.9359 | 0.07555675
57.914 | 0.1233902 | 0.00494368 | 0.001543754 | 0.004931501 | -0.001544947 | -0.003386553 | 0.4562005 | 0.001515447 | 4403.4612 | 220.2069 | 221.2955 | 0.3077672 | 57.907 | 0.07187652 | 0.002886474 | 0.0009707644 | 0.002882316 | -0.0009712359 | -0.00191108 | 0.5082132 | 0.0002936766 | 3623.7892 | 179.1882 | 179.7054 | 0.04121649 | 57.894 | 0.07706261 | 0.003083112 | 0.001114686 | 0.003078369 | -0.001115308 | -0.001963061 | 0.5681473 | 0.0003213055 | 3903.3765 | 190.461 | 191.0482 | 0.05427359 | 57.904 | 0.07818031 | 0.00312669 | 0.001022808 | 0.003121812 | -0.001023331 | -0.002098481 | 0.4876534 | 0.0003248262 | 3813.4099 | 191.1449 | 191.7425 | 0.05421072 | 57.905 | 0.0866909 | 0.00347093 | 0.001170779 | 0.00346492 | -0.001171465 | -0.002293456 | 0.5107859 | 0.0004325272 | 4041.9738 | 202.8452 | 203.5493 | 0.07484407
58.001 | 0.1239796 | 0.004967294 | 0.001488358 | 0.004954997 | -0.001489467 | -0.00346553 | 0.4297948 | 0.001526917 | 4418.8609 | 220.977 | 222.0747 | 0.3103098 | 58.009 | 0.07242966 | 0.002908687 | 0.0009724104 | 0.002904465 | -0.0009728835 | -0.001931581 | 0.5036721 | 0.0003099783 | 3631.8943 | 179.589 | 180.1113 | 0.0441493 | 58 | 0.0772171 | 0.003089293 | 0.00110965 | 0.003084531 | -0.001110266 | -0.001974265 | 0.5623693 | 0.0003251604 | 3906.6186 | 190.6192 | 191.2081 | 0.05501038 | 57.989 | 0.07804108 | 0.003121121 | 0.001020574 | 0.003116261 | -0.001021095 | -0.002095165 | 0.4873579 | 0.0003097788 | 3826.3781 | 191.7949 | 192.3935 | 0.0513206 | 58.005 | 0.08683205 | 0.003476582 | 0.001188687 | 0.003470552 | -0.001189394 | -0.002281158 | 0.521399 | 0.0004369257 | 4043.5948 | 202.9266 | 203.632 | 0.07573957
58.106 | 0.1255474 | 0.00503011 | 0.001516924 | 0.005017501 | -0.001518076 | -0.003499425 | 0.4338073 | 0.001590464 | 4417.2399 | 220.8959 | 222.0071 | 0.3244199 | 58.109 | 0.07204628 | 0.002893291 | 0.00102477 | 0.002889113 | -0.001025295 | -0.001863818 | 0.5501048 | 0.0002888768 | 3639.9994 | 179.9898 | 180.5105 | 0.04034448 | 58.095 | 0.077425 | 0.003097611 | 0.001129075 | 0.003092823 | -0.001129713 | -0.00196311 | 0.5754712 | 0.0003277046 | 3914.7237 | 191.0147 | 191.6064 | 0.05549735 | 58.105 | 0.07902717 | 0.003160559 | 0.001005576 | 0.003155575 | -0.001006082 | -0.002149492 | 0.4680558 | 0.0003460099 | 3830.4306 | 191.998 | 192.6049 | 0.05829505 | 58.102 | 0.08710289 | 0.003487425 | 0.00123247 | 0.003481358 | -0.00123323 | -0.002248129 | 0.5485583 | 0.0004361457 | 4058.9945 | 203.6994 | 204.4098 | 0.07558043
58.205 | 0.1263924 | 0.005063964 | 0.001514794 | 0.005051185 | -0.001515942 | -0.003535243 | 0.4288085 | 0.001622146 | 4419.6715 | 221.0175 | 222.1368 | 0.3314555 | 58.212 | 0.07293511 | 0.002928985 | 0.001005174 | 0.002924704 | -0.00100568 | -0.001919024 | 0.5240579 | 0.0003180057 | 3648.915 | 180.4306 | 180.9591 | 0.04560908 | 58.201 | 0.07745552 | 0.003098832 | 0.001119962 | 0.00309404 | -0.00112059 | -0.001973451 | 0.5678328 | 0.0003266285 | 3917.9657 | 191.1729 | 191.7653 | 0.05529107 | 58.199 | 0.07879639 | 0.003151329 | 0.001025919 | 0.003146374 | -0.001026446 | -0.002119928 | 0.484189 | 0.0003314845 | 3837.7252 | 192.3637 | 192.9699 | 0.05549473 | 58.205 | 0.08769035 | 0.003510946 | 0.001178116 | 0.003504797 | -0.00117881 | -0.002325987 | 0.5067999 | 0.0004595133 | 4058.9945 | 203.6994 | 204.4146 | 0.08035706
58.305 | 0.1275673 | 0.005111038 | 0.001578318 | 0.005098021 | -0.001579565 | -0.003518456 | 0.4489369 | 0.001665048 | 4424.5345 | 221.2607 | 222.3916 | 0.3409911 | 58.312 | 0.07309723 | 0.002935496 | 0.000955088 | 0.002931196 | -0.0009555444 | -0.001975651 | 0.4836605 | 0.0003215853 | 3652.9675 | 180.631 | 181.1612 | 0.04625721 | 58.301 | 0.07767487 | 0.003107608 | 0.001116445 | 0.003102789 | -0.001117069 | -0.00198572 | 0.5625508 | 0.0003307727 | 3924.4498 | 191.4893 | 192.0844 | 0.05608646 | 58.304 | 0.0790844 | 0.003162847 | 0.001021053 | 0.003157856 | -0.001021574 | -0.002136281 | 0.4782022 | 0.0003363948 | 3846.6408 | 192.8106 | 193.4204 | 0.05644338 | 58.305 | 0.08806419 | 0.003525914 | 0.001219059 | 0.003519713 | -0.001219802 | -0.00229991 | 0.5303695 | 0.0004664779 | 4069.5311 | 204.2282 | 204.9482 | 0.08178258
58.406 | 0.1287079 | 0.005156736 | 0.001580448 | 0.005143485 | -0.001581699 | -0.003561787 | 0.4440745 | 0.001712243 | 4422.103 | 221.1391 | 222.2795 | 0.3514843 | 58.412 | 0.07316398 | 0.002938177 | 0.0009764864 | 0.002933869 | -0.0009769634 | -0.001956905 | 0.4992391 | 0.0003219352 | 3656.2096 | 180.7913 | 181.3225 | 0.04632063 | 58.388 | 0.07799911 | 0.00312058 | 0.001120042 | 0.003115721 | -0.00112067 | -0.001995051 | 0.5617249 | 0.0003362264 | 3934.9864 | 192.0034 | 192.6026 | 0.05713544 | 58.395 | 0.07943726 | 0.003176959 | 0.001038205 | 0.003171923 | -0.001038744 | -0.002133179 | 0.4869464 | 0.0003480445 | 3849.8829 | 192.9731 | 193.5861 | 0.05869765 | 58.403 | 0.08817291 | 0.003530267 | 0.001188608 | 0.00352405 | -0.001189315 | -0.002334736 | 0.5094002 | 0.0004647213 | 4077.6362 | 204.6349 | 205.3573 | 0.08142222
58.507 | 0.1300983 | 0.005212445 | 0.001558037 | 0.005198908 | -0.001559252 | -0.003639655 | 0.4284067 | 0.001766217 | 4423.724 | 221.2202 | 222.3733 | 0.3634842 | 58.509 | 0.07316017 | 0.002938023 | 0.0009570475 | 0.002933716 | -0.0009575058 | -0.00197621 | 0.4845162 | 0.0003159927 | 3664.3147 | 181.1921 | 181.7244 | 0.04524192 | 58.495 | 0.07833481 | 0.00313401 | 0.001117244 | 0.00312911 | -0.001117869 | -0.002011241 | 0.5558105 | 0.0003512953 | 3932.5549 | 191.8848 | 192.4861 | 0.06003686 | 58.499 | 0.07945824 | 0.003177798 | 0.000988983 | 0.00317276 | -0.0009894723 | -0.002183287 | 0.453203 | 0.0003459061 | 3853.9354 | 193.1762 | 193.7901 | 0.05828346 | 58.503 | 0.08879852 | 0.003555315 | 0.001220005 | 0.00354901 | -0.00122075 | -0.00232826 | 0.5243186 | 0.0004823073 | 4087.3623 | 205.123 | 205.8523 | 0.08503798
58.603 | 0.1313572 | 0.005262882 | 0.001614538 | 0.005249081 | -0.001615843 | -0.003633238 | 0.4447392 | 0.001811816 | 4429.3976 | 221.5039 | 222.6697 | 0.3736308 | 58.61 | 0.07294274 | 0.002929291 | 0.0009623775 | 0.002925009 | -0.0009628409 | -0.001962169 | 0.4907025 | 0.000296308 | 3679.7144 | 181.9536 | 182.4866 | 0.04165723 | 58.602 | 0.07837486 | 0.003135613 | 0.001108051 | 0.003130707 | -0.001108666 | -0.002022042 | 0.5482901 | 0.0003425831 | 3947.1441 | 192.5966 | 193.2005 | 0.05835677 | 58.605 | 0.07958031 | 0.00318268 | 0.001019457 | 0.003177626 | -0.001019977 | -0.002157649 | 0.4727263 | 0.0003412467 | 3866.9036 | 193.8262 | 194.4431 | 0.05737899 | 58.606 | 0.08894539 | 0.003561195 | 0.001172199 | 0.003554869 | -0.001172887 | -0.002381983 | 0.4923993 | 0.0004814593 | 4096.2779 | 205.5704 | 206.3025 | 0.08486322
58.706 | 0.1322937 | 0.005300403 | 0.001601202 | 0.005286405 | -0.001602486 | -0.00368392 | 0.4349947 | 0.00184398 | 4435.8817 | 221.8282 | 223.004 | 0.3807982 | 58.702 | 0.07311821 | 0.002936338 | 0.0009938872 | 0.002932036 | -0.0009943814 | -0.001937654 | 0.5131883 | 0.0003073689 | 3674.0408 | 181.673 | 182.2065 | 0.04367415 | 58.699 | 0.07851982 | 0.003141413 | 0.001102215 | 0.003136489 | -0.001102823 | -0.002033665 | 0.5422836 | 0.0003449133 | 3952.0071 | 192.8339 | 193.4397 | 0.05880725 | 58.69 | 0.07999802 | 0.003199386 | 0.001089979 | 0.003194279 | -0.001090574 | -0.002103705 | 0.5184062 | 0.0003495287 | 3878.2507 | 194.395 | 195.0169 | 0.05899174 | 58.703 | 0.08942604 | 0.00358044 | 0.001233811 | 0.003574045 | -0.001234572 | -0.002339473 | 0.5277139 | 0.0004975356 | 4100.3305 | 205.7738 | 206.5106 | 0.08818147
58.802 | 0.1334457 | 0.00534656 | 0.001624245 | 0.005332318 | -0.001625565 | -0.003706753 | 0.4385416 | 0.00189225 | 4432.6396 | 221.6661 | 222.8512 | 0.391559 | 58.81 | 0.07358932 | 0.002955258 | 0.0009754674 | 0.002950899 | -0.0009759435 | -0.001974956 | 0.4941596 | 0.0003163398 | 3687.8195 | 182.3544 | 182.8933 | 0.04531177 | 58.801 | 0.07868004 | 0.003147822 | 0.00108311 | 0.003142878 | -0.001083697 | -0.002059181 | 0.5262756 | 0.000346705 | 3958.4912 | 193.1503 | 193.7583 | 0.05915413 | 58.79 | 0.08013344 | 0.003204802 | 0.001059026 | 0.003199677 | -0.001059587 | -0.00214009 | 0.4951135 | 0.0003483721 | 3887.1663 | 194.8419 | 195.4663 | 0.05876594 | 58.807 | 0.08955002 | 0.003585404 | 0.001267023 | 0.003578991 | -0.001267826 | -0.002311165 | 0.5485656 | 0.0004939525 | 4111.6776 | 206.3433 | 207.0831 | 0.0874405
58.906 | 0.1349678 | 0.005407542 | 0.001649654 | 0.005392974 | -0.001651017 | -0.003741958 | 0.4412173 | 0.001945779 | 4441.5552 | 222.1119 | 223.313 | 0.4035001 | 58.909 | 0.07396316 | 0.002970271 | 0.001012307 | 0.002965868 | -0.00101282 | -0.001953048 | 0.5185841 | 0.0003272157 | 3693.493 | 182.6349 | 183.1774 | 0.04730246 | 58.899 | 0.07890511 | 0.003156827 | 0.001100777 | 0.003151855 | -0.001101383 | -0.002050472 | 0.5371364 | 0.0003470682 | 3970.6489 | 193.7435 | 194.3551 | 0.0592246 | 58.902 | 0.08045769 | 0.00321777 | 0.001075859 | 0.003212604 | -0.001076438 | -0.002136166 | 0.5039114 | 0.0003606669 | 3887.9769 | 194.8825 | 195.5096 | 0.06116942 | 58.906 | 0.08993912 | 0.003600982 | 0.001279093 | 0.003594514 | -0.001279911 | -0.002314603 | 0.5529722 | 0.0005100359 | 4110.8671 | 206.3026 | 207.0455 | 0.0907708
59.016 | 0.1362133 | 0.005457444 | 0.001665831 | 0.005442606 | -0.00166722 | -0.003775386 | 0.4416026 | 0.001988319 | 4450.4708 | 222.5577 | 223.7723 | 0.4130098 | 59.007 | 0.07401276 | 0.002972262 | 0.000968021 | 0.002967854 | -0.0009684899 | -0.001999364 | 0.484399 | 0.000325722 | 3698.3561 | 182.8754 | 183.4189 | 0.04702866 | 59.003 | 0.07909394 | 0.003164381 | 0.001105493051 | 0.003159385 | -0.001106105 | -0.002053281 | 0.5387011 | 0.0003540054 | 3971.4594 | 193.7831 | 194.3963 | 0.06057302 | 58.997 | 0.08079338 | 0.003231195 | 0.001002146 | 0.003225986 | -0.001002648 | -0.002223338 | 0.4509655 | 0.0003740111 | 3887.9769 | 194.8825 | 195.5122 | 0.06377835 | 59.003 | 0.09031868 | 0.003616179 | 0.001220952 | 0.003609657 | -0.001221698 | -0.002387959 | 0.5116076 | 0.0005135765 | 4126.2668 | 207.0754 | 207.8242 | 0.09150524
59.104 | 0.1379509 | 0.005527061 | 0.001665752 | 0.005511843 | -0.001667141 | -0.003844702 | 0.4336205 | 0.002049138 | 4461.0075 | 223.0847 | 224.3177 | 0.426636 | 59.108 | 0.07444763 | 0.002989726 | 0.0009463092 | 0.002985266 | -0.0009467572 | -0.002038509 | 0.4644362 | 0.0003320861 | 3713.7558 | 183.6368 | 184.1859 | 0.04819841 | 59.096 | 0.07943535 | 0.003178041 | 0.001088466 | 0.003173001 | -0.001089059 | -0.002083943 | 0.5225952 | 0.000364148 | 3976.3224 | 194.0203 | 194.6369 | 0.06254594 | 59.099 | 0.08099556 | 0.003239281 | 0.001031344 | 0.003234046 | -0.001031876 | -0.00220217 | 0.4685725 | 0.0003761026 | 3896.082 | 195.2888 | 195.9214 | 0.06418768 | 59.106 | 0.09058762 | 0.003626947 | 0.001288243 | 0.003620386 | -0.001289074 | -0.002331312 | 0.5529394 | 0.0005267048 | 4123.0248 | 206.9127 | 207.6632 | 0.09423255
59.203 | 0.1395588 | 0.005591482 | 0.001641211 | 0.005575908 | -0.001642559 | -0.003933349 | 0.4175981 | 0.002116127 | 4456.9549 | 222.882 | 224.1282 | 0.4416564 | 59.203 | 0.07452011 | 0.002992637 | 0.0009652777 | 0.002988168 | -0.0009657438 | -0.002022424 | 0.477518 | 0.000339034 | 3708.0822 | 183.3563 | 183.905 | 0.04947712 | 59.196 | 0.07975387 | 0.003190784 | 0.001078233 | 0.003185705 | -0.001078815 | -0.002106889 | 0.5120417 | 0.0003705173 | 3985.2381 | 194.4554 | 195.0758 | 0.06378704 | 59.202 | 0.08086777 | 0.00323417 | 0.001081683 | 0.003228951 | -0.001082268 | -0.002146683 | 0.5041582 | 0.0003615101 | 3909.0501 | 195.9388 | 196.5725 | 0.06132397 | 59.203 | 0.09094429 | 0.003641227 | 0.001218349 | 0.003634614 | -0.001219091 | -0.002415523 | 0.5046905 | 0.0005329833 | 4133.5614 | 207.4415 | 208.1968 | 0.09553805
59.307 | 0.140934 | 0.00564658 | 0.001686664 | 0.005630698 | -0.001688088 | -0.00394261 | 0.4281651 | 0.002173244 | 4453.7129 | 222.7199 | 223.9775 | 0.4544537 | 59.307 | 0.07471276 | 0.003000373 | 0.0009830705 | 0.002995881 | -0.000983554 | -0.002012327 | 0.4887645 | 0.0003345666 | 3725.1029 | 184.1979 | 184.7506 | 0.04865367 | 59.296 | 0.07964325 | 0.003186358 | 0.001083989162 | 0.003181293 | -0.001084577 | -0.002096716 | 0.5172743 | 0.0003603925 | 3993.3432 | 194.8509 | 195.4717 | 0.06180992 | 59.3 | 0.08107376 | 0.003242408 | 0.001052804 | 0.003237163 | -0.001053358 | -0.002183805 | 0.48235 | 0.0003679146 | 3911.4816 | 196.0607 | 196.6964 | 0.06258331 | 59.304 | 0.09150314 | 0.003663603 | 0.001259213 | 0.003656908 | -0.001260006 | -0.002396902 | 0.5256811 | 0.0005539916 | 4135.1824 | 207.5228 | 208.2831 | 0.09991283
59.405 | 0.1426411 | 0.005714975 | 0.001687532 | 0.005698706 | -0.001688958 | -0.004009749 | 0.4212128 | 0.002237872 | 4457.7654 | 222.9225 | 224.1965 | 0.4689358 | 59.41 | 0.07459641 | 0.002995701 | 0.001000863 | 0.002991223 | -0.001001364 | -0.001989858 | 0.5032341 | 0.0003281834 | 3727.5344 | 184.3182 | 184.8703 | 0.04747398 | 59.396 | 0.07981682 | 0.003193303 | 0.001072798 | 0.003188215 | -0.001073373 | -0.002114841 | 0.5075432 | 0.0003621422 | 4000.6377 | 195.2068 | 195.8301 | 0.06215225 | 59.399 | 0.08125496 | 0.003249655 | 0.00105424 | 0.003244387 | -0.001054796 | -0.002189591 | 0.4817319 | 0.0003685772 | 3920.3973 | 196.5076 | 197.1461 | 0.06271378 | 59.407 | 0.09187317 | 0.003678418 | 0.001246196 | 0.003671669 | -0.001246973 | -0.002424696 | 0.5142803 | 0.0005583676 | 4148.9611 | 208.2143 | 208.9802 | 0.1008258
59.503 | 0.1441784 | 0.005776568 | 0.001697633 | 0.005759948 | -0.001699075 | -0.004060873 | 0.4184015 | 0.002303306 | 4452.0919 | 222.6388 | 223.9249 | 0.4835972 | 59.513 | 0.07530976 | 0.003024348 | 0.0009841678 | 0.003019784 | -0.0009846524 | -0.002035132 | 0.4838274 | 0.0003497198 | 3737.2606 | 184.7991 | 185.358 | 0.05146067 | 59.501 | 0.08018494 | 0.00320803 | 0.001086947 | 0.003202895 | -0.001087538 | -0.002115357 | 0.5141155 | 0.000368193 | 4012.7954 | 195.8 | 196.4281 | 0.063339 | 59.497 | 0.08148766 | 0.003258961 | 0.001083677 | 0.003253663 | -0.001084265 | -0.002169398 | 0.4997998 | 0.0003712865 | 3929.3129 | 196.9544 | 197.5963 | 0.06324852 | 59.507 | 0.09220123 | 0.003691553 | 0.001268995 | 0.003684756 | -0.001269801 | -0.002414955 | 0.5258071 | 0.0005726299 | 4147.3401 | 208.133 | 208.9013 | 0.1038058
59.605 | 0.1450996 | 0.005813478 | 0.001763445 | 0.005796645 | -0.001765002 | -0.004031643 | 0.4377872 | 0.002331696 | 4462.6285 | 223.1657 | 224.4631 | 0.489962 | 59.603 | 0.07505226 | 0.003014007 | 0.001103858 | 0.003009474 | -0.001104467 | -0.001905007 | 0.5797707 | 0.0003371216 | 3740.5026 | 184.9594 | 185.5169 | 0.04912449 | 59.603 | 0.08009911 | 0.003204596 | 0.001060247 | 0.003199472 | -0.001060809 | -0.002138663 | 0.4960152 | 0.0003647797 | 4012.7954 | 195.8 | 196.4275 | 0.06266852 | 59.599 | 0.08167267 | 0.003266361 | 0.001056075 | 0.003261038 | -0.001056633 | -0.002204405 | 0.4793277 | 0.0003756677 | 3933.3654 | 197.1576 | 197.8016 | 0.06411469 | 59.607 | 0.09259414 | 0.003707284 | 0.001278382 | 0.003700429 | -0.0012792 | -0.002421229 | 0.5283269 | 0.0005821725 | 4155.4452 | 208.5397 | 209.3128 | 0.1058012
59.703 | 0.1470814 | 0.005892877 | 0.001838648 | 0.005875582 | -0.001840341 | -0.004035242 | 0.4560671 | 0.00240029 | 4475.5966 | 223.8142 | 225.1331 | 0.5053817 | 59.703 | 0.07515335 | 0.003018067 | 0.00103833 | 0.003013522 | -0.001038869 | -0.001974652 | 0.5261024 | 0.0003347885 | 3749.4182 | 185.4003 | 185.9598 | 0.04869115 | 59.697 | 0.08060646 | 0.003224894 | 0.001040102 | 0.003219706 | -0.001040643 | -0.002179062 | 0.4775647 | 0.0003775121 | 4023.332 | 196.3141 | 196.9472 | 0.06517283 | 59.703 | 0.08211136 | 0.003283905 | 0.001106732 | 0.003278525 | -0.001107345 | -0.00217118 | 0.51002 | 0.0003835913 | 3946.3336 | 197.8076 | 198.4572 | 0.06568459 | 59.704 | 0.09279823 | 0.003715456 | 0.001258266 | 0.00370857 | -0.001259058 | -0.002449512 | 0.5140037 | 0.0005896799 | 4156.2557 | 208.5804 | 209.3554 | 0.1073727
59.803 | 0.1485672 | 0.005952408 | 0.001753266 | 0.005934762 | -0.001754805 | -0.004179958 | 0.419814 | 0.002466187 | 4466.681 | 223.3684 | 224.698 | 0.520203 | 59.811 | 0.07542801 | 0.003029097 | 0.001009172 | 0.003024518 | -0.001009681 | -0.002014837 | 0.501123 | 0.0003370696 | 3761.5759 | 186.0014 | 186.5649 | 0.04911604 | 59.804 | 0.08041763 | 0.00321734 | 0.001020037 | 0.003212175 | -0.001020558 | -0.002191618 | 0.4656641 | 0.00036485 | 4030.6266 | 196.6701 | 197.3028 | 0.06267682 | 59.801 | 0.08235359 | 0.003293593 | 0.001016585 | 0.003288181 | -0.001017102 | -0.002271079 | 0.4478499 | 0.0003872737 | 3954.4387 | 198.2139 | 198.8667 | 0.06641614 | 59.807 | 0.09313011 | 0.003728743 | 0.001277515 | 0.003721809 | -0.001278331 | -0.002443477 | 0.5231607 | 0.0005931457 | 4169.2238 | 209.2312 | 210.0114 | 0.1080995
59.903 | 0.1499996 | 0.006009798 | 0.001790749 | 0.005991811 | -0.001792354 | -0.004199457 | 0.4268062 | 0.002507932 | 4486.1333 | 224.3411 | 225.6894 | 0.5296037 | 59.911 | 0.07557487 | 0.003034995 | 0.00102187 | 0.003030399 | -0.001022392 | -0.002008006 | 0.5091578 | 0.0003371434 | 3769.681 | 186.4022 | 186.9679 | 0.04912981 | 59.897 | 0.08116722 | 0.003247329 | 0.001013962 | 0.003242068 | -0.001014476 | -0.002227592 | 0.4554137 | 0.0003872143 | 4041.1632 | 197.1842 | 197.8245 | 0.06709518 | 59.9 | 0.08260918 | 0.003303815 | 0.001064291 | 0.003298369 | -0.001064858 | -0.002233511 | 0.4767642 | 0.0003962431 | 3956.0597 | 198.2951 | 198.9502 | 0.06820023 | 59.907 | 0.09342003 | 0.003740351 | 0.001280986 | 0.003733373 | -0.001281807 | -0.002451567 | 0.5228522 | 0.0006028494 | 4171.6554 | 209.3532 | 210.1363 | 0.110138
60.004 | 0.1515026 | 0.006070016 | 0.001853484 | 0.006051668 | -0.001855204 | -0.004196464 | 0.4420873 | 0.002584576 | 4464.2495 | 223.2468 | 224.6019 | 0.5468598 | 60.01 | 0.07548714 | 0.003031472 | 0.001039584 | 0.003026886 | -0.001040125 | -0.001986761 | 0.5235279 | 0.0003272703 | 3778.5966 | 186.8431 | 187.4095 | 0.04728169 | 60 | 0.08148765 | 0.003260149 | 0.001027472 | 0.003254846 | -0.001028 | -0.002226847 | 0.4616392 | 0.0003976658 | 4044.4053 | 197.3424 | 197.9857 | 0.06916358 | 60.006 | 0.0831604 | 0.00332586 | 0.001020415 | 0.003320342 | -0.001020936 | -0.002299406 | 0.4439997 | 0.0004092327 | 3968.2173 | 198.9045 | 199.566 | 0.07078852 | 60 | 0.09381294 | 0.003756083 | 0.001254322 | 0.003749046 | -0.001255109 | -0.002493937 | 0.503264 | 0.0006148236 | 4176.5184 | 209.5973 | 210.3845 | 0.1126557
60.106 | 0.1531048 | 0.006134208 | 0.001900436 | 0.00611547 | -0.001902245 | -0.004213226 | 0.4514937 | 0.002638085 | 4477.2177 | 223.8953 | 225.2687 | 0.5588958 | 60.102 | 0.07614517 | 0.003057897 | 0.001046717 | 0.003053231 | -0.001047265 | -0.002005966 | 0.522075 | 0.000347754 | 3786.7017 | 187.2439 | 187.8164 | 0.05112468 | 60.097 | 0.0815258 | 0.003261675 | 0.001005168 | 0.003256368 | -0.001005674 | -0.002250694 | 0.4468283 | 0.0003905939 | 4056.5629 | 197.9356 | 198.5812 | 0.06776134 | 60.104 | 0.08338928 | 0.003335014 | 0.001051767 | 0.003329465 | -0.00105232 | -0.002277145 | 0.4621227 | 0.0004088159 | 3981.1855 | 199.5545 | 200.22 | 0.07070519 | 60.103 | 0.09420204 | 0.003771661 | 0.001288243 | 0.003764566 | -0.001289074 | -0.002475492 | 0.5207343 | 0.0006205633 | 4189.4866 | 210.2481 | 211.0411 | 0.1138651
60.21 | 0.1547146 | 0.006198705 | 0.001900436 | 0.006179572 | -0.001902245 | -0.004277328 | 0.4447274 | 0.002702593 | 4476.4072 | 223.8548 | 225.2424 | 0.5734267 | 60.209 | 0.07590866 | 0.003048399 | 0.0009774269 | 0.003043763 | -0.0009779049 | -0.002065858 | 0.4733651 | 0.000340627 | 3783.4596 | 187.0835 | 187.6538 | 0.0497867 | 60.198 | 0.08169365 | 0.003268391 | 0.001028031 | 0.003263061 | -0.00102856 | -0.002234501 | 0.4603084 | 0.0003909696 | 4065.4785 | 198.3706 | 199.019 | 0.06783604 | 60.198 | 0.08302307 | 0.003320368 | 0.001059106 | 0.003314868 | -0.001059667 | -0.0022552 | 0.4698773 | 0.0003924774 | 3983.617 | 199.6764 | 200.3394 | 0.06743292 | 60.205 | 0.09450722 | 0.00378388 | 0.001308833 | 0.003776739 | -0.001309691 | -0.002467049 | 0.5308734 | 0.0006284399 | 4195.1602 | 210.5328 | 211.3294 | 0.1155285
60.306 | 0.155817 | 0.006242875 | 0.001895781 | 0.006223469 | -0.00189758 | -0.00432589 | 0.4386566 | 0.00274256 | 4481.2702 | 224.098 | 225.497 | 0.5824341 | 60.308 | 0.07623291 | 0.003061421 | 0.001028375 | 0.003056744 | -0.001028904 | -0.00202784 | 0.5073895 | 0.0003419918 | 3799.6698 | 187.8851 | 188.4603 | 0.05004336 | 60.297 | 0.08203507 | 0.00328205 | 0.001003489 | 0.003276676 | -0.001003993 | -0.002272683 | 0.4417657 | 0.0003925205 | 4082.4993 | 199.2011 | 199.8549 | 0.06814535 | 60.298 | 0.08358574 | 0.003342871 | 0.001116305 | 0.003337296 | -0.001116929 | -0.002220367 | 0.503038 | 0.0004100833 | 3990.1011 | 200.0014 | 200.67 | 0.07096299 | 60.305 | 0.09482956 | 0.003796786 | 0.001327609 | 0.003789596 | -0.001328491 | -0.002461105 | 0.5397943 | 0.0006394317 | 4197.5917 | 210.6548 | 211.4546 | 0.1178521
60.418 | 0.1574497 | 0.00630829 | 0.001877157 | 0.006288476 | -0.001878922 | -0.004409554 | 0.4261024 | 0.002814266 | 4472.3546 | 223.6521 | 225.063 | 0.598588 | 60.405 | 0.07645225 | 0.003070229 | 0.00103104 | 0.003065526 | -0.001031572 | -0.002033954 | 0.507176 | 0.0003432215 | 3810.2065 | 188.4061 | 188.9846 | 0.05027543 | 60.398 | 0.08225632 | 0.003290902 | 0.001000052 | 0.003285498 | -0.001000552 | -0.002284946 | 0.4378888 | 0.0004024631 | 4080.8782 | 199.122 | 199.7773 | 0.07013204 | 60.395 | 0.08408165 | 0.003362704 | 0.001057032 | 0.003357063 | -0.001057591 | -0.002299472 | 0.4599277 | 0.0004250352 | 3996.5852 | 200.3264 | 201.0001 | 0.07396586 | 60.405 | 0.09530258 | 0.003815725 | 0.001295659 | 0.003808463 | -0.001296499 | -0.002511964 | 0.5161296 | 0.0006521566 | 4205.6968 | 211.0616 | 211.8669 | 0.1205455
60.505 | 0.1588898 | 0.006365986 | 0.001887021 | 0.006345809 | -0.001888804 | -0.004457005 | 0.4237833 | 0.002882104 | 4458.5759 | 222.9631 | 224.3824 | 0.6138327 | 60.505 | 0.07697678 | 0.003091294 | 0.001003999 | 0.003086525 | -0.001004503 | -0.002082022 | 0.482465 | 0.0003548982 | 3823.1746 | 189.0474 | 189.6318 | 0.05248593 | 60.501 | 0.08275986 | 0.003311047 | 0.0009934969 | 0.003305578 | -0.0009939907 | -0.002311587 | 0.4300036 | 0.0004173311 | 4088.1728 | 199.478 | 200.1384 | 0.073105 | 60.502 | 0.08390427 | 0.00335561 | 0.001034854 | 0.003349992 | -0.00103539 | -0.002314602 | 0.4473295 | 0.0004179856 | 3996.5852 | 200.3264 | 200.9986 | 0.07254888 | 60.505 | 0.09559059 | 0.003827256 | 0.001336523 | 0.003819951 | -0.001337417 | -0.002482534 | 0.5387306 | 0.0006611748 | 4208.9388 | 211.2243 | 212.0327 | 0.1224569
60.604 | 0.1601963 | 0.006418333 | 0.001871239 | 0.006397823 | -0.001872992 | -0.004524831 | 0.4139363 | 0.002900565 | 4501.533 | 225.1112 | 226.5561 | 0.617995 | 60.612 | 0.07685852 | 0.003086545 | 0.001013248 | 0.003081791 | -0.001013761 | -0.00206803 | 0.4902064 | 0.0003409111 | 3836.1428 | 189.6886 | 190.2741 | 0.04982904 | 60.598 | 0.08304405 | 0.003322417 | 0.001001171 | 0.00331691 | -0.001001673 | -0.002315238 | 0.4326435 | 0.000425195 | 4093.0359 | 199.7153 | 200.3788 | 0.07467983 | 60.601 | 0.08445358 | 0.003377579 | 0.001078891 | 0.003371887 | -0.001079473 | -0.002292415 | 0.4708891 | 0.0004285187 | 4011.9849 | 201.0983 | 201.7776 | 0.07467014 | 60.604 | 0.09599686 | 0.003843522 | 0.00134954 | 0.003836155 | -0.001350451 | -0.002485704 | 0.5432872 | 0.0006669865 | 4222.7175 | 211.9158 | 212.7303 | 0.1236912
60.704 | 0.1616173 | 0.006475265 | 0.001960093854 | 0.00645439 | -0.001962017 | -0.004492373 | 0.4367441 | 0.002967639 | 4487.7543 | 224.4222 | 225.8754 | 0.6331684 | 60.71 | 0.07763481 | 0.003117719 | 0.001064902 | 0.003112869 | -0.001065469 | -0.0020474 | 0.5204009 | 0.0003672714 | 3842.6269 | 190.0092 | 190.6016 | 0.05484904 | 60.698 | 0.08328056 | 0.00333188 | 0.001018598 | 0.003326341 | -0.001019117 | -0.002307224 | 0.4417071 | 0.0004282997 | 4101.9515 | 200.1503 | 200.8172 | 0.07530262 | 60.699 | 0.08457756 | 0.003382537 | 0.001066047 | 0.003376829 | -0.001066615 | -0.002310214 | 0.4616954 | 0.000426905 | 4020.9005 | 201.5452 | 202.227 | 0.07434415 | 60.705 | 0.09665299 | 0.003869792 | 0.001307334 | 0.003862324 | -0.00130819 | -0.002554134 | 0.5121852 | 0.0006918561 | 4224.3385 | 211.9971 | 212.8175 | 0.1289828
60.804 | 0.163311 | 0.006543125 | 0.001946048 | 0.006521811 | -0.001947944 | -0.004573868 | 0.4258854 | 0.003031677 | 4491.8069 | 224.6249 | 226.0946 | 0.6476398 | 60.81 | 0.07777023 | 0.003123158 | 0.001065137 | 0.003118291 | -0.001065704 | -0.002052587 | 0.5192006 | 0.0003692034 | 3847.4899 | 190.2497 | 190.8439 | 0.05521751 | 60.799 | 0.0831089 | 0.003325012 | 0.001007087 | 0.003319496 | -0.001007594 | -0.002311902 | 0.4358291 | 0.0004174661 | 4107.6251 | 200.4271 | 201.0935 | 0.07312556 | 60.799 | 0.08489418 | 0.0033952 | 0.001077215 | 0.003389449 | -0.001077796 | -0.002311653 | 0.4662446 | 0.0004377038 | 4023.332 | 201.6671 | 202.3518 | 0.07652864 | 60.805 | 0.09696769 | 0.003882393 | 0.001354509 | 0.003874876 | -0.001355428 | -0.002519448 | 0.537986 | 0.0006982848 | 4232.4436 | 212.4039 | 213.2285 | 0.1303522
60.898 | 0.1648884 | 0.006606323 | 0.00196183 | 0.006584597 | -0.001963757 | -0.00462084 | 0.4249784 | 0.003095502 | 4490.1858 | 224.5438 | 226.0272 | 0.6620683 | 60.911 | 0.0778141 | 0.003124919 | 0.00101897 | 0.003120047 | -0.001019489 | -0.002100558 | 0.485342 | 0.0003645843 | 3856.4055 | 190.6905 | 191.2864 | 0.05433497 | 60.898 | 0.08372307 | 0.003349583 | 0.001022275 | 0.003343986 | -0.001022798 | -0.002321188 | 0.4406357 | 0.0004355859 | 4116.5407 | 200.8621 | 201.5349 | 0.07677332 | 60.902 | 0.08528137 | 0.003410685 | 0.000999992 | 0.003404881 | -0.001000492 | -0.002404389 | 0.4161108 | 0.0004483334 | 4029.8161 | 201.9921 | 202.681 | 0.07868131 | 60.904 | 0.09789849 | 0.00391966 | 0.001337391 | 0.003911998 | -0.001338286 | -0.002573712 | 0.5199828 | 0.0007310308 | 4238.1172 | 212.6886 | 213.5223 | 0.1373394
61.007 | 0.166481 | 0.006670132 | 0.00204524 | 0.006647985 | -0.002047334 | -0.004600651 | 0.4450097 | 0.003153631 | 4496.6699 | 224.8681 | 226.368 | 0.6752169 | 61.009 | 0.07795906 | 0.003130741 | 0.001020929 | 0.00312585 | -0.001021451 | -0.0021044 | 0.4853881 | 0.0003686342 | 3858.8371 | 190.8108 | 191.4082 | 0.05510991 | 60.998 | 0.08403969 | 0.003362251 | 0.001020117 | 0.003356611 | -0.001020638 | -0.002335973 | 0.4369218 | 0.0004413022 | 4126.2668 | 201.3367 | 202.0137 | 0.07792673 | 60.999 | 0.08586884 | 0.003434179 | 0.00108631 | 0.003428296 | -0.0010869 | -0.002341396 | 0.4642103 | 0.0004603802 | 4045.2158 | 202.764 | 203.4603 | 0.08112767 | 61.006 | 0.09860611 | 0.003947991 | 0.001378413 | 0.003940219 | -0.001379364 | -0.002560855 | 0.538634 | 0.0007591618 | 4238.1172 | 212.6886 | 213.5283 | 0.1433461
61.118 | 0.1677055 | 0.006719193 | 0.002042084 | 0.00669672 | -0.002044171 | -0.004652549 | 0.4393659 | 0.00320241 | 4496.394 | 224.8543 | 226.3651 | 0.6862588 | 61.109 | 0.07810402 | 0.003136562 | 0.001000236 | 0.003131653 | -0.001000737 | -0.002130917 | 0.4696273 | 0.00036863 | 3866.9422 | 191.2116 | 191.8113 | 0.05510909 | 61.103 | 0.08433533 | 0.003374079 | 0.001010444 | 0.003368399 | -0.001010955 | -0.002357444 | 0.4288352 | 0.0004524835 | 4127.0773 | 201.3763 | 202.0557 | 0.08018574 | 61.099 | 0.08563804 | 0.003424949 | 0.001114869 | 0.003419097 | -0.001115491 | -0.002303606 | 0.4842371 | 0.0004506143 | 4046.0263 | 202.8046 | 203.4992 | 0.0791405 | 61.099 | 0.09906387 | 0.003966319 | 0.001389457 | 0.003958474 | -0.001390423 | -0.002568051 | 0.5414313 | 0.0007676256 | 4251.0854 | 213.3394 | 214.1856 | 0.1451561
61.205 | 0.1693554 | 0.006785295 | 0.002043346 | 0.006762379 | -0.002045436 | -0.004716943 | 0.4336361 | 0.003265105 | 4499.912 | 225.0302 | 226.5571 | 0.7004569 | 61.212 | 0.07854652 | 0.003154333 | 0.001055339 | 0.003149368 | -0.001055896 | -0.002093472 | 0.5043755 | 0.0003805045 | 3875.0473 | 191.6123 | 192.2168 | 0.05738916 | 61.2 | 0.08436394 | 0.003375223 | 0.001058568 | 0.00336954 | -0.001059129 | -0.002310411 | 0.4584158 | 0.000450185 | 4131.9404 | 201.6136 | 202.294 | 0.07972104 | 61.199 | 0.08630753 | 0.003451724 | 0.001092931 | 0.003445781 | -0.001093529 | -0.002352252 | 0.4648859 | 0.0004742448 | 4050.0789 | 203.0078 | 203.7085 | 0.08395176 | 61.206 | 0.0994606 | 0.003982204 | 0.001399081 | 0.003974296 | -0.001400061 | -0.002574235 | 0.5438746 | 0.0007767042 | 4260.001 | 213.7868 | 214.6382 | 0.1471027
61.305 | 0.1709309 | 0.006848417 | 0.002037428 | 0.006825073 | -0.002039506 | -0.004785567 | 0.4261785 | 0.00332884 | 4498.2909 | 224.9491 | 226.4897 | 0.7148943 | 61.306 | 0.07849121 | 0.003152112 | 0.001036527 | 0.003147154 | -0.001037065 | -0.002110089 | 0.491479 | 0.0003771381 | 3876.6683 | 191.6925 | 192.2967 | 0.05674196 | 61.299 | 0.08470726 | 0.003388959 | 0.001084869 | 0.003383229 | -0.001085457 | -0.002297772 | 0.4723957 | 0.0004569624 | 4141.6665 | 202.0881 | 202.773 | 0.0810937 | 61.3 | 0.08644867 | 0.003457369 | 0.001067323 | 0.003451406 | -0.001067893 | -0.002383513 | 0.4480332 | 0.0004762854 | 4054.9419 | 203.2515 | 203.9542 | 0.0843677 | 61.306 | 0.1002693 | 0.004014583 | 0.00141478 | 0.004006546 | -0.001415782 | -0.002590764 | 0.5464727 | 0.0008058095 | 4264.0535 | 213.9902 | 214.8493 | 0.1533529
61.407 | 0.1719112 | 0.006887697 | 0.002078304 | 0.006864085 | -0.002080467 | -0.004783618 | 0.4349149 | 0.003358896 | 4509.6381 | 225.5166 | 227.0699 | 0.7217103 | 61.409 | 0.07880211 | 0.003164597 | 0.001014815 | 0.0031596 | -0.001015331 | -0.002144269 | 0.4735089 | 0.0003901286 | 3875.8578 | 191.6524 | 192.2589 | 0.05923973 | 61.399 | 0.08515167 | 0.003406739 | 0.001097659 | 0.003400949 | -0.001098262 | -0.002302687 | 0.4769479 | 0.0004666131 | 4153.0136 | 202.6418 | 203.3321 | 0.08305329 | 61.396 | 0.08687019 | 0.003474227 | 0.001036928 | 0.003468206 | -0.001037466 | -0.002430739 | 0.426811 | 0.000482331 | 4069.5311 | 203.9828 | 204.6915 | 0.08560295 | 61.399 | 0.1006012 | 0.00402787 | 0.00144318 | 0.00401978 | -0.001444222 | -0.002575558 | 0.5607414 | 0.0008129176 | 4272.1586 | 214.397 | 215.2605 | 0.1548815
61.504 | 0.1738472 | 0.006965261 | 0.002101031 | 0.006941116 | -0.002103241 | -0.004837875 | 0.4347448 | 0.003437547 | 4507.2065 | 225.395 | 226.9649 | 0.7395655 | 61.509 | 0.07898331 | 0.003171874 | 0.001072505 | 0.003166854 | -0.00107308 | -0.002093774 | 0.5125102 | 0.0003875169 | 3889.6364 | 192.3337 | 192.9438 | 0.05873672 | 61.505 | 0.08533287 | 0.003413988 | 0.001108131 | 0.003408174 | -0.001108746 | -0.002299428 | 0.4821832 | 0.0004698077 | 4158.6872 | 202.9186 | 203.6114 | 0.0837033 | 61.5 | 0.08679008 | 0.003471023 | 0.001120932 | 0.003465013 | -0.001121561 | -0.002343452 | 0.4785936 | 0.0004749851 | 4075.2047 | 204.2672 | 204.9762 | 0.08409826 | 61.506 | 0.1012077 | 0.004052155 | 0.001387485 | 0.004043967 | -0.001388448 | -0.002655519 | 0.5228538 | 0.0008339848 | 4276.2112 | 214.6003 | 215.4699 | 0.1594187
61.605 | 0.1753864 | 0.007026932 | 0.002070728 | 0.007002358 | -0.002072875 | -0.004929483 | 0.4205057 | 0.003502355 | 4502.3435 | 225.1518 | 226.7339 | 0.7542671 | 61.614 | 0.07910347 | 0.003176699 | 0.001002744 | 0.003171664 | -0.001003248 | -0.002168416 | 0.4626637 | 0.0003871013 | 3896.931 | 192.6944 | 193.3066 | 0.05865646 | 61.599 | 0.08559418 | 0.003424442 | 0.001164329 | 0.003418592 | -0.001165007 | -0.002253585 | 0.5169575 | 0.0004681695 | 4175.7079 | 203.7491 | 204.4469 | 0.08336906 | 61.599 | 0.08699608 | 0.003479262 | 0.001053681 | 0.003473223 | -0.001054237 | -0.002418986 | 0.4358176 | 0.000478413 | 4081.6888 | 204.5922 | 205.304 | 0.08480146 | 61.593 | 0.1020546 | 0.004086062 | 0.001374863 | 0.004077737 | -0.001375809 | -0.002701928 | 0.5091952 | 0.0008627783 | 4282.6952 | 214.9257 | 215.8039 | 0.1656276
61.703 | 0.1775761 | 0.00711466 | 0.002036717 | 0.007089471 | -0.002038794 | -0.005050676 | 0.4036676 | 0.003587272 | 4504.775 | 225.2734 | 226.8761 | 0.7735268 | 61.709 | 0.07924271 | 0.003182291 | 0.001022183 | 0.003177238 | -0.001022706 | -0.002154532 | 0.4746767 | 0.000390343 | 3900.1731 | 192.8548 | 193.4685 | 0.05928337 | 61.702 | 0.0859108 | 0.00343711 | 0.001141946 | 0.003431216 | -0.001142598 | -0.002288618 | 0.4992525 | 0.0004778929 | 4179.7605 | 203.9469 | 204.6479 | 0.08535795 | 61.7 | 0.08744049 | 0.003497035 | 0.001053841 | 0.003490935 | -0.001054397 | -0.002436538 | 0.4327437 | 0.000491314 | 4088.1728 | 204.9172 | 205.6338 | 0.08745222 | 61.719 | 0.102457 | 0.004102175 | 0.001448071 | 0.004093784 | -0.00144912 | -0.002644664 | 0.5479412 | 0.0008769488 | 4285.1268 | 215.0478 | 215.9299 | 0.1686865
61.81 | 0.1788559 | 0.007165937 | 0.002186492 | 0.007140384 | -0.002188886 | -0.004951498 | 0.4420655 | 0.003636747 | 4506.396 | 225.3544 | 226.9693 | 0.7847537 | 61.81 | 0.07947922 | 0.003191789 | 0.0009866761 | 0.003186706 | -0.0009871632 | -0.002199543 | 0.4488038 | 0.0003963097 | 3905.0361 | 193.0952 | 193.7115 | 0.06043845 | 61.801 | 0.08611679 | 0.003445351 | 0.001144504 | 0.003439429 | -0.001145159 | -0.00229427 | 0.4991389 | 0.0004843636 | 4182.192 | 204.0655 | 204.7686 | 0.08668256 | 61.799 | 0.08763313 | 0.003504739 | 0.001107929 | 0.003498612 | -0.001108543 | -0.002390069 | 0.4638122 | 0.0004882638 | 4102.762 | 205.6485 | 206.3692 | 0.08682387 | 61.803 | 0.1025181 | 0.004104619 | 0.001452252 | 0.004096218 | -0.001453307 | -0.00264291 | 0.549889 | 0.0008702481 | 4297.2844 | 215.6579 | 216.5431 | 0.1672376
61.907 | 0.1806984 | 0.007239758 | 0.002209535 | 0.007213676 | -0.002211979 | -0.005001697 | 0.4422457 | 0.003707262 | 4509.6381 | 225.5166 | 227.1493 | 0.8007647 | 61.911 | 0.07972908 | 0.003201823 | 0.001015521 | 0.003196708 | -0.001016037 | -0.002180671 | 0.4659284 | 0.0003993338 | 3914.7623 | 193.5762 | 194.196 | 0.06102499 | 61.899 | 0.08623505 | 0.003450082 | 0.001148981 | 0.003444145 | -0.001149641 | -0.002294503 | 0.5010414 | 0.0004781835 | 4197.5917 | 204.8169 | 205.5236 | 0.08541474 | 61.905 | 0.08800125 | 0.003519462 | 0.001096681 | 0.003513283 | -0.001097282 | -0.002416001 | 0.454173 | 0.0005011064 | 4105.1935 | 205.7704 | 206.4946 | 0.08947499 | 61.903 | 0.1029797 | 0.0041231 | 0.001448939 | 0.004114623 | -0.001449989 | -0.002664634 | 0.5441609 | 0.0008879853 | 4298.0949 | 215.6986 | 216.5879 | 0.1710789
61.999 | 0.1824894 | 0.007311515 | 0.002247965 | 0.007284915 | -0.002250495 | -0.00503442 | 0.4470217 | 0.003776991 | 4511.2591 | 225.5976 | 227.2471 | 0.816607 | 62.013 | 0.07988167 | 0.00320795 | 0.001005409 | 0.003202816 | -0.001005915 | -0.002196901 | 0.4578792 | 0.0004036873 | 3917.1938 | 193.6964 | 194.3178 | 0.06187068 | 62 | 0.08652306 | 0.003461605 | 0.001159932 | 0.003455627 | -0.001160606 | -0.002295022 | 0.5057057 | 0.0004953594 | 4189.4866 | 204.4215 | 205.1291 | 0.08894139 | 62 | 0.08841133 | 0.003535862 | 0.001099951 | 0.003529626 | -0.001100557 | -0.002429069 | 0.4530776 | 0.0005138315 | 4110.0566 | 206.0141 | 206.7426 | 0.09210423 | 62.007 | 0.1036053 | 0.004148148 | 0.001455092 | 0.004139568 | -0.001456152 | -0.002683416 | 0.5426484 | 0.000910416 | 4301.337 | 215.8613 | 216.7567 | 0.175939
62.099 | 0.1842709 | 0.00738289 | 0.002248517 | 0.00735577 | -0.002251049 | -0.005104721 | 0.4409739 | 0.003852009 | 4505.5855 | 225.3139 | 226.9774 | 0.8336445 | 62.112 | 0.079813 | 0.003205193 | 0.001098998 | 0.003200067 | -0.001099602 | -0.002100465 | 0.5235041 | 0.0003974714 | 3922.0568 | 193.9369 | 194.5585 | 0.06066208 | 62.1 | 0.08687592 | 0.003475722 | 0.001193987 | 0.003469696 | -0.0011947 | -0.002274996 | 0.525144 | 0.0004996501 | 4203.2653 | 205.0938 | 205.8066 | 0.08982299 | 62.1 | 0.08861542 | 0.003544024 | 0.001134016 | 0.003537759 | -0.001134659 | -0.0024031 | 0.4721649 | 0.0005136142 | 4121.4037 | 206.5829 | 207.315 | 0.09205924 | 62.108 | 0.104454 | 0.004182131 | 0.001480573 | 0.00417341 | -0.00148167 | -0.00269174 | 0.5504506 | 0.0009435403 | 4302.1475 | 215.9019 | 216.8049 | 0.1831197
62.233 | 0.1860161 | 0.007452813 | 0.0022396 | 0.007425178 | -0.002242112 | -0.005183066 | 0.432584 | 0.003912349 | 4516.9327 | 225.8814 | 227.5648 | 0.8473581 | 62.21 | 0.08008575 | 0.003216146 | 0.001026651 | 0.003210986 | -0.001027178 | -0.002183807 | 0.4703613 | 0.0004002505 | 3933.404 | 194.4979 | 195.1235 | 0.06120357 | 62.189 | 0.08740616 | 0.003496936 | 0.001196545 | 0.003490836 | -0.001197261 | -0.002293575 | 0.5220067 | 0.0005150002 | 4211.3704 | 205.4893 | 206.2078 | 0.09298524 | 62.2 | 0.08838463 | 0.003534794 | 0.001130506 | 0.003528562 | -0.001131145 | -0.002397417 | 0.4718183 | 0.0005008763 | 4126.2668 | 206.8266 | 207.5577 | 0.08941695 | 62.207 | 0.1050415 | 0.004205652 | 0.001522857 | 0.004196833 | -0.001524018 | -0.002672815 | 0.570192 | 0.0009547168 | 4318.3577 | 216.7154 | 217.6269 | 0.1855474
62.3 | 0.1875172 | 0.007512955 | 0.002257592 | 0.007484873 | -0.002260144 | -0.005224729 | 0.432586 | 0.003980029 | 4506.396 | 225.3544 | 227.0475 | 0.8627422 | 62.316 | 0.08007813 | 0.00321584 | 0.001021556 | 0.00321068 | -0.001022078 | -0.002188602 | 0.4670005 | 0.0003987879 | 3935.025 | 194.5781 | 195.2038 | 0.06091811 | 62.293 | 0.08771515 | 0.003509298 | 0.001210375 | 0.003503155 | -0.001211108 | -0.002292047 | 0.5283957 | 0.0005221278 | 4218.6649 | 205.8452 | 206.5676 | 0.09445629 | 62.303 | 0.08934021 | 0.003573011 | 0.001119417 | 0.003566643 | -0.001120044 | -0.002446599 | 0.4577961 | 0.000535274 | 4131.1299 | 207.0704 | 207.8103 | 0.0965608 | 62.307 | 0.1062584 | 0.004254374 | 0.001464085 | 0.004245349 | -0.001465158 | -0.002780191 | 0.526999 | 0.001000642 | 4321.5997 | 216.8781 | 217.8008 | 0.195546
62.407 | 0.189579 | 0.007595563 | 0.002315119 | 0.007566862 | -0.002317803 | -0.00524906 | 0.4415653 | 0.004052905 | 4517.7432 | 225.9219 | 227.6379 | 0.87931 | 62.411 | 0.08069801 | 0.003240734 | 0.001089827 | 0.003235494 | -0.001090421 | -0.002145073 | 0.5083378 | 0.0004160023 | 3945.5616 | 195.0991 | 195.7314 | 0.06428298 | 62.393 | 0.08787346 | 0.003515632 | 0.001219408 | 0.003509466 | -0.001220152 | -0.002289314 | 0.532977 | 0.0005226932 | 4226.77 | 206.2407 | 206.9657 | 0.09457319 | 62.403 | 0.08925057 | 0.003569426 | 0.001080965 | 0.003563071 | -0.001081549 | -0.002481521 | 0.4358412 | 0.0005239809 | 4141.6665 | 207.5985 | 208.3396 | 0.09421098 | 62.4 | 0.1067638 | 0.00427461043 | 0.001482151 | 0.0042655 | -0.00148325 | -0.00278225 | 0.5331116 | 0.001019511 | 4323.2207 | 216.9595 | 217.8869 | 0.1996564
62.507 | 0.1907578 | 0.00764279 | 0.00228821 | 0.007613732 | -0.002290832 | -0.0053229 | 0.4303728 | 0.00410024 | 4516.9327 | 225.8814 | 227.6077 | 0.8900847 | 62.51 | 0.08083534 | 0.003246249 | 0.001033862 | 0.003240991 | -0.001034397 | -0.002206594 | 0.4687753 | 0.0004197464 | 3947.9932 | 195.2194 | 195.8531 | 0.06501605 | 62.498 | 0.08830452 | 0.003532877 | 0.001262416 | 0.003526651 | -0.001263213 | -0.002263438 | 0.5580948 | 0.0005363906 | 4231.6331 | 206.478 | 207.2074 | 0.09740974 | 62.488 | 0.08995056 | 0.003597421 | 0.001122608 | 0.003590966 | -0.001123238 | -0.002467728 | 0.4551711 | 0.0005488175 | 4145.719 | 207.8017 | 208.5492 | 0.09938804 | 62.504 | 0.1074753 | 0.004303095 | 0.001503293 | 0.004293864 | -0.001504424 | -0.00278944 | 0.5393282 | 0.001044739 | 4327.2733 | 217.1629 | 218.0973 | 0.2051559
62.605 | 0.192152 | 0.007698652 | 0.002333347 | 0.007669169 | -0.002336074 | -0.005333095 | 0.4380334 | 0.004153591 | 4519.3642 | 226.0029 | 227.7429 | 0.9022313 | 62.615 | 0.08109474 | 0.003256666 | 0.001036527 | 0.003251375 | -0.001037065 | -0.00221431 | 0.4683467 | 0.0004254669 | 3954.4772 | 195.54 | 196.1768 | 0.06613735 | 62.6 | 0.0886097 | 0.003545087 | 0.00124259 | 0.003538818 | -0.001243363 | -0.002295455 | 0.5416631 | 0.0005439388 | 4238.1172 | 206.7943 | 207.5274 | 0.09897499 | 62.602 | 0.08998871 | 0.003598947 | 0.001089421 | 0.003592486 | -0.001090015 | -0.002502471 | 0.4355753 | 0.0005509279 | 4144.9085 | 207.761 | 208.5088 | 0.09982811 | 62.604 | 0.1081047 | 0.004328296 | 0.001488935 | 0.004318956 | -0.001490045 | -0.002828911 | 0.5267201 | 0.001063664 | 4335.3784 | 217.5696 | 218.5113 | 0.2092873
62.7 | 0.1934032 | 0.007748783 | 0.002359546 | 0.007718915 | -0.002362334 | -0.005356581 | 0.4410153 | 0.004201902 | 4520.9852 | 226.084 | 227.8359 | 0.9132359 | 62.707 | 0.08136749 | 0.003267619 | 0.001016775 | 0.003262292 | -0.001017292 | -0.002245 | 0.4531367 | 0.0004299824 | 3963.3929 | 195.9808 | 196.6212 | 0.06702419 | 62.694 | 0.08896637 | 0.003559357 | 0.001265453 | 0.003553037 | -0.001266255 | -0.002286782 | 0.5537277 | 0.0005552517 | 4242.1697 | 206.9921 | 207.7288 | 0.1013239 | 62.701 | 0.09047508 | 0.003618398 | 0.001141275 | 0.003611868 | -0.001141927 | -0.002469941 | 0.4623297 | 0.0005571657 | 4162.7398 | 208.6548 | 209.4098 | 0.1011315 | 62.705 | 0.1090984 | 0.004368083 | 0.0015141 | 0.004358571 | -0.001515248 | -0.002843323 | 0.5329143 | 0.001103758 | 4334.5679 | 217.5289 | 218.4791 | 0.2180478
62.805 | 0.1954937 | 0.007832537 | 0.0023092 | 0.007802022 | -0.002311871 | -0.005490152 | 0.4210941 | 0.004299219 | 4502.3435 | 225.1518 | 226.9153 | 0.9353636 | 62.813 | 0.08119011 | 0.003260496 | 0.001012621 | 0.003255192 | -0.001013134 | -0.002242058 | 0.4518765 | 0.0004223231 | 3964.2034 | 196.0209 | 196.66 | 0.06551805 | 62.783 | 0.08922577 | 0.003569735 | 0.001288796 | 0.003563378 | -0.001289627 | -0.002273751 | 0.5671804 | 0.0005621252 | 4247.0328 | 207.2294 | 207.9691 | 0.1027525 | 62.795 | 0.09089088 | 0.003635028 | 0.001186109 | 0.003628437 | -0.001186813 | -0.002441624 | 0.4860755 | 0.0005748738 | 4161.1187 | 208.5736 | 209.3317 | 0.1048391 | 62.801 | 0.1092815 | 0.004375414 | 0.001525302 | 0.00436587 | -0.001526467 | -0.002839403 | 0.5376013 | 0.001107382 | 4339.431 | 217.773 | 218.7258 | 0.21884
62.905 | 0.1970959 | 0.00789673 | 0.002373198 | 0.007865714 | -0.002376019 | -0.005489695 | 0.4328143 | 0.004346922 | 4522.6062 | 226.1651 | 227.951 | 0.9462128 | 62.914 | 0.08172798 | 0.003282096 | 0.001029394 | 0.003276722 | -0.001029925 | -0.002246797 | 0.4583967 | 0.0004391584 | 3970.6874 | 196.3415 | 196.9859 | 0.06883163 | 62.887 | 0.08920097 | 0.003568743 | 0.001300467 | 0.00356239 | -0.001301314 | -0.002261076 | 0.5755284 | 0.0005571302 | 4252.7064 | 207.5062 | 208.2467 | 0.101713 | 62.901 | 0.09149933 | 0.003659362 | 0.001156034 | 0.003652682 | -0.001156703 | -0.00249598 | 0.4634263 | 0.0005889337 | 4174.8974 | 209.2642 | 210.03 | 0.1077872 | 62.901 | 0.1101303 | 0.004409397 | 0.001507237 | 0.004399705 | -0.001508374 | -0.002891331 | 0.5216885 | 0.001131977 | 4351.5886 | 218.3831 | 219.3461 | 0.2242271
63.039 | 0.1995506 | 0.00799508 | 0.002390874 | 0.007963289 | -0.002393737 | -0.005569552 | 0.4297899 | 0.004443523 | 4523.4167 | 226.2056 | 228.0141 | 0.9682362 | 63.012 | 0.08176422 | 0.003283551 | 0.001046403 | 0.003278172 | -0.001046951 | -0.002231221 | 0.4692279 | 0.0004301789 | 3985.2766 | 197.0629 | 197.71 | 0.06705953 | 63.001 | 0.08956146 | 0.003583165 | 0.001301506 | 0.003576761 | -0.001302354 | -0.002274407 | 0.5726127 | 0.0005668759 | 4259.1905 | 207.8226 | 208.5672 | 0.1037441 | 63.004 | 0.091362 | 0.003653869 | 0.001104259 | 0.00364721 | -0.001104869 | -0.002542341 | 0.4345875 | 0.0005763407 | 4184.6235 | 209.7517 | 210.5181 | 0.1051392 | 62.997 | 0.1106911 | 0.004431849 | 0.001542816 | 0.004422057 | -0.001544007 | -0.00287805 | 0.5364767 | 0.001153648 | 4352.3991 | 218.4238 | 219.3918 | 0.228981
63.096 | 0.2005215 | 0.008033978 | 0.002425753 | 0.008001877 | -0.0024287 | -0.005573177 | 0.4357838 | 0.004483868 | 4520.9852 | 226.084 | 227.9004 | 0.9774331 | 63.118 | 0.08200645 | 0.003293279 | 0.001017245 | 0.003287868 | -0.001017763 | -0.002270105 | 0.4483328 | 0.0004386888 | 3986.8976 | 197.1431 | 197.7923 | 0.06874239 | 63.094 | 0.08962059 | 0.003585531 | 0.001325568 | 0.003579118 | -0.001326448 | -0.00225267 | 0.5888335 | 0.0005629254 | 4268.1061 | 208.2576 | 209.0043 | 0.1029193 | 63.102 | 0.09171295 | 0.003667905 | 0.001179328 | 0.003661195 | -0.001180024 | -0.00248117 | 0.4755919 | 0.0005914719 | 4183.0025 | 209.6705 | 210.4395 | 0.108324 | 63.105 | 0.1118374 | 0.004477745 | 0.001484123 | 0.00446775 | -0.001485225 | -0.002982525 | 0.4979758 | 0.001191887 | 4362.1252 | 218.9119 | 219.8921 | 0.23738
63.202 | 0.2025967 | 0.008117122 | 0.00251737 | 0.008084355 | -0.002520544 | -0.005563811 | 0.4530247 | 0.004559748 | 4529.0903 | 226.4893 | 228.3278 | 0.9947424 | 63.212 | 0.08254624 | 0.003314956 | 0.001066077 | 0.003309474 | -0.001066646 | -0.002242828 | 0.4755808 | 0.0004527028 | 3997.4343 | 197.6641 | 198.3194 | 0.07151794 | 63.189 | 0.09025192 | 0.003610789 | 0.0013099 | 0.003604286 | -0.001310759 | -0.002293527 | 0.5715036 | 0.0005857262 | 4271.3481 | 208.4158 | 209.1683 | 0.1076866 | 63.189 | 0.09215736 | 0.003685678 | 0.001138882 | 0.003678903 | -0.001139531 | -0.002539372 | 0.4487452 | 0.0006025829 | 4191.9181 | 210.1174 | 210.8918 | 0.1106647 | 63.207 | 0.1126213 | 0.004509132 | 0.001565378 | 0.004498996 | -0.001566604 | -0.002932392 | 0.534241 | 0.001216336 | 4371.0408 | 219.3593 | 220.3484 | 0.2427616
63.305 | 0.2043381 | 0.008186891675 | 0.002437353 | 0.008153561 | -0.002440329 | -0.005713232 | 0.4271362 | 0.004624925 | 4533.9534 | 226.7325 | 228.5888 | 1.009633 | 63.301 | 0.08278656 | 0.003324607 | 0.001039271 | 0.003319093 | -0.001039811 | -0.002279282 | 0.4562011 | 0.0004582399 | 4003.1078 | 197.9446 | 198.6027 | 0.07261683 | 63.298 | 0.09035301 | 0.003614833 | 0.00129623 | 0.003608316 | -0.001297071 | -0.002311244 | 0.5612005 | 0.0005868798 | 4275.4007 | 208.6135 | 209.3676 | 0.107928 | 63.289 | 0.09242058 | 0.003696205 | 0.001179887 | 0.003689391 | -0.001180583 | -0.002508808 | 0.4705755 | 0.0006059011 | 4201.6442 | 210.6049 | 211.3833 | 0.1113653 | 63.305 | 0.1134663 | 0.004542962 | 0.001548338 | 0.004532674 | -0.001549538 | -0.002983136 | 0.5194324 | 0.001255381 | 4363.7463 | 218.9933 | 219.9881 | 0.2513582
63.406 | 0.2063999 | 0.0082695 | 0.002496222 | 0.008235495 | -0.002499343 | -0.005736152 | 0.4357176 | 0.004705309 | 4535.5744 | 226.8136 | 228.6892 | 1.028011 | 63.41 | 0.08272553 | 0.003322156379 | 0.001060826 | 0.00331665 | -0.001061389 | -0.002255261 | 0.4706278 | 0.0004482738 | 4013.6445 | 198.4657 | 199.125 | 0.07063495 | 63.399 | 0.09080887 | 0.003633071 | 0.001327647 | 0.003626488 | -0.001328529 | -0.002297959 | 0.5781345 | 0.0005964049 | 4287.5583 | 209.2068 | 209.9668 | 0.1099251 | 63.402 | 0.09289169 | 0.003715047 | 0.001187785 | 0.003708163 | -0.001188491 | -0.002519672 | 0.4716846 | 0.0006198564 | 4208.1283 | 210.9299 | 211.7135 | 0.1143176 | 63.405 | 0.1144123 | 0.00458084 | 0.001591726 | 0.00457038 | -0.001592994 | -0.002977386 | 0.5350313 | 0.001289311 | 4368.6093 | 219.2373 | 220.2416 | 0.2588267
63.501 | 0.2081528 | 0.008339729 | 0.002530233 | 0.008305146 | -0.002533439 | -0.005771707 | 0.4389411 | 0.004776606 | 4533.1429 | 226.692 | 228.5825 | 1.044313 | 63.512 | 0.08344841 | 0.003351186 | 0.001087632 | 0.003345584 | -0.001088224 | -0.002257359 | 0.4820784 | 0.0004678563 | 4026.6126 | 199.1069 | 199.7741 | 0.07454067 | 63.495 | 0.09131622 | 0.003653369 | 0.001321332 | 0.003646712 | -0.001322205 | -0.002324507 | 0.5688111 | 0.0006125585 | 4293.2319 | 209.4836 | 210.2489 | 0.1133191 | 63.492 | 0.09332085 | 0.00373221 | 0.001129229 | 0.003725263 | -0.001129867 | -0.002595395 | 0.4353353 | 0.0006357136 | 4209.7493 | 211.0112 | 211.7987 | 0.1176754 | 63.503 | 0.1151123 | 0.004608866 | 0.001604427 | 0.004598278 | -0.001605716 | -0.002992562 | 0.5365689 | 0.001314683 | 4371.8514 | 219.4 | 220.4112 | 0.2644167
63.607 | 0.2098522 | 0.008407818 | 0.002543174 | 0.008372669 | -0.002546414 | -0.005826256 | 0.4370583 | 0.004840106 | 4538.0059 | 226.9352 | 228.8432 | 1.058836 | 63.602 | 0.08368492 | 0.003360684 | 0.001037311 | 0.00335505 | -0.001037849 | -0.002317201 | 0.4478893 | 0.0004668687 | 4041.2018 | 199.8283 | 200.4999 | 0.07434301 | 63.601 | 0.09152794 | 0.00366184 | 0.001311979 | 0.003655152 | -0.00131284 | -0.002342311 | 0.5604891 | 0.0006175355 | 4298.0949 | 209.7209 | 210.4888 | 0.1143661 | 63.602 | 0.09383011 | 0.003752577 | 0.001156832 | 0.003745554 | -0.001157501 | -0.002588052 | 0.447248 | 0.0006511833 | 4216.2334 | 211.3362 | 212.1292 | 0.1209544 | 63.606 | 0.1156387 | 0.004629944 | 0.001620205 | 0.004619258 | -0.001621519 | -0.002997739 | 0.5409139 | 0.001331333 | 4377.5249 | 219.6847 | 220.7019 | 0.268089
63.707 | 0.2121201 | 0.00849868 | 0.002515318 | 0.008462769 | -0.002518487 | -0.005944282 | 0.4236823 | 0.004928626 | 4539.6269 | 227.0162 | 228.9456 | 1.079097 | 63.715 | 0.0838356 | 0.003366736 | 0.00111099 | 0.003361081 | -0.001111608 | -0.002249473 | 0.4941637 | 0.0004641933 | 4053.3595 | 200.4295 | 201.1043 | 0.07380579 | 63.685 | 0.09150505 | 0.003660924 | 0.00129687 | 0.003654239 | -0.001297712 | -0.002356528 | 0.5506881 | 0.0006091792 | 4308.6316 | 210.235 | 211.0047 | 0.1126051 | 63.705 | 0.09430885 | 0.003771724 | 0.001219695 | 0.003764629 | -0.00122044 | -0.002544189 | 0.4796969 | 0.0006606813 | 4229.2016 | 211.9862 | 212.7857 | 0.1229724 | 63.702 | 0.1163178 | 0.00465713 | 0.001619889 | 0.004646319 | -0.001621203 | -0.003025117 | 0.5359141 | 0.00135039 | 4388.0616 | 220.2135 | 221.2391 | 0.2723002
63.797 | 0.214098 | 0.008577926 | 0.002642524 | 0.008541345 | -0.002646022 | -0.005895323 | 0.4488341 | 0.005011971 | 4533.1429 | 226.692 | 228.6365 | 1.098166 | 63.808 | 0.08480072 | 0.003405494 | 0.001064666 | 0.003399708 | -0.001065234 | -0.002334475 | 0.4563055 | 0.0004980743 | 4059.8436 | 200.7501 | 201.4338 | 0.08062497 | 63.795 | 0.09241104 | 0.003697171 | 0.001302546 | 0.003690353 | -0.001303395 | -0.002386958 | 0.5460483 | 0.0006388821 | 4317.5472 | 210.67 | 211.4489 | 0.1188791 | 63.802 | 0.09497452 | 0.003798346 | 0.001176776 | 0.00379115 | -0.001177469 | -0.002613682 | 0.4505019 | 0.0006787925 | 4240.5487 | 212.555 | 213.3623 | 0.1268314 | 63.805 | 0.1177273 | 0.004713565 | 0.001654048 | 0.004702491 | -0.001655417 | -0.003047073 | 0.5432811 | 0.001408203 | 4385.63 | 220.0915 | 221.1289 | 0.2850874
63.904 | 0.2164783 | 0.008673296 | 0.002584998 | 0.008635899 | -0.002588344 | -0.006047555 | 0.4279985 | 0.005104299 | 4535.5744 | 226.8136 | 228.7808 | 1.119282 | 63.91 | 0.08488655 | 0.003408941 | 0.001088495 | 0.003403143 | -0.001089087 | -0.002314056 | 0.4706401 | 0.000494548 | 4069.5697 | 201.231 | 201.917 | 0.07991381 | 63.902 | 0.09271622 | 0.00370938 | 0.001252743 | 0.003702517 | -0.001253528 | -0.002448989 | 0.5118554 | 0.0006487179 | 4320.7892 | 210.8282 | 211.6103 | 0.1209597 | 63.905 | 0.09494019 | 0.003796973 | 0.001198634 | 0.003789782 | -0.001199353 | -0.002590429 | 0.462994 | 0.0006774289 | 4240.5487 | 212.555 | 213.362 | 0.1265404 | 63.905 | 0.1186905 | 0.00475213 | 0.001646317 | 0.004740874 | -0.001647674 | -0.003093201 | 0.5326759 | 0.001440372 | 4393.7351 | 220.4982 | 221.5461 | 0.2922075
64.004 | 0.2178402 | 0.00872786 | 0.002636369 | 0.008689992 | -0.002639851 | -0.006050141 | 0.4363288 | 0.005156939 | 4537.1954 | 226.8946 | 228.8749 | 1.131328 | 64.008 | 0.08516502 | 0.003420124 | 0.00108677 | 0.003414288 | -0.001087361 | -0.002326927 | 0.4672949 | 0.0004981298 | 4080.1063 | 201.752 | 202.4421 | 0.08063798 | 63.995 | 0.0930233 | 0.003721666 | 0.001261057 | 0.003714758 | -0.001261853 | -0.002452905 | 0.5144318 | 0.0006551924 | 4328.8943 | 211.2237 | 212.0098 | 0.122331 | 64.002 | 0.09510231 | 0.003803457 | 0.001225359 | 0.003796242 | -0.001226111 | -0.002570131 | 0.4770614 | 0.0006802989 | 4245.4118 | 212.7987 | 213.6081 | 0.1271531 | 64.005 | 0.1196651 | 0.004791153 | 0.001648683 | 0.004779712 | -0.001650044 | -0.003129668 | 0.5272265 | 0.001476646 | 4396.9772 | 220.6609 | 221.7182 | 0.3002471
64.102 | 0.2199345 | 0.008811767 | 0.002711336 | 0.00877317 | -0.002715018 | -0.006058152 | 0.4481594 | 0.005237929 | 4539.6269 | 227.0162 | 229.0167 | 1.14987 | 64.102 | 0.08546638 | 0.003432226 | 0.001072505 | 0.003426349 | -0.00107308 | -0.002353269 | 0.4559956 | 0.0005078385 | 4083.3483 | 201.9124 | 202.6054 | 0.08260421 | 64.099 | 0.09333992 | 0.003734333 | 0.001244509 | 0.003727378 | -0.001245284 | -0.002482094 | 0.5017072 | 0.0006614724 | 4337.8099 | 211.6587 | 212.4491 | 0.1236638 | 64.09 | 0.09571648 | 0.003828019 | 0.001225997 | 0.003820711 | -0.001226749 | -0.002593961 | 0.4729251 | 0.0006987428 | 4253.5169 | 213.205 | 214.0211 | 0.1310967 | 64.105 | 0.1208706 | 0.004839417 | 0.00166312 | 0.004827744 | -0.001664505 | -0.00316324 | 0.5262025 | 0.001526955 | 4393.7351 | 220.4982 | 221.5653 | 0.3113977
64.204 | 0.22188 | 0.008889714 | 0.002645602 | 0.008850433 | -0.002649108 | -0.006201326 | 0.4271841 | 0.005310501 | 4545.3005 | 227.3 | 229.3206 | 1.166501 | 64.202 | 0.08550263 | 0.003433681 | 0.00112165 | 0.0034278 | -0.00112228 | -0.00230552 | 0.4867795 | 0.000504071 | 4090.6429 | 202.2731 | 202.9676 | 0.08184022 | 64.199 | 0.09382629 | 0.003753792 | 0.001259458 | 0.003746764 | -0.001260252 | -0.002486512 | 0.5068351 | 0.0006744977 | 4346.7255 | 212.0938 | 212.8899 | 0.1264339 | 64.199 | 0.09591484 | 0.003835952 | 0.001169516 | 0.003828614 | -0.0011702 | -0.002658413 | 0.4401875 | 0.0006988874 | 4264.0535 | 213.7331 | 214.553 | 0.1311277 | 64.206 | 0.1220055 | 0.004884855 | 0.001674085 | 0.004872963 | -0.001675488 | -0.003197474 | 0.5240036 | 0.001568371 | 4398.5982 | 220.7423 | 221.8206 | 0.3205792
64.303 | 0.2235832 | 0.008957957 | 0.00269145 | 0.008918072 | -0.002695078 | -0.006222994 | 0.4330839 | 0.005401257 | 4515.3116 | 225.8003 | 227.823 | 1.187246 | 64.314 | 0.08559227 | 0.003437281 | 0.001153317 | 0.003431387 | -0.001153982 | -0.002277405 | 0.5067093 | 0.0005041723 | 4095.506 | 202.5135 | 203.2096 | 0.0818608 | 64.299 | 0.09425926 | 0.003771114 | 0.001267932 | 0.003764021 | -0.001268736 | -0.002495285 | 0.5084533 | 0.0006859731 | 4354.8306 | 212.4892 | 213.2906 | 0.1288792 | 64.297 | 0.09636116 | 0.003853802 | 0.001226317 | 0.003846395 | -0.001227069 | -0.002619326 | 0.4684675 | 0.0007154233 | 4265.6745 | 213.8144 | 214.6384 | 0.1346762 | 64.304 | 0.123003 | 0.004924794 | 0.001717237 | 0.004912707 | -0.001718713 | -0.003193994 | 0.538108 | 0.001600676 | 4408.3243 | 221.2304 | 222.3199 | 0.3277533
64.404 | 0.2251759 | 0.009021766 | 0.002699262 | 0.008981313 | -0.002702912 | -0.006278402 | 0.4305095 | 0.005442811 | 4542.869 | 227.1784 | 229.2279 | 1.196742 | 64.409 | 0.08611679 | 0.003458346 | 0.001081283 | 0.003452379 | -0.001081868 | -0.002370511 | 0.4563862 | 0.0005216268 | 4100.3691 | 202.754 | 203.4552 | 0.08540986 | 64.403 | 0.09454346 | 0.003782484 | 0.00118927 | 0.003775349 | -0.001189978 | -0.00258537 | 0.4602737 | 0.0006955468 | 4357.2622 | 212.6079 | 213.4121 | 0.1309218 | 64.399 | 0.0967865 | 0.003870813 | 0.001166245 | 0.003863341 | -0.001166926 | -0.002696415 | 0.4327694 | 0.0007263665 | 4273.7796 | 214.2206 | 215.0498 | 0.1370273 | 64.403 | 0.1240215 | 0.004965574 | 0.001726941 | 0.004953286 | -0.001728433 | -0.003224853 | 0.5359728 | 0.001639903 | 4409.9453 | 221.3117 | 222.4107 | 0.336476
64.504 | 0.2272015 | 0.009102923 | 0.002762865 | 0.009061741 | -0.002766689 | -0.006295052 | 0.4395022 | 0.005520429 | 4546.111 | 227.3405 | 229.41 | 1.214541 | 64.503 | 0.08640862 | 0.003470065 | 0.001104563 | 0.003464058 | -0.001105173 | -0.002358885 | 0.4685153 | 0.0005303748 | 4104.4216 | 202.9544 | 203.6586 | 0.08719058 | 64.503 | 0.09518623 | 0.0038082 | 0.00121701 | 0.003800968 | -0.001217751 | -0.002583217 | 0.4714087 | 0.0007147849 | 4366.1778 | 213.0429 | 213.8542 | 0.1350317 | 64.503 | 0.0971508 | 0.003885383 | 0.001245303 | 0.003877854 | -0.001246079 | -0.002631775 | 0.4734749 | 0.000734885 | 4281.8847 | 214.6269 | 215.4608 | 0.138861 | 64.503 | 0.1251907 | 0.005012386 | 0.001723785 | 0.004999866 | -0.001725272 | -0.003274594 | 0.5268661 | 0.001682675 | 4414.8084 | 221.5558 | 222.6663 | 0.3459944
64.605 | 0.22896 | 0.009173381 | 0.00274077 | 0.009131561 | -0.002744533 | -0.006387029 | 0.4297041 | 0.005592527 | 4542.869 | 227.1784 | 229.2624 | 1.231076 | 64.614 | 0.08654404 | 0.003475503 | 0.00111342 | 0.003469477 | -0.00111404 | -0.002355437 | 0.4729655 | 0.0005294058 | 4113.3372 | 203.3952 | 204.1021 | 0.08699301 | 64.599 | 0.09577942 | 0.003831933 | 0.001195346 | 0.003824609 | -0.001196061 | -0.002628549 | 0.4550271 | 0.0007320518 | 4375.0934 | 213.4779 | 214.296 | 0.1387281 | 64.598 | 0.09775925 | 0.003909716 | 0.001213552 | 0.003902093 | -0.001214289 | -0.002687804 | 0.4517775 | 0.0007620228 | 4277.8322 | 214.4238 | 215.2621 | 0.1447054 | 64.613 | 0.1263046 | 0.005056985 | 0.001753526 | 0.005044241 | -0.001755065 | -0.003289176 | 0.533588 | 0.001723248 | 4419.6715 | 221.7998 | 222.9215 | 0.3550339
64.708 | 0.2304058 | 0.009231307 | 0.002805004 | 0.009188959 | -0.002808946 | -0.006380013 | 0.4402727 | 0.005650984 | 4541.248 | 227.0973 | 229.1937 | 1.244476 | 64.703 | 0.08677483 | 0.003484771 | 0.001118437 | 0.003478714 | -0.001119063 | -0.002359651 | 0.4742492 | 0.0005368768 | 4115.7687 | 203.5155 | 204.2247 | 0.08851832 | 64.696 | 0.09603119 | 0.003842005 | 0.001183595 | 0.003834644 | -0.001184296 | -0.002650348 | 0.4468454 | 0.0007363258 | 4383.1985 | 213.8734 | 214.6951 | 0.1396448 | 64.7 | 0.09815789 | 0.003925659 | 0.001262854 | 0.003917974 | -0.001263652 | -0.002654322 | 0.4760733 | 0.0007689294 | 4289.9898 | 215.0332 | 215.8773 | 0.1461943 | 64.703 | 0.1269264 | 0.00508188 | 0.00178658 | 0.005069011 | -0.001788178 | -0.003280833 | 0.5450377 | 0.001744282 | 4424.5345 | 222.0439 | 223.1723 | 0.3597253
64.805 | 0.2326031 | 0.009319341 | 0.002726329 | 0.009276184 | -0.002730052 | -0.006546131 | 0.4170482 | 0.005732849 | 4547.7321 | 227.4216 | 229.541 | 1.263253 | 64.81 | 0.08721161 | 0.003502312 | 0.001096254 | 0.003496193 | -0.001096856 | -0.002399337 | 0.4571495 | 0.0005508288 | 4120.6318 | 203.7559 | 204.4696 | 0.09136936 | 64.797 | 0.0962658 | 0.003851391 | 0.001177919 | 0.003843994 | -0.001178613 | -0.002665381 | 0.4421932 | 0.0007445011 | 4384.8195 | 213.9525 | 214.7765 | 0.1414004 | 64.801 | 0.09869194 | 0.003947018 | 0.001264609 | 0.003939249 | -0.001265409 | -0.002673839 | 0.4732555 | 0.0007877572 | 4293.2319 | 215.1957 | 216.045 | 0.1502603 | 64.806 | 0.1283226 | 0.00513778 | 0.001784608 | 0.005124627 | -0.001786202 | -0.003338425 | 0.5350434 | 0.001797276 | 4427.7766 | 222.2066 | 223.3482 | 0.3715569
64.904 | 0.2342167 | 0.009383991 | 0.002822365 | 0.009340235 | -0.002826355 | -0.00651388 | 0.4338973 | 0.005797305 | 4546.9215 | 227.381 | 229.5148 | 1.278047 | 64.903 | 0.0871315 | 0.003499095 | 0.001115615 | 0.003492987 | -0.001116238 | -0.00237675 | 0.4696488 | 0.0005424184 | 4127.9264 | 204.1166 | 204.8309 | 0.08964817 | 64.9 | 0.09656334 | 0.003863296 | 0.001244189 | 0.003855852 | -0.001244964 | -0.002610888 | 0.4768354 | 0.0007500205 | 4393.7351 | 214.3875 | 215.2158 | 0.142587 | 64.899 | 0.09925652 | 0.003969597 | 0.001179887 | 0.003961739 | -0.001180583 | -0.002781156 | 0.4244939 | 0.0008012522 | 4305.3895 | 215.8051 | 216.6617 | 0.15318 | 64.903 | 0.1297627 | 0.005195437 | 0.001793128 | 0.005181987 | -0.001794737 | -0.00338725 | 0.5298508 | 0.001854446 | 4427.7766 | 222.2066 | 223.3611 | 0.384326
65.011 | 0.2357941 | 0.009447189 | 0.002864425 | 0.009402843 | -0.002868535 | -0.006534308 | 0.438996 | 0.005858428 | 4548.5426 | 227.4621 | 229.611 | 1.292079 | 65.001 | 0.08795166 | 0.003532031551 | 0.001122513 | 0.003525809 | -0.001123143 | -0.002402666 | 0.4674571 | 0.0005745635 | 4128.7369 | 204.1567 | 204.8778 | 0.09623324 | 65 | 0.09732055 | 0.00389359 | 0.001213572 | 0.00388603 | -0.001214309 | -0.00267172 | 0.4545046 | 0.0007778125 | 4396.9772 | 214.5457 | 215.3811 | 0.1485706 | 64.999 | 0.1001511 | 0.004005373 | 0.001222966 | 0.003997373 | -0.001223714 | -0.002773659 | 0.4411914 | 0.0008332033 | 4310.2526 | 216.0488 | 216.9142 | 0.1601066 | 65.004 | 0.1307621 | 0.005235453 | 0.00180291 | 0.005221796 | -0.001804537 | -0.003417259 | 0.5280656 | 0.001890467 | 4432.6396 | 222.4506 | 223.6153 | 0.3923763
65.105 | 0.2374916 | 0.009515202 | 0.002831677 | 0.009470217 | -0.002835693 | -0.006634524 | 0.4274147 | 0.00592809 | 4545.3005 | 227.3 | 229.4628 | 1.308069 | 65.104 | 0.08776474 | 0.003524525 | 0.001109423 | 0.003518329 | -0.001110039 | -0.00240829 | 0.4609239 | 0.0005595739 | 4139.2735 | 204.6777 | 205.3991 | 0.0931583 | 65.1 | 0.09804726 | 0.003922664 | 0.001179118 | 0.003914991 | -0.001179814 | -0.002735177 | 0.4313483 | 0.0008020996 | 4403.4612 | 214.8621 | 215.705 | 0.1538055 | 65.101 | 0.10075 | 0.004029325 | 0.001277772 | 0.004021229 | -0.001278589 | -0.00274264 | 0.4661891 | 0.000849249 | 4320.7892 | 216.577 | 217.4496 | 0.1635915 | 65.108 | 0.1319256 | 0.005282036 | 0.001842906 | 0.005268135 | -0.001844606 | -0.003423529 | 0.5388026 | 0.001936043 | 4433.4501 | 222.4913 | 223.6665 | 0.402569
65.204 | 0.2395153 | 0.009596282 | 0.002885731 | 0.00955053 | -0.002889903 | -0.006660627 | 0.4338785 | 0.006002433 | 4552.5951 | 227.6647 | 229.8495 | 1.325142 | 65.209 | 0.08803368 | 0.003535325 | 0.001179653 | 0.003529091 | -0.00118035 | -0.002348741 | 0.5025456 | 0.0005691454 | 4140.8946 | 204.7579 | 205.4818 | 0.09512467 | 65.205 | 0.09851075 | 0.003941207 | 0.001213732 | 0.003933461 | -0.001214469 | -0.002718992 | 0.4466617 | 0.0008136368 | 4413.1874 | 215.3367 | 216.1854 | 0.1562969 | 65.2 | 0.1014996 | 0.004059304 | 0.001287584 | 0.004051087 | -0.001288414 | -0.002762673 | 0.4663651 | 0.0008736566 | 4328.0838 | 216.9426 | 217.8232 | 0.1689035 | 65.208 | 0.1327381 | 0.005314569 | 0.001822868 | 0.005300496 | -0.001824532 | -0.003475964 | 0.5248995 | 0.001968905 | 4432.6396 | 222.4506 | 223.6329 | 0.4099186
65.306 | 0.2408829 | 0.009651074 | 0.002932526 | 0.0096048 | -0.002936834 | -0.006667966 | 0.4404393 | 0.006057774 | 4550.9741 | 227.5837 | 229.7801 | 1.33786 | 65.317 | 0.08810425 | 0.003538159 | 0.001118358 | 0.003531915 | -0.001118984 | -0.002412931 | 0.4637448 | 0.0005708024 | 4142.5156 | 204.838 | 205.5628 | 0.09546521 | 65.301 | 0.09890556 | 0.003957003 | 0.001215571 | 0.003949195 | -0.00121631 | -0.002732884 | 0.4450646 | 0.0008321863 | 4409.1348 | 215.139 | 215.9903 | 0.1603052 | 65.301 | 0.1016789 | 0.004066474 | 0.001265806 | 0.004058229 | -0.001266607 | -0.002791621 | 0.4537175 | 0.0008766104 | 4333.7574 | 217.227 | 218.1103 | 0.1695473 | 65.305 | 0.1341152 | 0.005369705 | 0.001877459 | 0.00535534 | -0.001879224 | -0.003476116 | 0.5406102 | 0.00201321 | 4446.4183 | 223.1421 | 224.3403 | 0.4198421
65.405 | 0.2427635 | 0.009726423 | 0.002928186 | 0.009679426 | -0.002932481 | -0.006746944 | 0.4346384 | 0.006132767 | 4550.1636 | 227.5432 | 229.7563 | 1.355091 | 65.411 | 0.08844757 | 0.003551947 | 0.001158333 | 0.003545653 | -0.001159005 | -0.002386649 | 0.48562 | 0.0005752306 | 4155.4837 | 205.4793 | 206.2091 | 0.09637694 | 65.397 | 0.09910202 | 0.003964863 | 0.001205578 | 0.003957023 | -0.001206306 | -0.002750718 | 0.4385421 | 0.0008308229 | 4422.103 | 215.7717 | 216.6272 | 0.1600103 | 65.401 | 0.1023769 | 0.004094393 | 0.001306332 | 0.004086034 | -0.001307186 | -0.002778848 | 0.4704057 | 0.0009037321 | 4334.5679 | 217.2676 | 218.1572 | 0.1754634 | 65.405 | 0.135006 | 0.005405368 | 0.001912091 | 0.005390812 | -0.001913921 | -0.00347689 | 0.5504693 | 0.002049782 | 4444.7973 | 223.0608 | 224.2665 | 0.4280454
65.505 | 0.2442932 | 0.009787711 | 0.002904275 | 0.009740122 | -0.002908501 | -0.006831621 | 0.425741 | 0.006185034 | 4560.7002 | 228.0701 | 230.3023 | 1.367114 | 65.514 | 0.08882904 | 0.003567266 | 0.001152768 | 0.003560918 | -0.001153433 | -0.002407485 | 0.4791028 | 0.0005898709 | 4156.2942 | 205.5194 | 206.2525 | 0.09939621 | 65.5 | 0.09973527 | 0.003990198 | 0.001230919 | 0.003982258 | -0.001231677 | -0.00275058 | 0.4477882 | 0.0008554054 | 4422.9135 | 215.8113 | 216.6724 | 0.1653361 | 65.504 | 0.1031361 | 0.004124753 | 0.001297556 | 0.00411627 | -0.001298399 | -0.002817871 | 0.4607731 | 0.000926136 | 4345.1045 | 217.7958 | 218.6941 | 0.180357 | 65.504 | 0.1362534 | 0.005455312 | 0.001911302 | 0.005440486 | -0.001913131 | -0.003527355 | 0.5423699 | 0.002094415 | 4451.2813 | 223.3862 | 224.6048 | 0.4380628
65.636 | 0.247139 | 0.009901728 | 0.002985713 | 0.009853027 | -0.002990179 | -0.006862848 | 0.4357052 | 0.006304488 | 4551.7846 | 227.6242 | 229.8781 | 1.3946 | 65.615 | 0.08913231 | 0.003579445 | 0.001158176 | 0.003573054 | -0.001158848 | -0.002414206 | 0.4800119 | 0.0005921208 | 4170.0729 | 206.2007 | 206.9388 | 0.09986104 | 65.601 | 0.1001263 | 0.004005841 | 0.001244829 | 0.003997838 | -0.001245604 | -0.002752234 | 0.4525794 | 0.0008657802 | 4430.2081 | 216.1672 | 217.0331 | 0.1675859 | 65.606 | 0.1041317 | 0.004164572 | 0.001304736 | 0.004155924 | -0.001305588 | -0.002850336 | 0.4580471 | 0.0009632834 | 4348.3466 | 217.9583 | 218.866 | 0.1884841 | 65.604 | 0.1377163 | 0.005513885 | 0.001904912 | 0.005498739 | -0.001906729 | -0.00359201 | 0.530825 | 0.002153083 | 4450.4708 | 223.3455 | 224.577 | 0.4512391
65.705 | 0.248476 | 0.009955297 | 0.00294673 | 0.00990607 | -0.00295108 | -0.00695499 | 0.4243112 | 0.006355447 | 4554.2161 | 227.7458 | 230.0131 | 1.406317 | 65.704 | 0.08964348 | 0.003599973 | 0.001171972 | 0.003593509 | -0.001172659 | -0.00242085 | 0.4843998 | 0.0006113556 | 4171.6939 | 206.2808 | 207.0235 | 0.1038423 | 65.701 | 0.1004314 | 0.00401805 | 0.001282641 | 0.004009999 | -0.001283464 | -0.002726535 | 0.4707307 | 0.000876184 | 4432.6396 | 216.2858 | 217.1549 | 0.1698445 | 65.699 | 0.1041851 | 0.004166708 | 0.001311757 | 0.004158051 | -0.001312618 | -0.002845434 | 0.4613067 | 0.0009612381 | 4354.0201 | 218.2426 | 219.152 | 0.1880362 | 65.705 | 0.1388588 | 0.005559628 | 0.001930077 | 0.005544231 | -0.001931942 | -0.003612288 | 0.5348251 | 0.002197204 | 4452.0919 | 223.4269 | 224.669 | 0.4611496
65.805 | 0.2500954 | 0.01002018 | 0.003045607 | 0.009970308 | -0.003050254 | -0.006920054 | 0.4407847 | 0.006420089 | 4553.4056 | 227.7053 | 229.9869 | 1.421185 | 65.809 | 0.08942222 | 0.003591088 | 0.001219393 | 0.003584655 | -0.001220137 | -0.002364518 | 0.5160193 | 0.0005978934 | 4178.178 | 206.6015 | 207.3434 | 0.1010531 | 65.801 | 0.1008968 | 0.00403667 | 0.00128384 | 0.004028544 | -0.001284665 | -0.00274388 | 0.4681927 | 0.0008877943 | 4442.3657 | 216.7604 | 217.6354 | 0.1723685 | 65.799 | 0.1049576 | 0.004197602 | 0.00129628 | 0.004188816 | -0.001297121 | -0.002891695 | 0.4485676 | 0.000987144 | 4360.5042 | 218.5677 | 219.4851 | 0.1937178 | 65.805 | 0.140213 | 0.005613849 | 0.001926764 | 0.00559815 | -0.001928623 | -0.003669527 | 0.525578 | 0.002249724 | 4453.7129 | 223.5082 | 224.7629 | 0.4729516
65.908 | 0.2527733 | 0.01012747 | 0.002995103 | 0.01007653 | -0.002999597 | -0.007076932 | 0.4238556 | 0.00650887 | 4575.2894 | 228.7996 | 231.1168 | 1.441654 | 65.915 | 0.08967781 | 0.003601352 | 0.001195722 | 0.003594882 | -0.001196437 | -0.002398445 | 0.4988385 | 0.0006057726 | 4181.4201 | 206.7618 | 207.5064 | 0.1026875 | 65.901 | 0.1013393 | 0.004054373 | 0.001316375 | 0.004046176 | -0.001317243 | -0.002728934 | 0.4826949 | 0.0009030789 | 4445.6078 | 216.9186 | 217.7981 | 0.1756963 | 65.899 | 0.1054974 | 0.004219189 | 0.001318139 | 0.004210313 | -0.001319008 | -0.002891305 | 0.4561982 | 0.001008572 | 4360.5042 | 218.5677 | 219.4898 | 0.1984211 | 65.906 | 0.1409492 | 0.005643326 | 0.00197954 | 0.005627462 | -0.001981502 | -0.00364596 | 0.5434789 | 0.002279547 | 4452.9024 | 223.4675 | 224.7286 | 0.4796543
66.005 | 0.2540169 | 0.01017729 | 0.003037952 | 0.01012585 | -0.003042576 | -0.007083278 | 0.4295435 | 0.006575083 | 4553.4056 | 227.7053 | 230.0227 | 1.45692 | 66.012 | 0.09035683 | 0.00362862 | 0.001218531 | 0.003622053 | -0.001219274 | -0.002402779 | 0.5074432 | 0.0006276469 | 4188.7147 | 207.1225 | 207.8741 | 0.1072305 | 65.999 | 0.1017227 | 0.004069712 | 0.001326608 | 0.004061453 | -0.001327488 | -0.002733964 | 0.4855544 | 0.0009108576 | 4456.1444 | 217.4327 | 218.3176 | 0.1773925 | 66.001 | 0.1063347 | 0.004252676 | 0.001352363 | 0.004243659 | -0.001353278 | -0.002890381 | 0.4682004 | 0.001030504 | 4375.9039 | 219.3396 | 220.2723 | 0.2032434 | 66.008 | 0.1428013 | 0.005717478 | 0.001947906 | 0.005701195 | -0.001949806 | -0.003751389 | 0.5197557 | 0.002342064 | 4467.4915 | 224.1997 | 225.4815 | 0.4937271
66.126 | 0.2555561 | 0.01023896 | 0.003056023 | 0.0101869 | -0.003060702 | -0.007126199 | 0.4295 | 0.006622008 | 4571.2368 | 228.597 | 230.9376 | 1.467736 | 66.116 | 0.09006119 | 0.003616748 | 0.001233423 | 0.003610223 | -0.001234185 | -0.002376038 | 0.5194297 | 0.0006117968 | 4194.3882 | 207.403 | 208.1532 | 0.1039335 | 66.106 | 0.1024208 | 0.004097641 | 0.001318933 | 0.004089268 | -0.001319804 | -0.002769464 | 0.4765557 | 0.0009362931 | 4459.3864 | 217.5909 | 218.4825 | 0.1829476 | 66.105 | 0.1069126 | 0.00427579 | 0.001343268 | 0.004266675 | -0.001344171 | -0.002922504 | 0.4599382 | 0.001055231 | 4373.4724 | 219.2177 | 220.155 | 0.2086886 | 66.105 | 0.1441212 | 0.005770323 | 0.001979067 | 0.005753739 | -0.001981028 | -0.003772711 | 0.525094 | 0.00239565 | 4465.8705 | 224.1183 | 225.4116 | 0.5058079
66.207 | 0.2570133 | 0.01029735 | 0.003078276 | 0.01024469 | -0.003083024 | -0.007161667 | 0.4304897 | 0.006698555 | 4546.9215 | 227.381 | 229.7224 | 1.485367 | 66.205 | 0.09063149 | 0.00363965 | 0.001215317 | 0.003633043 | -0.001216056 | -0.002416986 | 0.5031292 | 0.0006281744 | 4203.3038 | 207.8439 | 208.6004 | 0.1073462 | 66.198 | 0.1029739 | 0.00411977 | 0.001333243 | 0.004111307 | -0.001334132 | -0.002777175 | 0.4803919 | 0.0009559704 | 4462.6285 | 217.7491 | 218.6462 | 0.1872483 | 66.199 | 0.1074009 | 0.004295318 | 0.001359941 | 0.004286119 | -0.001360867 | -0.002925252 | 0.4652135 | 0.001074613 | 4373.4724 | 219.2177 | 220.1593 | 0.2129557 | 66.205 | 0.145052 | 0.00580759 | 0.001997764 | 0.005790791 | -0.001999762 | -0.003791029 | 0.5274983 | 0.002435016 | 4462.6285 | 223.9556 | 225.2563 | 0.5146784
66.306 | 0.2588596 | 0.01037132 | 0.003159871 | 0.01031791 | -0.003164874 | -0.007153034 | 0.442452 | 0.00675634 | 4566.3738 | 228.3538 | 230.7221 | 1.49867 | 66.305 | 0.09134293 | 0.003668221 | 0.001193762 | 0.003661509 | -0.001194475 | -0.002467034 | 0.4841745 | 0.0006542377 | 4206.5459 | 208.0042 | 208.7672 | 0.1127852 | 66.301 | 0.1035843 | 0.004144189 | 0.001311739 | 0.004135625 | -0.0013126 | -0.002823026 | 0.4649621 | 0.0009779196 | 4465.8705 | 217.9073 | 218.8104 | 0.1920493 | 66.304 | 0.1080284 | 0.004320414 | 0.001409642 | 0.004311108 | -0.001410636 | -0.002900472 | 0.4863471 | 0.001091189 | 4384.8195 | 219.7864 | 220.736 | 0.2166098 | 66.306 | 0.146574 | 0.005868531 | 0.002005495 | 0.005851378 | -0.002007508 | -0.00384387 | 0.5222623 | 0.002488085 | 4472.3546 | 224.4437 | 225.7609 | 0.526646
66.406 | 0.2608643 | 0.01045164 | 0.003151191 | 0.0103974 | -0.003156166 | -0.00724123 | 0.4358605 | 0.006839339 | 4561.5107 | 228.1106 | 230.4947 | 1.51781 | 66.415 | 0.09147835 | 0.003673659 | 0.001224253 | 0.003666928 | -0.001225003 | -0.002441925 | 0.5016546 | 0.0006544248 | 4213.8405 | 208.3649 | 209.1304 | 0.1128243 | 66.405 | 0.1043682 | 0.004175552 | 0.001395596 | 0.004166858 | -0.001396571 | -0.002770287 | 0.5041249 | 0.001003323 | 4473.9756 | 218.3028 | 219.2143 | 0.1976128 | 66.401 | 0.1088409 | 0.00435291 | 0.001394085 | 0.004343463 | -0.001395058 | -0.002948405 | 0.4731568 | 0.00112463 | 4383.1985 | 219.7052 | 220.6615 | 0.2239903 | 66.405 | 0.1481514 | 0.005931686 | 0.001994923 | 0.005914162 | -0.001996916 | -0.003917247 | 0.5097754 | 0.002553706 | 4468.3021 | 224.2404 | 225.5705 | 0.5414544
66.506 | 0.2629299 | 0.0105344 | 0.003192541 | 0.0104793 | -0.003197648 | -0.00728165 | 0.4391378 | 0.006905775 | 4580.963 | 229.0834 | 231.4966 | 1.533157 | 66.513 | 0.09203339 | 0.003695949 | 0.001168758 | 0.003689136 | -0.001169442 | -0.002519694 | 0.4641205 | 0.0006667152 | 4227.6191 | 209.0462 | 209.8188 | 0.1153988 | 66.499 | 0.1048317 | 0.004194095 | 0.001370895 | 0.004185324 | -0.001371835 | -0.002813489 | 0.4875922 | 0.001020584 | 4475.5966 | 218.3819 | 219.2978 | 0.2013975 | 66.5 | 0.10956 | 0.004381668 | 0.001415625 | 0.004372097 | -0.001416628 | -0.002955469 | 0.4793243 | 0.001149005 | 4388.8721 | 219.9896 | 220.9535 | 0.2293724 | 66.504 | 0.1494389 | 0.005983233 | 0.002043361 | 0.005965405 | -0.002045451 | -0.003919953 | 0.521805 | 0.002598071 | 4477.2177 | 224.6878 | 226.0321 | 0.5514719
66.606 | 0.2645912 | 0.01060096 | 0.003158214 | 0.01054516 | -0.003163212 | -0.007381951 | 0.4285062 | 0.006982153 | 4567.1843 | 228.3943 | 230.8155 | 1.550812 | 66.616 | 0.09245682 | 0.003712953 | 0.001201679 | 0.003706077 | -0.001202401 | -0.002503676 | 0.4802543 | 0.0006836058 | 4227.6191 | 209.0462 | 209.8224 | 0.1189428 | 66.602 | 0.1052132 | 0.004209357 | 0.001397515 | 0.004200522 | -0.001398492 | -0.00280203 | 0.4990996 | 0.001034588 | 4477.2177 | 218.461 | 219.3806 | 0.204469 | 66.601 | 0.1097851 | 0.004390669 | 0.00142448 | 0.004381058 | -0.001425496 | -0.002955563 | 0.4823094 | 0.001151985 | 4396.9772 | 220.3958 | 221.3635 | 0.2300315 | 66.605 | 0.1506519 | 0.006031802 | 0.002073023 | 0.006013683 | -0.002075174 | -0.003938509 | 0.5268934 | 0.002648016 | 4474.7861 | 224.5658 | 225.9203 | 0.5627584
66.707 | 0.2664547 | 0.01067562 | 0.003204772 | 0.01061904 | -0.003209918 | -0.00740912 | 0.4332388 | 0.007063986 | 4556.6477 | 227.8674 | 230.3 | 1.569679 | 66.714 | 0.09303284 | 0.003736085 | 0.001227702 | 0.003729124 | -0.001228456 | -0.002500668 | 0.4912511 | 0.0007007878 | 4235.7242 | 209.447 | 210.2295 | 0.1225515 | 66.699 | 0.1059284 | 0.004237973 | 0.001407187 | 0.004229018 | -0.001408178 | -0.002820839 | 0.4992055 | 0.001057261 | 4485.3228 | 218.8565 | 219.784 | 0.2094478 | 66.699 | 0.1103954 | 0.004415079 | 0.001472186 | 0.004405361 | -0.001473271 | -0.00293209 | 0.5024643 | 0.0011774 | 4395.3561 | 220.3146 | 221.2873 | 0.2356565 | 66.705 | 0.1516056 | 0.006069985 | 0.002105525 | 0.006051637 | -0.002107744 | -0.003943893 | 0.5344325 | 0.002680965 | 4481.2702 | 224.8912 | 226.2562 | 0.5702077
66.801 | 0.268425 | 0.01075456 | 0.003204772 | 0.01069714 | -0.003209918 | -0.007487224 | 0.4287194 | 0.007129797 | 4572.0474 | 228.6375 | 231.0964 | 1.584862 | 66.813 | 0.09361076 | 0.003759294 | 0.001251608 | 0.003752246 | -0.001252392 | -0.002499854 | 0.5009861 | 0.0007134091 | 4250.3134 | 210.1684 | 210.9585 | 0.1252095 | 66.799 | 0.1067505 | 0.004270862 | 0.001425893 | 0.004261768 | -0.001426911 | -0.002834857 | 0.503345 | 0.001084176 | 4493.4279 | 219.2519 | 220.1883 | 0.2153686 | 66.8 | 0.1110001 | 0.00443926 | 0.001448971 | 0.004429436 | -0.001450022 | -0.002979414 | 0.4866803 | 0.001196635 | 4401.8402 | 220.6396 | 221.6191 | 0.2399162 | 66.799 | 0.1532879 | 0.00613734 | 0.002066002 | 0.006118584 | -0.002068139 | -0.004050445 | 0.5105955 | 0.002744027 | 4486.1333 | 225.1352 | 226.5169 | 0.5844842
66.908 | 0.2704392 | 0.01083526 | 0.003205719 | 0.01077698 | -0.003210868 | -0.00756611 | 0.424375 | 0.007208716 | 4572.8579 | 228.678 | 231.1558 | 1.603102 | 66.91 | 0.09388542 | 0.003770324 | 0.001215631 | 0.003763234 | -0.00121637 | -0.002546864 | 0.4775952 | 0.0007191487 | 4257.608 | 210.5291 | 211.3229 | 0.1264213 | 66.899 | 0.1074238 | 0.004297799 | 0.001456511 | 0.00428859 | -0.001457572 | -0.002831018 | 0.5148581 | 0.001112059 | 4491.8069 | 219.1729 | 220.1148 | 0.2215071 | 66.899 | 0.1116219 | 0.004464128 | 0.001461815 | 0.004454193 | -0.001462885 | -0.002991309 | 0.489045 | 0.001214169 | 4411.5663 | 221.1271 | 222.1142 | 0.2438064 | 66.904 | 0.1545505 | 0.006187895 | 0.002105525 | 0.006168828 | -0.002107744 | -0.004061084 | 0.5190103 | 0.002797761 | 4481.2702 | 224.8912 | 226.2828 | 0.5966495
67.007 | 0.2724514 | 0.01091588 | 0.003195539 | 0.01085673 | -0.003200656 | -0.007656077 | 0.4180543 | 0.007291348 | 4568.8053 | 228.4754 | 230.9694 | 1.622195 | 67.013 | 0.09495544 | 0.003813295 | 0.001279591 | 0.003806043 | -0.00128041 | -0.002525633 | 0.506966 | 0.0007525545 | 4270.5762 | 211.1704 | 211.9756 | 0.1334916 | 66.996 | 0.107708 | 0.004309169 | 0.001439643 | 0.004299911 | -0.00144068 | -0.002859231 | 0.5038699 | 0.001117039 | 4500.7225 | 219.6079 | 220.5542 | 0.2226045 | 67.002 | 0.1125355 | 0.004500667 | 0.001391373 | 0.004490569 | -0.001392342 | -0.003098227 | 0.4493996 | 0.001251618 | 4409.9453 | 221.0459 | 222.0407 | 0.2521229 | 67.003 | 0.1557274 | 0.006235013 | 0.002130927 | 0.006215656 | -0.0021332 | -0.004082456 | 0.5225288 | 0.002841382 | 4485.3228 | 225.0945 | 226.498 | 0.6065249
67.107 | 0.2736893 | 0.01096548 | 0.003272321 | 0.01090579 | -0.003277686 | -0.007628105 | 0.4296855 | 0.007340865 | 4567.9948 | 228.4349 | 230.9397 | 1.633631 | 67.113 | 0.0956173 | 0.003839874 | 0.001228485 | 0.003832521 | -0.001229241 | -0.00260328 | 0.4721891 | 0.0007748949 | 4276.2497 | 211.4509 | 212.2628 | 0.1382305 | 67.1 | 0.1082745 | 0.004331833 | 0.001454432 | 0.004322477 | -0.001455491 | -0.002866987 | 0.5076727 | 0.001137241 | 4503.9645 | 219.7661 | 220.7181 | 0.2270617 | 67.1 | 0.11339 | 0.004534841 | 0.001450647 | 0.004524589 | -0.0014517 | -0.003072889 | 0.4724217 | 0.001280765 | 4416.4294 | 221.3709 | 222.3747 | 0.2585997 | 67.103 | 0.1570873 | 0.006289463 | 0.002181257 | 0.006269766 | -0.00218364 | -0.004086127 | 0.5344033 | 0.002892261 | 4489.3753 | 225.2979 | 226.7149 | 0.6180544
67.204 | 0.2758389 | 0.0110516 | 0.003244938 | 0.01099098 | -0.003250215 | -0.007740764 | 0.4198829 | 0.007424482 | 4569.6158 | 228.5159 | 231.0414 | 1.652946 | 67.21 | 0.09646416 | 0.003873883 | 0.00133195 | 0.003866399 | -0.001332838 | -0.002533561 | 0.5260729 | 0.0008034535 | 4283.5443 | 211.8116 | 212.6321 | 0.1442977 | 67.199 | 0.1091309 | 0.004366096 | 0.001486088 | 0.004356592 | -0.001487194 | -0.002869398 | 0.5182946 | 0.001161502 | 4517.7432 | 220.4384 | 221.4008 | 0.2324248 | 67.2 | 0.1141186 | 0.00456398 | 0.001502181869 | 0.004553597 | -0.001503311 | -0.003050286 | 0.4928428 | 0.001306702 | 4420.482 | 221.574 | 222.5853 | 0.2643701 | 67.207 | 0.1586666 | 0.006352694 | 0.002206659 | 0.0063326 | -0.002209098 | -0.004123503 | 0.5357333 | 0.002955492 | 4488.5648 | 225.2572 | 226.6882 | 0.6323891
67.3 | 0.2774315 | 0.01111541 | 0.00333111 | 0.01105409 | -0.003336671 | -0.007717418 | 0.4323558 | 0.007496857 | 4557.4582 | 227.9079 | 230.4412 | 1.669646 | 67.316 | 0.09663391 | 0.0038807 | 0.001249962 | 0.00387319 | -0.001250744 | -0.002622446 | 0.476938 | 0.0008073256 | 4287.5969 | 212.012 | 212.8347 | 0.1451214 | 67.304 | 0.1096306 | 0.004386088 | 0.001464025 | 0.004376497 | -0.001465098 | -0.0029114 | 0.5032279 | 0.001181917 | 4516.9327 | 220.3988 | 221.3655 | 0.2369444 | 67.299 | 0.1149521 | 0.004597315 | 0.001466761 | 0.00458678 | -0.001467838 | -0.003118942 | 0.4706206 | 0.001340373 | 4419.6715 | 221.5334 | 222.5518 | 0.2718641 | 67.306 | 0.1598682 | 0.006400805 | 0.002210604 | 0.006380406 | -0.002213051 | -0.004167356 | 0.5310444 | 0.003000697 | 4491.8069 | 225.4199 | 226.8628 | 0.6426405
67.404 | 0.2790356 | 0.01117968 | 0.003346814 | 0.01111765 | -0.003352427 | -0.007765221 | 0.4317233 | 0.007550067 | 4570.4263 | 228.5564 | 231.1116 | 1.681926 | 67.411 | 0.0974636 | 0.00391402 | 0.001313687 | 0.00390638 | -0.00131455 | -0.002591829 | 0.5071902 | 0.0008392548 | 4289.2179 | 212.0921 | 212.9223 | 0.1519184 | 67.403 | 0.110281 | 0.00441211 | 0.001498159 | 0.004402405 | -0.001499283 | -0.002903122 | 0.516438 | 0.001203156 | 4523.4167 | 220.7152 | 221.689 | 0.2416494 | 67.399 | 0.1155415 | 0.004620886 | 0.001439398 | 0.004610242 | -0.001440435 | -0.003169807 | 0.4544235 | 0.001357805 | 4427.7766 | 221.9396 | 222.9652 | 0.2757474 | 67.4 | 0.1613541 | 0.006460294 | 0.002232929 | 0.006439516 | -0.002235426 | -0.00420409 | 0.5317264 | 0.003054118 | 4499.1014 | 225.786 | 227.2447 | 0.6547699
67.501 | 0.2808304 | 0.01125159 | 0.003422727 | 0.01118876 | -0.003428598 | -0.007760162 | 0.4418204 | 0.007627886 | 4561.5107 | 228.1106 | 230.6772 | 1.699894 | 67.513 | 0.09789276 | 0.003931254 | 0.001231542 | 0.003923547 | -0.001232301 | -0.002691246 | 0.4578925 | 0.0008552103 | 4290.8389 | 212.1723 | 213.0064 | 0.1553164 | 67.493 | 0.1116619 | 0.004467357 | 0.001531014801 | 0.004457408 | -0.001532188 | -0.00292522 | 0.5237855 | 0.001252824 | 4530.7113 | 221.0712 | 222.0588 | 0.2526694 | 67.5 | 0.1165485 | 0.004661162 | 0.001556509 | 0.004650333 | -0.001557722 | -0.003092611 | 0.5036915 | 0.001393002 | 4434.2606 | 222.2646 | 223.3007 | 0.283601 | 67.5 | 0.1628189 | 0.006518943 | 0.002228354 | 0.006497787 | -0.00223084 | -0.004266947 | 0.5228188 | 0.003117681 | 4491.8069 | 225.4199 | 226.8894 | 0.6692029
67.605 | 0.2829914 | 0.01133817 | 0.003411679 | 0.01127438 | -0.003417512 | -0.007856863 | 0.4349716 | 0.007703072 | 4574.4789 | 228.7591 | 231.3528 | 1.717263 | 67.611 | 0.09874535 | 0.003965493 | 0.001305927 | 0.003957651 | -0.001306781 | -0.00265087 | 0.4929628 | 0.0008816747 | 4301.3756 | 212.6933 | 213.5367 | 0.1609605 | 67.6 | 0.1124325 | 0.004498187 | 0.00151103 | 0.0044881 | -0.001512173 | -0.002975927 | 0.5081349 | 0.001275391 | 4542.0585 | 221.6248 | 222.6217 | 0.257687 | 67.603 | 0.1172829 | 0.004690531 | 0.001512313 | 0.004679564 | -0.001513458 | -0.003166106 | 0.4780187 | 0.001422139 | 4434.2606 | 222.2646 | 223.3072 | 0.2901073 | 67.601 | 0.1642132 | 0.006574767 | 0.002269612 | 0.006553248 | -0.002272192 | -0.004281056 | 0.5307549 | 0.003169295 | 4496.6699 | 225.664 | 227.1477 | 0.6809202
67.701 | 0.2848396 | 0.01141222 | 0.003491143 | 0.01134759 | -0.003497252 | -0.00785034 | 0.4454905 | 0.007786785 | 4560.7002 | 228.0701 | 230.6729 | 1.736601 | 67.711 | 0.09925651 | 0.003986021 | 0.001292367 | 0.003978097 | -0.001293203 | -0.002684895 | 0.4816586 | 0.0008962621 | 4309.4807 | 213.0941 | 213.9435 | 0.1640784 | 67.693 | 0.1134357 | 0.004538325 | 0.001541967 | 0.004528058 | -0.001543157 | -0.002984901 | 0.5169876 | 0.001307767 | 4552.5951 | 222.1389 | 223.1471 | 0.2649031 | 67.701 | 0.117939 | 0.004716771 | 0.001518775 | 0.004705682 | -0.00151993 | -0.003185752 | 0.4771023 | 0.001443591 | 4440.495 | 222.5772 | 223.627 | 0.2949012 | 67.703 | 0.1652927 | 0.006617991 | 0.002297144 | 0.006596188 | -0.002299787 | -0.004296401 | 0.5352821 | 0.00320538 | 4505.5855 | 226.1114 | 227.6078 | 0.6891252
67.801 | 0.2867661 | 0.0114894 | 0.00339787 | 0.0114239 | -0.003403656 | -0.008020246 | 0.4243829 | 0.007857127 | 4567.9948 | 228.4349 | 231.0594 | 1.752841 | 67.811 | 0.09950638 | 0.003996055 | 0.001321917 | 0.003988092 | -0.001322792 | -0.002665301 | 0.4963011 | 0.0009021686 | 4315.1542 | 213.3746 | 214.2273 | 0.1653429 | 67.787 | 0.1148071 | 0.004593191 | 0.001574422 | 0.004582675 | -0.001575663 | -0.003007012 | 0.5239963 | 0.001355329 | 4562.3212 | 222.6135 | 223.636 | 0.2755279 | 67.8 | 0.1186542 | 0.004745376762 | 0.001468756 | 0.004734153 | -0.001469835 | -0.003264318 | 0.4502734 | 0.001467022 | 4447.2288 | 222.9147 | 223.9725 | 0.3001451 | 67.805 | 0.1671448 | 0.006692143 | 0.00230669 | 0.00666985 | -0.002309354 | -0.004360496 | 0.5296081 | 0.003281842 | 4501.533 | 225.908 | 227.4198 | 0.7065214
67.902 | 0.2883263 | 0.01155191 | 0.003542436 | 0.0114857 | -0.003548726 | -0.007936974 | 0.4471131 | 0.007916806 | 4570.4263 | 228.5564 | 231.1967 | 1.766635 | 67.912 | 0.1003113 | 0.004028379 | 0.001354367 | 0.004020287 | -0.001355285 | -0.002665002 | 0.5085495 | 0.0009284675 | 4323.2593 | 213.7754 | 214.6366 | 0.1709822 | 67.9 | 0.1159172 | 0.004637603 | 0.001584815 | 0.004626882 | -0.001586072 | -0.003040811 | 0.521595 | 0.00139882 | 4563.1317 | 222.6531 | 223.6856 | 0.2852552 | 67.888 | 0.1202908 | 0.004810826 | 0.001552919 | 0.004799291 | -0.001554126 | -0.003245164 | 0.4789053 | 0.001526588 | 4454.5234 | 223.2803 | 224.3545 | 0.3134976 | 67.904 | 0.1685848 | 0.006749799 | 0.002332249 | 0.006727121 | -0.002334973 | -0.004392148 | 0.5316244 | 0.003335869 | 4505.5855 | 226.1114 | 227.6376 | 0.7188141
68.001 | 0.2906056 | 0.01164323 | 0.003534624 | 0.01157597 | -0.003540886 | -0.008035088 | 0.4406779 | 0.008011189 | 4564.7528 | 228.2727 | 230.9306 | 1.788443 | 68.014 | 0.1005802 | 0.004039179 | 0.00132662 | 0.004031043 | -0.001327501 | -0.002703543 | 0.4910227 | 0.0009391909 | 4323.2593 | 213.7754 | 214.6389 | 0.1732839 | 68.001 | 0.1170483 | 0.004682854 | 0.001643651 | 0.004671924 | -0.001645003 | -0.003026921 | 0.5434575 | 0.001439702 | 4568.8053 | 222.9299 | 223.9739 | 0.2944059 | 68.002 | 0.1203289 | 0.004812352 | 0.001532497 | 0.00480081 | -0.001533672 | -0.003267137 | 0.4694239 | 0.001528697 | 4453.7129 | 223.2397 | 224.314 | 0.3139708 | 68.005 | 0.1701756 | 0.006813489 | 0.002367828 | 0.006790382 | -0.002370636 | -0.004419746 | 0.5363737 | 0.003395255 | 4510.4486 | 226.3555 | 227.8977 | 0.7323403
68.105 | 0.2923756 | 0.01171415 | 0.00346818 | 0.01164607 | -0.003474208 | -0.008171863 | 0.4251427 | 0.008070276 | 4578.5314 | 228.9618 | 231.6439 | 1.802109 | 68.112 | 0.1015663 | 0.004078779 | 0.001286645 | 0.004070484 | -0.001287473 | -0.00278301 | 0.462619 | 0.0009796685 | 4321.6383 | 213.6953 | 214.5669 | 0.1819705 | 68.1 | 0.1180973 | 0.004724824 | 0.001639254 | 0.004713697 | -0.001640599 | -0.003073098 | 0.5338583 | 0.001476753 | 4575.2894 | 223.2463 | 224.3011 | 0.3027104 | 68.101 | 0.1219616 | 0.004877648 | 0.001596238 | 0.004865791 | -0.001597513 | -0.003268278 | 0.4887935 | 0.00159168 | 4456.1444 | 223.3616 | 224.451 | 0.3281029 | 68.104 | 0.1712437 | 0.006856254 | 0.002370037 | 0.006832857 | -0.00237285 | -0.004460007 | 0.5320282 | 0.003439416 | 4508.0171 | 226.2334 | 227.7846 | 0.7424019
68.201 | 0.2940903 | 0.01178285 | 0.00350298 | 0.01171397 | -0.00350913 | -0.008204844 | 0.4276901 | 0.008139201 | 4576.9104 | 228.8807 | 231.5776 | 1.818073 | 68.215 | 0.1018543 | 0.004090345 | 0.001371455 | 0.004082003 | -0.001372396 | -0.002709607 | 0.5064926 | 0.0009899926 | 4323.2593 | 213.7754 | 214.6498 | 0.1841861 | 68.201 | 0.1190052 | 0.004761147 | 0.001669471 | 0.004749849 | -0.001670866 | -0.003078983 | 0.5426684 | 0.001510494 | 4578.5314 | 223.4045 | 224.4681 | 0.3102814 | 68.204 | 0.1232586 | 0.00492952 | 0.001606848 | 0.004917409 | -0.00160814 | -0.003309269 | 0.4859503 | 0.001637174 | 4464.2495 | 223.7678 | 224.8709 | 0.3383236 | 68.205 | 0.172657 | 0.006912841 | 0.002373271 | 0.006889057 | -0.002376092 | -0.004512965 | 0.5265034 | 0.003490545 | 4514.5011 | 226.5588 | 228.125 | 0.754057
68.335 | 0.2964592 | 0.01187776 | 0.00353131 | 0.01180778 | -0.00353756 | -0.008270217 | 0.4277469 | 0.008228869 | 4581.7735 | 229.1239 | 231.8454 | 1.83885 | 68.306 | 0.102211 | 0.004104669 | 0.001324817 | 0.004096268 | -0.001325696 | -0.002770572 | 0.4784916 | 0.0009978372 | 4332.1749 | 214.2163 | 215.0956 | 0.1858717 | 68.301 | 0.1200714 | 0.004803804 | 0.001642771 | 0.004792302 | -0.001644122 | -0.00314818 | 0.5222452 | 0.001556251 | 4573.6684 | 223.1672 | 224.2392 | 0.320547 | 68.304 | 0.1244621 | 0.004977653 | 0.001575576 | 0.004965306 | -0.001576818 | -0.003388487 | 0.4653458 | 0.001684913 | 4464.2495 | 223.7678 | 224.8817 | 0.349059 | 68.305 | 0.174633 | 0.006991957 | 0.002412163 | 0.006967627 | -0.002415077 | -0.00455255 | 0.5304888 | 0.003573119 | 4508.8276 | 226.2741 | 227.8562 | 0.772883
68.406 | 0.2979202 | 0.0119363 | 0.003543699 | 0.01186562 | -0.003549993 | -0.008315632 | 0.4269059 | 0.008292209 | 4574.4789 | 228.7591 | 231.4896 | 1.853524 | 68.402 | 0.1029167 | 0.00413301 | 0.001350996783 | 0.004124492 | -0.00135191 | -0.002772582 | 0.4875997 | 0.001025394 | 4332.9854 | 214.2563 | 215.1419 | 0.1917998 | 68.394 | 0.1209507 | 0.004838982 | 0.001668672 | 0.004827312 | -0.001670066 | -0.003157246 | 0.5289627 | 0.001589427 | 4576.0999 | 223.2858 | 224.3663 | 0.3279885 | 68.402 | 0.1250973 | 0.005003055 | 0.001613549 | 0.004990581 | -0.001614852 | -0.003375729 | 0.4783715 | 0.001697598 | 4481.2702 | 224.621 | 225.7448 | 0.3519171 | 68.405 | 0.1761665 | 0.007053356 | 0.002428493 | 0.007028597 | -0.002431446 | -0.004597151 | 0.5289029 | 0.00362961 | 4514.5011 | 226.5588 | 228.1568 | 0.7857635
68.506 | 0.3002911 | 0.01203129 | 0.003505348 | 0.01195949 | -0.003511506 | -0.008447982 | 0.4156621 | 0.008381305 | 4580.1525 | 229.0428 | 231.7985 | 1.874162 | 68.509 | 0.1030884 | 0.004139904 | 0.00138815 | 0.004131358 | -0.001389114 | -0.002742244 | 0.5065613 | 0.001025282 | 4342.7116 | 214.7373 | 215.6263 | 0.1917756 | 68.502 | 0.1218052 | 0.004873169 | 0.00168402 | 0.004861333 | -0.00168544 | -0.003175893 | 0.5306979 | 0.001617029 | 4585.0155 | 223.7209 | 224.8111 | 0.3341877 | 68.501 | 0.1263523 | 0.005053248 | 0.001590973 | 0.005040523 | -0.001592239 | -0.003448284 | 0.4617484 | 0.001749162 | 4478.8387 | 224.4991 | 225.6335 | 0.3635546 | 68.502 | 0.1779594 | 0.00712514 | 0.002440247 | 0.007099876 | -0.002443229 | -0.004656647 | 0.5246757 | 0.003700037 | 4515.3116 | 226.5995 | 228.2141 | 0.8018338
68.606 | 0.3022442 | 0.01210954 | 0.003623479 | 0.01203681 | -0.00363006 | -0.008406748 | 0.4318031 | 0.00846278 | 4574.4789 | 228.7591 | 231.5293 | 1.893037 | 68.602 | 0.1034927 | 0.004156142 | 0.001358992 | 0.00414753 | -0.001359916 | -0.002787613 | 0.4878424 | 0.001040244 | 4344.3326 | 214.8174 | 215.7103 | 0.1950024 | 68.604 | 0.1222973 | 0.004892856 | 0.001685379 | 0.004880925 | -0.001686801 | -0.003194124 | 0.5280951 | 0.001641146 | 4578.5314 | 223.4045 | 224.4976 | 0.3396056 | 68.589 | 0.1274986 | 0.005099093 | 0.001643306 | 0.005086136 | -0.001644657 | -0.003441479 | 0.4778926 | 0.001793434 | 4480.4597 | 224.5803 | 225.7255 | 0.3735459 | 68.606 | 0.1789665 | 0.007165462 | 0.002446243 | 0.007139912 | -0.00244924 | -0.004690672 | 0.5221511 | 0.003738716 | 4516.9327 | 226.6809 | 228.3051 | 0.8106626
68.702 | 0.3036613 | 0.01216632 | 0.00366325 | 0.01209291 | -0.003669977 | -0.008422929 | 0.4357126 | 0.008513611 | 4580.963 | 229.0834 | 231.8705 | 1.904815 | 68.712 | 0.1042805 | 0.004187777 | 0.001340886 | 0.004179032 | -0.001341785 | -0.002837247 | 0.472918 | 0.001071069 | 4345.1431 | 214.8575 | 215.7573 | 0.2016525 | 68.7 | 0.1235466 | 0.004942839 | 0.001704405 | 0.004930663 | -0.001705859 | -0.003224804 | 0.5289807 | 0.001685561 | 4585.826 | 223.7604 | 224.8664 | 0.3495849 | 68.681 | 0.1285553 | 0.005141352 | 0.001615065 | 0.005128181 | -0.001616371 | -0.00351181 | 0.4602671 | 0.00183534 | 4480.4597 | 224.5803 | 225.735 | 0.3830053 | 68.705 | 0.1806812 | 0.007234115 | 0.00245066 | 0.007208074 | -0.002453668 | -0.004754406 | 0.516083 | 0.003806646 | 4516.9327 | 226.6809 | 228.3207 | 0.8261721
68.833 | 0.3063679 | 0.01227476 | 0.003600279 | 0.01220003 | -0.003606775 | -0.008593259 | 0.4197215 | 0.008624157 | 4576.0999 | 228.8402 | 231.6491 | 1.930435 | 68.803 | 0.1047535 | 0.004206773 | 0.001393715 | 0.004197949 | -0.001394687 | -0.002803262 | 0.497523 | 0.00108413 | 4353.2482 | 215.2583 | 216.1638 | 0.204473 | 68.801 | 0.1245098 | 0.004981375 | 0.001680343 | 0.004969009 | -0.001681756 | -0.003287252 | 0.5115994 | 0.001722061 | 4588.2576 | 223.8791 | 224.9943 | 0.3577949 | 68.796 | 0.1304016 | 0.005215193 | 0.001619453 | 0.005201641 | -0.001620765 | -0.003580875 | 0.4526171 | 0.00190141 | 4490.1858 | 225.0679 | 226.2416 | 0.3979363 | 68.803 | 0.1826324 | 0.007312238 | 0.002478902 | 0.007285633 | -0.00248198 | -0.004803653 | 0.516686 | 0.003879668 | 4522.6062 | 226.9656 | 228.6252 | 0.8428556
68.906 | 0.3077126 | 0.01232863 | 0.00364368 | 0.01225326 | -0.003650335 | -0.008602921 | 0.4243134 | 0.008670854 | 4584.205 | 229.2455 | 232.0718 | 1.941262 | 68.909 | 0.1054688 | 0.004235497 | 0.00141143 | 0.004226552 | -0.001412427 | -0.002814126 | 0.501906 | 0.001109165 | 4358.1113 | 215.4988 | 216.4115 | 0.2098879 | 68.899 | 0.1253643 | 0.005015561 | 0.001685219 | 0.005003025 | -0.001686641 | -0.003316384 | 0.5085783 | 0.001755394 | 4589.0681 | 223.9186 | 225.0417 | 0.3652953 | 68.899 | 0.1315594 | 0.005261495 | 0.001722204 | 0.005247702 | -0.001723689 | -0.003524013 | 0.4891266 | 0.001947915 | 4489.3753 | 225.0272 | 226.2112 | 0.4084569 | 68.904 | 0.1841488 | 0.007372949 | 0.002515822 | 0.007345902 | -0.002518992 | -0.00482691 | 0.5218643 | 0.003931796 | 4533.1429 | 227.4944 | 229.1717 | 0.8547877
69.04 | 0.3101311 | 0.01242553 | 0.003711545 | 0.01234897 | -0.00371845 | -0.00863052 | 0.4308489 | 0.008770659 | 4578.5314 | 228.9618 | 231.8067 | 1.964411 | 69.012 | 0.1059475 | 0.004254723 | 0.00142836 | 0.004245697 | -0.001429381 | -0.002816316 | 0.5075359 | 0.001124192 | 4363.7848 | 215.7793 | 216.6974 | 0.2131419 | 68.988 | 0.1261597 | 0.005047382 | 0.001708562 | 0.005034687 | -0.001710023 | -0.003324664 | 0.5143447 | 0.001778349 | 4601.2257 | 224.5118 | 225.645 | 0.370468 | 68.996 | 0.1330872 | 0.005322597 | 0.001716301 | 0.005308482 | -0.001717775 | -0.003590706 | 0.4783948 | 0.002003727 | 4495.8594 | 225.3522 | 226.5517 | 0.4210919 | 69.007 | 0.186245 | 0.007456876 | 0.002561025 | 0.007429211 | -0.00256431 | -0.004864901 | 0.5271042 | 0.004019705 | 4526.6588 | 227.169 | 228.8629 | 0.8749202
69.13 | 0.3121853 | 0.01250784 | 0.003639419 | 0.01243026 | -0.003646058 | -0.008784201 | 0.41507 | 0.00885039 | 4580.1525 | 229.0428 | 231.9077 | 1.982897 | 69.11 | 0.1067123 | 0.004285438 | 0.001410175 | 0.004276281 | -0.001411171 | -0.00286511 | 0.4925362 | 0.00115758 | 4359.7323 | 215.5789 | 216.5028 | 0.2203737 | 69.095 | 0.1267223 | 0.005069893 | 0.001732704 | 0.005057085 | -0.001734207 | -0.003322878 | 0.521899 | 0.001802394 | 4598.7942 | 224.3932 | 225.5308 | 0.3758924 | 69.096 | 0.1339588 | 0.005357457 | 0.001702898 | 0.005343157 | -0.00170435 | -0.003638807 | 0.4683815 | 0.002035905 | 4499.1014 | 225.5148 | 226.7229 | 0.4283846 | 69.096 | 0.1878014 | 0.007519191 | 0.002550296 | 0.007491062 | -0.002553554 | -0.004937509 | 0.5171745 | 0.004076461 | 4533.1429 | 227.4944 | 229.2049 | 0.8879194
69.217 | 0.3138733 | 0.01257547 | 0.003725986 | 0.01249705 | -0.003732944 | -0.008764107 | 0.4259355 | 0.008911242 | 4587.447 | 229.4076 | 232.2925 | 1.997021 | 69.213 | 0.1074123 | 0.004313549 | 0.001400064 | 0.004304272 | -0.001401045 | -0.002903227 | 0.482582 | 0.001176786 | 4371.8899 | 216.1801 | 217.1126 | 0.2245378 | 69.196 | 0.1272125 | 0.005089505 | 0.001739978 | 0.005076597 | -0.001741494 | -0.003335103 | 0.522171 | 0.001821843 | 4598.7942 | 224.3932 | 225.5352 | 0.3802787 | 69.202 | 0.1350536 | 0.005401243 | 0.001710637 | 0.005386708 | -0.001712101 | -0.003674607 | 0.4659278 | 0.002071566 | 4509.6381 | 226.0429 | 227.2638 | 0.4364795 | 69.202 | 0.1893291 | 0.00758036 | 0.002598891 | 0.007551774 | -0.002602274 | -0.0049495 | 0.5257651 | 0.004135744 | 4534.7639 | 227.5757 | 229.3008 | 0.9015102
69.319 | 0.3155365 | 0.0126421 | 0.003743978 | 0.01256286 | -0.003751004 | -0.008811855 | 0.425677 | 0.00897618 | 4588.2576 | 229.4481 | 232.3489 | 2.012107 | 69.31 | 0.1081238 | 0.004342119 | 0.001420208 | 0.004332719 | -0.001421218 | -0.002911502 | 0.4881391 | 0.001203985 | 4373.511 | 216.2602 | 217.1993 | 0.2304442 | 69.295 | 0.1280498 | 0.005123004 | 0.001723191 | 0.005109926 | -0.001724677 | -0.003385249 | 0.5094684 | 0.001851048 | 4604.4678 | 224.67 | 225.821 | 0.3868698 | 69.3 | 0.136322 | 0.005451969 | 0.001750205 | 0.005437161 | -0.001751739 | -0.003685422 | 0.4753156 | 0.002124236 | 4506.396 | 225.8804 | 227.1119 | 0.4484453 | 69.306 | 0.191143 | 0.007652985 | 0.002592422 | 0.007623849 | -0.002595788 | -0.005028061 | 0.5162603 | 0.004212458 | 4528.2798 | 227.2503 | 228.9895 | 0.9190888
69.41 | 0.3174896 | 0.01272036 | 0.00382502 | 0.01264013 | -0.003832354 | -0.008807778 | 0.4351102 | 0.009056345 | 4584.205 | 229.2455 | 232.1616 | 2.030726 | 69.4 | 0.1085758 | 0.004360273 | 0.001431182 | 0.004350794 | -0.001432207 | -0.002918587 | 0.4907193 | 0.001212726 | 4386.4791 | 216.9015 | 217.8472 | 0.2323455 | 69.402 | 0.129118 | 0.005165738 | 0.00173806 | 0.005152441 | -0.001739572 | -0.003412869 | 0.5097096 | 0.001888261 | 4611.7624 | 225.026 | 226.1884 | 0.39528 | 69.399 | 0.1377182 | 0.005507807 | 0.001752918 | 0.005492695 | -0.001754456 | -0.003738239 | 0.4693269 | 0.00217601 | 4511.2591 | 226.1241 | 227.3696 | 0.4602105 | 69.403 | 0.1925907 | 0.007710947 | 0.002626108 | 0.00768137 | -0.002629562 | -0.005051808 | 0.520519 | 0.004264287 | 4535.5744 | 227.6164 | 229.3715 | 0.9309669
69.514 | 0.3194942 | 0.01280067 | 0.00378004 | 0.01271944 | -0.003787203 | -0.008932233 | 0.4239928 | 0.009132195 | 4588.2576 | 229.4481 | 232.3852 | 2.048344 | 69.51 | 0.1094856 | 0.004396809 | 0.00145548 | 0.004387172 | -0.001456541 | -0.002930631 | 0.4970058 | 0.001253048 | 4380.8055 | 216.6209 | 217.5734 | 0.2411241 | 69.499 | 0.1299648 | 0.005199619 | 0.001746054 | 0.005186147 | -0.00174758 | -0.003438567 | 0.5082291 | 0.001923579 | 4609.3308 | 224.9073 | 226.0767 | 0.4032665 | 69.506 | 0.1389236 | 0.005556017 | 0.001713748 | 0.005540639 | -0.001715218 | -0.003825422 | 0.4483736 | 0.002224391 | 4510.4486 | 226.0835 | 227.3396 | 0.4712103 | 69.503 | 0.1942005 | 0.0077754 | 0.002631314 | 0.007745328 | -0.002634782 | -0.005110545 | 0.515558 | 0.004326194 | 4538.0059 | 227.7384 | 229.5092 | 0.9451709
69.607 | 0.3212776 | 0.01287212 | 0.003762759 | 0.01278998 | -0.003769856 | -0.009020127 | 0.4179382 | 0.00920439 | 4585.826 | 229.3265 | 232.2785 | 2.065117 | 69.601 | 0.1107368 | 0.004447057 | 0.001460262 | 0.004437198 | -0.001461329 | -0.002975869 | 0.4910596 | 0.001299438 | 4385.6686 | 216.8614 | 217.8258 | 0.2512233 | 69.606 | 0.1307049 | 0.005229226 | 0.001740218 | 0.005215601 | -0.001741734 | -0.003473867 | 0.501382 | 0.001950642 | 4612.5729 | 225.0655 | 226.2424 | 0.4093871 | 69.602 | 0.1399078 | 0.005595378 | 0.001836284 | 0.005579782 | -0.001837972 | -0.00374181 | 0.4911985 | 0.002259829 | 4515.3116 | 226.3273 | 227.5937 | 0.4792711 | 69.604 | 0.1961555 | 0.007853676 | 0.002662869 | 0.007822996 | -0.002666421 | -0.005156575 | 0.5170915 | 0.004402986 | 4538.8164 | 227.7791 | 229.568 | 0.9627977
69.704 | 0.3236828 | 0.01296849 | 0.003814604 | 0.01288512 | -0.003821898 | -0.009063219 | 0.4216932 | 0.009312493 | 4568.8053 | 228.4754 | 231.4384 | 2.090182 | 69.71 | 0.1115532 | 0.00447984 | 0.001459713 | 0.004469836 | -0.00146078 | -0.003009056 | 0.485461 | 0.001321535 | 4400.2578 | 217.5828 | 218.5576 | 0.2560447 | 69.7 | 0.1316643 | 0.00526761 | 0.001770596 | 0.005253785 | -0.001772165 | -0.00348162 | 0.5090059 | 0.001981242 | 4623.1095 | 225.5796 | 226.7679 | 0.4163181 | 69.697 | 0.1417999 | 0.005671049 | 0.001822004 | 0.005655029 | -0.001823666 | -0.003831363 | 0.4759835 | 0.002327078 | 4525.8483 | 226.8554 | 228.1419 | 0.494595 | 69.707 | 0.1979027 | 0.007923627 | 0.002703339 | 0.0078924 | -0.002707 | -0.0051854 | 0.5220426 | 0.004475207 | 4534.7639 | 227.5757 | 229.3789 | 0.9793704
69.814 | 0.3256111 | 0.01304575 | 0.003875603 | 0.01296138 | -0.003883132 | -0.009078252 | 0.4277401 | 0.009365036 | 4598.7942 | 229.9751 | 232.9753 | 2.102382 | 69.808 | 0.1125431 | 0.004519594 | 0.001453051 | 0.004509411 | -0.001454107 | -0.003055304 | 0.4759288 | 0.001360406 | 4401.0683 | 217.6229 | 218.6065 | 0.2645411 | 69.8 | 0.1327267 | 0.005310114 | 0.001776191 | 0.005296065 | -0.001777771 | -0.003518294 | 0.5052933 | 0.002025679 | 4619.8675 | 225.4214 | 226.6184 | 0.4263917 | 69.797 | 0.1427555 | 0.005709266 | 0.001782754 | 0.00569303 | -0.001784345 | -0.003908685 | 0.4565078 | 0.002368528 | 4520.9852 | 226.6117 | 227.9055 | 0.5040466 | 69.804 | 0.1992397 | 0.007977161 | 0.002717697 | 0.007945511 | -0.002721396 | -0.005224115 | 0.5209297 | 0.004522029 | 4542.869 | 227.9825 | 229.8011 | 0.9901202
69.905 | 0.3269291 | 0.01309855 | 0.003868658 | 0.01301351 | -0.003876161 | -0.009137348 | 0.4242107 | 0.009423311 | 4590.6891 | 229.5697 | 232.5768 | 2.115948 | 69.907 | 0.1135769 | 0.004561109 | 0.001453756 | 0.004550739 | -0.001454814 | -0.003095925 | 0.4699124 | 0.001394065 | 4411.6049 | 218.1439 | 219.1389 | 0.2719081 | 69.896 | 0.1338673 | 0.005355747 | 0.001797935 | 0.005341456 | -0.001799553 | -0.003541903 | 0.5080753 | 0.0020692 | 4622.299 | 225.5401 | 226.748 | 0.4362572 | 69.9 | 0.1443329 | 0.00577235 | 0.001768235 | 0.005755754 | -0.0017698 | -0.003985954 | 0.4440091 | 0.002432832 | 4518.5537 | 226.4898 | 227.7972 | 0.5186984 | 69.903 | 0.201149 | 0.008053604 | 0.002715803 | 0.008021346 | -0.002719498 | -0.005301848 | 0.5129339 | 0.004598826 | 4541.248 | 227.9011 | 229.7365 | 1.007766
70.005 | 0.3287983 | 0.01317344 | 0.003871578 | 0.01308743 | -0.003879092 | -0.009208336 | 0.4212587 | 0.00949443 | 4593.9311 | 229.7319 | 232.7582 | 2.132494 | 70.008 | 0.1145267 | 0.004599255 | 0.001471078 | 0.00458871 | -0.001472162 | -0.003116549 | 0.4723692 | 0.001434236 | 4408.3629 | 217.9836 | 218.9862 | 0.2807081 | 69.992 | 0.1346683 | 0.005387797 | 0.001814483 | 0.005373334 | -0.001816131 | -0.003557203 | 0.5105502 | 0.002096384 | 4628.7831 | 225.8565 | 227.0733 | 0.4424255 | 69.999 | 0.1457081 | 0.005827349 | 0.001817297 | 0.005810436 | -0.00181895 | -0.003991485 | 0.4557076 | 0.002481968 | 4525.8483 | 226.8554 | 228.1774 | 0.5299006 | 69.997 | 0.202919 | 0.008124471 | 0.002804632 | 0.008091645 | -0.002808572 | -0.005283073 | 0.5316171 | 0.00466644 | 4544.49 | 228.0638 | 229.9167 | 1.023305
70.104 | 0.3304405 | 0.01323924 | 0.003919635 | 0.01315237 | -0.003927337 | -0.009225029 | 0.4257263 | 0.009559135 | 4593.9311 | 229.7319 | 232.7733 | 2.147556 | 70.11 | 0.1157513 | 0.00464843 | 0.001449523 | 0.004637659 | -0.001450575 | -0.003187084 | 0.4551417 | 0.00147781 | 4415.6575 | 218.3443 | 219.3593 | 0.2902584 | 70.1 | 0.1361485 | 0.005447012 | 0.001824875 | 0.005432231 | -0.001826542 | -0.003605689 | 0.5065723 | 0.002150497 | 4635.2671 | 226.1728 | 227.4048 | 0.4547221 | 70.1 | 0.1465359 | 0.005860455 | 0.001884867 | 0.00584335 | -0.001886646 | -0.003956704 | 0.4768226 | 0.002514176 | 4526.6588 | 226.8961 | 228.2258 | 0.5372506 | 70.104 | 0.2045136 | 0.008188314 | 0.002817569 | 0.008154971 | -0.002821546 | -0.005333426 | 0.5290307 | 0.004730772 | 4542.869 | 227.9825 | 229.8493 | 1.038094
70.217 | 0.3325272 | 0.01332284 | 0.003951832 | 0.01323487 | -0.003959661 | -0.009275212 | 0.4269079 | 0.009649587 | 4583.3945 | 229.205 | 232.2586 | 2.168587 | 70.211 | 0.1168213 | 0.004691401 | 0.001501569 | 0.00468043 | -0.001502698 | -0.003177733 | 0.4728836 | 0.001512326 | 4427.0046 | 218.9054 | 219.9324 | 0.2978396 | 70.196 | 0.1370373 | 0.005482572 | 0.00183191 | 0.005467598 | -0.00183359 | -0.003634008 | 0.5045641 | 0.002186321 | 4634.4566 | 226.1333 | 227.3731 | 0.4628681 | 70.2 | 0.1480141 | 0.005919573 | 0.001850404 | 0.005902122 | -0.001852118 | -0.004050003 | 0.4573128 | 0.00257156 | 4528.2798 | 226.9773 | 228.3209 | 0.5503498 | 70.204 | 0.2060947 | 0.008251621 | 0.002785462 | 0.008217763 | -0.002789348 | -0.005428415 | 0.5138422 | 0.00478846 | 4549.3531 | 228.3079 | 230.1918 | 1.051364
70.305 | 0.3342571 | 0.01339215 | 0.003960354 | 0.01330327 | -0.003968217 | -0.009335054 | 0.4250877 | 0.009713301 | 4589.0681 | 229.4887 | 232.562 | 2.183395 | 70.313 | 0.118124 | 0.004743716 | 0.001513327 | 0.0047325 | -0.001514473 | -0.003218027 | 0.4706215 | 0.001565391 | 4425.3836 | 218.8252 | 219.8633 | 0.3095085 | 70.301 | 0.1380615 | 0.00552355 | 0.001834148 | 0.005508351 | -0.001835832 | -0.003672519 | 0.4998836 | 0.002220055 | 4644.1828 | 226.6079 | 227.8595 | 0.4705464 | 70.302 | 0.1490746 | 0.005961986 | 0.001907763 | 0.005944283 | -0.001909585 | -0.004034698 | 0.4732907 | 0.002608812 | 4534.7639 | 227.3023 | 228.6575 | 0.5588615 | 70.304 | 0.2078552 | 0.008322108 | 0.002824275 | 0.00828767 | -0.00282827 | -0.005459399 | 0.5180552 | 0.004863015 | 4542.869 | 227.9825 | 229.8798 | 1.068514
70.405 | 0.3367729 | 0.01349295 | 0.003928474 | 0.01340273 | -0.00393621 | -0.00946652 | 0.4158033 | 0.009811135 | 4590.6891 | 229.5697 | 232.6673 | 2.206153 | 70.408 | 0.1195393 | 0.004800551 | 0.001551342 | 0.004789065 | -0.001552547 | -0.003236519 | 0.4796965 | 0.001618296 | 4430.2467 | 219.0657 | 220.1173 | 0.3211471 | 70.401 | 0.1395912 | 0.00558475 | 0.00187172 | 0.005569213 | -0.001873474 | -0.00369574 | 0.506928 | 0.002280143 | 4644.9933 | 226.6474 | 227.9132 | 0.4842397 | 70.4 | 0.1504002 | 0.006015001 | 0.001869311 | 0.005996983 | -0.00187106 | -0.004125923 | 0.4534889 | 0.00265597 | 4542.0585 | 227.668 | 229.0374 | 0.5696535 | 70.408 | 0.210022 | 0.008408859 | 0.002870661 | 0.008373702 | -0.002874789 | -0.005498913 | 0.5227923 | 0.004946309 | 4546.111 | 228.1452 | 230.0636 | 1.087669
70.505 | 0.3382454 | 0.01355194 | 0.003976136446 | 0.01346094 | -0.003984062 | -0.009476876 | 0.4203983 | 0.009865964 | 4594.7416 | 229.7724 | 232.8863 | 2.218915 | 70.511 | 0.1209469 | 0.00485708 | 0.001566078 | 0.004845322 | -0.001567305 | -0.003278017 | 0.4781261 | 0.001674375 | 4430.2467 | 219.0657 | 220.1297 | 0.3334913 | 70.501 | 0.1410561 | 0.005643355 | 0.001875077 | 0.005627491 | -0.001876838 | -0.003750653 | 0.5004028 | 0.002333637 | 4651.4774 | 226.9638 | 228.2446 | 0.4964406 | 70.498 | 0.1516151 | 0.006063592 | 0.001963766 | 0.006045283 | -0.001965697 | -0.004079586 | 0.4818373 | 0.002704704 | 4541.248 | 227.6273 | 229.0076 | 0.5808148 | 70.504 | 0.2115536 | 0.008470182 | 0.002909474 | 0.008434512 | -0.002913715 | -0.005520797 | 0.5277706 | 0.005002632 | 4551.7846 | 228.4299 | 230.3647 | 1.100636
70.598 | 0.340126 | 0.01362729 | 0.003971402 | 0.01353528 | -0.003979309 | -0.009555968 | 0.4164213 | 0.009936864 | 4598.7942 | 229.9751 | 233.109 | 2.235435 | 70.608 | 0.1225376 | 0.004920961 | 0.001574465 | 0.004908893 | -0.001575705 | -0.003333187 | 0.4727323 | 0.001726721 | 4445.6464 | 219.8272 | 220.9089 | 0.3450347 | 70.598 | 0.1422939 | 0.00569288 | 0.001888987 | 0.005676737 | -0.001890773 | -0.003785964 | 0.4994167 | 0.002380999 | 4653.9089 | 227.0824 | 228.3752 | 0.5072538 | 70.601 | 0.1529789 | 0.006118133 | 0.001927627 | 0.006099493 | -0.001929488 | -0.004170006 | 0.4627062 | 0.002758138 | 4542.0585 | 227.668 | 229.0609 | 0.5930529 | 70.594 | 0.2130375 | 0.008529595 | 0.002946867 | 0.008493424 | -0.002951217 | -0.005542206 | 0.5324987 | 0.005060731 | 4552.5951 | 228.4706 | 230.4193 | 1.114021
70.706 | 0.3419914 | 0.01370203 | 0.004036583 | 0.01360901 | -0.004044752 | -0.009564255 | 0.422903 | 0.01001477 | 4593.1206 | 229.6913 | 232.8386 | 2.253585 | 70.705 | 0.123745 | 0.004969447 | 0.001595314 | 0.00495714 | -0.001596588 | -0.003360552 | 0.4750971 | 0.001771333 | 4450.5094 | 220.0676 | 221.1613 | 0.3548956 | 70.702 | 0.1436043 | 0.005745304 | 0.001929756 | 0.005728863 | -0.001931621 | -0.003797242 | 0.5086905 | 0.002433527 | 4653.0984 | 227.0429 | 228.3473 | 0.5192492 | 70.703 | 0.1543732 | 0.006173895 | 0.001931297 | 0.006154914 | -0.001933164 | -0.00422175 | 0.4579059 | 0.002807411 | 4550.1636 | 228.0742 | 229.4823 | 0.6043498 | 70.702 | 0.2150593 | 0.008610544 | 0.002909158 | 0.008573684 | -0.002913398 | -0.005660286 | 0.5147086 | 0.005144995 | 4546.9215 | 228.1858 | 230.1506 | 1.133426
70.806 | 0.3437157 | 0.01377111 | 0.004070436 | 0.01367715 | -0.004078743 | -0.009598411 | 0.4249394 | 0.01009662 | 4575.2894 | 228.7996 | 231.9505 | 2.272608 | 70.812 | 0.1253204 | 0.005032716 | 0.001587711 | 0.005020094 | -0.001588973 | -0.003431121 | 0.4631061 | 0.001835247 | 4448.8884 | 219.9875 | 221.0946 | 0.3690288 | 70.801 | 0.1452179 | 0.005809862 | 0.001897621 | 0.00579305 | -0.001899423 | -0.003893626 | 0.4878289 | 0.002494632 | 4657.1509 | 227.2406 | 228.5609 | 0.5332088 | 70.804 | 0.1558037 | 0.006231105 | 0.001892526 | 0.006211772 | -0.001894319 | -0.004317453 | 0.4387584 | 0.002864675 | 4549.3531 | 228.0336 | 229.4545 | 0.6174901 | 70.805 | 0.216713 | 0.008676753 | 0.002922254 | 0.008639327 | -0.002926532 | -0.005712795 | 0.5122767 | 0.005201243 | 4559.0792 | 228.796 | 230.7812 | 1.146389
70.908 | 0.3454189 | 0.01383936 | 0.004086376 | 0.01374447 | -0.004094748 | -0.009649718 | 0.4243386 | 0.01014149 | 4603.6573 | 230.2182 | 233.4043 | 2.283048 | 70.914 | 0.1266232 | 0.005085032 | 0.001631605 | 0.005072146 | -0.001632938 | -0.003439209 | 0.4748005 | 0.001888294 | 4447.2674 | 219.9073 | 221.0256 | 0.3807553 | 70.902 | 0.146841 | 0.0058748 | 0.001913529 | 0.005857611 | -0.001915362 | -0.003942249 | 0.4858551 | 0.00255324 | 4665.256 | 227.6361 | 228.9734 | 0.5466164 | 70.905 | 0.1566887 | 0.0062665 | 0.00200509 | 0.006246947 | -0.002007103 | -0.004239844 | 0.4733906 | 0.002905099 | 4542.0585 | 227.668 | 229.0946 | 0.6267582 | 70.905 | 0.2185001 | 0.008748309 | 0.002964696 | 0.008710264 | -0.002969099 | -0.005741165 | 0.5171597 | 0.005273159 | 4557.4582 | 228.7146 | 230.7155 | 1.162984
71.005 | 0.3472881 | 0.01391425 | 0.004077538 | 0.01381833 | -0.004085874 | -0.009732457 | 0.4198194 | 0.01022334 | 4593.1206 | 229.6913 | 232.8873 | 2.30213 | 71.009 | 0.1279831 | 0.005139645 | 0.00164979 | 0.005126482 | -0.001651152 | -0.00347533 | 0.4751067 | 0.001938976 | 4452.1304 | 220.1478 | 221.2793 | 0.3919636 | 70.999 | 0.1481495 | 0.005927149 | 0.001948143 | 0.005909652 | -0.001950043 | -0.003959609 | 0.4924836 | 0.002606257 | 4663.635 | 227.557 | 228.9058 | 0.5587542 | 71.002 | 0.1584854 | 0.006338357 | 0.002001899 | 0.006318354 | -0.002003905 | -0.004314449 | 0.4644637 | 0.0029709 | 4549.3531 | 228.0336 | 229.4789 | 0.6418455 | 71.005 | 0.2200012 | 0.008808409 | 0.002975582 | 0.008769841 | -0.002980018 | -0.005789823 | 0.5146993 | 0.005332705 | 4557.228 | 228.7031 | 230.7176 | 1.176722
71.098 | 0.349926 | 0.01401993 | 0.004110602 | 0.01392256 | -0.004119074 | -0.009803489 | 0.4201641 | 0.01031895 | 4603.6573 | 230.2182 | 233.4459 | 2.324423 | 71.105 | 0.1291904 | 0.005188131 | 0.001649633 | 0.005174719 | -0.001650995 | -0.003523723 | 0.4685372 | 0.001985317 | 4454.562 | 220.268 | 221.4108 | 0.4022211 | 71.099 | 0.1494923 | 0.00598087 | 0.001945265 | 0.005963056 | -0.001947159 | -0.004015896 | 0.484863 | 0.002658336 | 4665.256 | 227.6361 | 228.9976 | 0.5706777 | 71.091 | 0.1593132 | 0.006371463 | 0.002017854 | 0.006351251 | -0.002019892 | -0.004331359 | 0.4663415 | 0.003001898 | 4551.7846 | 228.1555 | 229.6092 | 0.6489609 | 71.105 | 0.2218323 | 0.008881721 | 0.003030962 | 0.00884251 | -0.003035564 | -0.005806946 | 0.5227471 | 0.005402506 | 4560.7002 | 228.8773 | 230.9101 | 1.192833
71.206 | 0.3516064 | 0.01408726 | 0.004166551 | 0.01398895 | -0.004175255 | -0.009813699 | 0.4254517 | 0.01038827 | 4599.6047 | 230.0156 | 233.2559 | 2.3406 | 71.212 | 0.1302509 | 0.005230719 | 0.001706069 | 0.005217086 | -0.001707526 | -0.003509561 | 0.4865354 | 0.002020005 | 4465.0986 | 220.789 | 221.9439 | 0.4099106 | 71.199 | 0.1508541 | 0.006035355 | 0.001974043 | 0.006017215 | -0.001975994 | -0.004041221 | 0.4889598 | 0.002708297 | 4670.9296 | 227.913 | 229.2885 | 0.5821259 | 71.199 | 0.16078 | 0.006430123467 | 0.002060374 | 0.006409538 | -0.0020625 | -0.004347038 | 0.4744609 | 0.003057007 | 4555.8372 | 228.3586 | 229.827 | 0.6616206 | 71.205 | 0.2235107 | 0.008948923 | 0.003027648 | 0.008909119 | -0.003032241 | -0.005876878 | 0.5159612 | 0.005468885 | 4560.7002 | 228.8773 | 230.9255 | 1.208161
71.34 | 0.3538609 | 0.01417759 | 0.004219974 | 0.01407802 | -0.004228904 | -0.009849119 | 0.4293687 | 0.01048146 | 4593.9311 | 229.7319 | 232.9889 | 2.362324 | 71.31 | 0.1312962 | 0.005272694 | 0.001683808 | 0.005258842 | -0.001685227 | -0.003573615 | 0.4715749 | 0.002064529 | 4461.046 | 220.5887 | 221.7518 | 0.4197882 | 71.302 | 0.152338 | 0.006094723 | 0.001956217 | 0.006076225 | -0.001958133 | -0.004118093 | 0.475495 | 0.002765963 | 4672.5506 | 227.992 | 229.3816 | 0.5953509 | 71.296 | 0.1621399 | 0.006484512 | 0.002052716 | 0.006463578 | -0.002054826 | -0.004408752 | 0.4660788 | 0.003112059 | 4554.2161 | 228.2773 | 229.7576 | 0.674271 | 71.293 | 0.2249565 | 0.009006809 | 0.003093441 | 0.008966489 | -0.003098236 | -0.005868254 | 0.5279655 | 0.005529115 | 4556.6477 | 228.674 | 230.7336 | 1.222064
71.399 | 0.3552856 | 0.01423467 | 0.004243885 | 0.01413431 | -0.004252916 | -0.009881392 | 0.4303964 | 0.01052168 | 4614.1939 | 230.7452 | 234.0297 | 2.371716 | 71.415 | 0.1321526 | 0.005307086 | 0.001681848 | 0.005293053 | -0.001683264 | -0.003609789 | 0.4663055 | 0.002099211 | 4460.2355 | 220.5486 | 221.719 | 0.4274785 | 71.399 | 0.1536865 | 0.006148673594 | 0.001975243 | 0.006129848 | -0.001977196 | -0.004152652 | 0.4761285 | 0.002821131 | 4670.1191 | 227.8734 | 229.2745 | 0.6080023 | 71.402 | 0.1637783 | 0.006550037 | 0.002065959 | 0.006528679 | -0.002068096 | -0.004460583 | 0.463638 | 0.00317038 | 4563.1317 | 228.7242 | 230.2224 | 0.6876843 | 71.399 | 0.2268734 | 0.009083557 | 0.003097938 | 0.00904255 | -0.003102746 | -0.005939803 | 0.5223651 | 0.005602468 | 4559.8897 | 228.8366 | 230.9153 | 1.238996
71.499 | 0.3571339 | 0.01430872 | 0.004248698 | 0.01420732 | -0.00425775 | -0.009949567 | 0.4279332 | 0.01060331 | 4602.8467 | 230.1777 | 233.4713 | 2.390796 | 71.515 | 0.1335297 | 0.005362389 | 0.001673148 | 0.005348062 | -0.001674549 | -0.003673513 | 0.4558441 | 0.002152884 | 4461.8566 | 220.6287 | 221.8118 | 0.4393812 | 71.499 | 0.1552429 | 0.006210942 | 0.001986034 | 0.006191733 | -0.001988009 | -0.004203724 | 0.4729162 | 0.002881663 | 4671.7401 | 227.9525 | 229.3683 | 0.6218837 | 71.499 | 0.1650085 | 0.006599239 | 0.002114782 | 0.006577559 | -0.002117021 | -0.004460538 | 0.4746111 | 0.003220885 | 4560.7002 | 228.6024 | 230.111 | 0.699309 | 71.506 | 0.228426 | 0.009145719 | 0.003132806 | 0.00910415 | -0.003137724 | -0.005966427 | 0.5258966 | 0.005659576 | 4565.5633 | 229.1214 | 231.2169 | 1.252191
71.606 | 0.3591557 | 0.01438972 | 0.004258483 | 0.01428717 | -0.004267576 | -0.0100196 | 0.4259229 | 0.01068225 | 4603.6573 | 230.2182 | 233.531 | 2.409228 | 71.613 | 0.1347141 | 0.005409955 | 0.001722529 | 0.005395374 | -0.001724014 | -0.00367136 | 0.4695846 | 0.002198884 | 4463.4776 | 220.7089 | 221.9029 | 0.4495866 | 71.6 | 0.1564674 | 0.006259932 | 0.002006659 | 0.00624042 | -0.002008675 | -0.004231745 | 0.4746683 | 0.002930189 | 4671.7401 | 227.9525 | 229.3795 | 0.6330142 | 71.598 | 0.1668777 | 0.006673994 | 0.00210106 | 0.006651822 | -0.002103271 | -0.004548551 | 0.4624045 | 0.003290723 | 4566.3738 | 228.8867 | 230.4143 | 0.7153899 | 71.605 | 0.2303104 | 0.009221169 | 0.003134778 | 0.009178914 | -0.003139702 | -0.006039212 | 0.5198861 | 0.005738363 | 4559.8897 | 228.8366 | 230.9468 | 1.270398
71.7 | 0.3606339 | 0.01444895 | 0.004337316 | 0.01434556 | -0.00434675 | -0.009998807 | 0.4347268 | 0.01073725 | 4607.7098 | 230.4209 | 233.7502 | 2.422078 | 71.709 | 0.1355534 | 0.005443658 | 0.00168224 | 0.005428895 | -0.001683657 | -0.003745238 | 0.449546 | 0.002230556 | 4465.9091 | 220.8291 | 222.0312 | 0.4566168 | 71.699 | 0.1578503 | 0.006315256 | 0.002034079 | 0.006295398 | -0.00203615 | -0.004259248 | 0.4780539 | 0.002978093 | 4681.4662 | 228.4271 | 229.8696 | 0.6440142 | 71.699 | 0.1681328 | 0.006724187 | 0.00212244 | 0.006701681 | -0.002124696 | -0.004576985 | 0.464213 | 0.003339221 | 4567.9948 | 228.968 | 230.5076 | 0.7265668 | 71.706 | 0.2319546 | 0.009286997 | 0.003189921 | 0.009244138 | -0.00319502 | -0.006049118 | 0.5281794 | 0.005801528 | 4562.3212 | 228.9587 | 231.085 | 1.28499
71.813 | 0.3628159 | 0.01453637 | 0.004265506 | 0.01443173 | -0.00427463 | -0.0101571 | 0.4208513 | 0.01082819 | 4601.2257 | 230.0967 | 233.4414 | 2.443321 | 71.81 | 0.1364384 | 0.005479199 | 0.001731072 | 0.005464243 | -0.001732572 | -0.00373167 | 0.4642887 | 0.002259406 | 4474.8247 | 221.27 | 222.4824 | 0.4630288 | 71.803 | 0.1592407 | 0.006370885 | 0.002062377 | 0.006350677 | -0.002064507 | -0.00428617 | 0.4816671 | 0.003029168 | 4687.1398 | 228.7039 | 230.161 | 0.6557622 | 71.804 | 0.1700211 | 0.006799706 | 0.002143022 | 0.006776692 | -0.002145322 | -0.00463137 | 0.4632154 | 0.003413383 | 4568.8053 | 229.0086 | 230.5658 | 0.743664 | 71.789 | 0.2335968 | 0.009352748 | 0.003187239 | 0.009309282 | -0.003192329 | -0.006116953 | 0.5218822 | 0.005862778 | 4567.1843 | 229.2027 | 231.3464 | 1.299152
71.906 | 0.364315 | 0.01459644 | 0.004328242 | 0.01449093 | -0.004337636 | -0.0101533 | 0.4272144 | 0.01088527 | 4603.6573 | 230.2182 | 233.5786 | 2.456651 | 71.907 | 0.1372871 | 0.005513284 | 0.001773085 | 0.005498142 | -0.001774659 | -0.003723483 | 0.4766127 | 0.002296099 | 4470.7722 | 221.0696 | 222.2884 | 0.4711888 | 71.9 | 0.1608753 | 0.006436282 | 0.002052305 | 0.006415658 | -0.002054414 | -0.004361244 | 0.4710614 | 0.003095656 | 4684.7083 | 228.5853 | 230.0565 | 0.6710617 | 71.9 | 0.1711464 | 0.006844711 | 0.002137917 | 0.006821393 | -0.002140205 | -0.004681188 | 0.4571928 | 0.003457337 | 4569.6158 | 229.0492 | 230.617 | 0.7537994 | 71.906 | 0.235323 | 0.009421861 | 0.00318716 | 0.009377752 | -0.00319225 | -0.006185502 | 0.5160859 | 0.005929177 | 4569.6158 | 229.3248 | 231.4854 | 1.314517
72.006 | 0.366457 | 0.01468225 | 0.004290916 | 0.01457551 | -0.004300148 | -0.01027537 | 0.418491 | 0.0109632 | 4611.7624 | 230.6236 | 234.0096 | 2.47487 | 72.014 | 0.1385365 | 0.005563455 | 0.001788997 | 0.005548036 | -0.001790599 | -0.003757437 | 0.476548 | 0.002341189 | 4477.2562 | 221.3902 | 222.6219 | 0.4812194 | 72.003 | 0.1623249 | 0.006494277 | 0.00207285 | 0.00647328 | -0.002075001 | -0.004398279 | 0.4717756 | 0.003155385 | 4681.4662 | 228.4271 | 229.9105 | 0.6847983 | 71.999 | 0.1730289 | 0.006920001 | 0.002160414 | 0.006896168 | -0.002162751 | -0.004733417 | 0.4569111 | 0.003528877 | 4573.6684 | 229.2524 | 230.8388 | 0.7703056 | 71.996 | 0.2369309 | 0.009486238 | 0.003247667 | 0.009441526 | -0.003252952 | -0.006188573 | 0.5256385 | 0.005993343 | 4568.8053 | 229.2841 | 231.4591 | 1.32937
72.1 | 0.3680992 | 0.01474805 | 0.004377088 | 0.01464036 | -0.004386696 | -0.01025366 | 0.4278175 | 0.01102527 | 4615.0044 | 230.7857 | 234.1893 | 2.4894 | 72.113 | 0.1400204 | 0.005623048 | 0.001734678 | 0.005607297 | -0.001736184 | -0.003871113 | 0.4484975 | 0.00239968 | 4478.0668 | 221.4303 | 222.6754 | 0.4942422 | 72.106 | 0.1635742 | 0.006544259 | 0.002106984 | 0.006522939 | -0.002109207 | -0.004413732 | 0.4778738 | 0.003200857 | 4687.1398 | 228.7039 | 230.2006 | 0.6952595 | 72.097 | 0.1742363 | 0.006968287 | 0.002105049 | 0.006944121 | -0.002107268 | -0.004836853 | 0.4356692 | 0.003575475 | 4575.2894 | 229.3336 | 230.9317 | 0.7810644 | 72.1 | 0.2388268 | 0.009562146 | 0.003250981 | 0.009516718 | -0.003256277 | -0.006260441 | 0.5201353 | 0.006070111 | 4566.3738 | 229.1621 | 231.3533 | 1.347135
72.208 | 0.3702412 | 0.01483387 | 0.004314116 | 0.01472492 | -0.004323449 | -0.01040147 | 0.4156573 | 0.01111778 | 4604.4678 | 230.2588 | 233.6744 | 2.511043 | 72.211 | 0.1408577 | 0.005656674 | 0.001824426 | 0.005640735 | -0.001826092 | -0.003814643 | 0.4787059 | 0.00243301 | 4478.0668 | 221.4303 | 222.6829 | 0.5016641 | 72.2 | 0.165102 | 0.006605383 | 0.002107144 | 0.006583663 | -0.002109367 | -0.004474296 | 0.4714411 | 0.003257933 | 4692.0029 | 228.9412 | 230.4534 | 0.7084056 | 72.199 | 0.1755466 | 0.007020692 | 0.00220788 | 0.006996162 | -0.002210321 | -0.004785841 | 0.461846 | 0.003626147 | 4576.9104 | 229.4149 | 231.0255 | 0.7927686 | 72.2 | 0.2405167 | 0.009629807 | 0.003283798 | 0.009583735 | -0.003289202 | -0.006294534 | 0.5225489 | 0.006135062 | 4568.8053 | 229.2841 | 231.492 | 1.362166
72.304 | 0.3724613 | 0.01492282 | 0.004422226 | 0.01481257 | -0.004432032 | -0.01038054 | 0.4269559 | 0.01120511 | 4604.4678 | 230.2588 | 233.6949 | 2.531451 | 72.314 | 0.1419792 | 0.005701712 | 0.001795816 | 0.005685519 | -0.001797431 | -0.003888088 | 0.4622916 | 0.00247707 | 4478.8773 | 221.4704 | 222.7331 | 0.5114767 | 72.3 | 0.1664104 | 0.006657731 | 0.00211266 | 0.006635666 | -0.002114894 | -0.004520772 | 0.4678171 | 0.003312061 | 4688.7608 | 228.783 | 230.3062 | 0.7208756 | 72.3 | 0.1774254 | 0.007095829 | 0.002256145 | 0.007070772 | -0.002258694 | -0.004812078 | 0.4693801 | 0.003699312 | 4578.5314 | 229.4961 | 231.1246 | 0.8096753 | 72.304 | 0.2424011 | 0.009705256 | 0.003292239 | 0.009658462 | -0.003297671 | -0.006360792 | 0.5184371 | 0.006207696 | 4571.2368 | 229.4061 | 231.6325 | 1.378985
72.407 | 0.3736343 | 0.01496982 | 0.004390266 | 0.01485888 | -0.004399932 | -0.01045894 | 0.420686 | 0.01125062 | 4605.2783 | 230.2993 | 233.7469 | 2.542086 | 72.411 | 0.1428928 | 0.005738402 | 0.001820349833 | 0.005722 | -0.001822009 | -0.003899992 | 0.4671827 | 0.002510531 | 4482.9298 | 221.6708 | 222.9428 | 0.5189331 | 72.4 | 0.1679554 | 0.006719541 | 0.002136882 | 0.006697066 | -0.002139168 | -0.004557898 | 0.4693322 | 0.003364064 | 4701.729 | 229.4158 | 230.9573 | 0.7328691 | 72.4 | 0.1789131 | 0.007155329 | 0.002246332 | 0.007129851 | -0.002248859 | -0.004880991 | 0.4607382 | 0.003757595 | 4579.3419 | 229.5368 | 231.1792 | 0.8231473 | 72.406 | 0.2441063 | 0.009773527 | 0.003288216 | 0.009726075 | -0.003293634 | -0.006432441 | 0.5120348 | 0.006273852 | 4572.8579 | 229.4875 | 231.7304 | 1.394312
72.512 | 0.3757267 | 0.01505365 | 0.004385216 | 0.01494147 | -0.004394859 | -0.01054661 | 0.4167083 | 0.01131957 | 4622.299 | 231.1505 | 234.6301 | 2.558235 | 72.51 | 0.1441345 | 0.005788267 | 0.001842062 | 0.005771579 | -0.00184376 | -0.003927819 | 0.4694108 | 0.002554144 | 4491.0349 | 222.0715 | 223.3569 | 0.5286653 | 72.5 | 0.1691132 | 0.006765861 | 0.002148953 | 0.006743075 | -0.002151265 | -0.00459181 | 0.4685004 | 0.003414516 | 4695.2449 | 229.0994 | 230.6494 | 0.7445137 | 72.499 | 0.1801853 | 0.007206208 | 0.002255905 | 0.007180367 | -0.002258454 | -0.004921914 | 0.4588569 | 0.00380615 | 4581.7735 | 229.6586 | 231.3136 | 0.8343757 | 72.507 | 0.2462749 | 0.009860356 | 0.00333121 | 0.00981206 | -0.003336771 | -0.006475289 | 0.5153084 | 0.006355868 | 4577.7209 | 229.7315 | 231.9967 | 1.413329
72.6 | 0.377924 | 0.01514168 | 0.004515815 | 0.01502819 | -0.004526042 | -0.01050215 | 0.4309634 | 0.01141678 | 4608.5203 | 230.4614 | 233.951 | 2.58101 | 72.601 | 0.1454487 | 0.005841042 | 0.001847705 | 0.005824049 | -0.001849414 | -0.003974635 | 0.4653043 | 0.002605284 | 4492.6559 | 222.1517 | 223.4493 | 0.5400901 | 72.594 | 0.1706562 | 0.006827595 | 0.002168938 | 0.006804392 | -0.002171293 | -0.004633099 | 0.4686481 | 0.003477353 | 4692.8134 | 228.9807 | 230.5441 | 0.7590037 | 72.601 | 0.1822033 | 0.007286914 | 0.002244099 | 0.007260492 | -0.00224662 | -0.005013872 | 0.4480809 | 0.003885408 | 4582.584 | 229.6993 | 231.3731 | 0.8527114 | 72.604 | 0.2479191 | 0.009926184 | 0.0033447 | 0.009877243 | -0.003350306 | -0.006526937 | 0.5133044 | 0.006423274 | 4574.4789 | 229.5688 | 231.8475 | 1.428961
72.731 | 0.3804169 | 0.01524156 | 0.004471703 | 0.01512658 | -0.004481731 | -0.01064485 | 0.4210236 | 0.01150338 | 4623.1095 | 231.191 | 234.7147 | 2.601302 | 72.711 | 0.1466637 | 0.005889834 | 0.001841983 | 0.005872557 | -0.001843682 | -0.004028875 | 0.457617 | 0.002652474 | 4494.277 | 222.2319 | 223.5408 | 0.5506369 | 72.701 | 0.1720524 | 0.006883453 | 0.002176932 | 0.00685987 | -0.002179305 | -0.004680566 | 0.4656071 | 0.0035269 | 4700.9185 | 229.3762 | 230.9551 | 0.7704367 | 72.706 | 0.1837406 | 0.007348396 | 0.00232922 | 0.007321528 | -0.002331936 | -0.004989592 | 0.4673601 | 0.003946238 | 4582.584 | 229.6993 | 231.3872 | 0.8667863 | 72.704 | 0.2497005 | 0.00999751 | 0.003388167 | 0.009947866 | -0.00339392 | -0.006553946 | 0.5178438 | 0.006495488 | 4572.0474 | 229.4468 | 231.7407 | 1.4457
72.805 | 0.381504 | 0.01528512 | 0.004549353 | 0.01516948 | -0.004559733 | -0.01060975 | 0.4297682 | 0.01154358 | 4626.3515 | 231.3531 | 234.8894 | 2.610742 | 72.811 | 0.1478863 | 0.005938933 | 0.001856562 | 0.005921367 | -0.001858288 | -0.004063079 | 0.4573596 | 0.002698223 | 4498.3295 | 222.4322 | 223.7533 | 0.5608685 | 72.794 | 0.1736145 | 0.00694595 | 0.002206989 | 0.006921938 | -0.002209428 | -0.00471251 | 0.4688432 | 0.003587612 | 4702.5395 | 229.4553 | 231.0491 | 0.7844612 | 72.804 | 0.1852665 | 0.007409421 | 0.002351158 | 0.007382106 | -0.002353926 | -0.00502818 | 0.4681467 | 0.004005418 | 4584.205 | 229.7805 | 231.4831 | 0.8804825 | 72.801 | 0.2514076 | 0.01006586 | 0.003417987 | 0.01001553 | -0.003423842 | -0.006591693 | 0.5194176 | 0.006559252 | 4576.9104 | 229.6908 | 232.0029 | 1.460485
72.905 | 0.3838558 | 0.01537935 | 0.004526547 | 0.01526228 | -0.004536823 | -0.01072546 | 0.4229957 | 0.01164494 | 4615.0044 | 230.7857 | 234.335 | 2.634523 | 72.911 | 0.1492481 | 0.005993623 | 0.001884858 | 0.005975733 | -0.001886637 | -0.004089095 | 0.4613825 | 0.002752994 | 4497.519 | 222.3922 | 223.7251 | 0.573123 | 72.901 | 0.1749134 | 0.006997916 | 0.002191801 | 0.006973545 | -0.002194206 | -0.004779338 | 0.4591025 | 0.003636748 | 4705.7815 | 229.6135 | 231.2203 | 0.7958181 | 72.904 | 0.1869316 | 0.007476015 | 0.002334405 | 0.007448208 | -0.002337134 | -0.005111074 | 0.4572687 | 0.004070102 | 4585.826 | 229.8618 | 231.5802 | 0.8954589 | 72.901 | 0.2533855 | 0.01014505 | 0.003422641 | 0.01009393 | -0.003428512 | -0.006665423 | 0.5143727 | 0.006639217 | 4574.4789 | 229.5688 | 231.8978 | 1.479033
73.008 | 0.3859367 | 0.01546272 | 0.00455243 | 0.01534439 | -0.004562824 | -0.01078156 | 0.4232061 | 0.01172485 | 4617.4359 | 230.9073 | 234.4777 | 2.653253 | 73.011 | 0.1504707 | 0.006042721 | 0.001947878 | 0.006024537 | -0.001949777 | -0.00407476 | 0.4785012 | 0.002796414 | 4504.8136 | 222.7529 | 224.0989 | 0.5828453 | 72.994 | 0.1765079 | 0.007061711 | 0.002249677 | 0.007036893 | -0.002252212 | -0.004784682 | 0.4707129 | 0.003696436 | 4710.6446 | 229.8508 | 231.4739 | 0.809627 | 72.988 | 0.1885166 | 0.007539405 | 0.002387536 | 0.007511125 | -0.00239039 | -0.005120735 | 0.4668061 | 0.004125642 | 4595.5521 | 230.3493 | 232.086 | 0.9083349 | 73.001 | 0.255167 | 0.01021638 | 0.0034568 | 0.01016454 | -0.003462788 | -0.006701754 | 0.5166988 | 0.006705907 | 4579.3419 | 229.8129 | 232.1607 | 1.494507
73.102 | 0.3878212 | 0.01553822 | 0.004604828 | 0.01541874 | -0.004615463 | -0.01080328 | 0.4272281 | 0.01179893 | 4617.4359 | 230.9073 | 234.4952 | 2.670623 | 73.101 | 0.15242 | 0.006121004 | 0.001919739 | 0.006102346 | -0.001921584 | -0.004180763 | 0.4596252 | 0.002873391 | 4505.6241 | 222.7929 | 224.1567 | 0.600098 | 73.1 | 0.1780129 | 0.007121919 | 0.002226894 | 0.007096678 | -0.002229377 | -0.0048673 | 0.4580316 | 0.003757745 | 4708.2131 | 229.7322 | 231.3683 | 0.8238151 | 73.081 | 0.1902695 | 0.007609507 | 0.002405645 | 0.0075807 | -0.002408543 | -0.005172157 | 0.4656748 | 0.004197967 | 4591.4996 | 230.1462 | 231.8975 | 0.9251137 | 73.104 | 0.2565136 | 0.01027029 | 0.00349301 | 0.01021791 | -0.003499124 | -0.006718786 | 0.5207972 | 0.006752969 | 4587.447 | 230.2196 | 232.584 | 1.505443
73.201 | 0.3898792 | 0.01562068 | 0.004621242 | 0.01549993 | -0.004631953 | -0.01086798 | 0.4262019 | 0.01187411 | 4624.7305 | 231.2721 | 234.8847 | 2.688267 | 73.201 | 0.1533356 | 0.00615777 | 0.001891835 | 0.006138888 | -0.001893626 | -0.004245262 | 0.4460564 | 0.002905168 | 4512.1082 | 223.1136 | 224.4874 | 0.6072262 | 73.198 | 0.1796741 | 0.007188383 | 0.002250717 | 0.00716267 | -0.002253253 | -0.004909417 | 0.4589655 | 0.003824667 | 4706.592 | 229.6531 | 231.3039 | 0.8392966 | 73.2 | 0.1916676 | 0.007665421 | 0.002465477 | 0.007636191 | -0.002468521 | -0.00516767 | 0.4776856 | 0.004246701 | 4600.4152 | 230.593 | 232.3606 | 0.9364263 | 73.205 | 0.2586288 | 0.01035498 | 0.003498374 | 0.01030174 | -0.003504508 | -0.006797229 | 0.5155789 | 0.006843851 | 4577.7209 | 229.7315 | 232.1104 | 1.526559
73.306 | 0.3919125 | 0.01570214 | 0.004511317 | 0.01558014 | -0.004521524 | -0.01105861 | 0.408869 | 0.01196419 | 4611.7624 | 230.6236 | 234.2449 | 2.709397 | 73.308 | 0.1551228 | 0.006229541 | 0.001940353 | 0.006210217 | -0.001942238 | -0.004267979 | 0.455072 | 0.002973362 | 4516.1607 | 223.314 | 224.7051 | 0.6225423 | 73.295 | 0.1811085 | 0.007245768 | 0.002284851 | 0.007219643 | -0.002287465 | -0.004932178 | 0.463784 | 0.003875702 | 4714.6971 | 230.0485 | 231.7154 | 0.8511115 | 73.3 | 0.1936817 | 0.007745974 | 0.002454308 | 0.007716128 | -0.002457325 | -0.005258803 | 0.4672784 | 0.004330547 | 4594.7416 | 230.3087 | 232.0926 | 0.9558976 | 73.301 | 0.2603302 | 0.0104231 | 0.003520542 | 0.01036915 | -0.003526753 | -0.006842401 | 0.5154263 | 0.006906751 | 4583.3945 | 230.0162 | 232.4137 | 1.541169
73.406 | 0.394083 | 0.0157891 | 0.004634972 | 0.01566575 | -0.004645747 | -0.01102 | 0.421574 | 0.01204568 | 4616.6254 | 230.8668 | 234.5119 | 2.728497 | 73.408 | 0.1561508 | 0.006270827 | 0.002040604 | 0.006251247 | -0.002042689 | -0.004208558 | 0.4853655 | 0.003018906 | 4509.6767 | 222.9933 | 224.3917 | 0.6327692 | 73.402 | 0.182579 | 0.007304602 | 0.002332495 | 0.007278053 | -0.00233522 | -0.004942833 | 0.4724456 | 0.003935066 | 4713.0761 | 229.9694 | 231.6493 | 0.8648651 | 73.398 | 0.1952648 | 0.007809287 | 0.002459414 | 0.007778953 | -0.002462443 | -0.005316509 | 0.4631692 | 0.004393757 | 4593.9311 | 230.268 | 232.0663 | 0.9705673 | 73.405 | 0.2619667 | 0.01048862 | 0.003553201 | 0.010434 | -0.003559529 | -0.00687447 | 0.5177896 | 0.00697382 | 4580.1525 | 229.8535 | 232.2644 | 1.556751
73.509 | 0.3958054 | 0.01585811 | 0.004767781 | 0.01573368 | -0.004779183 | -0.0109545 | 0.4362758 | 0.012114 | 4615.8149 | 230.8262 | 234.4867 | 2.744519 | 73.502 | 0.1581574 | 0.006351407 | 0.001945134 | 0.006331322 | -0.001947029 | -0.004384293 | 0.4440919 | 0.003099303 | 4508.8661 | 222.9533 | 224.3693 | 0.6508087 | 73.502 | 0.184206 | 0.007369694 | 0.002309153 | 0.00734267 | -0.002311823 | -0.005030847 | 0.4595296 | 0.003995442 | 4718.7497 | 230.2463 | 231.9431 | 0.8788602 | 73.492 | 0.1968155 | 0.007871304 | 0.002466833 | 0.007840487 | -0.002469881 | -0.005370606 | 0.4598887 | 0.004452096 | 4597.9837 | 230.4712 | 232.2853 | 0.9841122 | 73.501 | 0.2639046 | 0.01056621 | 0.003588937 | 0.01051078 | -0.003595393 | -0.006915386 | 0.5199121 | 0.007048497 | 4582.584 | 229.9756 | 232.4055 | 1.574102
73.608 | 0.3978577 | 0.01594034 | 0.004735743 | 0.01581462 | -0.004746992 | -0.01106763 | 0.4289076 | 0.01219338 | 4617.4359 | 230.9073 | 234.588 | 2.763135 | 73.609 | 0.1594448 | 0.00640311 | 0.001961438 | 0.006382697 | -0.001963364 | -0.004419333 | 0.4442671 | 0.003148188 | 4512.1082 | 223.1136 | 224.5422 | 0.6617812 | 73.602 | 0.1857967 | 0.007433335 | 0.0023261 | 0.007405844 | -0.00232881 | -0.005077035 | 0.4586949 | 0.00406013 | 4716.3182 | 230.1276 | 231.8383 | 0.8938606 | 73.599 | 0.1984386 | 0.007936219 | 0.002565037 | 0.007904893 | -0.002568333 | -0.00533656 | 0.4812712 | 0.004514492 | 4600.4152 | 230.593 | 232.4231 | 0.9986101 | 73.602 | 0.2654915 | 0.01062975 | 0.003597063 | 0.01057365 | -0.003603548 | -0.006970101 | 0.5170008 | 0.007108088 | 4586.6365 | 230.1789 | 232.6257 | 1.587957
73.702 | 0.399498 | 0.01600606 | 0.004713568 | 0.01587931 | -0.004724712 | -0.0111546 | 0.4235664 | 0.01225147 | 4625.541 | 231.3126 | 235.015 | 2.776776 | 73.702 | 0.1604195 | 0.00644225 | 0.002018814 | 0.006421588 | -0.002020854 | -0.004400733 | 0.4592085 | 0.003184048 | 4516.1607 | 223.314 | 224.7526 | 0.6698371 | 73.701 | 0.1873016 | 0.007493543 | 0.002334893 | 0.007465606 | -0.002337624 | -0.005127983 | 0.4558564 | 0.004115667 | 4721.9917 | 230.4045 | 232.131 | 0.9067444 | 73.704 | 0.2004662 | 0.008017306 | 0.002494196 | 0.007985338 | -0.002497312 | -0.005488026 | 0.4550474 | 0.004597651 | 4596.3627 | 230.3899 | 232.237 | 1.017931 | 73.706 | 0.2679005 | 0.0107262 | 0.003623727 | 0.01066908 | -0.003630309 | -0.007038772 | 0.5157588 | 0.007206251 | 4582.584 | 229.9756 | 232.4423 | 1.610784
73.806 | 0.4017887 | 0.01609783 | 0.004789718 | 0.01596964 | -0.004801226 | -0.01116841 | 0.4298933 | 0.01234593 | 4619.8675 | 231.0289 | 234.7479 | 2.798961 | 73.811 | 0.1625366 | 0.006527273 | 0.002000551 | 0.006506062 | -0.002002555 | -0.004503508 | 0.4446655 | 0.003268249 | 4516.1607 | 223.314 | 224.7716 | 0.6887623 | 73.795 | 0.1891117 | 0.007565961 | 0.002333055 | 0.007537482 | -0.002335781 | -0.005201702 | 0.4490416 | 0.004183852 | 4726.8548 | 230.6418 | 232.3868 | 0.922581 | 73.805 | 0.2021065 | 0.008082908 | 0.00254613 | 0.008050416 | -0.002549377 | -0.005501039 | 0.4634356 | 0.004661314 | 4597.9837 | 230.4712 | 232.334 | 1.032718 | 73.796 | 0.2691689 | 0.01077698 | 0.003656781 | 0.01071932 | -0.003663484 | -0.007055841 | 0.5192129 | 0.007249583 | 4591.4996 | 230.423 | 232.9062 | 1.620866
73.906 | 0.4039478 | 0.01618434 | 0.004722564 | 0.01605477 | -0.004733751 | -0.01132102 | 0.4181382 | 0.01243393 | 4615.8149 | 230.8262 | 234.562 | 2.819611 | 73.909 | 0.1639843 | 0.00658541 | 0.002046247 | 0.006563821 | -0.002048344 | -0.004515477 | 0.4536274 | 0.003318266 | 4526.6974 | 223.835 | 225.309 | 0.7000181 | 73.892 | 0.1903935 | 0.00761724 | 0.002342808 | 0.007588376 | -0.002345556 | -0.005242819 | 0.4473845 | 0.00423745 | 4722.8022 | 230.444 | 232.1994 | 0.9350314 | 73.889 | 0.2034226 | 0.008135542 | 0.002515895 | 0.008102627 | -0.002519065 | -0.005583562 | 0.4511575 | 0.004707971 | 4605.2783 | 230.8368 | 232.7148 | 1.043567 | 73.906 | 0.2710781 | 0.01085343 | 0.003701274 | 0.01079495 | -0.003708141 | -0.007086809 | 0.5232455 | 0.007325558 | 4590.6891 | 230.3823 | 232.8827 | 1.63856
74.002 | 0.4053802 | 0.01624173 | 0.00479398 | 0.01611125 | -0.004805508 | -0.01130574 | 0.4250503 | 0.01248638 | 4620.678 | 231.0694 | 234.8224 | 2.831922 | 74.012 | 0.1657124 | 0.006654806 | 0.002024614 | 0.006632761 | -0.002026666 | -0.004606095 | 0.4399967 | 0.003389307 | 4523.4553 | 223.6747 | 225.1632 | 0.7160191 | 73.999 | 0.1918602 | 0.007675922 | 0.002378141 | 0.007646612 | -0.002380973 | -0.005265639 | 0.4521718 | 0.004289165 | 4731.7179 | 230.879 | 232.6513 | 0.9470513 | 74.002 | 0.2051334 | 0.008203967 | 0.002618168 | 0.008170497 | -0.002621602 | -0.005548895 | 0.4724547 | 0.00477083 | 4611.7624 | 231.1618 | 233.0583 | 1.058207 | 74.003 | 0.2734585 | 0.01094873 | 0.003683209 | 0.01088923 | -0.003690009 | -0.007199219 | 0.5125568 | 0.007420734 | 4589.0681 | 230.301 | 232.8225 | 1.660722
74.106 | 0.4075203 | 0.01632747 | 0.00478893 | 0.01619561 | -0.004800433 | -0.01139518 | 0.4212688 | 0.01256727 | 4624.7305 | 231.2721 | 235.0482 | 2.850924 | 74.113 | 0.1674805 | 0.006725812 | 0.002058318 | 0.006703295 | -0.00206044 | -0.004642855 | 0.4437872 | 0.003459612 | 4523.4553 | 223.6747 | 225.179 | 0.7318497 | 74.096 | 0.1935177 | 0.007742235 | 0.002400045 | 0.007712417 | -0.00240293 | -0.005309488 | 0.4525728 | 0.004372003 | 4707.4026 | 229.6926 | 231.4709 | 0.9662749 | 74.104 | 0.2065754 | 0.008261635 | 0.002601096 | 0.008227694 | -0.002604485 | -0.00562321 | 0.463167 | 0.004832614 | 4605.2783 | 230.8368 | 232.7439 | 1.072596 | 74.106 | 0.2751942 | 0.01101822 | 0.00371934 | 0.01095797 | -0.003726274 | -0.007231692 | 0.5152699 | 0.007487396 | 4591.4996 | 230.423 | 232.9618 | 1.676247
74.202 | 0.4086971 | 0.01637462 | 0.004851191 | 0.01624201 | -0.004862996 | -0.01137901 | 0.4273655 | 0.01261985 | 4616.6254 | 230.8668 | 234.6471 | 2.863273 | 74.209 | 0.1691189 | 0.006791608 | 0.002154023 | 0.006768649 | -0.002156346 | -0.004612303 | 0.4675205 | 0.003524174 | 4524.2658 | 223.7147 | 225.2341 | 0.7463894 | 74.202 | 0.1951237 | 0.007806486 | 0.002445531 | 0.007776173 | -0.002448526 | -0.005327647 | 0.4595886 | 0.004419442 | 4730.0968 | 230.7999 | 232.6017 | 0.9772823 | 74.201 | 0.2087479 | 0.008348519 | 0.002676165 | 0.008313863 | -0.002679753 | -0.00563411 | 0.4756302 | 0.004909526 | 4617.4359 | 231.4462 | 233.3784 | 1.090521 | 74.203 | 0.2770309 | 0.01109177 | 0.003747345 | 0.0110307 | -0.003754384 | -0.007276319 | 0.515973 | 0.007560493 | 4590.6891 | 230.3823 | 232.9377 | 1.693275
74.302 | 0.4107857 | 0.0164583 | 0.004846614 | 0.01632433 | -0.004858397 | -0.01146594 | 0.4237244 | 0.01269615 | 4623.92 | 231.2315 | 235.0372 | 2.881193 | 74.303 | 0.1708908 | 0.006862767 | 0.002128706 | 0.006839325 | -0.002130975 | -0.00470835 | 0.4525947 | 0.003595201 | 4523.4553 | 223.6747 | 225.2097 | 0.7623864 | 74.299 | 0.1967354 | 0.007870967 | 0.002441054 | 0.007840153 | -0.002444038 | -0.005396115 | 0.4529255 | 0.004483206 | 4730.0968 | 230.7999 | 232.6166 | 0.9921146 | 74.296 | 0.2102489 | 0.008408552 | 0.00270297 | 0.008373397 | -0.00270663 | -0.005666767 | 0.477632 | 0.004973041 | 4611.7624 | 231.1618 | 233.1056 | 1.105336 | 74.302 | 0.2786198 | 0.01115538 | 0.003817634 | 0.01109362 | -0.00382494 | -0.007268676 | 0.5262224 | 0.007625639 | 4587.447 | 230.2196 | 232.7878 | 1.708445
74.407 | 0.4124947 | 0.01652677 | 0.004867447 | 0.01639169 | -0.004879332 | -0.01151236 | 0.4238341 | 0.01277027 | 4615.0044 | 230.7857 | 234.5998 | 2.898596 | 74.403 | 0.1724625 | 0.006925882 | 0.002117497 | 0.006902009 | -0.002119742 | -0.004782266 | 0.4432506 | 0.003650706 | 4533.1814 | 224.1556 | 225.7081 | 0.7749004 | 74.4 | 0.1981754 | 0.007928581 | 0.002488539 | 0.007897315 | -0.00249164 | -0.005405675 | 0.4609305 | 0.004541327 | 4728.4758 | 230.7209 | 232.5501 | 1.005632 | 74.405 | 0.2118092 | 0.008470951 | 0.002650158 | 0.008435273 | -0.002653676 | -0.005781597 | 0.4589867 | 0.005035902 | 4610.1413 | 231.0806 | 233.038 | 1.119987 | 74.403 | 0.2805061 | 0.0112309 | 0.00379239 | 0.01116831 | -0.003799599 | -0.007368707 | 0.5156399 | 0.007698845 | 4589.0681 | 230.301 | 232.8874 | 1.72549
74.504 | 0.4145985 | 0.01661106 | 0.004905482 | 0.01647461 | -0.004917554 | -0.01155706 | 0.4255023 | 0.01284461 | 4625.541 | 231.3126 | 235.155 | 2.916058 | 74.513 | 0.174551 | 0.007009756 | 0.002153788 | 0.006985302 | -0.002156111 | -0.004829191 | 0.4464745 | 0.003733147 | 4533.992 | 224.1957 | 225.7672 | 0.7935104 | 74.496 | 0.1997681 | 0.007992299 | 0.002484781 | 0.00796053 | -0.002487874 | -0.005472656 | 0.4546007 | 0.004603179 | 4730.0968 | 230.7999 | 232.6446 | 1.020019 | 74.504 | 0.2136612 | 0.00854502 | 0.002700337 | 0.008508718 | -0.00270399 | -0.005804728 | 0.4658255 | 0.005107303 | 4612.5729 | 231.2024 | 233.1781 | 1.136631 | 74.503 | 0.2818661 | 0.01128535 | 0.003850531 | 0.01122215 | -0.003857963 | -0.007364186 | 0.5238818 | 0.007746985 | 4596.3627 | 230.667 | 233.2702 | 1.736711
74.603 | 0.4164658 | 0.01668588 | 0.004889858 | 0.0165482 | -0.004901852 | -0.01164634 | 0.4208919 | 0.01291793 | 4625.541 | 231.3126 | 235.1723 | 2.933301 | 74.613 | 0.1761398 | 0.007073561 | 0.002158491 | 0.007048661 | -0.002160824 | -0.004887837 | 0.4420818 | 0.003795137 | 4535.613 | 224.2758 | 225.8623 | 0.8075087 | 74.596 | 0.2016125 | 0.00806609 | 0.002482063 | 0.008033733 | -0.002485149 | -0.005548584 | 0.4478888 | 0.00467441 | 4732.5284 | 230.9186 | 232.7812 | 1.036595 | 74.603 | 0.2149334 | 0.008595899 | 0.00272794 | 0.008559164 | -0.002731668 | -0.005827497 | 0.4687549 | 0.005151601 | 4620.678 | 231.6087 | 233.5996 | 1.14697 | 74.603 | 0.2841892 | 0.01137837 | 0.003853528 | 0.01131412 | -0.003860972 | -0.007453149 | 0.5180323 | 0.007833736 | 4602.8467 | 230.9924 | 233.6208 | 1.756962
74.704 | 0.4184437 | 0.01676512 | 0.004909586 | 0.01662614 | -0.004921677 | -0.01170446 | 0.4204958 | 0.01299687 | 4623.92 | 231.2315 | 235.1082 | 2.951861 | 74.703 | 0.1777344 | 0.007137596 | 0.002150574 | 0.007112244 | -0.00215289 | -0.004959354 | 0.434107 | 0.003860839 | 4532.3709 | 224.1155 | 225.7152 | 0.8223435 | 74.703 | 0.203289 | 0.008133166 | 0.002520355 | 0.00810027 | -0.002523536 | -0.005576733 | 0.4525115 | 0.004736696 | 4738.2019 | 231.1954 | 233.0758 | 1.051104 | 74.703 | 0.2172871 | 0.00869003 | 0.002705523 | 0.008652489 | -0.002709189 | -0.0059433 | 0.4558392 | 0.005251184 | 4611.7624 | 231.1618 | 233.1706 | 1.170211 | 74.707 | 0.2858391 | 0.01144443 | 0.003876169 | 0.01137943 | -0.003883701 | -0.007495732 | 0.5181216 | 0.007904336 | 4595.5521 | 230.6264 | 233.2657 | 1.773443
74.804 | 0.420208 | 0.01683581 | 0.004996862 | 0.01669566 | -0.005009388 | -0.01168627 | 0.4286558 | 0.01306677 | 4623.1095 | 231.191 | 235.0833 | 2.968295 | 74.804 | 0.1794243 | 0.007205461 | 0.002225116 | 0.007179625 | -0.002227595 | -0.00495203 | 0.4498347 | 0.003922768 | 4539.6655 | 224.4762 | 226.0937 | 0.8363335 | 74.803 | 0.2047577 | 0.008191924 | 0.0025668 | 0.008158552 | -0.0025701 | -0.005588452 | 0.4598948 | 0.004797084 | 4734.9599 | 231.0372 | 232.9299 | 1.065174 | 74.8 | 0.2183475 | 0.008732442 | 0.00275283 | 0.008694535 | -0.002756626 | -0.005937909 | 0.4642419 | 0.005291293 | 4614.1939 | 231.2837 | 233.3034 | 1.179566 | 74.804 | 0.2880459 | 0.01153278 | 0.003906226 | 0.01146679 | -0.003913875 | -0.00755291 | 0.5181943 | 0.007990158 | 4597.1732 | 230.7077 | 233.3684 | 1.793467
74.897 | 0.4221401 | 0.01691322 | 0.00495425 | 0.01677179 | -0.004966563 | -0.01180522 | 0.420709 | 0.01313689 | 4630.4041 | 231.5558 | 235.4721 | 2.984793 | 74.903 | 0.1811714 | 0.007275623 | 0.002223627 | 0.007249284 | -0.002226103 | -0.005023181 | 0.4431659 | 0.00398871 | 4544.5286 | 224.7167 | 226.3516 | 0.8512511 | 74.903 | 0.2062435 | 0.008251368 | 0.002586226 | 0.008217512 | -0.002589576 | -0.005627936 | 0.4601288 | 0.004853544 | 4738.2019 | 231.1954 | 233.1031 | 1.07833 | 74.903 | 0.2204151 | 0.008815131 | 0.002766392 | 0.008776505 | -0.002770225 | -0.006006279 | 0.4612216 | 0.005369995 | 4618.2464 | 231.4868 | 233.5274 | 1.197936 | 74.907 | 0.2898807 | 0.01160625 | 0.003947169 | 0.01153941 | -0.003954979 | -0.00758443 | 0.5214603 | 0.00806253 | 4597.1732 | 230.7077 | 233.3854 | 1.810357
75.003 | 0.4236031 | 0.01697184 | 0.004991102 | 0.01682942 | -0.005003599 | -0.01182582 | 0.4231079 | 0.0131905 | 4635.2671 | 231.799 | 235.733 | 2.997424 | 75.01 | 0.1832333 | 0.007358425 | 0.002246906 | 0.007331484 | -0.002249434 | -0.005082049 | 0.4426235 | 0.004076458 | 4536.4235 | 224.3159 | 225.9665 | 0.8710961 | 75 | 0.2076721 | 0.008308523 | 0.002576793 | 0.008274198 | -0.002580118 | -0.005694079 | 0.453123 | 0.004907737 | 4741.444 | 231.3536 | 233.2758 | 1.090968 | 75.001 | 0.2216778 | 0.008865629 | 0.002760249 | 0.00882656 | -0.002764066 | -0.006062495 | 0.4559288 | 0.005418086 | 4620.678 | 231.6087 | 233.6621 | 1.20917 | 75.005 | 0.2918491 | 0.01168506 | 0.003958765 | 0.01161731 | -0.003966622 | -0.007650691 | 0.5184658 | 0.008139549 | 4597.9837 | 230.7484 | 233.4447 | 1.828334
75.104 | 0.4252529 | 0.01703794 | 0.005045709 | 0.01689442 | -0.005058481 | -0.01183594 | 0.4273832 | 0.01324254 | 4651.4774 | 232.6096 | 236.5728 | 3.009712 | 75.11 | 0.1852913 | 0.007441073 | 0.002246279 | 0.007413525 | -0.002248806 | -0.005164719 | 0.4354169 | 0.004157068 | 4538.0445 | 224.3961 | 226.0658 | 0.8893154 | 75.097 | 0.2094078 | 0.008377965 | 0.002617802 | 0.008343064 | -0.002621234 | -0.00572183 | 0.4581112 | 0.004975796 | 4742.2545 | 231.3932 | 233.3318 | 1.106846 | 75.102 | 0.2237244 | 0.008947479 | 0.002802531 | 0.008907687 | -0.002806465 | -0.006101222 | 0.4599841 | 0.005494751 | 4626.3515 | 231.8931 | 233.9679 | 1.227095 | 75.105 | 0.2935619 | 0.01175363 | 0.003978961 | 0.0116851 | -0.003986898 | -0.007698197 | 0.5179002 | 0.008205257 | 4600.4152 | 230.8704 | 233.584 | 1.843678
75.204 | 0.4270935 | 0.01711168 | 0.005095897 | 0.01696693 | -0.005108925 | -0.011858 | 0.430842 | 0.01333132 | 4630.4041 | 231.5558 | 235.5181 | 3.03067 | 75.208 | 0.1866722 | 0.007496529 | 0.002320115 | 0.007468569 | -0.002322811 | -0.005145759 | 0.451403 | 0.004207281 | 4544.5286 | 224.7167 | 226.4013 | 0.9006751 | 75.2 | 0.2113113 | 0.008454121 | 0.002614764 | 0.008418585 | -0.002618189 | -0.005800396 | 0.451381 | 0.005049336 | 4744.686 | 231.5118 | 233.469 | 1.12401 | 75.207 | 0.2250118 | 0.008998969 | 0.002888689 | 0.008958719 | -0.002892869 | -0.00606585 | 0.4769107 | 0.005547403 | 4623.92 | 231.7712 | 233.8569 | 1.239411 | 75.203 | 0.2955513 | 0.01183328 | 0.004036943 | 0.01176382 | -0.004045114 | -0.007718703 | 0.5240665 | 0.008281866 | 4602.8467 | 230.9924 | 233.7258 | 1.861578
75.305 | 0.4291649 | 0.01719467 | 0.005128251 | 0.01704852 | -0.005141446 | -0.01190707 | 0.4317976 | 0.01340435 | 4640.9407 | 232.0827 | 236.0733 | 3.047888 | 75.31 | 0.1884823 | 0.007569219 | 0.002322545 | 0.007540716 | -0.002325246 | -0.00521547 | 0.4458364 | 0.004276866 | 4547.7706 | 224.877 | 226.5791 | 0.9164354 | 75.298 | 0.2129345 | 0.00851906 | 0.002603413 | 0.008482978 | -0.002606807 | -0.00587617 | 0.4436235 | 0.005110058 | 4749.5491 | 231.7491 | 233.7234 | 1.138195 | 75.306 | 0.227026 | 0.009079522 | 0.002826703 | 0.00903855 | -0.002830705 | -0.006207845 | 0.4559884 | 0.005632942 | 4615.8149 | 231.3649 | 233.4656 | 1.259398 | 75.301 | 0.297142 | 0.01189697 | 0.004034182 | 0.01182676 | -0.004042341 | -0.007784419 | 0.5192862 | 0.008347042 | 4599.6047 | 230.8297 | 233.5759 | 1.876807
75.407 | 0.4308929 | 0.01726391 | 0.005048155 | 0.01711658 | -0.00506094 | -0.01205564 | 0.4197986 | 0.01349698 | 4609.3308 | 230.502 | 234.4813 | 3.069683 | 75.412 | 0.1899567 | 0.007628428 | 0.002348176 | 0.007599479 | -0.002350937 | -0.005248541 | 0.4479221 | 0.004339509 | 4542.0971 | 224.5964 | 226.3098 | 0.9306205 | 75.397 | 0.2148743 | 0.008596666 | 0.00266017 | 0.008559925 | -0.002663715 | -0.005896211 | 0.4517672 | 0.005189625 | 4745.4965 | 231.5514 | 233.5419 | 1.156784 | 75.4 | 0.2286549 | 0.009144666 | 0.002849439 | 0.009103106 | -0.002853506 | -0.0062496 | 0.4565902 | 0.005684719 | 4632.8356 | 232.2181 | 234.3417 | 1.271509 | 75.405 | 0.2991772 | 0.01197846 | 0.004120644 | 0.01190728 | -0.004129157 | -0.007778125 | 0.5308679 | 0.00842851 | 4597.9837 | 230.7484 | 233.5124 | 1.895833
75.504 | 0.4331188 | 0.01735309 | 0.005141113 | 0.01720424 | -0.005154374 | -0.01204987 | 0.4277535 | 0.01356396 | 4635.2671 | 231.799 | 235.8214 | 3.085433 | 75.505 | 0.1917782 | 0.007701578 | 0.002410568 | 0.007672072 | -0.002413478 | -0.005258594 | 0.4589589 | 0.004404884 | 4551.8232 | 225.0774 | 226.8108 | 0.945432 | 75.494 | 0.2165203 | 0.008662521 | 0.002645781 | 0.008625217 | -0.002649287 | -0.005975929 | 0.4433264 | 0.005255847 | 4743.8755 | 231.4723 | 233.4774 | 1.172248 | 75.5 | 0.2309494 | 0.009236432 | 0.002872095 | 0.009194037 | -0.002876228 | -0.006317809 | 0.4552571 | 0.005781319 | 4624.7305 | 231.8118 | 233.9529 | 1.294128 | 75.504 | 0.3010635 | 0.01205398 | 0.004042387 | 0.01198191 | -0.004050579 | -0.007931333 | 0.510706 | 0.00850288 | 4597.9837 | 230.7484 | 233.5298 | 1.9132
75.644 | 0.4354172 | 0.01744517 | 0.005185383 | 0.01729475 | -0.005198874 | -0.01209588 | 0.4298054 | 0.01365605 | 4632.8356 | 231.6774 | 235.719 | 3.107145 | 75.605 | 0.194046 | 0.007792652 | 0.002401084 | 0.007762446 | -0.002403971 | -0.005358474 | 0.4486298 | 0.004495544 | 4551.0127 | 225.0373 | 226.7909 | 0.9659938 | 75.601 | 0.2181931 | 0.008729444 | 0.002683912 | 0.008691563 | -0.002687521 | -0.006004042 | 0.4476185 | 0.005317364 | 4750.3596 | 231.7887 | 233.812 | 1.186621 | 75.605 | 0.2324772 | 0.009297533 | 0.002921317 | 0.009254577 | -0.002925592 | -0.006328985 | 0.462253 | 0.005840457 | 4626.3515 | 231.8931 | 234.0491 | 1.307966 | 75.604 | 0.3028488 | 0.01212546 | 0.004100606 | 0.01205254 | -0.004109036 | -0.0079435 | 0.5172829 | 0.008570806 | 4601.2257 | 230.9111 | 233.711 | 1.929069
75.707 | 0.4365273 | 0.01748965 | 0.005137562 | 0.01733847 | -0.005150805 | -0.01218766 | 0.4226246 | 0.01369132747 | 4643.3722 | 232.2043 | 236.2655 | 3.11547 | 75.711 | 0.1953678 | 0.007845733 | 0.002419661 | 0.007815116 | -0.002422593 | -0.005392523 | 0.4492504 | 0.004550369 | 4547.7706 | 224.877 | 226.6413 | 0.9784235 | 75.698 | 0.219738 | 0.008791254 | 0.002689508 | 0.008752836 | -0.002693131 | -0.006059704 | 0.4444328 | 0.005381309 | 4746.307 | 231.5909 | 233.6269 | 1.201566 | 75.698 | 0.2336655 | 0.009345056 | 0.002982505 | 0.009301662 | -0.002986962 | -0.0063147 | 0.4730172 | 0.005883791 | 4631.2146 | 232.1368 | 234.3062 | 1.318114 | 75.694 | 0.3046799 | 0.01219877 | 0.004112755 | 0.01212497 | -0.004121236 | -0.008003731 | 0.5149143 | 0.008642371 | 4602.0362 | 230.9518 | 233.7691 | 1.945796
75.818 | 0.4387932 | 0.01758043468 | 0.005227522 | 0.01742769 | -0.005241233 | -0.01218645 | 0.4300869 | 0.01378468 | 4637.6987 | 231.9206 | 235.9978 | 3.137514 | 75.809 | 0.1972408 | 0.007920952 | 0.002411352 | 0.007889746 | -0.002414264 | -0.005475481 | 0.4409227 | 0.0046201 | 4554.2547 | 225.1976 | 226.9814 | 0.9942394 | 75.802 | 0.2215576 | 0.008864053 | 0.002719966 | 0.008824998 | -0.002723671 | -0.006101326 | 0.4464065 | 0.005454379 | 4744.686 | 231.5118 | 233.5639 | 1.218635 | 75.798 | 0.2355137 | 0.009418973 | 0.003022792 | 0.009374891 | -0.00302737 | -0.006347521 | 0.4769374 | 0.005959761 | 4627.162 | 231.9337 | 234.1183 | 1.335907 | 75.798 | 0.306366 | 0.01226628 | 0.00417058 | 0.01219166 | -0.004179301 | -0.008012358 | 0.5216069 | 0.008707604 | 4603.6573 | 231.0331 | 233.867 | 1.961049
75.905 | 0.4407177 | 0.01765754 | 0.005193905 | 0.01750346 | -0.005207441 | -0.01229602 | 0.4235063 | 0.01386845 | 4627.162 | 231.3937 | 235.4795 | 3.157262 | 75.909 | 0.1985397 | 0.007973114 | 0.00241629 | 0.007941497 | -0.002419214 | -0.005522282 | 0.4380823 | 0.004675174 | 4549.3917 | 224.9572 | 226.7508 | 1.006734 | 75.901 | 0.2232857 | 0.008933188 | 0.002721644 | 0.008893524 | -0.002725355 | -0.006168169 | 0.4418418 | 0.005515764 | 4754.4121 | 231.9864 | 234.0588 | 1.232987 | 75.898 | 0.2376385 | 0.00950395 | 0.002994711 | 0.009459072 | -0.002999204 | -0.006459868 | 0.4642825 | 0.00604186 | 4629.5936 | 232.0556 | 234.261 | 1.355134 | 75.898 | 0.3081589 | 0.01233806 | 0.004187068 | 0.01226257 | -0.004195858 | -0.008066713 | 0.5201447 | 0.00878195 | 4598.7942 | 230.7891 | 233.6366 | 1.978428
76.005 | 0.4425125 | 0.01772945 | 0.005247881 | 0.01757412 | -0.0052617 | -0.01231242 | 0.427349 | 0.01393376 | 4633.6461 | 231.7179 | 235.8262 | 3.172653 | 76.008 | 0.2004776 | 0.008050936 | 0.002457598 | 0.0080187 | -0.002460623 | -0.005558078 | 0.4427111 | 0.004745724 | 4558.3073 | 225.398 | 227.2127 | 1.022747 | 76.001 | 0.2249413 | 0.008999425 | 0.002731317 | 0.008959171 | -0.002735054 | -0.006224118 | 0.4394284 | 0.005581766 | 4753.6016 | 231.9468 | 234.0342 | 1.248435 | 76.001 | 0.2396545 | 0.00958458 | 0.002966071 | 0.009538939 | -0.002970479 | -0.00656846 | 0.4522337 | 0.006120258 | 4631.2146 | 232.1368 | 234.3618 | 1.373503 | 76.006 | 0.3101044 | 0.01241596 | 0.004195351 | 0.01233951 | -0.004204176 | -0.008135337 | 0.5167796 | 0.00885617 | 4602.0362 | 230.9518 | 233.8192 | 1.995775
76.145 | 0.4448471 | 0.01782299 | 0.005298937 | 0.01766602 | -0.005313026 | -0.01235299 | 0.4301003 | 0.01402724 | 4631.2146 | 231.5963 | 235.7241 | 3.194692 | 76.109 | 0.2020798 | 0.008115278 | 0.002451797 | 0.008082526 | -0.002454808 | -0.005627718 | 0.4361996 | 0.004813996 | 4551.8232 | 225.0774 | 226.9039 | 1.038249 | 76.098 | 0.2267914 | 0.009073445 | 0.002762893 | 0.009032528 | -0.002766717 | -0.006265811 | 0.4415577 | 0.005652572 | 4756.8437 | 232.105 | 234.211 | 1.265012 | 76.098 | 0.2412796 | 0.009649571 | 0.003029812 | 0.009603311 | -0.003034412 | -0.0065689 | 0.461936 | 0.006186803 | 4627.9726 | 231.9743 | 234.2128 | 1.389094 | 76.104 | 0.3115997 | 0.01247583 | 0.004210182 | 0.01239865 | -0.004219069 | -0.008179578 | 0.5158052 | 0.00891878 | 4597.1732 | 230.7077 | 233.586 | 2.010407
76.205 | 0.4460011 | 0.01786922 | 0.005183963 | 0.01771144 | -0.005197446 | -0.012514 | 0.4153306 | 0.01406422 | 4641.7512 | 232.1232 | 236.2711 | 3.203419 | 76.209 | 0.2037926 | 0.008184061 | 0.002511838 | 0.008150754 | -0.002514998 | -0.005635755 | 0.4462575 | 0.004880837 | 4553.4442 | 225.1575 | 227.0002 | 1.053419 | 76.198 | 0.228384 | 0.009137163 | 0.002776084 | 0.009095672 | -0.002779944 | -0.006315728 | 0.4401621 | 0.005716078 | 4756.0332 | 232.0655 | 234.1859 | 1.279885 | 76.202 | 0.2428112 | 0.009710825 | 0.003071934 | 0.009663978 | -0.003076662 | -0.006587316 | 0.4670585 | 0.006244869 | 4631.2146 | 232.1368 | 234.3911 | 1.402699 | 76.192 | 0.3135433 | 0.01255365 | 0.004259408 | 0.0124755 | -0.004268505 | -0.008206998 | 0.5201055 | 0.008987392 | 4607.7098 | 231.2365 | 234.1393 | 2.026453
76.303 | 0.4479103 | 0.01794572 | 0.005289074 | 0.01778659 | -0.00530311 | -0.01248348 | 0.4248102 | 0.01415119 | 4626.3515 | 231.3531 | 235.5049 | 3.223936 | 76.309 | 0.2054787 | 0.008251773 | 0.002527358 | 0.008217913 | -0.002530557 | -0.005687356 | 0.4449444 | 0.004950106 | 4550.2022 | 224.9972 | 226.8539 | 1.069138 | 76.299 | 0.230402 | 0.009217897 | 0.002798067 | 0.009175672 | -0.002801989 | -0.006373683 | 0.4396185 | 0.005794079 | 4758.4647 | 232.1841 | 234.3244 | 1.298157 | 76.299 | 0.2447662 | 0.009789013 | 0.003117406 | 0.009741411 | -0.003122276 | -0.006619136 | 0.4717044 | 0.006319046 | 4635.2671 | 232.34 | 234.6144 | 1.420094 | 76.292 | 0.3151836 | 0.01261932 | 0.004295775 | 0.01254036 | -0.004305029 | -0.008235334 | 0.522751 | 0.009053865 | 4605.2783 | 231.1145 | 234.031 | 2.042013
76.405 | 0.4496784 | 0.01801656 | 0.005328924 | 0.01785618 | -0.005343173 | -0.01251301 | 0.4270095 | 0.01421352 | 4635.2671 | 231.799 | 235.9752 | 3.238629 | 76.402 | 0.2066746 | 0.0082998 | 0.002531747 | 0.008265546 | -0.002534958 | -0.005730588 | 0.4423556 | 0.004990597 | 4559.9283 | 225.4782 | 227.3496 | 1.078333 | 76.402 | 0.2317486 | 0.009271772 | 0.00283428 | 0.009229053 | -0.002838304 | -0.006390748 | 0.444127 | 0.005849008 | 4756.0332 | 232.0655 | 234.2171 | 1.311025 | 76.405 | 0.24687 | 0.009873151 | 0.003100095 | 0.00982473 | -0.00310491 | -0.00671982 | 0.4620526 | 0.006402079 | 4635.2671 | 232.34 | 234.6339 | 1.439575 | 76.392 | 0.3171864 | 0.01269951 | 0.004322203 | 0.01261954 | -0.004331571 | -0.008287974 | 0.5226332 | 0.009126635 | 4613.3834 | 231.5212 | 234.4614 | 2.059059
76.499 | 0.4516907 | 0.01809718 | 0.005359542 | 0.01793537 | -0.005373955 | -0.01256142 | 0.4278144 | 0.01429243 | 4635.2671 | 231.799 | 235.9939 | 3.25725 | 76.509 | 0.2084751 | 0.008372107 | 0.002577758 | 0.008337255 | -0.002581086 | -0.005756169 | 0.4484034 | 0.005063235 | 4558.3073 | 225.398 | 227.2851 | 1.094845 | 76.499 | 0.2333756 | 0.009336864 | 0.002846671 | 0.009293545 | -0.00285073 | -0.006442814 | 0.4424666 | 0.005913282 | 4756.0332 | 232.0655 | 234.2323 | 1.32608 | 76.502 | 0.2480259 | 0.009919378 | 0.003205798 | 0.009870504 | -0.003210948 | -0.006659556 | 0.4821564 | 0.006448295 | 4634.4566 | 232.2994 | 234.6036 | 1.450418 | 76.499 | 0.3190746 | 0.01277511 | 0.004319363 | 0.0126942 | -0.004328718 | -0.008365479 | 0.5174502 | 0.009204095 | 4609.3308 | 231.3178 | 234.2729 | 2.077213
76.6 | 0.4537678 | 0.0181804 | 0.005427722 | 0.01801711 | -0.005442505 | -0.01257461 | 0.4328172 | 0.01437068 | 4639.3197 | 232.0016 | 236.2195 | 3.275726 | 76.606 | 0.210455 | 0.008451615 | 0.002539194 | 0.0084161 | -0.002542423 | -0.005873677 | 0.4328503 | 0.005136 | 4566.4124 | 225.7988 | 227.7072 | 1.111399 | 76.602 | 0.2351875 | 0.009409357 | 0.002864577 | 0.009365365 | -0.002868688 | -0.006496677 | 0.4415624 | 0.005981402 | 4760.8962 | 232.3028 | 234.4886 | 1.342045 | 76.598 | 0.2500038 | 0.009998481 | 0.003139744 | 0.009948827 | -0.003144683 | -0.006804144 | 0.4621717 | 0.006525751 | 4635.2671 | 232.34 | 234.663 | 1.468592 | 76.605 | 0.3211346 | 0.01285759 | 0.00435218 | 0.01277563 | -0.004361679 | -0.008413951 | 0.5183865 | 0.009284629 | 4610.1413 | 231.3585 | 234.3332 | 2.096083
76.71 | 0.4557877 | 0.01826133 | 0.005388423 | 0.01809659 | -0.005402993 | -0.0126936 | 0.4256471 | 0.01444478 | 4645.8038 | 232.3259 | 236.5685 | 3.293241 | 76.71 | 0.2118835 | 0.008508985 | 0.002572741 | 0.008472988 | -0.002576057 | -0.005896931 | 0.436847 | 0.005193866 | 4564.7913 | 225.7186 | 227.6393 | 1.124573 | 76.699 | 0.2368946 | 0.009477654 | 0.002907105 | 0.009433022 | -0.002911339 | -0.006521683 | 0.4464092 | 0.006047103 | 4763.3278 | 232.4214 | 234.6242 | 1.357455 | 76.699 | 0.2520905 | 0.01008193288 | 0.003218482 | 0.01003145 | -0.003223673 | -0.006807776 | 0.473528 | 0.00660869 | 4634.4566 | 232.2994 | 234.6414 | 1.488054 | 76.693 | 0.3228378 | 0.01292578 | 0.004417815 | 0.01284296 | -0.004427603 | -0.008415354 | 0.5261339 | 0.009348038 | 4615.0044 | 231.6026 | 234.5962 | 2.11095
76.799 | 0.458271 | 0.01836082 | 0.005385741 | 0.0181943 | -0.005400296 | -0.012794 | 0.4220959 | 0.01455168 | 4633.6461 | 231.7179 | 235.9725 | 3.3185 | 76.812 | 0.2132969 | 0.008565743 | 0.002617811 | 0.008529266 | -0.002621244 | -0.005908022 | 0.4436753 | 0.005248795 | 4566.4124 | 225.7988 | 227.7329 | 1.13708 | 76.8 | 0.2386589 | 0.009548239 | 0.002909104 | 0.009502943 | -0.002913344 | -0.0065896 | 0.4421124 | 0.006114482 | 4766.5698 | 232.5796 | 234.8003 | 1.37327 | 76.803 | 0.2533112 | 0.01013075 | 0.003219759 | 0.01007978 | -0.003224953 | -0.006854827 | 0.4704646 | 0.006657454 | 4633.6461 | 232.2587 | 234.6117 | 1.499495 | 76.803 | 0.3246327 | 0.01299764 | 0.004429964 | 0.0129139 | -0.004439805 | -0.008474092 | 0.5239269 | 0.009419346 | 4614.1939 | 231.5619 | 234.5716 | 2.127678
76.932 | 0.4601936 | 0.01843785 | 0.00541044 | 0.01826994 | -0.005425129 | -0.01284481 | 0.4223597 | 0.01462067 | 4641.7512 | 232.1232 | 236.4031 | 3.334795 | 76.91 | 0.2150669 | 0.008636825 | 0.002602997 | 0.008599741 | -0.00260639 | -0.00599335 | 0.4348804 | 0.005319621 | 4565.6019 | 225.7587 | 227.7085 | 1.153209 | 76.899 | 0.2404842 | 0.009621267 | 0.002909824 | 0.009575278 | -0.002914065 | -0.006661212 | 0.4374677 | 0.00618369 | 4770.6223 | 232.7773 | 235.017 | 1.389528 | 76.899 | 0.255537 | 0.01021977 | 0.003200134 | 0.0101679 | -0.003205265 | -0.006962639 | 0.4603521 | 0.006741086 | 4639.3197 | 232.5431 | 234.9196 | 1.519129 | 76.902 | 0.3265209 | 0.01307324 | 0.004442507 | 0.01298853 | -0.004452405 | -0.008536122 | 0.5215957 | 0.009489417 | 4619.8675 | 231.8466 | 234.8776 | 2.144125
77.003 | 0.4617291 | 0.01849937 | 0.005461575 | 0.01833034 | -0.005476544 | -0.01285379 | 0.4260644 | 0.01467831 | 4644.9933 | 232.2854 | 236.5825 | 3.348425 | 77.01 | 0.2171116 | 0.008718937 | 0.002651672 | 0.008681146 | -0.002655194 | -0.006025952 | 0.4406265 | 0.005401924 | 4563.9808 | 225.6785 | 227.6462 | 1.171947 | 76.999 | 0.2423172 | 0.0096946 | 0.00295467 | 0.009647908 | -0.002959044 | -0.006688865 | 0.4423835 | 0.006257804 | 4768.1908 | 232.6587 | 234.9142 | 1.406942 | 77.002 | 0.2572517 | 0.01028835 | 0.003257014 | 0.01023578 | -0.00326233 | -0.006973455 | 0.4678212 | 0.006799752 | 4651.4774 | 233.1525 | 235.5513 | 1.532929 | 77.013 | 0.328928 | 0.01316962 | 0.004469881 | 0.01308365 | -0.004479901 | -0.008603753 | 0.5206915 | 0.009586053 | 4617.4359 | 231.7246 | 234.7763 | 2.166818
77.106 | 0.4632893 | 0.01856188 | 0.005455814 | 0.01839171 | -0.005470752 | -0.01292096 | 0.4234013 | 0.01473563 | 4649.8563 | 232.5286 | 236.8447 | 3.361994 | 77.113 | 0.2184276 | 0.008771788 | 0.002675109 | 0.00873354 | -0.002678693 | -0.006054847 | 0.4424048 | 0.005450652 | 4568.8439 | 225.919 | 227.9007 | 1.183046 | 77.1 | 0.2441826 | 0.00976923 | 0.002987126 | 0.00972182 | -0.002991596 | -0.006730224 | 0.4445017 | 0.006334922 | 4763.3278 | 232.4214 | 234.692 | 1.425049 | 77.099 | 0.2589703 | 0.01035708 | 0.003274326 | 0.01030381 | -0.003279698 | -0.007024114 | 0.4669198 | 0.006869941 | 4648.2353 | 232.99 | 235.4031 | 1.549457 | 77.093 | 0.3301449 | 0.01321834 | 0.004493311 | 0.01313174 | -0.004503436 | -0.008628304 | 0.5219376 | 0.009636427 | 4614.1939 | 231.5619 | 234.6228 | 2.178641
77.219 | 0.4657402 | 0.01866008 | 0.005486748 | 0.01848811 | -0.005501855 | -0.01298626 | 0.4236674 | 0.0148457 | 4632.0251 | 231.6369 | 235.9592 | 3.388016 | 77.214 | 0.2203522 | 0.008849075 | 0.002669543 | 0.008810151 | -0.002673113 | -0.006137038 | 0.4355705 | 0.005524682 | 4572.0859 | 226.0793 | 228.0799 | 1.199924 | 77.2 | 0.2458096 | 0.009834322 | 0.002974015 | 0.00978628 | -0.002978447 | -0.006807833 | 0.4375029 | 0.006398588 | 4764.1383 | 232.461 | 234.7471 | 1.439993 | 77.2 | 0.260643 | 0.01042398 | 0.003318442 | 0.01037002 | -0.00332396 | -0.007046063 | 0.4717471 | 0.006935326 | 4649.0458 | 233.0306 | 235.4597 | 1.564851 | 77.204 | 0.3319282 | 0.01328974 | 0.004534964 | 0.01320221 | -0.004545278 | -0.008656931 | 0.525045 | 0.009702351 | 4619.8675 | 231.8466 | 234.9278 | 2.194118
77.299 | 0.4670067 | 0.01871082 | 0.005451316 | 0.01853793 | -0.005466229 | -0.0130717 | 0.4181729 | 0.0148743 | 4658.7719 | 232.9744 | 237.3335 | 3.394783 | 77.316 | 0.2218533 | 0.008909357 | 0.002713986 | 0.008869903 | -0.002717676 | -0.006152227 | 0.4417385 | 0.005585984 | 4569.6544 | 225.9591 | 227.9722 | 1.213903 | 77.3 | 0.2477207 | 0.009910784 | 0.002992242 | 0.009861994 | -0.002996728 | -0.006865266 | 0.4365056 | 0.006468858 | 4771.4329 | 232.8169 | 235.1243 | 1.456502 | 77.3 | 0.2626209 | 0.01050308 | 0.003320596 | 0.01044831 | -0.003326121 | -0.007122186 | 0.4670084 | 0.007015138 | 4646.6143 | 232.9087 | 235.355 | 1.583639 | 77.3 | 0.3338776 | 0.01336779 | 0.0045438 | 0.01327923 | -0.004554154 | -0.008725075 | 0.5219616 | 0.009784014 | 4613.3834 | 231.5212 | 234.6161 | 2.21329
77.407 | 0.4681816 | 0.01875789 | 0.00558523 | 0.01858413 | -0.005600886 | -0.01298325 | 0.4313932 | 0.01493564 | 4639.3197 | 232.0016 | 236.3535 | 3.40931 | 77.414 | 0.2233639 | 0.008970021 | 0.002779984 | 0.00893003 | -0.002783855 | -0.006146174 | 0.4529411 | 0.005645914 | 4569.6544 | 225.9591 | 227.986 | 1.227565 | 77.393 | 0.249321 | 0.009974807 | 0.003011347 | 0.009925387 | -0.003015891 | -0.006909496 | 0.4364849 | 0.006530306 | 4773.8644 | 232.9355 | 235.259 | 1.470954 | 77.406 | 0.2647114 | 0.01058669 | 0.003442174 | 0.01053104 | -0.003448112 | -0.007082927 | 0.4868203 | 0.007092794 | 4653.0984 | 233.2338 | 235.7029 | 1.60193 | 77.4 | 0.3356686 | 0.0134395 | 0.004543248 | 0.01334999 | -0.0045536 | -0.008796389 | 0.5176669 | 0.009851456 | 4617.4359 | 231.7246 | 234.8388 | 2.229121
77.506 | 0.4709759 | 0.01886985 | 0.005553744 | 0.01869402 | -0.005569224 | -0.0131248 | 0.4243284 | 0.015026 | 4663.635 | 233.2176 | 237.6184 | 3.430724 | 77.51 | 0.22505 | 0.009037733078 | 0.002763289 | 0.008997137 | -0.002767113 | -0.006230024 | 0.4441578 | 0.005708723 | 4575.328 | 226.2396 | 228.2843 | 1.241894 | 77.501 | 0.2510815 | 0.01004524 | 0.003046681 | 0.009995122 | -0.003051332 | -0.00694379 | 0.4394332 | 0.006606145 | 4764.9488 | 232.5005 | 234.836 | 1.48878 | 77.503 | 0.265974 | 0.01063718 | 0.003419119 | 0.01058101 | -0.003424978 | -0.007156029 | 0.4786143 | 0.007144986 | 4649.8563 | 233.0713 | 235.5505 | 1.614227 | 77.504 | 0.3377037 | 0.01352098 | 0.004583796 | 0.01343039 | -0.004594334 | -0.008836055 | 0.5199531 | 0.009926661 | 4623.92 | 232.05 | 235.1875 | 2.246795
77.6 | 0.472889 | 0.0189465 | 0.005537094 | 0.01876925 | -0.00555248 | -0.01321677 | 0.4201088 | 0.0151137 | 4647.4248 | 232.407 | 236.8103 | 3.451528 | 77.612 | 0.2268677 | 0.009110729 | 0.002740401 | 0.009069477 | -0.002744163 | -0.006325314 | 0.4338382 | 0.005782573 | 4572.8964 | 226.1194 | 228.1795 | 1.258749 | 77.601 | 0.2532158 | 0.01013063 | 0.003037408 | 0.01007966 | -0.00304203 | -0.007037629 | 0.4322522 | 0.006684631 | 4773.0539 | 232.896 | 235.2554 | 1.507227 | 77.601 | 0.2678948 | 0.010714 | 0.003483179 | 0.01065701 | -0.00348926 | -0.007167751 | 0.4867998 | 0.007219531 | 4651.4774 | 233.1525 | 235.6505 | 1.63179 | 77.604 | 0.3398018 | 0.01360498 | 0.004591212 | 0.01351327 | -0.004601784 | -0.008911483 | 0.5163881 | 0.01000863 | 4624.7305 | 232.0907 | 235.2483 | 2.266076
77.708 | 0.4749985 | 0.01903101 | 0.00557434 | 0.01885219 | -0.005589935 | -0.01326226 | 0.421492 | 0.01519315 | 4651.4774 | 232.6096 | 237.0364 | 3.470352 | 77.714 | 0.228363 | 0.009170782 | 0.002770343 | 0.009128986 | -0.002774188 | -0.006354798 | 0.4365501 | 0.005840138 | 4575.328 | 226.2396 | 228.3144 | 1.271888 | 77.699 | 0.2548218 | 0.01019488 | 0.003072102 | 0.01014326 | -0.003076831 | -0.007066434 | 0.4354149 | 0.006744561 | 4777.9169 | 233.1333 | 235.51 | 1.521334 | 77.688 | 0.269577 | 0.01078128 | 0.00342247 | 0.01072358 | -0.00342834 | -0.007295236 | 0.4699423 | 0.007288861 | 4647.4248 | 232.9494 | 235.4609 | 1.648121 | 77.704 | 0.3416023 | 0.01367707 | 0.004614562 | 0.01358439 | -0.004625242 | -0.008959144 | 0.5162594 | 0.01008135 | 4622.299 | 231.9686 | 235.1413 | 2.283178
77.808 | 0.4770718 | 0.01911408 | 0.005627843 | 0.0189337 | -0.005643739 | -0.01328996 | 0.4246617 | 0.0152699 | 4657.1509 | 232.8933 | 237.3449 | 3.488557 | 77.801 | 0.2304649 | 0.009255191 | 0.002773165 | 0.009212624 | -0.002777017 | -0.006435607 | 0.4315082 | 0.005920006 | 4580.191 | 226.4801 | 228.5762 | 1.290134 | 77.794 | 0.2565918 | 0.0102657 | 0.003108875 | 0.01021336 | -0.003113717 | -0.007099645 | 0.4385736 | 0.006810385 | 4783.5905 | 233.4101 | 235.8062 | 1.536846 | 77.8 | 0.2716865 | 0.01086565 | 0.003439382 | 0.01080704 | -0.00344531 | -0.007361728 | 0.468003 | 0.007365448 | 4656.3404 | 233.3963 | 235.9323 | 1.666173 | 77.808 | 0.3437786 | 0.01376421 | 0.004644067 | 0.01367034 | -0.004654884 | -0.009015458 | 0.5163225 | 0.01016639 | 4623.1095 | 232.0093 | 235.2027 | 2.303177
77.9 | 0.4789009 | 0.01918737 | 0.005656409 | 0.01900561 | -0.005672467 | -0.01333315 | 0.425441 | 0.01534665 | 4650.6668 | 232.5691 | 237.0315 | 3.50676 | 77.904 | 0.2318649 | 0.009311413 | 0.002894109 | 0.009268329 | -0.002898305 | -0.006370025 | 0.4549911 | 0.005973779 | 4582.6226 | 226.6003 | 228.7103 | 1.302429 | 77.888 | 0.2584286 | 0.01033918 | 0.003094485 | 0.0102861 | -0.003099283 | -0.007186815 | 0.4312457 | 0.006884603 | 4781.159 | 233.2915 | 235.7035 | 1.554343 | 77.901 | 0.2737064 | 0.01094643 | 0.003474244 | 0.01088695 | -0.003480294 | -0.007406655 | 0.4698873 | 0.007450476 | 4649.0458 | 233.0306 | 235.5815 | 1.686219 | 77.904 | 0.3455162 | 0.01383378 | 0.004680197 | 0.01373896 | -0.004691184 | -0.009047781 | 0.51849 | 0.01023538 | 4622.299 | 231.9686 | 235.1776 | 2.319405
78.031 | 0.4810047 | 0.01927166 | 0.005680713 | 0.01908831 | -0.00569691 | -0.0133914 | 0.4254155 | 0.01542905 | 4650.6668 | 232.5691 | 237.0511 | 3.526292 | 78.008 | 0.2338295 | 0.009390308 | 0.002864245 | 0.009346493 | -0.002868355 | -0.006478138 | 0.4427745 | 0.006056347 | 4576.1385 | 226.2797 | 228.4046 | 1.3213 | 78.001 | 0.2603416 | 0.01041572 | 0.003124223 | 0.01036185 | -0.003129114 | -0.007232736 | 0.4326321 | 0.006961827 | 4778.7274 | 233.1728 | 235.6015 | 1.572541 | 78.001 | 0.2751217 | 0.01100303 | 0.003478393 | 0.01094294 | -0.003484456 | -0.007458479 | 0.4671805 | 0.007505072 | 4650.6668 | 233.1119 | 235.6768 | 1.699083 | 78.001 | 0.3474445 | 0.01391098 | 0.004743466 | 0.01381511 | -0.004754752 | -0.009060363 | 0.524786 | 0.01031127 | 4622.299 | 231.9686 | 235.1956 | 2.337251
78.102 | 0.4821682 | 0.01931827 | 0.005647255 | 0.01913404 | -0.005663261 | -0.01347078 | 0.4204106 | 0.01547142 | 4654.7194 | 232.7717 | 237.2685 | 3.536342 | 78.111 | 0.2357883 | 0.009468973 | 0.002903828 | 0.009424423 | -0.002908052 | -0.006516371 | 0.4462687 | 0.006134021 | 4576.1385 | 226.2797 | 228.4224 | 1.339042 | 78.101 | 0.2617721 | 0.01047295 | 0.003124063 | 0.01041849 | -0.003128953 | -0.007289537 | 0.429239 | 0.007017121 | 4780.3485 | 233.2519 | 235.6948 | 1.585571 | 78.088 | 0.2766361 | 0.0110636 | 0.003572289 | 0.01100284 | -0.003578685 | -0.007424157 | 0.4820325 | 0.007562974 | 4653.0984 | 233.2338 | 235.8142 | 1.712733 | 78.097 | 0.3489952 | 0.01397307 | 0.004744491 | 0.01387635 | -0.004755782 | -0.009120565 | 0.521435 | 0.01036921 | 4626.3515 | 232.172 | 235.4162 | 2.350886
78.205 | 0.4841003 | 0.01939568 | 0.005750866 | 0.01920999 | -0.005767466 | -0.01344252 | 0.4290465 | 0.01555091 | 4649.8563 | 232.5286 | 237.0386 | 3.555193 | 78.211 | 0.2370987 | 0.009521595 | 0.00294106 | 0.009476551 | -0.002945393 | -0.006531157 | 0.4509757 | 0.006181897 | 4581.8121 | 226.5603 | 228.7175 | 1.349985 | 78.194 | 0.2635651 | 0.01054468 | 0.003173946 | 0.01048947 | -0.003178994 | -0.007310481 | 0.4348542 | 0.007084981 | 4784.401 | 233.4497 | 235.9113 | 1.601573 | 78.201 | 0.2787895 | 0.01114972 | 0.003547399 | 0.01108802 | -0.003553706 | -0.007534311 | 0.4716696 | 0.007651452 | 4648.2353 | 232.99 | 235.5878 | 1.733587 | 78.201 | 0.3508988 | 0.01404928 | 0.004773522 | 0.01395151 | -0.004784951 | -0.009166556 | 0.522001 | 0.01044534 | 4624.7305 | 232.0907 | 235.3514 | 2.368805
78.301 | 0.4860554 | 0.01947401 | 0.005766412 | 0.01928682 | -0.005783102 | -0.01350372 | 0.4282599 | 0.01562683 | 4650.6668 | 232.5691 | 237.0981 | 3.573191 | 78.308 | 0.2386837 | 0.009585246 | 0.002909628 | 0.009539599 | -0.002913869 | -0.00662573 | 0.4397809 | 0.006244738 | 4581.8121 | 226.5603 | 228.7319 | 1.364358 | 78.29 | 0.2653637 | 0.01061664 | 0.003190094 | 0.01056068 | -0.003195193 | -0.007365488 | 0.4338061 | 0.007150753 | 4791.6956 | 233.8056 | 236.2878 | 1.617102 | 78.308 | 0.2805195 | 0.0112189 | 0.003555696 | 0.01115644 | -0.003562032 | -0.007594407 | 0.4690336 | 0.007710051 | 4661.2035 | 233.64 | 236.2612 | 1.747412 | 78.301 | 0.3527393 | 0.01412298 | 0.004771471 | 0.01402418 | -0.004782891 | -0.009241287 | 0.5175568 | 0.0105196 | 4622.299 | 231.9686 | 235.2447 | 2.386278
78.405 | 0.4877949 | 0.01954371 | 0.005754259 | 0.01935518 | -0.005770879 | -0.0135843 | 0.4248196 | 0.01568856 | 4658.7719 | 232.9744 | 237.5276 | 3.587841 | 78.401 | 0.2403774 | 0.009653265 | 0.002989108 | 0.00960697 | -0.002993584 | -0.006613385 | 0.4526554 | 0.006310138 | 4584.2436 | 226.6805 | 228.8687 | 1.379322 | 78.394 | 0.2669525 | 0.01068021 | 0.003218792 | 0.01062358 | -0.003223984 | -0.007399593 | 0.4356975 | 0.007215165 | 4789.2641 | 233.687 | 236.1828 | 1.632318 | 78.389 | 0.282238 | 0.01128763 | 0.003580825 | 0.0112244 | -0.003587251 | -0.007637152 | 0.4697106 | 0.007778979 | 4659.5825 | 233.5588 | 236.1951 | 1.763695 | 78.405 | 0.3547726 | 0.01420438 | 0.004785355 | 0.01410445 | -0.004796842 | -0.009307605 | 0.515368 | 0.01059897 | 4623.1095 | 232.0093 | 235.3049 | 2.404952
78.514 | 0.4898625 | 0.01962655 | 0.005785509 | 0.01943643 | -0.005802309 | -0.01363412 | 0.4255727 | 0.01577972 | 4645.8038 | 232.3259 | 236.8857 | 3.609463 | 78.514 | 0.2427654 | 0.009749164 | 0.002991303 | 0.009701947 | -0.002995786 | -0.006706162 | 0.4467213 | 0.006406551 | 4581.8121 | 226.5603 | 228.769 | 1.401383 | 78.5 | 0.268549 | 0.01074408 | 0.003216474 | 0.01068677 | -0.003221658 | -0.007465112 | 0.4315619 | 0.007282758 | 4782.78 | 233.3706 | 235.8779 | 1.648272 | 78.489 | 0.2843742 | 0.01137307 | 0.003538703 | 0.01130888 | -0.003544979 | -0.007763902 | 0.4565977 | 0.007861368 | 4662.014 | 233.6806 | 236.3383 | 1.783161 | 78.502 | 0.3566265 | 0.01427861 | 0.004838447 | 0.01417763 | -0.00485019 | -0.009327443 | 0.5199914 | 0.01067374 | 4620.678 | 231.8873 | 235.1983 | 2.422543
78.601 | 0.4915294 | 0.01969334 | 0.005814627 | 0.01950193 | -0.005831598 | -0.01367033 | 0.4265878 | 0.01584307 | 4648.2353 | 232.4475 | 237.0252 | 3.624474 | 78.601 | 0.244339 | 0.009812356 | 0.002980643 | 0.009764527 | -0.002985094 | -0.006779434 | 0.4403161 | 0.006465427 | 4586.6751 | 226.8007 | 229.0262 | 1.41486 | 78.598 | 0.2701397 | 0.01080772 | 0.003271473 | 0.01074973 | -0.003276836 | -0.007472897 | 0.438496 | 0.007343776 | 4785.2115 | 233.4892 | 236.0127 | 1.662669 | 78.585 | 0.2854557 | 0.01141632 | 0.003637466 | 0.01135165 | -0.003644098 | -0.007707548 | 0.472796 | 0.007905183 | 4660.393 | 233.5994 | 236.2662 | 1.793515 | 78.602 | 0.358387 | 0.0143491 | 0.004854461 | 0.01424712 | -0.004866282 | -0.009380842 | 0.5187469 | 0.01073746 | 4627.9726 | 232.2534 | 235.586 | 2.437541
78.719 | 0.494009 | 0.01979268 | 0.00580421 | 0.01959935 | -0.00582112 | -0.01377823 | 0.4224868 | 0.01592418 | 4668.4981 | 233.4608 | 238.0816 | 3.643743 | 78.709 | 0.2461433 | 0.009884817 | 0.003007763 | 0.009836281 | -0.003012295 | -0.006823986 | 0.4414275 | 0.006540443 | 4581.8121 | 226.5603 | 228.7998 | 1.432032 | 78.695 | 0.2719231 | 0.01087907 | 0.003273871 | 0.01082032 | -0.003279242 | -0.007541075 | 0.4348507 | 0.00741412 | 4785.2115 | 233.4892 | 236.0294 | 1.679271 | 78.689 | 0.2874985 | 0.01149802 | 0.003673206 | 0.01143242 | -0.003679968 | -0.007752449 | 0.4746846 | 0.007983879 | 4662.8245 | 233.7213 | 236.4086 | 1.812113 | 78.703 | 0.3604603 | 0.01443211 | 0.00486306 | 0.01432896 | -0.004874923 | -0.009454034 | 0.5156448 | 0.01081224 | 4636.8882 | 232.7008 | 236.0592 | 2.455177
78.805 | 0.4956532 | 0.01985855 | 0.005778801 | 0.01966395 | -0.005795563 | -0.01386838 | 0.4178976 | 0.01600002 | 4653.9089 | 232.7312 | 237.3529 | 3.661772 | 78.809 | 0.2481709 | 0.009966239 | 0.00311499 | 0.009916904 | -0.003119852 | -0.006797052 | 0.4590007 | 0.006616718 | 4587.4856 | 226.8408 | 229.1016 | 1.449495 | 78.788 | 0.2738552 | 0.01095637 | 0.003292737 | 0.01089678 | -0.00329817 | -0.007598613 | 0.434049 | 0.007482825 | 4795.7482 | 234.0033 | 236.5672 | 1.695506 | 78.804 | 0.2900524 | 0.01160016 | 0.003665786 | 0.01153339 | -0.003672522 | -0.007860869 | 0.4671903 | 0.008091099 | 4653.9089 | 233.2744 | 235.9804 | 1.837438 | 78.803 | 0.3622761 | 0.01450481 | 0.004908184 | 0.01440062 | -0.004920269 | -0.009480353 | 0.5189964 | 0.01089165 | 4626.3515 | 232.172 | 235.5396 | 2.4739
78.902 | 0.4969501 | 0.01991051808 | 0.005863316 | 0.0197149 | -0.005880573 | -0.01383432 | 0.4250712 | 0.01605015 | 4654.7194 | 232.7717 | 237.4064 | 3.67367 | 78.908 | 0.250021 | 0.01004054 | 0.003080188 | 0.009990467 | -0.003084942 | -0.006905525 | 0.4467352 | 0.006687123 | 4591.5382 | 227.0412 | 229.3208 | 1.465632 | 78.895 | 0.2759228 | 0.01103909 | 0.003309764 | 0.0109786 | -0.003315254 | -0.007663349 | 0.4326116 | 0.00756725 | 4791.6956 | 233.8056 | 236.3866 | 1.715471 | 78.905 | 0.291378 | 0.01165317 | 0.003748195 | 0.0115858 | -0.003755237 | -0.00783056 | 0.4795617 | 0.008139128 | 4659.5825 | 233.5588 | 236.2805 | 1.848779 | 78.902 | 0.3643303 | 0.01458706 | 0.004909131 | 0.01448169 | -0.00492122 | -0.009560468 | 0.5147468 | 0.01096813 | 4632.0251 | 232.4567 | 235.8476 | 2.491926
79.022 | 0.4993667 | 0.02000734 | 0.005807209 | 0.01980982 | -0.005824137 | -0.01398569 | 0.4164355 | 0.016146 | 4653.0984 | 232.6907 | 237.3462 | 3.696424 | 79.002 | 0.2516232 | 0.01010488 | 0.003086145 | 0.01005417 | -0.003090917 | -0.00696325 | 0.4438901 | 0.006752362 | 4589.1066 | 226.921 | 229.214 | 1.480589 | 78.995 | 0.2776203 | 0.011107 | 0.003345498 | 0.01104577 | -0.003351106 | -0.007694667 | 0.4355102 | 0.007634192 | 4791.6956 | 233.8056 | 236.4025 | 1.731295 | 79.005 | 0.2932033 | 0.01172617 | 0.003758247 | 0.01165795 | -0.003765327 | -0.007892628 | 0.4770688 | 0.008215234 | 4653.9089 | 233.2744 | 236.0098 | 1.866751 | 79.005 | 0.3659725 | 0.01465281 | 0.004936189 | 0.01454649 | -0.004948413 | -0.00959808 | 0.5155628 | 0.01103578 | 4627.9726 | 232.2534 | 235.6565 | 2.507875
79.102 | 0.5007744 | 0.02006374 | 0.005962429 | 0.01986511 | -0.005980275 | -0.01388484 | 0.4307055 | 0.01620237 | 4651.4774 | 232.6096 | 237.2766 | 3.7098 | 79.102 | 0.2537136 | 0.01018883 | 0.003125728 | 0.01013727 | -0.003130623 | -0.00700665 | 0.4468075 | 0.00683636 | 4587.4856 | 226.8408 | 229.1521 | 1.49984 | 79.095 | 0.2794914 | 0.01118186 | 0.003329989 | 0.01111981 | -0.003335546 | -0.007784261 | 0.4284987 | 0.007709704 | 4789.2641 | 233.687 | 236.3 | 1.749143 | 79.099 | 0.2951317 | 0.01180329 | 0.003811537 | 0.01173418 | -0.00381882 | -0.007915359 | 0.4824569 | 0.008282201 | 4666.0665 | 233.8838 | 236.6444 | 1.882577 | 79.102 | 0.3680077 | 0.01473429 | 0.005000956 | 0.0146268 | -0.005013503 | -0.009613293 | 0.5215178 | 0.01111334 | 4631.2146 | 232.4161 | 235.8406 | 2.52616
79.209 | 0.5014934 | 0.02009255 | 0.005935047 | 0.01989336 | -0.005952729 | -0.01394063 | 0.4270059 | 0.01622476 | 4658.7719 | 232.9744 | 237.6555 | 3.715118 | 79.199 | 0.2549362 | 0.01023793 | 0.003129177 | 0.01018588 | -0.003134083 | -0.007051793 | 0.4444378 | 0.006881303 | 4592.3487 | 227.0813 | 229.4061 | 1.510145 | 79.195 | 0.281126 | 0.01124726 | 0.003361725 | 0.01118448 | -0.003367389 | -0.00781709 | 0.4307727 | 0.007775886 | 4786.8326 | 233.5683 | 236.1953 | 1.764778 | 79.203 | 0.2968883 | 0.01187355 | 0.003828051 | 0.01180361 | -0.003835397 | -0.007968215 | 0.481337 | 0.008349595 | 4668.4981 | 234.0057 | 236.7841 | 1.89853 | 79.203 | 0.3700199 | 0.01481486 | 0.005012632 | 0.01470619 | -0.005025237 | -0.009680952 | 0.519085 | 0.01119061 | 4633.6461 | 232.5381 | 235.9831 | 2.544389
79.307 | 0.5043411 | 0.02020664 | 0.005926287 | 0.0200052 | -0.005943917 | -0.01406128 | 0.4227153 | 0.01633747 | 4657.1509 | 232.8933 | 237.5993 | 3.7419 | 79.302 | 0.2574062 | 0.01033712 | 0.003128942 | 0.01028406 | -0.003133847 | -0.007150211 | 0.4382874 | 0.00698266 | 4587.4856 | 226.8408 | 229.1857 | 1.533386 | 79.289 | 0.2824993 | 0.0113022 | 0.003399297 | 0.01123881 | -0.003405088 | -0.007833721 | 0.4346706 | 0.007827146 | 4790.8851 | 233.766 | 236.4081 | 1.776891 | 79.286 | 0.298708 | 0.01194632 | 0.003819196 | 0.01187553 | -0.003826508 | -0.00804902 | 0.4754004 | 0.008417664 | 4673.3611 | 234.2494 | 237.0478 | 1.914657 | 79.303 | 0.3718338 | 0.01488748 | 0.005013184 | 0.01477775 | -0.005025792 | -0.009751959 | 0.5153623 | 0.01125885 | 4637.6987 | 232.7415 | 236.2064 | 2.560499
79.407 | 0.506216 | 0.02028176 | 0.005928497 | 0.02007882 | -0.00594614 | -0.01413268 | 0.4207368 | 0.0164121 | 4655.5299 | 232.8123 | 237.5341 | 3.759631 | 79.403 | 0.2589779 | 0.01040024 | 0.00318914 | 0.01034653 | -0.003194236 | -0.007152291 | 0.4466032 | 0.007044339 | 4588.2961 | 226.8809 | 229.2405 | 1.547523 | 79.399 | 0.2845383 | 0.01138378 | 0.003463729 | 0.01131947 | -0.003469742 | -0.007849726 | 0.4420207 | 0.007903489 | 4796.5587 | 234.0429 | 236.7072 | 1.794951 | 79.39 | 0.300478 | 0.01201711 | 0.003869853 | 0.01194548 | -0.003877361 | -0.008068117 | 0.4805781 | 0.008491571 | 4667.6876 | 233.965 | 236.7766 | 1.932167 | 79.403 | 0.3739033 | 0.01497034 | 0.0050206 | 0.01485939 | -0.005033245 | -0.009826144 | 0.51223 | 0.01134081 | 4636.8882 | 232.7008 | 236.1844 | 2.579859
79.502 | 0.5077572 | 0.02034351 | 0.00600804 | 0.02013934 | -0.006026161 | -0.01411318 | 0.4269882 | 0.01647176 | 4656.3404 | 232.8528 | 237.5899 | 3.773803 | 79.51 | 0.261095 | 0.01048526 | 0.003133253 | 0.01043067 | -0.003138172 | -0.007292498 | 0.4303288 | 0.007122954 | 4595.5907 | 227.2416 | 229.6243 | 1.56556 | 79.49 | 0.2864361 | 0.0114597 | 0.003450619 | 0.01139454 | -0.003456586 | -0.007937953 | 0.4354506 | 0.007978303 | 4796.5587 | 234.0429 | 236.7249 | 1.81266 | 79.502 | 0.3018246 | 0.01207097 | 0.003829008 | 0.01199869 | -0.003836358 | -0.008162334 | 0.4700074 | 0.008544001 | 4668.4981 | 234.0057 | 236.8303 | 1.944582 | 79.507 | 0.375597 | 0.01503815 | 0.00505673 | 0.0149262 | -0.005069559 | -0.009856641 | 0.5143293 | 0.01141046 | 4632.8356 | 232.4974 | 235.9937 | 2.596303
79.604 | 0.510437 | 0.02045088 | 0.005960062 | 0.02024456 | -0.005977894 | -0.01426667 | 0.4190111 | 0.01657277 | 4661.2035 | 233.096 | 237.863 | 3.797815 | 79.608 | 0.2626667 | 0.01054837 | 0.003198232 | 0.01049313 | -0.003203357 | -0.007289772 | 0.4394317 | 0.007184623 | 4596.4012 | 227.2817 | 229.6791 | 1.579723 | 79.59 | 0.2884922 | 0.01154196 | 0.003473482 | 0.01147586 | -0.003479528 | -0.007996336 | 0.4351404 | 0.008056464 | 4800.6112 | 234.2406 | 236.9442 | 1.831172 | 79.586 | 0.3038349 | 0.01215137 | 0.003877831 | 0.01207813 | -0.003885369 | -0.008192761 | 0.4742442 | 0.008621366 | 4670.9296 | 234.1275 | 236.9725 | 1.96291 | 79.604 | 0.3772354 | 0.01510375 | 0.005094912 | 0.01499083 | -0.005107936 | -0.00988289 | 0.5168464 | 0.01146686 | 4643.3722 | 233.0262 | 236.5458 | 2.609629
79.74 | 0.5125122 | 0.02053402 | 0.006062332 | 0.02032604 | -0.006080782 | -0.01424526 | 0.4268637 | 0.01664755 | 4669.3086 | 233.5013 | 238.296 | 3.815621 | 79.709 | 0.2647095 | 0.01063041 | 0.003226528 | 0.0105743 | -0.003231744 | -0.00734256 | 0.4401386 | 0.007263197 | 4599.6433 | 227.442 | 229.8598 | 1.597776 | 79.699 | 0.2902012 | 0.01161034 | 0.003454056 | 0.01154345 | -0.003460035 | -0.008083419 | 0.4280411 | 0.008116318 | 4811.1479 | 234.7548 | 237.4803 | 1.84537 | 79.699 | 0.3059826 | 0.01223726 | 0.003962155 | 0.01216299 | -0.003970025 | -0.008192964 | 0.4845651 | 0.00870653 | 4670.1191 | 234.0869 | 236.9515 | 1.983091 | 79.703 | 0.3793888 | 0.01518997 | 0.005129781086 | 0.01507576 | -0.005142984 | -0.009932773 | 0.5177792 | 0.0115558 | 4637.6987 | 232.7415 | 236.2768 | 2.630654
79.803 | 0.5140667 | 0.0205963 | 0.006041815 | 0.02038706 | -0.00606014 | -0.01432692 | 0.4229896 | 0.0167141 | 4662.014 | 233.1365 | 237.9383 | 3.831467 | 79.812 | 0.2664795 | 0.01070149 | 0.00320074 | 0.01064464 | -0.003205873 | -0.007438762 | 0.4309687 | 0.007335629 | 4596.4012 | 227.2817 | 229.7139 | 1.61442 | 79.803 | 0.2918167 | 0.01167497 | 0.003520966 | 0.01160734 | -0.003527179 | -0.008080165 | 0.4365232 | 0.008185763 | 4803.0428 | 234.3593 | 237.0954 | 1.861848 | 79.806 | 0.3079452 | 0.01231575 | 0.003944444 | 0.01224053 | -0.003952244 | -0.008288285 | 0.476847 | 0.008782603 | 4671.7401 | 234.1682 | 237.0521 | 2.00112 | 79.803 | 0.3812504 | 0.0152645 | 0.005115818 | 0.01514917 | -0.005128948 | -0.01002022 | 0.5118597 | 0.01162588 | 4641.7512 | 232.9448 | 236.5006 | 2.647221
79.908 | 0.5162869 | 0.02068525 | 0.006133116 | 0.02047422 | -0.006152001 | -0.01432222 | 0.4295425 | 0.01679838 | 4665.256 | 233.2987 | 238.1245 | 3.851528 | 79.913 | 0.2690716 | 0.01080559 | 0.003261173 | 0.01074762 | -0.003266502 | -0.007481122 | 0.4366326 | 0.007436526 | 4598.8328 | 227.4019 | 229.8591 | 1.637605 | 79.904 | 0.2933826 | 0.01173762 | 0.003513452 | 0.01166927 | -0.003519639 | -0.00814963 | 0.4318771 | 0.008249208 | 4800.6112 | 234.2406 | 236.9901 | 1.876887 | 79.906 | 0.3093014 | 0.01236999 | 0.003926654 | 0.0122941 | -0.003934383 | -0.008359721 | 0.4706357 | 0.008836593 | 4670.9296 | 234.1275 | 237.0237 | 2.013918 | 79.903 | 0.3830357 | 0.01533598 | 0.005190446 | 0.01521957 | -0.005203963 | -0.01001561 | 0.5195852 | 0.01169911 | 4637.6987 | 232.7415 | 236.3108 | 2.664533
80.003 | 0.5178261 | 0.02074692 | 0.006092634 | 0.02053464 | -0.006111269 | -0.01442337 | 0.4237062 | 0.01686049 | 4662.8245 | 233.1771 | 238.0148 | 3.866315 | 80.003 | 0.2703838 | 0.01085829 | 0.003297072 | 0.01079976 | -0.003302519 | -0.007497238 | 0.4404981 | 0.007491404 | 4594.7802 | 227.2015 | 229.6685 | 1.650214 | 79.996 | 0.2954464 | 0.01182019 | 0.003546307 | 0.01175087 | -0.00355261 | -0.008198264 | 0.4333369 | 0.008329379 | 4802.2322 | 234.3197 | 237.0894 | 1.895891 | 79.999 | 0.3117485 | 0.01246786 | 0.004059321 | 0.01239077 | -0.004067583 | -0.00832319 | 0.4887048 | 0.008931728 | 4672.5506 | 234.2088 | 237.1289 | 2.036472 | 80.004 | 0.3849659 | 0.01541326 | 0.005178455 | 0.01529569 | -0.005191909 | -0.01010378 | 0.5138583 | 0.01177311 | 4640.1302 | 232.8635 | 236.4527 | 2.682025
80.104 | 0.520647 | 0.02085994 | 0.006069986 | 0.02064535 | -0.006088483 | -0.01455687 | 0.418255 | 0.01696506 | 4670.1191 | 233.5419 | 238.4135 | 3.891224 | 80.104 | 0.27215 | 0.01092921 | 0.003293937 | 0.01086992 | -0.003299374 | -0.007570548 | 0.435817 | 0.007552582 | 4606.9379 | 227.8027 | 230.2924 | 1.664284 | 80.103 | 0.2970028 | 0.01188246 | 0.003585318 | 0.01181241 | -0.003591761 | -0.008220652 | 0.4369192 | 0.008384932 | 4810.3373 | 234.7152 | 237.5042 | 1.909074 | 80.099 | 0.3132553 | 0.01252812 | 0.003996697 | 0.01245029 | -0.004004705 | -0.008445585 | 0.4741774 | 0.008989239 | 4674.9821 | 234.3307 | 237.2664 | 2.050114 | 80.103 | 0.386652 | 0.01548077 | 0.005209221 | 0.01536217 | -0.005222836 | -0.01013933 | 0.5151066 | 0.0118369 | 4643.3722 | 233.0262 | 236.6336 | 2.697113
80.217 | 0.5220337 | 0.0209155 | 0.006147951 | 0.02069977 | -0.006166927 | -0.01453285 | 0.4243441 | 0.01701608 | 4674.1716 | 233.7445 | 238.6334 | 3.903395 | 80.208 | 0.2741051 | 0.01100773 | 0.003322389 | 0.01094758 | -0.003327921 | -0.007619661 | 0.4367544 | 0.007633487 | 4602.0748 | 227.5622 | 230.0672 | 1.682907 | 80.207 | 0.2991867 | 0.01196983 | 0.003566772 | 0.01189876 | -0.003573148 | -0.008325609 | 0.4291756 | 0.008470403 | 4811.1479 | 234.7548 | 237.5647 | 1.929376 | 80.2 | 0.3156529 | 0.012624 | 0.004059641 | 0.01254499 | -0.004067903 | -0.008477082 | 0.4798707 | 0.009086607 | 4670.9296 | 234.1275 | 237.0832 | 2.073207 | 80.204 | 0.3884335 | 0.0155521 | 0.005236438 | 0.0154324 | -0.005250196 | -0.01018221 | 0.5156245 | 0.0119075 | 4642.5617 | 232.9855 | 236.6089 | 2.713819
80.307 | 0.5236168 | 0.02097893 | 0.006132721 | 0.0207619 | -0.006151603 | -0.0146103 | 0.4210458 | 0.01707606 | 4676.6032 | 233.8661 | 238.7724 | 3.917712 | 80.31 | 0.2762604 | 0.01109428 | 0.003371457 | 0.01103319 | -0.003377153 | -0.007656038 | 0.4411097 | 0.007719979 | 4600.4538 | 227.4821 | 230.0058 | 1.702803 | 80.3 | 0.3008652 | 0.01203698 | 0.003604983 | 0.01196511 | -0.003611497 | -0.008353616 | 0.4323274 | 0.008541151 | 4804.6638 | 234.4384 | 237.2603 | 1.946172 | 80.304 | 0.3170528 | 0.01267999 | 0.004103996 | 0.01260028 | -0.00411244 | -0.008487836 | 0.4845099 | 0.009138706 | 4674.9821 | 234.3307 | 237.302 | 2.085564 | 80.297 | 0.3903141 | 0.0156274 | 0.005263181 | 0.01550655 | -0.00527708 | -0.01022946 | 0.5158706 | 0.01198692 | 4635.2671 | 232.6194 | 236.2547 | 2.732596
80.404 | 0.5257645 | 0.02106498 | 0.00617849 | 0.02084618 | -0.006197656 | -0.01464852 | 0.4230909 | 0.01716834 | 4666.0665 | 233.3392 | 238.2545 | 3.93972 | 80.404 | 0.2779808 | 0.01116337 | 0.003399831 | 0.01110152 | -0.003405624 | -0.007695897 | 0.4425246 | 0.007785163 | 4604.5063 | 227.6824 | 230.2241 | 1.717803 | 80.397 | 0.3029556 | 0.01212062 | 0.003628166 | 0.01204775 | -0.003634764 | -0.008412985 | 0.4320421 | 0.008614263 | 4817.6319 | 235.0711 | 237.9203 | 1.963543 | 80.401 | 0.3188381 | 0.01275139 | 0.004058125 | 0.01267078 | -0.004066381 | -0.008604397 | 0.4725934 | 0.009210164 | 4673.3611 | 234.2494 | 237.2364 | 2.102519 | 80.397 | 0.3920231 | 0.01569582 | 0.005275014 | 0.01557391 | -0.005288976 | -0.01028494 | 0.5142448 | 0.01204605 | 4645.8038 | 233.1482 | 236.8077 | 2.746583
80.541 | 0.5281696 | 0.02116134 | 0.006245802 | 0.02094055 | -0.006265388 | -0.01467516 | 0.4269383 | 0.0172598 | 4669.3086 | 233.5013 | 238.4425 | 3.961522 | 80.51 | 0.2796517 | 0.01123047 | 0.003419191 | 0.01116788 | -0.00342505 | -0.007742826 | 0.4423514 | 0.007853635 | 4601.2643 | 227.5221 | 230.0773 | 1.733562 | 80.503 | 0.304884 | 0.01219776 | 0.003665098 | 0.01212397 | -0.003671831 | -0.008452139 | 0.4344263 | 0.008692533 | 4814.3899 | 234.9129 | 237.7784 | 1.982159 | 80.498 | 0.3205834 | 0.01282119 | 0.004138778 | 0.0127397 | -0.004147367 | -0.008592328 | 0.4826825 | 0.009275241 | 4678.2242 | 234.4932 | 237.4997 | 2.117966 | 80.504 | 0.3941479 | 0.01578089 | 0.005295604 | 0.01565767 | -0.005309675 | -0.01034799 | 0.5131115 | 0.01212335 | 4653.9089 | 233.555 | 237.2407 | 2.764905
80.604 | 0.5295296 | 0.02121583 | 0.006246512 | 0.0209939 | -0.006266103 | -0.0147278 | 0.4254609 | 0.01731744 | 4663.635 | 233.2176 | 238.1655 | 3.975255 | 80.613 | 0.2814464 | 0.01130255 | 0.003385095 | 0.01123915 | -0.003390838 | -0.007848313 | 0.4320467 | 0.007924672 | 4601.2643 | 227.5221 | 230.0937 | 1.749906 | 80.593 | 0.3063145 | 0.012255 | 0.003645993 | 0.01218051 | -0.003652656 | -0.008527855 | 0.4283206 | 0.008755812 | 4804.6638 | 234.4384 | 237.3114 | 1.997191 | 80.6 | 0.3218269 | 0.01287093 | 0.004111655 | 0.0127888 | -0.004120131 | -0.008668668 | 0.4752899 | 0.009324175 | 4678.2242 | 234.4932 | 237.5113 | 2.129588 | 80.631 | 0.3966408 | 0.0158807 | 0.005304518 | 0.01575592 | -0.005318637 | -0.01043729 | 0.5095804 | 0.01222927 | 4643.3722 | 233.0262 | 236.7268 | 2.790005
80.707 | 0.5311279 | 0.02127987 | 0.00635257 | 0.02105661 | -0.006372833 | -0.01468378 | 0.434005 | 0.01738247 | 4660.393 | 233.0555 | 238.0149 | 3.990739 | 80.704 | 0.2835732 | 0.01138795 | 0.003487227 | 0.0113236 | -0.003493322 | -0.007830276 | 0.4461301 | 0.008003585 | 4608.5589 | 227.8828 | 230.478 | 1.768079 | 80.697 | 0.3082294 | 0.01233161 | 0.003684844 | 0.01225619 | -0.003691649 | -0.008564545 | 0.4310386 | 0.00882777 | 4809.5268 | 234.6757 | 237.5696 | 2.014277 | 80.699 | 0.3242741 | 0.01296879 | 0.00419885 | 0.01288542 | -0.00420769 | -0.00867773 | 0.4848837 | 0.009420461 | 4678.2242 | 234.4932 | 237.5343 | 2.152458 | 80.704 | 0.397913 | 0.01593164 | 0.00534199 | 0.01580606 | -0.005356309 | -0.01044975 | 0.5125776 | 0.01227923 | 4643.3722 | 233.0262 | 236.7387 | 2.801832
80.804 | 0.5330162 | 0.02135552 | 0.006303329 | 0.02113069 | -0.006323278 | -0.01480741 | 0.4270348 | 0.01744796 | 4670.9296 | 233.5824 | 238.5707 | 4.006346 | 80.81 | 0.2851372 | 0.01145076 | 0.003472256 | 0.0113857 | -0.003478299 | -0.0079074 | 0.4398789 | 0.008064311 | 4610.1799 | 227.963 | 230.5733 | 1.782078 | 80.798 | 0.3093281 | 0.01237556 | 0.003717859 | 0.01229961 | -0.003724787 | -0.008574826 | 0.4343864 | 0.008871617 | 4808.7163 | 234.6361 | 237.5399 | 2.024693 | 80.8 | 0.3262501 | 0.01304782 | 0.004204752855 | 0.01296343 | -0.004213618 | -0.008749815 | 0.4815665 | 0.009497002 | 4679.8452 | 234.5744 | 237.6351 | 2.170644 | 80.804 | 0.399765 | 0.01600579 | 0.005370548 | 0.01587905 | -0.005385021 | -0.01049403 | 0.5131509 | 0.01234888 | 4647.4248 | 233.2296 | 236.9626 | 2.818329
80.905 | 0.5348511 | 0.02142903395 | 0.006320374 | 0.02120266 | -0.006340432 | -0.01486223 | 0.4266138 | 0.01752351 | 4666.0665 | 233.3392 | 238.3394 | 4.02436 | 80.905 | 0.2869759 | 0.0115246 | 0.003505725 | 0.0114587 | -0.003511885 | -0.007946814 | 0.4419236 | 0.008139989 | 4606.1274 | 227.7626 | 230.3875 | 1.79952 | 80.901 | 0.3116093 | 0.01246683 | 0.00373049 | 0.01238976 | -0.003737465 | -0.008652293 | 0.4319624 | 0.008962031 | 4807.9058 | 234.5966 | 237.5212 | 2.046169 | 80.903 | 0.3279285 | 0.01311495 | 0.004262351 | 0.01302969 | -0.004271461 | -0.008758232 | 0.4877081 | 0.009566636 | 4674.9821 | 234.3307 | 237.4039 | 2.187183 | 80.905 | 0.4019261 | 0.01609232 | 0.005421115 | 0.01596421 | -0.005435862 | -0.01052834 | 0.5163074 | 0.01243004 | 4652.2879 | 233.4736 | 237.2308 | 2.837572
81.004 | 0.5366326 | 0.02150041 | 0.006311615 | 0.02127254 | -0.006331617 | -0.01494092 | 0.4237769 | 0.01758929 | 4670.9296 | 233.5824 | 238.6045 | 4.040048 | 81.005 | 0.2890129 | 0.01160641 | 0.003481505 | 0.01153957 | -0.00348758 | -0.008051989 | 0.4331327 | 0.008221175 | 4605.3169 | 227.7225 | 230.3656 | 1.818223 | 81.001 | 0.3134995 | 0.01254245 | 0.003746638 | 0.01246445 | -0.003753674 | -0.008710773 | 0.4309232 | 0.009032996 | 4812.7689 | 234.8338 | 237.7792 | 2.063034 | 80.999 | 0.3296299 | 0.01318299 | 0.004228606 | 0.01309685 | -0.004237572 | -0.008859281 | 0.4783201 | 0.00962996 | 4679.8452 | 234.5744 | 237.6668 | 2.202225 | 81.006 | 0.4035931 | 0.01615906 | 0.00542853 | 0.01602989 | -0.005443318 | -0.01058657 | 0.5141719 | 0.01249672 | 4650.6668 | 233.3923 | 237.1637 | 2.85339
81.104 | 0.538229 | 0.02156437 | 0.00634894 | 0.02133515 | -0.00636918 | -0.01496597 | 0.4255775 | 0.01765679 | 4664.4455 | 233.2581 | 238.2882 | 4.056142 | 81.111 | 0.2911739 | 0.01169319 | 0.003496633 | 0.01162535 | -0.003502761 | -0.008122593 | 0.4312368 | 0.008302003 | 4611.8009 | 228.0431 | 230.7097 | 1.836857 | 81.101 | 0.3156204 | 0.01262731 | 0.003759028 | 0.01254825 | -0.003766111 | -0.008782137 | 0.4288377 | 0.009114198 | 4816.0109 | 234.992 | 237.9594 | 2.082349 | 81.099 | 0.3319778 | 0.01327689 | 0.004285646 | 0.01318953 | -0.004294856 | -0.008894673 | 0.4828571 | 0.009722916 | 4679.0347 | 234.5338 | 237.6477 | 2.224316 | 81.092 | 0.4050999 | 0.01621939 | 0.005437602 | 0.01608926 | -0.00545244 | -0.01063682 | 0.5126006 | 0.01255219 | 4655.5299 | 233.6363 | 237.4258 | 2.866551
81.204 | 0.540165 | 0.02164194 | 0.006339234 | 0.02141108 | -0.006359412 | -0.01505166 | 0.4225056 | 0.01772988 | 4667.6876 | 233.4203 | 238.4719 | 4.073565 | 81.215 | 0.2927132 | 0.011755 | 0.003595316 | 0.01168645 | -0.003601795 | -0.008084656 | 0.44551 | 0.008365234 | 4608.5589 | 227.8828 | 230.5616 | 1.85144 | 81.204 | 0.3176575 | 0.01270881 | 0.00378333 | 0.01262873 | -0.003790505 | -0.008838221 | 0.4288764 | 0.009192088 | 4819.253 | 235.1502 | 238.1387 | 2.100891 | 81.198 | 0.3335075 | 0.01333807 | 0.004303596 | 0.0132499 | -0.004312883 | -0.008937021 | 0.4825862 | 0.009780679 | 4682.2767 | 234.6963 | 237.8267 | 2.238049 | 81.206 | 0.4072704 | 0.01630629 | 0.005440048 | 0.01617477 | -0.005454899 | -0.01071988 | 0.5088584 | 0.01263309 | 4661.2035 | 233.9211 | 237.7354 | 2.885771
81.305 | 0.5419807 | 0.02171469 | 0.006352175 | 0.02148228 | -0.006372436 | -0.01510985 | 0.4217406 | 0.01779571 | 4674.1716 | 233.7445 | 238.8202 | 4.089275 | 81.311 | 0.2945232 | 0.01182769 | 0.003533238 | 0.01175829 | -0.003539494 | -0.0082188 | 0.4306583 | 0.00843158 | 4615.8535 | 228.2435 | 230.9431 | 1.86675 | 81.304 | 0.3193684 | 0.01277725 | 0.00379692 | 0.01269631 | -0.003804147 | -0.008892167 | 0.4278087 | 0.009261178 | 4816.8214 | 235.0316 | 238.0346 | 2.11734 | 81.301 | 0.3352585 | 0.0134081 | 0.004304712 | 0.01331901 | -0.004314004 | -0.009005001 | 0.4790676 | 0.009852544 | 4678.2242 | 234.4932 | 237.6373 | 2.255133 | 81.302 | 0.4093094 | 0.01638793 | 0.005531479 | 0.0162551 | -0.005546834 | -0.01070826 | 0.5179957 | 0.0127199 | 4652.2879 | 233.4736 | 237.2998 | 2.906391
81.406 | 0.5441895 | 0.02180318 | 0.006323057 | 0.02156889 | -0.006343132 | -0.01522576 | 0.4166053 | 0.01789351 | 4659.5825 | 233.0149 | 238.0954 | 4.112596 | 81.408 | 0.2963505 | 0.01190107 | 0.003659668 | 0.01183081 | -0.003666381 | -0.008164432 | 0.4490675 | 0.008506779 | 4611.8009 | 228.0431 | 230.7571 | 1.88411 | 81.399 | 0.3211803 | 0.01284975 | 0.003817225 | 0.01276789 | -0.003824529 | -0.008943362 | 0.4276388 | 0.009334243 | 4814.3899 | 234.9129 | 237.9315 | 2.134728 | 81.401 | 0.3371353 | 0.01348316 | 0.004336144 | 0.01339307 | -0.004345573 | -0.009047497 | 0.4803066 | 0.009917943 | 4689.5713 | 235.0619 | 238.2313 | 2.270694 | 81.405 | 0.4109802 | 0.01645483 | 0.005522249 | 0.01632091 | -0.005537553 | -0.01078336 | 0.5135276 | 0.01278672 | 4650.6668 | 233.3923 | 237.2327 | 2.922244
81.506 | 0.5462093 | 0.02188411 | 0.006434164 | 0.02164809 | -0.006454953 | -0.01519314 | 0.4248598 | 0.01796602 | 4667.6876 | 233.4203 | 238.5285 | 4.129876 | 81.505 | 0.2986908 | 0.01199506 | 0.003602763 | 0.01192369 | -0.003609268 | -0.00831442 | 0.4340974 | 0.008601682 | 4608.5589 | 227.8828 | 230.6163 | 1.906003 | 81.501 | 0.3227196 | 0.01291133 | 0.003814027 | 0.01282869 | -0.003821319 | -0.009007369 | 0.4242436 | 0.009391363 | 4819.253 | 235.1502 | 238.1863 | 2.148327 | 81.499 | 0.3388939 | 0.01355349 | 0.004440092 | 0.01346246 | -0.004449979 | -0.009012484 | 0.4937571 | 0.009986494 | 4690.3818 | 235.1026 | 238.289 | 2.287027 | 81.492 | 0.4129886 | 0.01653524 | 0.005585596 | 0.01640002 | -0.005601254 | -0.01079877 | 0.5186939 | 0.01286308 | 4653.9089 | 233.555 | 237.4169 | 2.940367
81.606 | 0.5480938 | 0.02195961 | 0.00645697 | 0.02172197 | -0.006477907 | -0.01524406 | 0.4249462 | 0.01803835 | 4669.3086 | 233.5013 | 238.6289 | 4.147133 | 81.605 | 0.300314 | 0.01206024 | 0.003687024 | 0.0119881 | -0.003693837 | -0.00829426 | 0.4453486 | 0.008664709 | 4610.1799 | 227.963 | 230.7123 | 1.920541 | 81.599 | 0.3242207 | 0.01297138 | 0.003856236 | 0.01288798 | -0.00386369 | -0.009024286 | 0.4281436 | 0.009452182 | 4816.8214 | 235.0316 | 238.0803 | 2.162809 | 81.604 | 0.3407955 | 0.01362954 | 0.004378186 | 0.0135375 | -0.004387798 | -0.009149697 | 0.4795567 | 0.01006667 | 4683.0872 | 234.7369 | 237.9363 | 2.306118 | 81.592 | 0.4148216 | 0.01660863 | 0.005608237 | 0.01647221 | -0.005624023 | -0.01084819 | 0.5184296 | 0.0129381 | 4649.8563 | 233.3516 | 237.2272 | 2.95817
81.705 | 0.5496674 | 0.02202266 | 0.006420908 | 0.02178366 | -0.00644161 | -0.01534205 | 0.4198664 | 0.01809725 | 4672.5506 | 233.6634 | 238.8093 | 4.161194 | 81.705 | 0.3020229 | 0.01212887 | 0.003684359 | 0.01205591 | -0.003691163 | -0.008364745 | 0.4412762 | 0.008730541 | 4612.6114 | 228.0832 | 230.8496 | 1.935733 | 81.699 | 0.3262272 | 0.01305166 | 0.00389061 | 0.01296722 | -0.003898198 | -0.009069025 | 0.4298365 | 0.009529421 | 4819.253 | 235.1502 | 238.2193 | 2.181204 | 81.701 | 0.3421364 | 0.01368317 | 0.004446793 | 0.0135904 | -0.00445671 | -0.009133689 | 0.4879419 | 0.01011218 | 4692.8134 | 235.2245 | 238.4431 | 2.316959 | 81.693 | 0.4166145 | 0.01668041 | 0.005616205 | 0.01654282 | -0.005632035 | -0.01091079 | 0.5161897 | 0.01300907 | 4649.0458 | 233.3109 | 237.2026 | 2.975007
81.805 | 0.5512753 | 0.02208708 | 0.006447106 | 0.02184669 | -0.006467978 | -0.01537871 | 0.42058 | 0.01815749 | 4675.7927 | 233.8256 | 238.9901 | 4.175586 | 81.806 | 0.3039837 | 0.01220761 | 0.003700976 | 0.0121337 | -0.003707841 | -0.008425861 | 0.4400549 | 0.008811583 | 4607.7484 | 227.8428 | 230.6242 | 1.954433 | 81.799 | 0.3279648 | 0.01312118 | 0.003893168 | 0.01303584 | -0.003900766 | -0.009135076 | 0.4270097 | 0.009601274 | 4814.3899 | 234.9129 | 237.9953 | 2.198313 | 81.806 | 0.3444176 | 0.0137744 | 0.004369012 | 0.0136804 | -0.004378584 | -0.009301812 | 0.4707237 | 0.01020427 | 4689.5713 | 235.0619 | 238.2998 | 2.338909 | 81.799 | 0.4186153 | 0.01676052 | 0.005647997 | 0.01662161 | -0.005664007 | -0.01095761 | 0.5169019 | 0.01308327 | 4654.7194 | 233.5956 | 237.5108 | 2.992619
81.893 | 0.5534 | 0.02217221 | 0.006442214 | 0.02192998 | -0.006463055 | -0.01546692 | 0.417863 | 0.01823919 | 4677.4137 | 233.9066 | 239.0929 | 4.195116 | 81.909 | 0.3055592 | 0.01227088 | 0.003700976 | 0.01219621 | -0.003707841 | -0.008488365 | 0.4368145 | 0.008868036 | 4615.8535 | 228.2435 | 231.0443 | 1.967464 | 81.899 | 0.329916 | 0.01319924 | 0.003927063 | 0.01311289 | -0.003934794 | -0.009178098 | 0.4287156 | 0.009674011 | 4820.0635 | 235.1898 | 238.2941 | 2.215635 | 81.9 | 0.3461552 | 0.01384389 | 0.004497451 | 0.01374894 | -0.004507595 | -0.009241346 | 0.4877639 | 0.01027077 | 4692.0029 | 235.1838 | 238.4397 | 2.354762 | 81.899 | 0.4206047 | 0.01684017 | 0.005625908 | 0.01669995 | -0.005641793 | -0.01105815 | 0.510193 | 0.01316133 | 4654.7194 | 233.5956 | 237.5294 | 3.011159
81.999 | 0.5553475 | 0.02225023 | 0.006482696 | 0.02200631 | -0.0065038 | -0.01550251 | 0.4195321 | 0.01831524 | 4677.4137 | 233.9066 | 239.1111 | 4.213299 | 82.01 | 0.3079052 | 0.0123651 | 0.003784845 | 0.01228927 | -0.003792025 | -0.008497249 | 0.446265 | 0.00896021 | 4616.664 | 228.2836 | 231.1064 | 1.988763 | 82 | 0.3318806 | 0.01327784 | 0.003937215 | 0.01319046 | -0.003944986 | -0.009245477 | 0.4266936 | 0.009751317 | 4820.0635 | 235.1898 | 238.3126 | 2.234057 | 82 | 0.3478851 | 0.01391308 | 0.004488596 | 0.01381718 | -0.0044987 | -0.009318481 | 0.4827719 | 0.01033577 | 4696.0554 | 235.387 | 238.6619 | 2.370267 | 81.999 | 0.422411 | 0.01691249 | 0.005670323 | 0.01677107 | -0.00568646 | -0.01108461 | 0.5130051 | 0.01322789 | 4660.393 | 233.8804 | 237.8359 | 3.026978
82.099 | 0.5572128 | 0.02232497 | 0.006516154 | 0.02207941 | -0.006537477 | -0.01554194 | 0.4206347 | 0.01838936 | 4675.7927 | 233.8256 | 239.0457 | 4.231018 | 82.11 | 0.3096294 | 0.01243434 | 0.003732485 | 0.01235767 | -0.003739469 | -0.008618201 | 0.4339036 | 0.009029546 | 4615.043 | 228.2035 | 231.041 | 2.004785 | 82.1 | 0.3335857 | 0.01334606 | 0.003960797 | 0.01325779 | -0.003968662 | -0.009289126 | 0.4272374 | 0.009812626 | 4828.1686 | 235.5853 | 238.7294 | 2.24868 | 82.103 | 0.3498592 | 0.01399203 | 0.00453351 | 0.01389505 | -0.004543817 | -0.009351228 | 0.4859059 | 0.01041998 | 4687.1398 | 234.9401 | 238.2274 | 2.390345 | 82.103 | 0.4240589 | 0.01697847 | 0.005716472 | 0.01683595 | -0.005732873 | -0.01110307 | 0.5163321 | 0.01329747 | 4653.9089 | 233.555 | 237.5204 | 3.043515
82.213 | 0.558733 | 0.02238587 | 0.006519232 | 0.02213899 | -0.006540575 | -0.01559841 | 0.4193103 | 0.01844999 | 4674.1716 | 233.7445 | 238.9771 | 4.24551 | 82.216 | 0.3111801 | 0.01249661 | 0.003834853 | 0.01241918 | -0.003842225 | -0.008576952 | 0.4479709 | 0.009090848 | 4615.043 | 228.2035 | 231.0552 | 2.018949 | 82.204 | 0.3353729 | 0.01341756 | 0.00398422 | 0.01332835 | -0.003992178 | -0.009336167 | 0.4276035 | 0.009882361 | 4828.9791 | 235.6248 | 238.7863 | 2.26533 | 82.202 | 0.3519401 | 0.01407525 | 0.004557123 | 0.01397712 | -0.004567539 | -0.009409578 | 0.4854138 | 0.01049996 | 4689.5713 | 235.0619 | 238.3705 | 2.409405 | 82.203 | 0.4261532 | 0.01706232 | 0.005737219 | 0.01691839 | -0.005753741 | -0.01116465 | 0.5153532 | 0.01337962 | 4653.9089 | 233.555 | 237.54 | 3.06303
82.299 | 0.5607471 | 0.02246657 | 0.006537776 | 0.02221792 | -0.006559241 | -0.01565868 | 0.4188886 | 0.01852735 | 4675.7927 | 233.8256 | 239.0788 | 4.264001 | 82.313 | 0.3132114 | 0.01257819 | 0.003775204 | 0.01249974 | -0.003782348 | -0.008717394 | 0.4338852 | 0.009168807 | 4618.285 | 228.3638 | 231.2362 | 2.036969 | 82.299 | 0.3371334 | 0.013488 | 0.004003805 | 0.01339784 | -0.004011842 | -0.009386001 | 0.4274282 | 0.009952777 | 4827.3581 | 235.5457 | 238.7227 | 2.282142 | 82.302 | 0.3537063 | 0.01414589 | 0.004585285 | 0.01404677 | -0.004595829 | -0.00945094 | 0.4862828 | 0.01056817 | 4691.1923 | 235.1432 | 238.4695 | 2.425668 | 82.303 | 0.4281464 | 0.01714212 | 0.005741559 | 0.01699686 | -0.005758105 | -0.01123875 | 0.5123438 | 0.01344918 | 4665.256 | 234.1244 | 238.1378 | 3.079573
82.433 | 0.5630245 | 0.02255782 | 0.006626394 | 0.02230715 | -0.006648446 | -0.0156587 | 0.4245847 | 0.01861306 | 4679.8452 | 234.0282 | 239.3074 | 4.284502 | 82.409 | 0.3151665 | 0.0126567 | 0.003836107 | 0.01257728 | -0.003843483 | -0.008733792 | 0.4400704 | 0.009244328 | 4620.7165 | 228.484 | 231.3759 | 2.054437 | 82.399 | 0.3390179 | 0.01356339 | 0.004032424 | 0.01347223 | -0.004040576 | -0.009431655 | 0.4284058 | 0.01002864 | 4824.9265 | 235.4271 | 238.6203 | 2.300249 | 82.403 | 0.3557816 | 0.01422888 | 0.004556166 | 0.0141286 | -0.004566577 | -0.009562026 | 0.4775742 | 0.01064852 | 4692.8134 | 235.2245 | 238.5714 | 2.444832 | 82.393 | 0.4298191 | 0.0172091 | 0.0058053 | 0.0170627 | -0.005822216 | -0.01124048 | 0.5179686 | 0.01352095 | 4657.1509 | 233.7177 | 237.7397 | 3.09665
82.506 | 0.5645561 | 0.02261918 | 0.006580073 | 0.02236716 | -0.006601817 | -0.01576534 | 0.4187551 | 0.01867156 | 4681.4662 | 234.1093 | 239.4047 | 4.298506 | 82.511 | 0.3168049 | 0.0127225 | 0.003818157 | 0.01264225 | -0.003825465 | -0.008816783 | 0.4338844 | 0.009313177 | 4615.043 | 228.2035 | 231.1068 | 2.070358 | 82.503 | 0.3408127 | 0.0136352 | 0.004048012 | 0.01354307 | -0.004056228 | -0.009486846 | 0.4275633 | 0.01010214 | 4820.874 | 235.2293 | 238.4367 | 2.317779 | 82.502 | 0.3575153 | 0.01429822 | 0.004577307 | 0.01419697 | -0.004587815 | -0.009609152 | 0.4774422 | 0.01071243 | 4698.4869 | 235.5088 | 238.8762 | 2.460091 | 82.504 | 0.4318943 | 0.01729218 | 0.005793704 | 0.01714438 | -0.005810552 | -0.01133382 | 0.5126736 | 0.01359864 | 4662.014 | 233.9617 | 238.0074 | 3.115131
82.606 | 0.5664863 | 0.02269652 | 0.006642098 | 0.02244278 | -0.006664255 | -0.01577853 | 0.4223623 | 0.0187565 | 4669.3086 | 233.5013 | 238.801 | 4.318815 | 82.607 | 0.3186169 | 0.01279527 | 0.003877336 | 0.0127141 | -0.003884872 | -0.008829226 | 0.4400015 | 0.009377187 | 4625.5796 | 228.7245 | 231.6511 | 2.085168 | 82.6 | 0.3427162 | 0.01371135 | 0.004078549 | 0.0136182 | -0.004086889 | -0.009531313 | 0.4287855 | 0.01017238 | 4827.3581 | 235.5457 | 238.7754 | 2.334539 | 82.601 | 0.3595314 | 0.01437885 | 0.00465078 | 0.01427646 | -0.004661629 | -0.009614828 | 0.4848375 | 0.01079465 | 4694.4344 | 235.3057 | 238.6891 | 2.479723 | 82.614 | 0.4337998 | 0.01736847 | 0.005843482 | 0.01721937 | -0.005860622 | -0.01135875 | 0.5159568 | 0.01367706 | 4657.1509 | 233.7177 | 237.777 | 3.133787
82.709 | 0.5681725 | 0.02276407 | 0.006693942938 | 0.02250883 | -0.006716448 | -0.01579239 | 0.4252966 | 0.01881591 | 4677.4137 | 233.9066 | 239.2313 | 4.333015 | 82.707 | 0.3203621 | 0.01286535 | 0.003960421 | 0.0127833 | -0.003968284 | -0.008815012 | 0.4501734 | 0.009447908 | 4623.1481 | 228.6042 | 231.5453 | 2.101547 | 82.703 | 0.3445435 | 0.01378446 | 0.004109886 | 0.01369032 | -0.004118355 | -0.009571961 | 0.430252 | 0.01024077 | 4832.2211 | 235.783 | 239.0331 | 2.350879 | 82.7 | 0.3613091 | 0.01444995 | 0.004671203 | 0.01434654 | -0.004682148 | -0.009664393 | 0.484474 | 0.01086509 | 4693.6239 | 235.2651 | 238.6646 | 2.496536 | 82.7 | 0.4355087 | 0.0174369 | 0.005841746 | 0.01728662 | -0.005858876 | -0.01142774 | 0.5126888 | 0.01374038 | 4662.014 | 233.9617 | 238.0413 | 3.148851
82.8 | 0.569973 | 0.02283621 | 0.006628919 | 0.02257937 | -0.006650988 | -0.01592838 | 0.4175559 | 0.01887531 | 4691.1923 | 234.5957 | 239.9529 | 4.347245 | 82.811 | 0.3220043 | 0.0129313 | 0.003877493 | 0.01284841 | -0.00388503 | -0.008963376 | 0.4334337 | 0.009511631 | 4624.7691 | 228.6844 | 231.6416 | 2.116305 | 82.8 | 0.3465176 | 0.01386344 | 0.004125954 | 0.01376822 | -0.004134489 | -0.00963373 | 0.429168 | 0.01032535 | 4822.495 | 235.3084 | 238.5706 | 2.371076 | 82.8 | 0.3631592 | 0.01452394 | 0.004659397 | 0.01441948 | -0.004670285 | -0.009749192 | 0.4790433 | 0.01093657 | 4695.2449 | 235.3463 | 238.7645 | 2.513599 | 82.806 | 0.4373188 | 0.01750937 | 0.005912982 | 0.01735785 | -0.005930533 | -0.01142731 | 0.5189787 | 0.01381444 | 4657.9614 | 233.7583 | 237.8513 | 3.166472
82.894 | 0.5713787 | 0.02289253 | 0.00667311 | 0.02263443 | -0.006695475 | -0.01593895 | 0.42007 | 0.01893464 | 4685.5188 | 234.312 | 239.6759 | 4.361475 | 82.91 | 0.3242378 | 0.013021 | 0.003952113 | 0.01293695 | -0.003959943 | -0.008977009 | 0.4411205 | 0.009602806 | 4620.7165 | 228.484 | 231.4591 | 2.137417 | 82.904 | 0.3485603 | 0.01394516 | 0.004134747 | 0.01384882 | -0.004143319 | -0.009705505 | 0.426904 | 0.01039989 | 4830.6001 | 235.7039 | 238.9908 | 2.388875 | 82.884 | 0.3641949 | 0.01456536 | 0.004730477 | 0.0144603 | -0.004741701 | -0.009718603 | 0.4878995 | 0.01097666 | 4696.0554 | 235.387 | 238.8154 | 2.523171 | 82.901 | 0.4392223 | 0.01758558 | 0.00589113 | 0.01743275 | -0.005908551 | -0.01152419 | 0.5127084 | 0.01388722 | 4660.393 | 233.8804 | 237.9933 | 3.183789
83.007 | 0.5734005 | 0.02297353 | 0.006727402 | 0.02271362 | -0.006750133 | -0.01596348 | 0.4228484 | 0.01901994 | 4677.4137 | 233.9066 | 239.2803 | 4.381901 | 83.01 | 0.3258362 | 0.01308518 | 0.003972178 | 0.01300031 | -0.003980088 | -0.009020225 | 0.4412405 | 0.009660107 | 4628.8216 | 228.8848 | 231.8798 | 2.150692 | 83 | 0.3503647 | 0.01401735 | 0.004159289 | 0.01392002 | -0.004167963 | -0.009752055 | 0.4273933 | 0.01047026 | 4831.4106 | 235.7434 | 239.0479 | 2.405695 | 83.003 | 0.3662853 | 0.01464896 | 0.004736141 | 0.01454271 | -0.004747392 | -0.009795313 | 0.4846595 | 0.01105817 | 4696.8659 | 235.4276 | 238.8763 | 2.54264 | 83.004 | 0.4411621 | 0.01766325 | 0.005933099 | 0.01750907 | -0.00595077 | -0.0115583 | 0.5148484 | 0.01395957 | 4665.256 | 234.1244 | 238.2598 | 3.201017
83.104 | 0.575346 | 0.02305148 | 0.006671295 | 0.02278981 | -0.006693648 | -0.01609616 | 0.4158536 | 0.01909393 | 4679.8452 | 234.0282 | 239.4229 | 4.399612 | 83.114 | 0.3281269 | 0.01317718 | 0.003957756 | 0.01309111 | -0.003965609 | -0.009125505 | 0.4345632 | 0.009755868 | 4621.5271 | 228.5241 | 231.5354 | 2.17288 | 83.1 | 0.3519935 | 0.01408252 | 0.004179753 | 0.01398428 | -0.004188513 | -0.009795769 | 0.4275839 | 0.01054009 | 4823.3055 | 235.348 | 238.6623 | 2.422374 | 83.107 | 0.3681316 | 0.0147228 | 0.004773635 | 0.01461548 | -0.004785066 | -0.009830411 | 0.4867615 | 0.01112888 | 4699.2975 | 235.5495 | 239.0174 | 2.559536 | 83.101 | 0.4429016 | 0.01773289 | 0.005969151 | 0.0175775 | -0.005987038 | -0.01159046 | 0.5165486 | 0.01402776 | 4665.256 | 234.1244 | 238.2761 | 3.217265
83.208 | 0.5771332 | 0.02312309 | 0.006671374 | 0.0228598 | -0.006693727 | -0.01616607 | 0.4140603 | 0.01916174 | 4682.2767 | 234.1498 | 239.5641 | 4.415851 | 83.21 | 0.3298855 | 0.0132478 | 0.004014975 | 0.01316081 | -0.004023057 | -0.009137758 | 0.4402674 | 0.009822412 | 4625.5796 | 228.7245 | 231.7546 | 2.188295 | 83.2 | 0.3537502 | 0.0141528 | 0.004191025 | 0.01405358 | -0.004199832 | -0.009853753 | 0.4262165 | 0.0106051 | 4828.9791 | 235.6248 | 238.9596 | 2.4379 | 83.2 | 0.3703442 | 0.01481129 | 0.004762307 | 0.01470267 | -0.004773683 | -0.009928991 | 0.4807823 | 0.01121337 | 4702.5395 | 235.712 | 239.2032 | 2.579738 | 83.205 | 0.4446659 | 0.01780353 | 0.005972701 | 0.01764691 | -0.005990609 | -0.0116563 | 0.5139375 | 0.01410309 | 4657.1509 | 233.7177 | 237.8787 | 3.235199
83.304 | 0.5788555 | 0.02319209 | 0.006737266 | 0.02292724 | -0.006760064 | -0.01616718 | 0.418135 | 0.01922637 | 4685.5188 | 234.312 | 239.7461 | 4.431341 | 83.31 | 0.3317261 | 0.01332172 | 0.004021559 | 0.01323376 | -0.004029668 | -0.009204094 | 0.4378125 | 0.009896871 | 4623.1481 | 228.6042 | 231.6496 | 2.205547 | 83.287 | 0.3558044 | 0.01423499 | 0.004207733 | 0.01413462 | -0.00421661 | -0.009918009 | 0.4251468 | 0.01067775 | 4840.3262 | 236.1785 | 239.5405 | 2.455282 | 83.301 | 0.3725338 | 0.01489886 | 0.004801637 | 0.01478896 | -0.004813202 | -0.009975762 | 0.4824896 | 0.01130477 | 4695.2449 | 235.3463 | 238.8527 | 2.601586 | 83.301 | 0.4462433 | 0.01786669 | 0.006003862 | 0.01770895 | -0.006021957 | -0.011687 | 0.5152699 | 0.01415998 | 4663.635 | 234.0431 | 238.2246 | 3.248742
83.395 | 0.5808544 | 0.02327218 | 0.006726849 | 0.02300551 | -0.006749577 | -0.01625593 | 0.4152069 | 0.01930371 | 4686.3293 | 234.3525 | 239.8064 | 4.449885 | 83.408 | 0.3332329 | 0.01338223 | 0.00405495 | 0.01329348 | -0.004063194 | -0.009230281 | 0.4402026 | 0.009955215 | 4624.7691 | 228.6844 | 231.7447 | 2.219065 | 83.401 | 0.3575344 | 0.0143042 | 0.004250101 | 0.01420286 | -0.004259158 | -0.009943699 | 0.4283273 | 0.01074633 | 4839.5157 | 236.1389 | 239.5167 | 2.471709 | 83.401 | 0.3740139 | 0.01495806 | 0.004790628 | 0.01484729 | -0.00480214 | -0.01004515 | 0.4780557 | 0.01135808 | 4701.729 | 235.6713 | 239.1965 | 2.614328 | 83.404 | 0.4486141 | 0.01796161 | 0.006005597 | 0.01780221 | -0.006023703 | -0.0117785 | 0.511415 | 0.0142492 | 4668.4981 | 234.2871 | 238.4953 | 3.270009
83.505 | 0.5828266 | 0.02335119 | 0.006746261 | 0.02308273 | -0.00676912 | -0.01631361 | 0.4149371 | 0.01937232 | 4696.8659 | 234.8794 | 240.3641 | 4.466357 | 83.512 | 0.3351746 | 0.0134602 | 0.004063494 | 0.01337042 | -0.004071772 | -0.009298646 | 0.4378887 | 0.01002898 | 4628.8216 | 228.8848 | 231.9656 | 2.236167 | 83.501 | 0.3595371 | 0.01438432 | 0.004306699 | 0.01428185 | -0.004315999 | -0.00996585 | 0.4330789 | 0.01082737 | 4836.2737 | 235.9807 | 239.3752 | 2.491112 | 83.498 | 0.3758545 | 0.01503167 | 0.004834265 | 0.01491981 | -0.004845988 | -0.01007382 | 0.4810476 | 0.01142795 | 4704.971 | 235.8338 | 239.3788 | 2.631046 | 83.508 | 0.4504223 | 0.01803401 | 0.006047487 | 0.01787332 | -0.006065847 | -0.01180748 | 0.5137293 | 0.01432315 | 4664.4455 | 234.0838 | 238.3052 | 3.287638
83.605 | 0.5844059 | 0.02341447 | 0.006814994 | 0.02314456 | -0.006838322 | -0.01630623 | 0.4193686 | 0.01943776 | 4692.0029 | 234.6362 | 240.1301 | 4.482079 | 83.611 | 0.3373528 | 0.01354768 | 0.004138349 | 0.01345673 | -0.004146935 | -0.009309791 | 0.4454381 | 0.01011266 | 4632.0637 | 229.0451 | 232.1481 | 2.255585 | 83.602 | 0.3612766 | 0.01445392 | 0.004283995 | 0.01435045 | -0.004293198 | -0.01005726 | 0.4268757 | 0.01089168 | 4841.9472 | 236.2576 | 239.6724 | 2.506517 | 83.602 | 0.3778324 | 0.01511077 | 0.0048077 | 0.01499774 | -0.004819294 | -0.01017845 | 0.4734804 | 0.01150681 | 4703.35 | 235.7526 | 239.315 | 2.649921 | 83.602 | 0.4524269 | 0.01811427 | 0.006046619 | 0.01795216 | -0.006064974 | -0.01188719 | 0.510211 | 0.01439924 | 4667.6876 | 234.2465 | 238.4897 | 3.305778
83.708 | 0.5861645 | 0.02348493 | 0.00680221 | 0.0232134 | -0.006825451 | -0.01638795 | 0.416492 | 0.01951211 | 4684.7083 | 234.2714 | 239.7733 | 4.49992 | 83.702 | 0.3388996 | 0.0136098 | 0.004110131 | 0.01351801 | -0.004118601 | -0.009399414 | 0.4381763 | 0.01017783 | 4626.3901 | 228.7645 | 231.878 | 2.270708 | 83.704 | 0.3629837 | 0.01452221 | 0.004299584 | 0.01441778 | -0.004308854 | -0.01010892 | 0.4262427 | 0.01095877 | 4841.9472 | 236.2576 | 239.6886 | 2.522597 | 83.702 | 0.3795548 | 0.01517965 | 0.004933427 | 0.01506559 | -0.004945637 | -0.01011996 | 0.4887013 | 0.01157081 | 4708.2131 | 235.9964 | 239.5787 | 2.665247 | 83.702 | 0.4544182 | 0.018194 | 0.006057979 | 0.01803047 | -0.006076403 | -0.01195406 | 0.5083128 | 0.01447727 | 4667.6876 | 234.2465 | 238.5083 | 3.324387
83.802 | 0.5881481 | 0.0235644 | 0.006842455 | 0.02329105 | -0.006865972 | -0.01642508 | 0.4180177 | 0.01958948 | 4684.7083 | 234.2714 | 239.7919 | 4.51847 | 83.812 | 0.3411026 | 0.01369826 | 0.004130275 | 0.01360529 | -0.004138829 | -0.009466463 | 0.4372096 | 0.01026072 | 4632.0637 | 229.0451 | 232.1826 | 2.28994 | 83.8 | 0.3648052 | 0.01459509 | 0.004310536 | 0.0144896 | -0.004319853 | -0.01016975 | 0.4247747 | 0.01103093 | 4841.1367 | 236.218 | 239.6656 | 2.539892 | 83.802 | 0.3814011 | 0.01525349 | 0.004977862 | 0.01513833 | -0.004990293 | -0.01014803 | 0.4917497 | 0.0116451 | 4705.7815 | 235.8745 | 239.4724 | 2.68304 | 83.805 | 0.4562111 | 0.01826578 | 0.006091664 | 0.01810096 | -0.006110294 | -0.01199067 | 0.5095873 | 0.01454566 | 4670.1191 | 234.3685 | 238.6494 | 3.340705
83.901 | 0.5903244 | 0.0236516 | 0.006840956 | 0.02337623 | -0.006864463 | -0.01651177 | 0.4157315 | 0.01967434 | 4684.7083 | 234.2714 | 239.8123 | 4.538821 | 83.91 | 0.3429184 | 0.01377118 | 0.004195176 | 0.01367722 | -0.004204001 | -0.009473223 | 0.4437772 | 0.01033534 | 4628.0111 | 228.8447 | 231.9962 | 2.307258 | 83.902 | 0.3664379 | 0.01466041 | 0.004340434 | 0.01455398 | -0.004349881 | -0.0102041 | 0.4262874 | 0.01109856 | 4836.2737 | 235.9807 | 239.4403 | 2.556093 | 83.889 | 0.3830586 | 0.01531978 | 0.00503586 | 0.01520362 | -0.005048582 | -0.01015504 | 0.4971506 | 0.01170956 | 4706.592 | 235.9151 | 239.5293 | 2.698478 | 83.903 | 0.4579888 | 0.01833695 | 0.006160534 | 0.01817086 | -0.006179588 | -0.01199127 | 0.5153405 | 0.01461531 | 4670.1191 | 234.3685 | 238.6661 | 3.357327
84.005 | 0.5919476 | 0.02371663 | 0.00693636 | 0.02343976 | -0.006960529 | -0.01647923 | 0.4223819 | 0.0197402 | 4681.4662 | 234.1093 | 239.6616 | 4.554609 | 84.009 | 0.3449268 | 0.01385184 | 0.004182243 | 0.01375678 | -0.004191013 | -0.009565769 | 0.4381261 | 0.01040937 | 4635.3057 | 229.2054 | 232.3803 | 2.324446 | 83.998 | 0.3682823 | 0.0147342 | 0.004360818 | 0.0146267 | -0.004370354 | -0.01025635 | 0.426112 | 0.01116466 | 4845.1893 | 236.4158 | 239.8992 | 2.571935 | 84.002 | 0.3850689 | 0.01540018 | 0.004982489 | 0.0152828 | -0.004994943 | -0.01028786 | 0.4855182 | 0.01178726 | 4708.2131 | 235.9964 | 239.6307 | 2.717095 | 84.002 | 0.4598293 | 0.01841065 | 0.006175128 | 0.01824322 | -0.006194273 | -0.01204895 | 0.5140923 | 0.01468989 | 4666.877 | 234.2058 | 238.5177 | 3.37512
84.106 | 0.593298 | 0.02377073 | 0.006824463 | 0.02349261 | -0.006847856 | -0.01664475 | 0.4114123 | 0.01978901 | 4686.3293 | 234.3525 | 239.9232 | 4.566314 | 84.115 | 0.3464966 | 0.01391488 | 0.004198703 | 0.01381896 | -0.004207542 | -0.009611415 | 0.4377651 | 0.01047484 | 4630.4427 | 228.9649 | 232.151 | 2.339655 | 84.102 | 0.3702011 | 0.01481097 | 0.004381283 | 0.01470235 | -0.004390909 | -0.01031145 | 0.4258286 | 0.01123831 | 4847.6208 | 236.5344 | 240.0377 | 2.589609 | 84.102 | 0.3869381 | 0.01547494 | 0.004968209 | 0.01535642 | -0.004980592 | -0.01037583 | 0.4800187 | 0.01186303 | 4704.971 | 235.8338 | 239.4834 | 2.735246 | 84.102 | 0.4617672 | 0.01848824 | 0.006215755 | 0.01831941 | -0.006235154 | -0.01208425 | 0.5159735 | 0.01476148 | 4672.5506 | 234.4905 | 238.8258 | 3.392207
84.202 | 0.595417 | 0.02385564 | 0.006893432 | 0.02357554 | -0.006917302 | -0.01665823 | 0.4152482 | 0.01987163 | 4686.3293 | 234.3525 | 239.9431 | 4.586137 | 84.209 | 0.3485203 | 0.01399615 | 0.004219788 | 0.01389911 | -0.004228717 | -0.009670392 | 0.4372849 | 0.01055122 | 4635.3057 | 229.2054 | 232.4134 | 2.357394 | 84.199 | 0.3720703 | 0.01488575 | 0.004391275 | 0.01477604 | -0.004400945 | -0.0103751 | 0.4241835 | 0.01131348 | 4845.1893 | 236.4158 | 239.935 | 2.607649 | 84.189 | 0.3890801 | 0.0155606 | 0.005011847 | 0.01544078 | -0.005024448 | -0.01041633 | 0.4823627 | 0.01194408 | 4709.0236 | 236.037 | 239.7099 | 2.754665 | 84.202 | 0.4634361 | 0.01855506 | 0.006234846 | 0.01838501 | -0.006254364 | -0.01213065 | 0.5155837 | 0.0148287 | 4670.1191 | 234.3685 | 238.7172 | 3.408258
84.304 | 0.5972271 | 0.02392816 | 0.00699728 | 0.02364636 | -0.007021876 | -0.01662449 | 0.4223815 | 0.01994091 | 4687.9503 | 234.4335 | 240.0431 | 4.602764 | 84.312 | 0.3505344 | 0.01407704 | 0.004268542 | 0.01397887 | -0.004277678 | -0.009701196 | 0.4409434 | 0.01063247 | 4632.8742 | 229.0852 | 232.31 | 2.376275 | 84.295 | 0.3738956 | 0.01495878 | 0.004407503 | 0.014848 | -0.004417245 | -0.01043075 | 0.4234829 | 0.01138808 | 4841.1367 | 236.218 | 239.7516 | 2.625541 | 84.289 | 0.3910122 | 0.01563787 | 0.005054527 | 0.01551686 | -0.005067344 | -0.01044952 | 0.4849357 | 0.0120211 | 4707.4026 | 235.9557 | 239.6456 | 2.773126 | 84.305 | 0.4653607 | 0.01863211 | 0.006242893 | 0.01846066 | -0.006262461 | -0.0121982 | 0.5133923 | 0.01490099 | 4674.1716 | 234.5719 | 238.9424 | 3.425523
84.403 | 0.5992183 | 0.02400794 | 0.006980077 | 0.02372428 | -0.007004552 | -0.01671973 | 0.4189394 | 0.02001213 | 4696.0554 | 234.8389 | 240.4769 | 4.619875 | 84.405 | 0.3524303 | 0.01415317 | 0.004253963 | 0.01405395 | -0.004263036 | -0.009790916 | 0.4354073 | 0.01070671 | 4633.6847 | 229.1252 | 232.3681 | 2.393524 | 84.402 | 0.3757267 | 0.01503203 | 0.004459384 | 0.01492017 | -0.004469357 | -0.01045081 | 0.4276564 | 0.01145248 | 4851.6734 | 236.7321 | 240.2907 | 2.640997 | 84.389 | 0.3927231 | 0.0157063 | 0.005079896 | 0.01558423 | -0.005092842 | -0.01049139 | 0.4854308 | 0.01208884 | 4706.592 | 235.9151 | 239.6204 | 2.789357 | 84.403 | 0.4671688 | 0.0187045 | 0.006262694 | 0.01853173 | -0.006282386 | -0.01224934 | 0.5128755 | 0.01497428 | 4670.9296 | 234.4092 | 238.7937 | 3.443028
84.507 | 0.6009693 | 0.02407809 | 0.006996097 | 0.02379278 | -0.007020684 | -0.0167721 | 0.418593 | 0.02008102 | 4695.2449 | 234.7983 | 240.4518 | 4.636441 | 84.503 | 0.3541222 | 0.01422112 | 0.004248711 | 0.01412094 | -0.004257762 | -0.009863181 | 0.4316824 | 0.01077465 | 4632.0637 | 229.0451 | 232.3024 | 2.409308 | 84.499 | 0.3774509 | 0.01510102 | 0.004447393 | 0.01498813 | -0.004457312 | -0.01053082 | 0.4232636 | 0.01152484 | 4845.1893 | 236.4158 | 239.9859 | 2.658373 | 84.496 | 0.3944645 | 0.01577594 | 0.005080773 | 0.0156528 | -0.005093724 | -0.01055907 | 0.4824026 | 0.01215235 | 4713.0761 | 236.2401 | 239.967 | 2.804587 | 84.503 | 0.4692802 | 0.01878904 | 0.00630766 | 0.01861471 | -0.006327637 | -0.01228707 | 0.5149833 | 0.0150582 | 4669.3086 | 234.3278 | 238.7306 | 3.463066
84.63 | 0.6033764 | 0.02417453 | 0.006972344 | 0.02388695 | -0.006996764 | -0.01689019 | 0.4142503 | 0.02017356 | 4696.8659 | 234.8794 | 240.5575 | 4.658697 | 84.602 | 0.3559818 | 0.0142958 | 0.004280064 | 0.01419458 | -0.004289249 | -0.009905326 | 0.4330246 | 0.01084745 | 4632.8742 | 229.0852 | 232.3601 | 2.426222 | 84.599 | 0.379425 | 0.01518 | 0.004474413 | 0.01506593 | -0.004484453 | -0.01058148 | 0.4238021 | 0.01160469 | 4841.9472 | 236.2576 | 239.844 | 2.67753 | 84.597 | 0.3964119 | 0.01585383 | 0.005167569 | 0.01572947 | -0.005180968 | -0.0105485 | 0.4911568 | 0.01223116 | 4709.8341 | 236.0776 | 239.8203 | 2.823493 | 84.603 | 0.4709644 | 0.01885647 | 0.006339452 | 0.01868089 | -0.006359631 | -0.01232126 | 0.516151 | 0.01511921 | 4675.7927 | 234.6532 | 239.0779 | 3.477642
84.704 | 0.604578 | 0.02422267 | 0.007059384 | 0.02393396 | -0.007084419 | -0.01684954 | 0.4204518 | 0.02022039 | 4696.8659 | 234.8794 | 240.5688 | 4.669963 | 84.712 | 0.3575802 | 0.01435998 | 0.00439654 | 0.01425786 | -0.004406233 | -0.009851623 | 0.4472596 | 0.01091052 | 4632.8742 | 229.0852 | 232.3748 | 2.440877 | 84.699 | 0.3811665 | 0.01524967 | 0.004492879 | 0.01513456 | -0.004503003 | -0.01063156 | 0.4235507 | 0.01167307 | 4841.9472 | 236.2576 | 239.8604 | 2.693934 | 84.682 | 0.3977833 | 0.01590867 | 0.005122656 | 0.01578345 | -0.005135821 | -0.01064763 | 0.4823439 | 0.01228496 | 4709.8341 | 236.0776 | 239.8333 | 2.836395 | 84.706 | 0.4730472 | 0.01893987 | 0.006325646 | 0.01876274 | -0.006345738 | -0.012417 | 0.5110524 | 0.01520138 | 4674.9821 | 234.6125 | 239.0561 | 3.497286
84.836 | 0.6068802 | 0.02431491 | 0.007089134 | 0.02402401 | -0.007114381 | -0.01690963 | 0.4207296 | 0.02030178 | 4707.4026 | 235.4063 | 241.1302 | 4.689565 | 84.81 | 0.359499 | 0.01443704 | 0.00433744 | 0.01433382 | -0.004346874 | -0.009986946 | 0.4352556 | 0.01098447 | 4635.3057 | 229.2054 | 232.5145 | 2.458067 | 84.803 | 0.3829117 | 0.01531949 | 0.004527254 | 0.01520333 | -0.004537533 | -0.0106658 | 0.4254283 | 0.01173407 | 4852.4839 | 236.7717 | 240.3989 | 2.708582 | 84.8 | 0.4002571 | 0.01600761 | 0.005225965 | 0.01588084 | -0.005239668 | -0.01064117 | 0.492396 | 0.01237779 | 4715.5077 | 236.362 | 240.1456 | 2.858673 | 84.806 | 0.4750538 | 0.0190202 | 0.006376608 | 0.01884158 | -0.006397026 | -0.01244456 | 0.5140421 | 0.01527315 | 4683.8978 | 235.06 | 239.5308 | 3.51446
84.902 | 0.6080093 | 0.02436015 | 0.007020875 | 0.02406818 | -0.007045637 | -0.01702254 | 0.4139005 | 0.02034898 | 4703.35 | 235.2037 | 240.9332 | 4.700943 | 84.912 | 0.361887 | 0.01453294 | 0.004372006 | 0.01442835 | -0.004381591 | -0.01004676 | 0.4361199 | 0.01108161 | 4631.2532 | 229.005 | 232.3331 | 2.480645 | 84.906 | 0.3846302 | 0.01538824 | 0.004538925 | 0.01527104 | -0.004549257 | -0.01072179 | 0.4243002 | 0.01180155 | 4852.4839 | 236.7717 | 240.4152 | 2.724804 | 84.903 | 0.4018135 | 0.01606985 | 0.0052207 | 0.0159421 | -0.005234376 | -0.01070772 | 0.4888411 | 0.01244365 | 4709.0236 | 236.037 | 239.8301 | 2.87448 | 84.903 | 0.4767914 | 0.01908977 | 0.00642402 | 0.01890985 | -0.006444743 | -0.01246511 | 0.5170227 | 0.01534735 | 4675.7927 | 234.6532 | 239.1327 | 3.532218
85.008 | 0.6102505 | 0.02444994 | 0.007095131 | 0.02415583 | -0.007120421 | -0.01703541 | 0.4179777 | 0.02044464 | 4692.8134 | 234.6767 | 240.4146 | 4.723966 | 85.009 | 0.3635902 | 0.01460134 | 0.004383998923 | 0.01449577 | -0.004393637 | -0.01010213 | 0.4349218 | 0.01114236 | 4640.1688 | 229.4459 | 232.7961 | 2.494773 | 84.996 | 0.3864861 | 0.01546249 | 0.004589847 | 0.01534417 | -0.004600413 | -0.01074375 | 0.4281942 | 0.01187848 | 4846.8103 | 236.4949 | 240.1517 | 2.743288 | 85 | 0.4038105 | 0.01614972 | 0.005190704 | 0.0160207 | -0.005204223 | -0.01081648 | 0.4811384 | 0.01251656 | 4716.3182 | 236.4026 | 240.2205 | 2.891979 | 85.003 | 0.4783401 | 0.01915178 | 0.006389624 | 0.0189707 | -0.006410125 | -0.01256057 | 0.5103371 | 0.01541045 | 4672.5506 | 234.4905 | 238.9814 | 3.547303
85.103 | 0.6122684 | 0.02453079 | 0.00711841 | 0.02423475 | -0.007143867 | -0.01709088 | 0.417993 | 0.02051609 | 4701.883 | 235.1303 | 240.8982 | 4.741161 | 85.109 | 0.3655148 | 0.01467863 | 0.004402576 | 0.01457194 | -0.004412295 | -0.01015964 | 0.4342963 | 0.01121769 | 4640.9793 | 229.486 | 232.8545 | 2.512312 | 85.099 | 0.3881664 | 0.01552972 | 0.004592805 | 0.01541037 | -0.004603384 | -0.01080698 | 0.4259638 | 0.01194445 | 4846.8103 | 236.4949 | 240.1676 | 2.759132 | 85.103 | 0.4060249 | 0.01623828 | 0.005179775 | 0.01610785 | -0.005193237 | -0.01091462 | 0.4758058 | 0.0126016 | 4718.7497 | 236.5245 | 240.3652 | 2.912413 | 85.103 | 0.4803123 | 0.01923075 | 0.00645384 | 0.01904817 | -0.006474756 | -0.01257342 | 0.514956 | 0.01548271 | 4679.0347 | 234.8159 | 239.3316 | 3.564584
85.203 | 0.6142578 | 0.0246105 | 0.007141295 | 0.02431254 | -0.007166916 | -0.01714562 | 0.4180026 | 0.02060077 | 4692.8134 | 234.6767 | 240.4523 | 4.761541 | 85.209 | 0.3674469 | 0.01475622 | 0.004427658 | 0.01464841 | -0.004437489 | -0.01021092 | 0.4345828 | 0.01129273 | 4642.6003 | 229.5661 | 232.9536 | 2.529789 | 85.197 | 0.3899975 | 0.01560298 | 0.0046259 | 0.0154825 | -0.004636632 | -0.01084587 | 0.4275022 | 0.01200822 | 4858.1574 | 237.0485 | 240.7472 | 2.774465 | 85.203 | 0.4077625 | 0.01630777 | 0.005185918 | 0.01617623 | -0.005199411 | -0.01097682 | 0.4736719 | 0.01266974 | 4718.7497 | 236.5245 | 240.3817 | 2.928792 | 85.197 | 0.4826069 | 0.01932262 | 0.00643893 | 0.0191383 | -0.006459749 | -0.01267855 | 0.509502 | 0.01557437 | 4676.6032 | 234.6939 | 239.2288 | 3.586517
85.303 | 0.6158905 | 0.02467591 | 0.007111387 | 0.02437638 | -0.007136793 | -0.01723959 | 0.413977 | 0.02065604 | 4703.35 | 235.2037 | 241.0075 | 4.774846 | 85.307 | 0.3688984 | 0.01481451 | 0.004443883 | 0.01470585 | -0.004453786 | -0.01025206 | 0.4344284 | 0.01135349 | 4637.7373 | 229.3256 | 232.723 | 2.543937 | 85.297 | 0.3918076 | 0.01567539 | 0.004634613 | 0.0155538 | -0.004645386 | -0.01090842 | 0.4258534 | 0.01208275 | 4853.2944 | 236.8112 | 240.5234 | 2.792401 | 85.298 | 0.4093952 | 0.01637307 | 0.005269523 | 0.01624048 | -0.005283456 | -0.01095702 | 0.4821982 | 0.01273858 | 4712.2656 | 236.1995 | 240.0668 | 2.945329 | 85.304 | 0.4839954 | 0.01937821 | 0.006447686 | 0.01919284 | -0.006468562 | -0.01272428 | 0.5083637 | 0.0156281 | 4677.4137 | 234.7346 | 239.2833 | 3.599372
85.407 | 0.6177445 | 0.02475019 | 0.007151474 | 0.02444887 | -0.007177169 | -0.0172717 | 0.415545 | 0.02073211 | 4698.4869 | 234.9605 | 240.7758 | 4.793169 | 85.403 | 0.3708687 | 0.01489363 | 0.004453994 | 0.01478381 | -0.004463943 | -0.01031987 | 0.432558 | 0.01142417 | 4647.4634 | 229.8066 | 233.2292 | 2.560402 | 85.403 | 0.3935928 | 0.01574682 | 0.004657876 | 0.01562412 | -0.004668757 | -0.01095537 | 0.4261617 | 0.01215283 | 4853.2944 | 236.8112 | 240.5403 | 2.809256 | 85.404 | 0.4112454 | 0.01644707 | 0.005293137 | 0.01631328 | -0.005307195 | -0.01100608 | 0.4822057 | 0.01280811 | 4716.3182 | 236.4026 | 240.2907 | 2.96203 | 85.404 | 0.4862557 | 0.0194687 | 0.006516634 | 0.01928161 | -0.00653796 | -0.01274365 | 0.5130366 | 0.01571717 | 4676.6032 | 234.6939 | 239.2631 | 3.620684
85.503 | 0.6194038 | 0.02481668 | 0.007231018 | 0.02451374 | -0.007257288 | -0.01725646 | 0.4205549 | 0.02079097 | 4705.7815 | 235.3252 | 241.1652 | 4.807354 | 85.504 | 0.3727798 | 0.01497038 | 0.004526184 | 0.01485943 | -0.004536459 | -0.01032298 | 0.4394526 | 0.01150422 | 4640.9793 | 229.486 | 232.9214 | 2.579061 | 85.503 | 0.3956604 | 0.01582954 | 0.00466595 | 0.01570556 | -0.004676869 | -0.01102869 | 0.424064 | 0.01223108 | 4857.3469 | 237.009 | 240.7607 | 2.828087 | 85.504 | 0.4132442 | 0.01652701 | 0.005298881 | 0.01639192 | -0.00531297 | -0.01107895 | 0.4795553 | 0.01288527 | 4717.9392 | 236.4839 | 240.3922 | 2.980575 | 85.504 | 0.4880371 | 0.01954003 | 0.006546217 | 0.01935158 | -0.006567738 | -0.01278384 | 0.5137533 | 0.01578132 | 4683.8978 | 235.06 | 239.653 | 3.636046
85.605 | 0.6215172 | 0.02490135 | 0.007203793 | 0.02459636 | -0.007229866 | -0.0173665 | 0.4163111 | 0.02088354 | 4692.8134 | 234.6767 | 240.5205 | 4.829649 | 85.61 | 0.3746204 | 0.0150443 | 0.004572195 | 0.01493226 | -0.004582679 | -0.01034958 | 0.4427889 | 0.01156684 | 4654.758 | 230.1673 | 233.63 | 2.593668 | 85.597 | 0.3973999 | 0.01589913 | 0.004698166 | 0.01577406 | -0.004709237 | -0.01106483 | 0.4256042 | 0.01229993 | 4856.5364 | 236.9694 | 240.737 | 2.844663 | 85.598 | 0.4151668 | 0.0166039 | 0.005378737 | 0.01646756 | -0.005393254 | -0.01107431 | 0.487006 | 0.01295101 | 4730.9073 | 237.1339 | 241.0712 | 2.9964 | 85.597 | 0.4896011 | 0.01960265 | 0.006570752 | 0.01941299 | -0.006592434 | -0.01282056 | 0.514208 | 0.01584623 | 4679.0347 | 234.8159 | 239.4189 | 3.651593
85.704 | 0.6228905 | 0.02495637 | 0.007168361 | 0.02465005 | -0.007194178 | -0.01745587 | 0.4121352 | 0.02092741 | 4704.971 | 235.2847 | 241.1566 | 4.840213 | 85.704 | 0.3761425 | 0.01510542 | 0.004604488 | 0.01499247 | -0.004615121 | -0.01037735 | 0.4447302 | 0.01163564 | 4642.6003 | 229.5661 | 233.0338 | 2.609722 | 85.704 | 0.3993378 | 0.01597666 | 0.004727504 | 0.01585038 | -0.004738714 | -0.01111166 | 0.426463 | 0.01237656 | 4855.7259 | 236.9299 | 240.7152 | 2.863109 | 85.701 | 0.4169007 | 0.01667324 | 0.005390862 | 0.01653577 | -0.005405446 | -0.01113032 | 0.4856505 | 0.01303042 | 4715.5077 | 236.362 | 240.3029 | 3.015513 | 85.704 | 0.4918442 | 0.01969246 | 0.006638359 | 0.01950107 | -0.006660491 | -0.01284058 | 0.5187065 | 0.01593152 | 4682.2767 | 234.9786 | 239.6059 | 3.672021
85.804 | 0.6248017 | 0.02503294 | 0.007295962 | 0.02472475 | -0.007322708 | -0.01740204 | 0.4207958 | 0.02100183 | 4704.971 | 235.2847 | 241.1746 | 4.858162 | 85.809 | 0.3785801 | 0.01520332 | 0.004593515 | 0.0150889 | -0.004604097 | -0.01048481 | 0.4391209 | 0.01173351 | 4640.1688 | 229.4459 | 232.9342 | 2.632523 | 85.804 | 0.4012737 | 0.01605412 | 0.004737097 | 0.01592661 | -0.004748352 | -0.01117826 | 0.4247846 | 0.01244847 | 4861.3995 | 237.2067 | 241.0149 | 2.88043 | 85.8 | 0.4187183 | 0.01674593 | 0.005448221 | 0.01660727 | -0.005463117 | -0.01114415 | 0.4902228 | 0.01309625 | 4722.8022 | 236.7276 | 240.6918 | 3.031345 | 85.801 | 0.4936409 | 0.01976439 | 0.006630628 | 0.01957161 | -0.006652708 | -0.01291891 | 0.5149591 | 0.01599687 | 4688.7608 | 235.304 | 239.9546 | 3.687691
85.897 | 0.6272354 | 0.02513045 | 0.007230939 | 0.02481988 | -0.007257209 | -0.01756267 | 0.4132179 | 0.0211043 | 4695.2449 | 234.7983 | 240.6989 | 4.88285 | 85.904 | 0.380352 | 0.01527447 | 0.004531671 | 0.01515899 | -0.00454197 | -0.01061702 | 0.4278007 | 0.0118016 | 4642.6003 | 229.5661 | 233.0726 | 2.64839 | 85.897 | 0.4025688 | 0.01610593 | 0.004774109 | 0.0159776 | -0.004785541 | -0.01119206 | 0.4275835 | 0.01250392 | 4854.9154 | 236.8903 | 240.7057 | 2.893787 | 85.904 | 0.4202709 | 0.01680803 | 0.005493454 | 0.01666834 | -0.005508599 | -0.01115974 | 0.4936137 | 0.01316012 | 4718.7497 | 236.5245 | 240.5 | 3.046711 | 85.902 | 0.4954357 | 0.01983625 | 0.006670703 | 0.01964208 | -0.006693052 | -0.01294903 | 0.5168768 | 0.01607017 | 4684.7083 | 235.1006 | 239.7641 | 3.705273
85.997 | 0.6288452 | 0.02519495 | 0.007276865 | 0.02488279 | -0.007303471 | -0.01757932 | 0.4154581 | 0.02115094 | 4715.5077 | 235.8116 | 241.7529 | 4.894102 | 86.008 | 0.3822231 | 0.01534962 | 0.004620792 | 0.015233 | -0.004631501 | -0.0106015 | 0.4368722 | 0.01187536 | 4642.6003 | 229.5661 | 233.0899 | 2.665582 | 86 | 0.4048023 | 0.01619529 | 0.004770352 | 0.01606554 | -0.004781766 | -0.01128378 | 0.4237736 | 0.01259039 | 4856.5364 | 236.9694 | 240.8072 | 2.914605 | 85.998 | 0.4225273 | 0.01689827 | 0.005485716 | 0.01675708 | -0.005500818 | -0.01125626 | 0.4886896 | 0.01324553 | 4722.8022 | 236.7276 | 240.7279 | 3.067264 | 85.991 | 0.4977894 | 0.01993049 | 0.006699497 | 0.01973448 | -0.00672204 | -0.01301244 | 0.5165857 | 0.01616533 | 4680.6557 | 234.8973 | 239.5789 | 3.728081
86.104 | 0.63097 | 0.02528008 | 0.007302591 | 0.02496582 | -0.007329385 | -0.01763644 | 0.4155819 | 0.02124329 | 4703.35 | 235.2037 | 241.1496 | 4.9164 | 86.108 | 0.3838215 | 0.0154138 | 0.00464219 | 0.01529622 | -0.004652998 | -0.01064322 | 0.4371796 | 0.01193133 | 4652.3264 | 230.047 | 233.5929 | 2.678641 | 86.098 | 0.4065113 | 0.01626366 | 0.004777466 | 0.01613282 | -0.004788915 | -0.01134391 | 0.4221574 | 0.0126528 | 4863.0205 | 237.2858 | 241.145 | 2.929644 | 86.103 | 0.4244823 | 0.01697646 | 0.005498161 | 0.01683397 | -0.005513332 | -0.01132063 | 0.4870162 | 0.01331914 | 4726.8548 | 236.9308 | 240.953 | 3.08499 | 86.131 | 0.5004406 | 0.02003664 | 0.006695237 | 0.01983855 | -0.006717751 | -0.0131208 | 0.5119926 | 0.01626285 | 4688.7608 | 235.304 | 240.0187 | 3.751465
86.204 | 0.6319961 | 0.02532119 | 0.007321766112 | 0.02500592 | -0.007348702 | -0.01765722 | 0.4161868 | 0.02128709 | 4698.4869 | 234.9605 | 240.9099 | 4.926956 | 86.211 | 0.3854122 | 0.01547769 | 0.004673308 | 0.01535913 | -0.004684262 | -0.01067487 | 0.4388122 | 0.01199931 | 4645.0319 | 229.6863 | 233.2414 | 2.694508 | 86.201 | 0.4086018 | 0.01634729 | 0.004835263 | 0.01621512 | -0.004846991 | -0.01136813 | 0.4263668 | 0.01273829 | 4858.1574 | 237.0485 | 240.9236 | 2.950249 | 86.205 | 0.4256859 | 0.01702459 | 0.005513957 | 0.0168813 | -0.005529215 | -0.01135208 | 0.4870662 | 0.0133651 | 4728.4758 | 237.012 | 241.047 | 3.096066 | 86.191 | 0.5011578 | 0.02006535 | 0.006730421 | 0.0198667 | -0.006753173 | -0.01311353 | 0.5149777 | 0.01629646 | 4681.4662 | 234.9379 | 239.652 | 3.759526
86.304 | 0.6339798 | 0.02540067 | 0.007297461 | 0.02508343 | -0.007324218 | -0.01775921 | 0.4124179 | 0.0213579 | 4706.592 | 235.3658 | 241.3442 | 4.944029 | 86.305 | 0.3876057 | 0.01556577 | 0.004706463 | 0.01544587 | -0.004717574 | -0.01072829 | 0.4397319 | 0.01209103 | 4637.7373 | 229.3256 | 232.8953 | 2.715886 | 86.301 | 0.4104786 | 0.01642238 | 0.004828868 | 0.01628899 | -0.004840565 | -0.01144843 | 0.4228148 | 0.01281249 | 4857.3469 | 237.009 | 240.9012 | 2.968125 | 86.304 | 0.4276943 | 0.01710491 | 0.005565731 | 0.01696027 | -0.005581278 | -0.01137899 | 0.4904895 | 0.01344922 | 4721.1812 | 236.6464 | 240.6942 | 3.116329 | 86.306 | 0.5033016 | 0.02015119 | 0.006800158 | 0.01995084 | -0.006823385 | -0.01312746 | 0.5197796 | 0.01637845 | 4683.8978 | 235.06 | 239.7967 | 3.779181
86.406 | 0.6361313 | 0.02548687 | 0.00738387 | 0.02516749 | -0.007411266 | -0.01775623 | 0.4173896 | 0.02144549 | 4701.729 | 235.1226 | 241.1151 | 4.965161 | 86.411 | 0.3896026 | 0.01564597 | 0.004671426 | 0.01552483 | -0.004682372 | -0.01084246 | 0.4318551 | 0.01216328 | 4646.6529 | 229.7665 | 233.3614 | 2.73273 | 86.398 | 0.4124241 | 0.01650022 | 0.004870917 | 0.01636557 | -0.004882818 | -0.01148275 | 0.4252307 | 0.0128888 | 4857.3469 | 237.009 | 240.9197 | 2.986509 | 86.399 | 0.4289303 | 0.01715434 | 0.005587191 | 0.01700887 | -0.005602858 | -0.01140601 | 0.4912198 | 0.01349343 | 4726.8548 | 236.9308 | 240.9951 | 3.126976 | 86.399 | 0.5054512 | 0.02023726 | 0.006748802 | 0.0200352 | -0.006771679 | -0.01326353 | 0.5105489 | 0.01646375 | 4682.2767 | 234.9786 | 239.7339 | 3.799632
86.499 | 0.6383686 | 0.02557651 | 0.007362485 | 0.0252549 | -0.007389722 | -0.01786518 | 0.4136382 | 0.02152873 | 4706.592 | 235.3658 | 241.3856 | 4.985241 | 86.502 | 0.3910675 | 0.01570479 | 0.004723864 | 0.01558275 | -0.004735057 | -0.01084769 | 0.4365036 | 0.01221632 | 4653.137 | 230.0871 | 233.7006 | 2.745114 | 86.504 | 0.4139557 | 0.01656149 | 0.004880829 | 0.01642585 | -0.004892779 | -0.01153307 | 0.4242392 | 0.01294365 | 4864.6415 | 237.3649 | 241.296 | 2.999733 | 86.502 | 0.4314213 | 0.01725397 | 0.005613756 | 0.01710681 | -0.005629573 | -0.01147723 | 0.490499 | 0.0135862 | 4733.3389 | 237.2558 | 241.3494 | 3.14935 | 86.499 | 0.5071716 | 0.02030614 | 0.006793453 | 0.02010272 | -0.006816633 | -0.01328608 | 0.5130656 | 0.0165304 | 4683.0872 | 235.0193 | 239.7916 | 3.815614
86.598 | 0.6405602 | 0.02566431 | 0.007423168 | 0.02534051 | -0.007450857 | -0.01788966 | 0.4164896 | 0.02161081 | 4710.6446 | 235.5684 | 241.6141 | 5.005064 | 86.609 | 0.3929043 | 0.01577856 | 0.004752866 | 0.01565537 | -0.004764197 | -0.01089117 | 0.4374365 | 0.0122928 | 4647.4634 | 229.8066 | 233.4326 | 2.762978 | 86.599 | 0.4159908 | 0.01664292 | 0.004888344 | 0.01650594 | -0.004900331 | -0.01160561 | 0.4222381 | 0.01302752 | 4858.968 | 237.0881 | 241.0339 | 3.019961 | 86.598 | 0.4332771 | 0.01732819 | 0.005552169 | 0.01717977 | -0.00556764 | -0.01161213 | 0.4794677 | 0.01366252 | 4728.4758 | 237.012 | 241.119 | 3.167761 | 86.632 | 0.5090218 | 0.02038021 | 0.006844494 | 0.02017532 | -0.006868025 | -0.01330729 | 0.5161099 | 0.01659965 | 4687.1398 | 235.2227 | 240.0165 | 3.832226
86.698 | 0.642107 | 0.02572629 | 0.007365799 | 0.02540094 | -0.00739306 | -0.01800788 | 0.410546 | 0.02167229 | 4709.0236 | 235.4874 | 241.5456 | 5.019916 | 86.71 | 0.3953247 | 0.01587576 | 0.00476964 | 0.01575106 | -0.004781051 | -0.01097001 | 0.4358293 | 0.01238171 | 4656.379 | 230.2474 | 233.9028 | 2.783754 | 86.698 | 0.4179249 | 0.01672029 | 0.004926475 | 0.01658205 | -0.00493865 | -0.0116434 | 0.4241588 | 0.01309466 | 4871.1256 | 237.6813 | 241.6554 | 3.036164 | 86.698 | 0.4354858 | 0.01741652 | 0.005625404 | 0.01726659 | -0.005641286 | -0.01162531 | 0.4852591 | 0.01375024 | 4726.8548 | 236.9308 | 241.0573 | 3.188911 | 86.692 | 0.510561 | 0.02044184 | 0.006809862 | 0.02023571 | -0.006833155 | -0.01340256 | 0.5098397 | 0.01667034 | 4673.3611 | 234.5312 | 239.3254 | 3.849169
86.805 | 0.6442547 | 0.02581234 | 0.007475329 | 0.02548482 | -0.007503409 | -0.01798141 | 0.417287 | 0.02176164 | 4701.729 | 235.1226 | 241.1917 | 5.041483 | 86.815 | 0.3970299 | 0.01594424 | 0.004877729 | 0.01581846 | -0.004889664 | -0.0109288 | 0.4474109 | 0.01245417 | 4649.0844 | 229.8867 | 233.5521 | 2.800689 | 86.798 | 0.4195232 | 0.01678424 | 0.004950297 | 0.01664494 | -0.00496259 | -0.01168235 | 0.4247938 | 0.01316604 | 4858.968 | 237.0881 | 241.0674 | 3.053392 | 86.798 | 0.4370689 | 0.01747984 | 0.00566585 | 0.01732882 | -0.005681962 | -0.01164686 | 0.4878537 | 0.01380803 | 4732.5284 | 237.2151 | 241.3616 | 3.20285 | 86.799 | 0.5127259 | 0.02052852 | 0.006877311 | 0.02032065 | -0.006901069 | -0.01341958 | 0.5142537 | 0.01674137 | 4691.1923 | 235.426 | 240.259 | 3.866201
86.906 | 0.646286 | 0.02589372 | 0.007436189 | 0.02556416 | -0.007463975 | -0.01810018 | 0.4123701 | 0.02183041 | 4714.6971 | 235.7711 | 241.8761 | 5.058093 | 86.909 | 0.3984089 | 0.01599962 | 0.00485633 | 0.01587297 | -0.004868161 | -0.01100481 | 0.4423666 | 0.01250556 | 4653.137 | 230.0871 | 233.7684 | 2.812697 | 86.898 | 0.4211674 | 0.01685002 | 0.004982193 | 0.01670963 | -0.004994646 | -0.01171499 | 0.4263467 | 0.01322586 | 4865.452 | 237.4045 | 241.4047 | 3.067824 | 86.902 | 0.4388371 | 0.01755055 | 0.005696245 | 0.01739832 | -0.00571253 | -0.01168579 | 0.4888444 | 0.01388211 | 4726.0443 | 236.8901 | 241.0477 | 3.220717 | 86.892 | 0.5145855 | 0.02060297 | 0.0068923 | 0.0203936 | -0.006916161 | -0.01347744 | 0.5131657 | 0.01681777 | 4686.3293 | 235.182 | 240.0274 | 3.884549
87.005 | 0.647728 | 0.0259515 | 0.007520467 | 0.02562047 | -0.007548888 | -0.01807158 | 0.4177215 | 0.02188587 | 4715.5077 | 235.8116 | 241.9313 | 5.071509 | 87.006 | 0.4002552 | 0.01607376 | 0.004888467 | 0.01594595 | -0.004900455 | -0.01104549 | 0.4436611 | 0.01257888 | 4652.3264 | 230.047 | 233.7448 | 2.829836 | 87 | 0.4231949 | 0.01693114 | 0.004996023 | 0.0167894 | -0.005008545 | -0.01178086 | 0.4251427 | 0.01330593 | 4864.6415 | 237.3649 | 241.3838 | 3.087153 | 87.005 | 0.4401607 | 0.01760349 | 0.005703824 | 0.01745034 | -0.005720153 | -0.01173019 | 0.4876437 | 0.01392792 | 4734.1494 | 237.2964 | 241.4736 | 3.231769 | 87.005 | 0.5161114 | 0.02066407 | 0.006912495 | 0.02045346 | -0.006936497 | -0.01351697 | 0.5131697 | 0.01687494 | 4689.5713 | 235.3447 | 240.2079 | 3.898277
87.105 | 0.6496029 | 0.02602662 | 0.00751731 | 0.02569369 | -0.007545708 | -0.01814798 | 0.4157877 | 0.02196267 | 4710.6446 | 235.5684 | 241.6995 | 5.090079 | 87.106 | 0.4022236 | 0.01615281 | 0.00491786 | 0.01602374 | -0.004929993 | -0.01109375 | 0.4443938 | 0.01265465 | 4654.758 | 230.1673 | 233.8851 | 2.847553 | 87.099 | 0.4250393 | 0.01700493 | 0.005016088 | 0.01686196 | -0.005028711 | -0.01183325 | 0.4249645 | 0.01338056 | 4861.3995 | 237.2067 | 241.2404 | 3.105161 | 87.098 | 0.4424953 | 0.01769686 | 0.005773548 | 0.01754209 | -0.005790279 | -0.01175181 | 0.4927138 | 0.01401995 | 4733.3389 | 237.2558 | 241.4544 | 3.253991 | 87.1 | 0.5181579 | 0.02074601 | 0.006924013 | 0.02053374 | -0.006948095 | -0.01358564 | 0.5114292 | 0.01695308 | 4692.0029 | 235.4667 | 240.3517 | 3.917051
87.199 | 0.6512184 | 0.02609134 | 0.007560475 | 0.02575677 | -0.0075892 | -0.01816757 | 0.4177334 | 0.02202744 | 4708.2131 | 235.4468 | 241.59 | 5.105731 | 87.209 | 0.4043999 | 0.01624021 | 0.004873418 | 0.01610974 | -0.004885332 | -0.01122441 | 0.4352416 | 0.01273391 | 4663.6736 | 230.6081 | 234.3533 | 2.866109 | 87.205 | 0.4267654 | 0.01707399 | 0.005049183 | 0.01692986 | -0.005061973 | -0.01186789 | 0.4265268 | 0.01344068 | 4871.9361 | 237.7208 | 241.7797 | 3.119681 | 87.199 | 0.4444618 | 0.0177755 | 0.00574786 | 0.01761937 | -0.005764442 | -0.01185492 | 0.4862488 | 0.01409876 | 4730.9073 | 237.1339 | 241.3491 | 3.273017 | 87.199 | 0.5200996 | 0.02082375 | 0.00696322 | 0.0206099 | -0.006987577 | -0.01362232 | 0.5129505 | 0.01702896 | 4692.0029 | 235.4667 | 240.37 | 3.935291
87.306 | 0.6528759 | 0.02615775 | 0.007540116 | 0.02582149 | -0.007568686 | -0.0182528 | 0.4146589 | 0.02208935 | 4711.4551 | 235.609 | 241.772 | 5.120693 | 87.306 | 0.4059277 | 0.01630156 | 0.004966771 | 0.01617012 | -0.004979147 | -0.01119097 | 0.4449254 | 0.01280053 | 4654.758 | 230.1673 | 233.9194 | 2.881708 | 87.302 | 0.4287853 | 0.0171548 | 0.005047345 | 0.01700931 | -0.005060125 | -0.01194919 | 0.4234702 | 0.01352218 | 4868.6941 | 237.5627 | 241.638 | 3.139379 | 87.3 | 0.4459744 | 0.01783599 | 0.005766049 | 0.0176788 | -0.005782737 | -0.01189606 | 0.4861052 | 0.01415859 | 4730.0968 | 237.0933 | 241.3221 | 3.287455 | 87.306 | 0.5216884 | 0.02088736 | 0.00703138 | 0.02067221 | -0.007056216 | -0.013616 | 0.5182299 | 0.01709105 | 4692.0029 | 235.4667 | 240.385 | 3.950216
87.406 | 0.6547184 | 0.02623157 | 0.007540984 | 0.02589342 | -0.007569561 | -0.01832386 | 0.4130985 | 0.02216358 | 4708.2131 | 235.4468 | 241.623 | 5.138636 | 87.412 | 0.4078427 | 0.01637846 | 0.004946235 | 0.01624578 | -0.004958508 | -0.01128728 | 0.4393006 | 0.01287829 | 4651.5159 | 230.007 | 233.7741 | 2.899891 | 87.399 | 0.4303723 | 0.01721829 | 0.005069248 | 0.01707173 | -0.005082141 | -0.01198959 | 0.4238794 | 0.01358438 | 4868.6941 | 237.5627 | 241.6531 | 3.154409 | 87.399 | 0.4478321 | 0.01791029 | 0.00580482 | 0.01775179 | -0.005821733 | -0.01193006 | 0.4879887 | 0.01423193 | 4729.2863 | 237.0526 | 241.2983 | 3.305153 | 87.407 | 0.523344 | 0.02095365 | 0.007023412 | 0.02073714 | -0.007048192 | -0.01368895 | 0.514882 | 0.01715513 | 4692.8134 | 235.5074 | 240.4421 | 3.965621
87.499 | 0.6568317 | 0.02631624 | 0.007640097 | 0.02597593 | -0.007669432 | -0.0183065 | 0.418946 | 0.02224064 | 4714.6971 | 235.7711 | 241.9757 | 5.157269 | 87.506 | 0.4094562 | 0.01644326 | 0.004992245 | 0.01630954 | -0.005004748 | -0.01130479 | 0.4427104 | 0.01293772 | 4657.1895 | 230.2875 | 234.0742 | 2.913794 | 87.501 | 0.4320221 | 0.01728429 | 0.005088514 | 0.01713662 | -0.005101504 | -0.01203511 | 0.423885 | 0.01364381 | 4875.9887 | 237.9186 | 242.0308 | 3.168784 | 87.503 | 0.4501686 | 0.01800374 | 0.005877097 | 0.01784359 | -0.005894435 | -0.01194915 | 0.4932932 | 0.01431857 | 4735.7704 | 237.3776 | 241.6513 | 3.326076 | 87.503 | 0.5249691 | 0.02101871 | 0.007035955 | 0.02080087 | -0.007060824 | -0.01374004 | 0.5138866 | 0.01721925 | 4692.0029 | 235.4667 | 240.4159 | 3.981037
87.607 | 0.6584911 | 0.02638273 | 0.00758699 | 0.0260407 | -0.007615917 | -0.01842479 | 0.4133517 | 0.02230389 | 4716.3182 | 235.8522 | 242.0746 | 5.172577 | 87.615 | 0.4121876 | 0.01655295 | 0.005035512 | 0.01641744 | -0.005048233 | -0.01136921 | 0.4440267 | 0.01303998 | 4664.4841 | 230.6482 | 234.4661 | 2.93775 | 87.599 | 0.4339409 | 0.01736106 | 0.005090992 | 0.01721208 | -0.005103995 | -0.01210808 | 0.4215362 | 0.0137254 | 4867.0731 | 237.4836 | 241.6065 | 3.188512 | 87.593 | 0.4517994 | 0.01806896 | 0.005785913 | 0.01790765 | -0.005802716 | -0.01210494 | 0.4793678 | 0.01438121 | 4737.3914 | 237.4589 | 241.7495 | 3.341214 | 87.613 | 0.5266934 | 0.02108775 | 0.007034772 | 0.02086848 | -0.007059633 | -0.01380885 | 0.5112398 | 0.01728353 | 4696.0554 | 235.6701 | 240.6398 | 3.996497
87.704 | 0.6602822 | 0.02645448 | 0.007654222 | 0.02611062 | -0.007683666 | -0.01842695 | 0.4169798 | 0.02237804 | 4710.6446 | 235.5684 | 241.8003 | 5.190516 | 87.716 | 0.4135876 | 0.01660917 | 0.005040215 | 0.01647275 | -0.00505296 | -0.01141979 | 0.442474 | 0.01309627 | 4662.8631 | 230.5681 | 234.3976 | 2.950947 | 87.699 | 0.4357853 | 0.01743485 | 0.00512017 | 0.01728461 | -0.005133323 | -0.01215128 | 0.4224511 | 0.01379303 | 4873.5571 | 237.7999 | 241.9459 | 3.204863 | 87.702 | 0.4533215 | 0.01812983 | 0.005882602 | 0.01796744 | -0.005899972 | -0.01206747 | 0.4889155 | 0.01444983 | 4725.2338 | 236.8495 | 241.1435 | 3.357784 | 87.693 | 0.5284577 | 0.02115839 | 0.007110504 | 0.02093766 | -0.007135905 | -0.01380175 | 0.5170289 | 0.01735679 | 4690.3818 | 235.3854 | 240.3657 | 4.014117
87.799 | 0.6622582 | 0.02653365 | 0.007682236 | 0.02618774 | -0.007711896 | -0.01847585 | 0.4174042 | 0.02245231 | 4713.8866 | 235.7306 | 241.9854 | 5.208481 | 87.807 | 0.4159317 | 0.01670331 | 0.005018346 | 0.01656535 | -0.005030981 | -0.01153436 | 0.4361732 | 0.01319619 | 4652.3264 | 230.047 | 233.8896 | 2.974341 | 87.8 | 0.4374943 | 0.01750322 | 0.005196034 | 0.01735181 | -0.00520958 | -0.01214223 | 0.4290465 | 0.01385999 | 4873.5571 | 237.7999 | 241.9622 | 3.221065 | 87.805 | 0.4553947 | 0.01821274 | 0.005890021 | 0.01804888 | -0.005907435 | -0.01214144 | 0.4865513 | 0.01451831 | 4742.2545 | 237.7027 | 242.0319 | 3.374328 | 87.807 | 0.5302639 | 0.02123071 | 0.007140876 | 0.02100848 | -0.007166494 | -0.01384198 | 0.5177362 | 0.01742364 | 4695.2449 | 235.6294 | 240.632 | 4.030195
87.906 | 0.6637878 | 0.02659494 | 0.007663928 | 0.02624744 | -0.007693447 | -0.018554 | 0.4146518 | 0.0225105 | 4715.5077 | 235.8116 | 242.083 | 5.222566 | 87.914 | 0.4175949 | 0.0167701 | 0.005028771 | 0.01663104 | -0.005041458 | -0.01158958 | 0.4349993 | 0.01325696 | 4658.8105 | 230.3677 | 234.231 | 2.988566 | 87.9 | 0.4391174 | 0.01756816 | 0.005216818 | 0.01741563 | -0.005230473 | -0.01218515 | 0.4292497 | 0.01391952 | 4879.2307 | 238.0768 | 242.2593 | 3.235479 | 87.906 | 0.4569702 | 0.01827575 | 0.005962856 | 0.01811076 | -0.005980705 | -0.01213006 | 0.4930485 | 0.0145836 | 4737.3914 | 237.4589 | 241.7986 | 3.390121 | 87.905 | 0.5323505 | 0.02131425 | 0.007151763 | 0.02109028 | -0.007177459 | -0.01391282 | 0.5158882 | 0.01750886 | 4690.3818 | 235.3854 | 240.4024 | 4.050692
88.005 | 0.665514 | 0.0266641 | 0.007659667 | 0.02631481 | -0.007689153 | -0.01862566 | 0.4128259 | 0.02257376 | 4720.3707 | 236.0548 | 242.349 | 5.237888 | 88.01 | 0.4197617 | 0.01685712 | 0.005031515 | 0.01671661 | -0.005044216 | -0.0116724 | 0.4321491 | 0.01333638 | 4666.9156 | 230.7684 | 234.6585 | 3.007185 | 88.004 | 0.4411583 | 0.01764981 | 0.005214979 | 0.01749586 | -0.005228625 | -0.01226724 | 0.4262267 | 0.0140018 | 4875.9887 | 237.9186 | 242.1178 | 3.255406 | 88 | 0.4589767 | 0.018356 | 0.005906694 | 0.01818956 | -0.005924208 | -0.01226536 | 0.4830033 | 0.01466152 | 4738.2019 | 237.4995 | 241.8591 | 3.408965 | 88 | 0.5341987 | 0.02138825 | 0.007167935 | 0.02116273 | -0.007193748 | -0.01396898 | 0.5149801 | 0.01757734 | 4695.2449 | 235.6294 | 240.6691 | 4.067164
88.106 | 0.6676006 | 0.0267477 | 0.00773274 | 0.02639624 | -0.007762792 | -0.01863344 | 0.4166054 | 0.02266259 | 4710.6446 | 235.5684 | 241.8694 | 5.259395 | 88.112 | 0.4217567 | 0.01693724 | 0.005076584 | 0.0167954 | -0.005089514 | -0.01170589 | 0.4347824 | 0.01341842 | 4662.0526 | 230.528 | 234.4325 | 3.026428 | 88.106 | 0.4430733 | 0.01772643 | 0.005223933 | 0.01757115 | -0.005237625 | -0.01233352 | 0.4246658 | 0.01407508 | 4878.4202 | 238.0372 | 242.2568 | 3.273153 | 88.093 | 0.4603958 | 0.01841275 | 0.005956395 | 0.01824529 | -0.005974205 | -0.01227109 | 0.4868521 | 0.01471343 | 4743.065 | 237.7433 | 242.1208 | 3.421526 | 88.101 | 0.5359974 | 0.02146026 | 0.007210061 | 0.02123323 | -0.00723618 | -0.01399705 | 0.5169787 | 0.01765007 | 4692.0029 | 235.4667 | 240.5199 | 4.084661
88.205 | 0.6692447 | 0.02681357 | 0.00775736 | 0.02646039 | -0.007787605 | -0.01867278 | 0.4170564 | 0.02272201 | 4716.3182 | 235.8522 | 242.1762 | 5.273775 | 88.214 | 0.4234028 | 0.01700334 | 0.005128787 | 0.0168604 | -0.005141985 | -0.01171842 | 0.4387952 | 0.01348203 | 4663.6736 | 230.6081 | 234.5292 | 3.041343 | 88.201 | 0.4450283 | 0.01780464 | 0.005244637 | 0.017648 | -0.005258438 | -0.01238956 | 0.424425 | 0.0141505 | 4880.0412 | 238.1163 | 242.3559 | 3.291428 | 88.204 | 0.46278 | 0.01850811 | 0.006021571 | 0.01833892 | -0.006039774 | -0.01229914 | 0.4910728 | 0.01480793 | 4741.444 | 237.662 | 242.0607 | 3.444404 | 88.207 | 0.537796 | 0.02153228 | 0.007187736 | 0.02130373 | -0.007213692 | -0.01409004 | 0.5119711 | 0.01771846 | 4694.4344 | 235.5887 | 240.6615 | 4.101115
88.318 | 0.671299 | 0.02689588 | 0.007819149 | 0.02654054 | -0.007849879 | -0.01869066 | 0.4199893 | 0.02280957 | 4706.592 | 235.3658 | 241.6961 | 5.29496 | 88.311 | 0.4255142 | 0.01708813 | 0.005115697 | 0.01694377 | -0.005128827 | -0.01181494 | 0.4340966 | 0.01356512 | 4663.6736 | 230.6081 | 234.5488 | 3.06083 | 88.307 | 0.44697 | 0.01788233 | 0.005275334 | 0.01772432 | -0.005289298 | -0.01243502 | 0.425355 | 0.01422946 | 4875.9887 | 237.9186 | 242.1731 | 3.310557 | 88.294 | 0.4640103 | 0.01855731 | 0.005978093 | 0.01838722 | -0.005996034 | -0.01239119 | 0.483895 | 0.01485606 | 4741.444 | 237.662 | 242.0724 | 3.456056 | 88.305 | 0.5395088 | 0.02160085 | 0.007244693 | 0.02137086 | -0.007271063 | -0.0140998 | 0.5156856 | 0.01778163 | 4699.2975 | 235.8328 | 240.927 | 4.116327
88.4 | 0.6726723 | 0.0269509 | 0.007795948 | 0.02659412 | -0.007826495 | -0.01876762 | 0.4170211 | 0.02285139 | 4721.1812 | 236.0953 | 242.4583 | 5.305082 | 88.411 | 0.427372 | 0.01716274 | 0.005163667 | 0.01701712 | -0.005177045 | -0.01184008 | 0.4372476 | 0.01363529 | 4667.7261 | 230.8085 | 234.7698 | 3.077295 | 88.404 | 0.4491482 | 0.01796947 | 0.005256149 | 0.01780993 | -0.005270011 | -0.01253992 | 0.4202588 | 0.01431361 | 4877.6097 | 237.9977 | 242.2744 | 3.33094 | 88.388 | 0.4656391 | 0.01862245 | 0.006008727476 | 0.01845118 | -0.006026853 | -0.01242433 | 0.4850849 | 0.01491919 | 4742.2545 | 237.7027 | 242.1293 | 3.471339 | 88.404 | 0.5411816 | 0.02166783 | 0.007276564 | 0.02143642 | -0.007303167 | -0.01413325 | 0.5167366 | 0.01784695 | 4699.2975 | 235.8328 | 240.9428 | 4.132065
88.507 | 0.67453 | 0.02702533 | 0.007758071 | 0.0266666 | -0.007788321 | -0.01887827 | 0.4125547 | 0.02292873 | 4714.6971 | 235.7711 | 242.1429 | 5.323822 | 88.514 | 0.4291287 | 0.01723328 | 0.005146109 | 0.01708648 | -0.005159396 | -0.01192708 | 0.4325784 | 0.01370499 | 4666.9156 | 230.7684 | 234.7453 | 3.093659 | 88.487 | 0.4507084 | 0.01803189 | 0.005285806 | 0.01787125 | -0.005299825 | -0.01257142 | 0.4215773 | 0.01437413 | 4878.4202 | 238.0372 | 242.3295 | 3.345604 | 88.503 | 0.4675942 | 0.01870064 | 0.006053003 | 0.01852793 | -0.006071397 | -0.01245654 | 0.4874065 | 0.01499507 | 4743.065 | 237.7433 | 242.1892 | 3.489714 | 88.501 | 0.5432396 | 0.02175023 | 0.007259367 | 0.02151707 | -0.007285844 | -0.01423122 | 0.511962 | 0.01792793 | 4698.4869 | 235.7921 | 240.9206 | 4.151575
88.616 | 0.6765537 | 0.02710641 | 0.007851897 | 0.02674554 | -0.007882885 | -0.01886265 | 0.4179096 | 0.02300095 | 4722.8022 | 236.1764 | 242.5783 | 5.341326 | 88.609 | 0.4311066 | 0.01731271483 | 0.005188593 | 0.01716456 | -0.0052021 | -0.01196246 | 0.4348689 | 0.01378105 | 4669.3472 | 230.8887 | 234.886 | 3.111518 | 88.6 | 0.4526501 | 0.01810957 | 0.005308429 | 0.01794755 | -0.005322569 | -0.01262498 | 0.4215903 | 0.01445017 | 4878.4202 | 238.0372 | 242.348 | 3.364031 | 88.595 | 0.4693279 | 0.01876998 | 0.006073905 | 0.018596 | -0.006092426 | -0.01250357 | 0.4872549 | 0.01505988 | 4747.1176 | 237.9464 | 242.4127 | 3.505417 | 88.601 | 0.5451603 | 0.02182713 | 0.007309303 | 0.02159233 | -0.007336147 | -0.01425618 | 0.5145941 | 0.0180054 | 4695.2449 | 235.6294 | 240.7725 | 4.170233
88.701 | 0.678339 | 0.02717794 | 0.00788788 | 0.02681518 | -0.007919154 | -0.01889602 | 0.4190911 | 0.02306005 | 4735.7704 | 236.8249 | 243.2613 | 5.355681 | 88.708 | 0.4328461 | 0.01738257 | 0.005268229 | 0.01723322 | -0.005282155 | -0.01195107 | 0.4419819 | 0.01384948 | 4669.3472 | 230.8887 | 234.9021 | 3.127593 | 88.704 | 0.4540024 | 0.01816368 | 0.005364787 | 0.01800069 | -0.005379229 | -0.01262146 | 0.4261971 | 0.01450312 | 4878.4202 | 238.0372 | 242.3609 | 3.376864 | 88.688 | 0.4713764 | 0.01885191 | 0.00609696 | 0.01867641 | -0.006115622 | -0.01256079 | 0.486882 | 0.0151394 | 4747.9281 | 237.987 | 242.4736 | 3.524697 | 88.701 | 0.5465794 | 0.02188394 | 0.007336598 | 0.02164793 | -0.007363643 | -0.01428428 | 0.5155066 | 0.01805523 | 4702.5395 | 235.9955 | 241.16 | 4.18224
88.806 | 0.6799183 | 0.02724122 | 0.007857184 | 0.02687678 | -0.007888214 | -0.01898856 | 0.4154192 | 0.02313298 | 4721.1812 | 236.0953 | 242.5269 | 5.373398 | 88.811 | 0.4342442 | 0.01743872 | 0.005287041 | 0.01728841 | -0.005301067 | -0.01198734 | 0.4422221 | 0.01390507 | 4668.5366 | 230.8486 | 234.8743 | 3.140649 | 88.801 | 0.4552498 | 0.01821358 | 0.005385971 | 0.0180497 | -0.005400528 | -0.01264917 | 0.426947 | 0.01455254 | 4877.6097 | 237.9977 | 242.3325 | 3.388842 | 88.788 | 0.4730129 | 0.01891735 | 0.006134295 | 0.01874065 | -0.006153187 | -0.01258746 | 0.4888347 | 0.01520582 | 4744.686 | 237.8245 | 242.3235 | 3.540798 | 88.802 | 0.5486183 | 0.02196558 | 0.007350403 | 0.02172781 | -0.007377551 | -0.01435026 | 0.5141057 | 0.01813235 | 4705.7815 | 236.1582 | 241.3455 | 4.200846
88.901 | 0.6819744 | 0.02732359 | 0.007843138 | 0.02695697 | -0.007874057 | -0.01908291 | 0.4126235 | 0.02320966 | 4725.2338 | 236.298 | 242.7545 | 5.392003 | 88.908 | 0.4367504 | 0.01753937 | 0.005269875 | 0.01738733 | -0.00528381 | -0.01210352 | 0.4365517 | 0.01399895 | 4675.0207 | 231.1692 | 235.2238 | 3.162717 | 88.894 | 0.457035 | 0.01828501 | 0.005383813 | 0.01811985 | -0.005398358 | -0.01272149 | 0.4243495 | 0.01461838 | 4883.2833 | 238.2745 | 242.6314 | 3.404805 | 88.907 | 0.4752846 | 0.01900821 | 0.006112516 | 0.01882981 | -0.006131274 | -0.01269853 | 0.4828332 | 0.01529105 | 4749.5491 | 238.0683 | 242.5935 | 3.561461 | 88.902 | 0.5505371 | 0.0220424 | 0.007394028 | 0.02180298 | -0.0074215 | -0.01438148 | 0.5160455 | 0.01821096 | 4700.9185 | 235.9141 | 241.1143 | 4.21981
89.003 | 0.6836357 | 0.02739015 | 0.007940042 | 0.02702176 | -0.007971732 | -0.01905002 | 0.4184631 | 0.02327163 | 4728.4758 | 236.4601 | 242.9368 | 5.407053 | 88.999 | 0.438673 | 0.01761657 | 0.005271757 | 0.0174632 | -0.005285701 | -0.0121775 | 0.4340547 | 0.01407868 | 4669.3472 | 230.8887 | 234.9561 | 3.18146 | 89.004 | 0.4593735 | 0.01837856 | 0.005394045 | 0.01821172 | -0.005408646 | -0.01280307 | 0.422449 | 0.01471109 | 4881.6622 | 238.1954 | 242.5731 | 3.427297 | 88.989 | 0.4769497 | 0.0190748 | 0.006211678 | 0.01889516 | -0.00623105 | -0.01266411 | 0.4920245 | 0.01535798 | 4747.1176 | 237.9464 | 242.4852 | 3.577694 | 89.002 | 0.5523129 | 0.0221135 | 0.007403574 | 0.02187254 | -0.007431116 | -0.01444143 | 0.5145694 | 0.01827718 | 4704.971 | 236.1175 | 241.3389 | 4.235783
89.101 | 0.6852779 | 0.02745595 | 0.007939726 | 0.0270858 | -0.007971414 | -0.01911438 | 0.4170375 | 0.02333479 | 4729.2863 | 236.5007 | 242.994 | 5.422397 | 89.102 | 0.4404354 | 0.01768735 | 0.005299034 | 0.01753275 | -0.005313123 | -0.01221963 | 0.4348024 | 0.01415093 | 4665.2946 | 230.6883 | 234.7686 | 3.19843 | 89.102 | 0.4609699 | 0.01844243 | 0.005444088 | 0.01827443 | -0.005458961 | -0.01281547 | 0.4259664 | 0.01477242 | 4883.2833 | 238.2745 | 242.6689 | 3.442178 | 89.089 | 0.4787922 | 0.01914849 | 0.006163014099 | 0.01896746 | -0.006182084 | -0.01278538 | 0.4835276 | 0.01542882 | 4748.7386 | 238.0277 | 242.5855 | 3.594876 | 89.105 | 0.5542832 | 0.02219239 | 0.007437733 | 0.02194972 | -0.00746553 | -0.01448419 | 0.5154261 | 0.01835346 | 4705.7815 | 236.1582 | 241.3991 | 4.254195
89.203 | 0.6874618 | 0.02754345 | 0.007977919 | 0.02717095 | -0.008009913 | -0.01916104 | 0.4180312 | 0.02342606 | 4721.1812 | 236.0953 | 242.5982 | 5.444557 | 89.214 | 0.4421615 | 0.01775667 | 0.005352177 | 0.01760086 | -0.005366551 | -0.01223431 | 0.4386476 | 0.0142147 | 4670.9682 | 230.9688 | 235.0701 | 3.21341 | 89.203 | 0.4628563 | 0.0185179 | 0.005465912 | 0.01834854 | -0.005480904 | -0.01286763 | 0.4259451 | 0.01484568 | 4884.0938 | 238.3141 | 242.7271 | 3.459958 | 89.196 | 0.480814 | 0.01922935 | 0.006190856 | 0.0190468 | -0.006210099 | -0.0128367 | 0.4837769 | 0.01551029 | 4745.4965 | 237.8652 | 242.4391 | 3.614633 | 89.202 | 0.5559845 | 0.02226051 | 0.007458086 | 0.02201636 | -0.007486036 | -0.01453032 | 0.515201 | 0.01842357 | 4700.9185 | 235.9141 | 241.1657 | 4.271112
89.297 | 0.6893806 | 0.02762033 | 0.00801777 | 0.02724577 | -0.008050085 | -0.01919568 | 0.4193696 | 0.02349416 | 4729.2863 | 236.5007 | 243.0329 | 5.461094 | 89.301 | 0.4442959 | 0.01784238 | 0.005380081 | 0.01768508 | -0.005394605 | -0.01229047 | 0.4389259 | 0.01429628 | 4674.2102 | 231.1291 | 235.253 | 3.232594 | 89.288 | 0.4645176 | 0.01858437 | 0.005502764 | 0.01841379 | -0.00551796 | -0.01289583 | 0.4278872 | 0.01491129 | 4883.2833 | 238.2745 | 242.7027 | 3.475882 | 89.302 | 0.4826317 | 0.01930204 | 0.006268797 | 0.01911812 | -0.006288529 | -0.01282959 | 0.4901582 | 0.01558257 | 4743.8755 | 237.7839 | 242.3736 | 3.632154 | 89.302 | 0.557991 | 0.02234085 | 0.007492244 | 0.02209494 | -0.007520452 | -0.01457449 | 0.516001 | 0.01850002 | 4703.35 | 236.0362 | 241.3094 | 4.289553
89.406 | 0.6915569 | 0.02770752 | 0.0079866 | 0.02733061 | -0.008018663 | -0.01931195 | 0.4152177 | 0.02357933 | 4728.4758 | 236.4601 | 243.0119 | 5.481792 | 89.409 | 0.4460545 | 0.017913 | 0.005374359 | 0.01775446 | -0.005388853 | -0.0123656 | 0.4357937 | 0.01436601 | 4673.3997 | 231.0891 | 235.2286 | 3.248998 | 89.401 | 0.4666042 | 0.01866785 | 0.005509399 | 0.01849574 | -0.005524632 | -0.01297111 | 0.4259181 | 0.01498889 | 4888.9568 | 238.5514 | 243.0046 | 3.494727 | 89.402 | 0.4848042 | 0.01938893 | 0.006199871 | 0.01920335 | -0.00621917 | -0.01298419 | 0.4789804 | 0.01566086 | 4752.7911 | 238.2308 | 242.8498 | 3.651148 | 89.402 | 0.5595474 | 0.02240316 | 0.00750392 | 0.0221559 | -0.007532216 | -0.01462368 | 0.5150698 | 0.01855703 | 4708.2131 | 236.2802 | 241.5736 | 4.303319
89.506 | 0.6929855 | 0.02776476 | 0.008004276 | 0.02738631 | -0.008036482 | -0.01934982 | 0.4153259 | 0.02363225 | 4731.7179 | 236.6223 | 243.192 | 5.494655 | 89.512 | 0.4480038 | 0.01799129 | 0.005349355 | 0.01783136 | -0.005363714 | -0.01246764 | 0.4302107 | 0.01444383 | 4671.7787 | 231.0089 | 235.1651 | 3.2673 | 89.488 | 0.4685536 | 0.01874584 | 0.005522189 | 0.0185723 | -0.005537493 | -0.01303481 | 0.4248235 | 0.01506517 | 4888.9568 | 238.5514 | 243.0232 | 3.513266 | 89.499 | 0.4861908 | 0.01944438 | 0.006326954 | 0.01925776 | -0.006347054 | -0.0129107 | 0.4916119 | 0.01571446 | 4753.6016 | 238.2714 | 242.9045 | 3.664167 | 89.502 | 0.5617714 | 0.0224922 | 0.007546993 | 0.02224298 | -0.007575615 | -0.01466737 | 0.5164945 | 0.01864505 | 4706.592 | 236.1989 | 241.5115 | 4.324578
89.602 | 0.6949043 | 0.02784164 | 0.00805399 | 0.02746111 | -0.008086599 | -0.01937451 | 0.4173835 | 0.02371384 | 4722.8022 | 236.1764 | 242.7519 | 5.51448 | 89.602 | 0.4500408 | 0.01807309 | 0.005420134 | 0.01791171 | -0.005434876 | -0.01247684 | 0.4355972 | 0.01452097 | 4675.8312 | 231.2093 | 235.388 | 3.285451 | 89.59 | 0.47015 | 0.01880971 | 0.005539776 | 0.01863499 | -0.005555178 | -0.01307982 | 0.4247137 | 0.01512939 | 4886.5253 | 238.4327 | 242.9176 | 3.528869 | 89.599 | 0.4875927 | 0.01950045 | 0.006299272 | 0.01931275 | -0.006319196 | -0.01299355 | 0.4863331 | 0.01576926 | 4753.6016 | 238.2714 | 242.9178 | 3.677478 | 89.602 | 0.5635872 | 0.0225649 | 0.007561824 | 0.02231408 | -0.007590559 | -0.01472352 | 0.5155396 | 0.01871713 | 4704.971 | 236.1175 | 241.4455 | 4.341984
89.702 | 0.6969318 | 0.02792287 | 0.008046967 | 0.02754013 | -0.008079519 | -0.01946062 | 0.4151728 | 0.02380543 | 4706.592 | 235.3658 | 241.9379 | 5.536677 | 89.713 | 0.4513225 | 0.01812456 | 0.005424994 | 0.01796227 | -0.005439762 | -0.01252251 | 0.4343987 | 0.01456783 | 4680.6943 | 231.4498 | 235.6447 | 3.296487 | 89.702 | 0.472702 | 0.01891181 | 0.005546811 | 0.01873521 | -0.005562252 | -0.01317295 | 0.4222479 | 0.01522867 | 4887.3358 | 238.4723 | 242.9822 | 3.552989 | 89.699 | 0.4895878 | 0.01958024 | 0.006336447 | 0.01939101 | -0.006356608 | -0.0130344 | 0.4876792 | 0.01584724 | 4753.6016 | 238.2714 | 242.9368 | 3.696423 | 89.703 | 0.565588 | 0.02264501 | 0.007569791 | 0.02239242 | -0.007598588 | -0.01479383 | 0.5136321 | 0.01879332 | 4707.4026 | 236.2395 | 241.5892 | 4.360387
89.804 | 0.6990662 | 0.02800838 | 0.008132192 | 0.02762332 | -0.008165439 | -0.01945788 | 0.4196468 | 0.02386773 | 4732.5284 | 236.6628 | 243.2913 | 5.551791 | 89.81 | 0.4530087 | 0.01819228 | 0.005444903 | 0.01802878 | -0.00545978 | -0.012569 | 0.4343848 | 0.01464058 | 4671.7787 | 231.0089 | 235.2115 | 3.313613 | 89.796 | 0.4744758 | 0.01898278 | 0.005551448 | 0.01880485 | -0.005566914 | -0.01323794 | 0.4205273 | 0.01528993 | 4898.683 | 239.0259 | 243.5633 | 3.567892 | 89.803 | 0.491909 | 0.01967307 | 0.006444863 | 0.01948206 | -0.006465721 | -0.01301634 | 0.4967389 | 0.01593978 | 4751.1701 | 238.1495 | 242.8347 | 3.718899 | 89.803 | 0.5676021 | 0.02272565 | 0.00759259 | 0.02247127 | -0.007621561 | -0.01484971 | 0.5132463 | 0.01887437 | 4704.1605 | 236.0768 | 241.4418 | 4.379962
89.907 | 0.7010174 | 0.02808656 | 0.008084056 | 0.02769936 | -0.008116909 | -0.01958245 | 0.4144991 | 0.02394413 | 4731.7179 | 236.6223 | 243.2682 | 5.570377 | 89.903 | 0.4551811 | 0.01827952 | 0.005479705 | 0.01811446 | -0.005494773 | -0.01261968 | 0.4354129 | 0.01472244 | 4676.6417 | 231.2494 | 235.4765 | 3.332879 | 89.899 | 0.4763165 | 0.01905642 | 0.005593256 | 0.01887712 | -0.005608957 | -0.01326816 | 0.4227381 | 0.01537125 | 4885.7148 | 238.3932 | 242.9361 | 3.587672 | 89.897 | 0.4938393 | 0.01975027 | 0.006425876 | 0.01955776 | -0.006446611 | -0.01311115 | 0.4916891 | 0.01601099 | 4756.8437 | 238.4339 | 243.1431 | 3.736201 | 89.909 | 0.5694675 | 0.02280034 | 0.007660749 | 0.0225443 | -0.007690244 | -0.01485405 | 0.5177202 | 0.01894032 | 4713.0761 | 236.5243 | 241.9171 | 4.395899
90.002 | 0.7023067 | 0.02813822 | 0.008094314 | 0.02774961 | -0.008127251 | -0.01962236 | 0.4141832 | 0.02399161 | 4734.9599 | 236.7844 | 243.4471 | 5.581933 | 89.999 | 0.4566307 | 0.01833773 | 0.00548864 | 0.01817162 | -0.005503758 | -0.01266787 | 0.4344661 | 0.01478235 | 4672.5892 | 231.049 | 235.2859 | 3.346981 | 90 | 0.4781151 | 0.01912838 | 0.005610203 | 0.01894773 | -0.005626 | -0.01332173 | 0.4223175 | 0.01543521 | 4894.6304 | 238.8282 | 243.3966 | 3.603226 | 90.006 | 0.4957276 | 0.01982579 | 0.006427791 | 0.01963182 | -0.006448538 | -0.01318328 | 0.4891453 | 0.01608357 | 4758.4647 | 238.5152 | 243.2439 | 3.753853 | 90.003 | 0.5713215 | 0.02287457 | 0.007643315 | 0.02261687 | -0.007672675 | -0.01494419 | 0.5134218 | 0.01901263 | 4713.0761 | 236.5243 | 241.9347 | 4.413393
90.104 | 0.7042026 | 0.02821418 | 0.008156892 | 0.02782349 | -0.008190341 | -0.01963315 | 0.417169 | 0.02408065 | 4715.5077 | 235.8116 | 242.4649 | 5.603566 | 90.103 | 0.458786 | 0.01842429 | 0.005529086 | 0.01825662 | -0.005544428 | -0.01271219 | 0.4361505 | 0.01486529 | 4675.0207 | 231.1692 | 235.4283 | 3.366502 | 90.096 | 0.4797497 | 0.01919377 | 0.005640101 | 0.0190119 | -0.005656067 | -0.01335583 | 0.4234905 | 0.01549741 | 4897.0619 | 238.9468 | 243.5331 | 3.618369 | 90.1 | 0.4972439 | 0.01988643 | 0.006464886 | 0.01969128 | -0.006485874 | -0.0132054 | 0.491153 | 0.01614342 | 4757.6542 | 238.4746 | 243.217 | 3.768411 | 90.104 | 0.5734863 | 0.02296125 | 0.007631009 | 0.0227016 | -0.007660274 | -0.01504133 | 0.5092817 | 0.01909767 | 4712.2656 | 236.4836 | 241.9135 | 4.433968
90.204 | 0.7055473 | 0.02826805 | 0.008229649 | 0.02787588 | -0.008263699 | -0.01961219 | 0.4213554 | 0.02411999 | 4731.7179 | 236.6223 | 243.3111 | 5.613119 | 90.211 | 0.46101 | 0.0185136 | 0.005565141 | 0.01834431 | -0.005580684 | -0.01276362 | 0.4372335 | 0.01495328 | 4674.2102 | 231.1291 | 235.4082 | 3.387215 | 90.2 | 0.481617 | 0.01926848 | 0.005697018 | 0.01908519 | -0.005713308 | -0.01337188 | 0.4272628 | 0.0155751 | 4890.5779 | 238.6305 | 243.2285 | 3.637278 | 90.205 | 0.4994316 | 0.01997393 | 0.006465206 | 0.01977706 | -0.006486196 | -0.01329087 | 0.488019 | 0.0162283 | 4758.4647 | 238.5152 | 243.2793 | 3.789057 | 90.204 | 0.5752182 | 0.02303059 | 0.007736324 | 0.02276939 | -0.007766405 | -0.01500298 | 0.5176575 | 0.01916273 | 4715.5077 | 236.6463 | 242.0964 | 4.449712
90.305 | 0.7082615 | 0.0283768 | 0.008185931 | 0.02798163 | -0.00821962 | -0.01976201 | 0.4159303 | 0.02422083 | 4737.3914 | 236.906 | 243.6286 | 5.637673 | 90.312 | 0.4626732 | 0.01858039 | 0.005543743 | 0.01840989 | -0.005559166 | -0.01285072 | 0.4325957 | 0.01501393 | 4680.6943 | 231.4498 | 235.7502 | 3.401503 | 90.296 | 0.4836121 | 0.0193483 | 0.00569566 | 0.0191635 | -0.005711942 | -0.01345156 | 0.4246305 | 0.01565255 | 4891.3884 | 238.67 | 243.2879 | 3.656119 | 90.3 | 0.500885 | 0.02003205 | 0.006510997 | 0.01983405 | -0.006532286 | -0.01330176 | 0.4910842 | 0.0162869 | 4756.0332 | 238.3933 | 243.1688 | 3.80331 | 90.296 | 0.5768375 | 0.02309542 | 0.007717628 | 0.02283276 | -0.007747563 | -0.0150852 | 0.5135871 | 0.01922402 | 4717.9392 | 236.7683 | 242.2366 | 4.464554
90.405 | 0.709692 | 0.02843411 | 0.008225308 | 0.02803736 | -0.008259322 | -0.01977804 | 0.4176006 | 0.02428086 | 4731.7179 | 236.6223 | 243.3504 | 5.652289 | 90.403 | 0.464695 | 0.01866158 | 0.005571255 | 0.01848959 | -0.005586832 | -0.01290276 | 0.4329951 | 0.01509513 | 4678.2628 | 231.3295 | 235.6465 | 3.420642 | 90.399 | 0.4856243 | 0.0194288 | 0.005704293 | 0.01924247 | -0.005720625 | -0.01352185 | 0.4230652 | 0.01573474 | 4886.5253 | 238.4327 | 243.0652 | 3.676105 | 90.399 | 0.5026646 | 0.02010322 | 0.006519134 | 0.01990382 | -0.006540477 | -0.01336334 | 0.4894341 | 0.01634796 | 4767.3803 | 238.9621 | 243.766 | 3.818175 | 90.404 | 0.5787048 | 0.02317018 | 0.007767091 | 0.02290583 | -0.007797412 | -0.01510842 | 0.5160971 | 0.01930675 | 4704.971 | 236.1175 | 241.5884 | 4.484567
90.507 | 0.7114735 | 0.02850549 | 0.008300906 | 0.02810676 | -0.00833555 | -0.01977121 | 0.4216004 | 0.02434678 | 4735.7704 | 236.8249 | 243.5757 | 5.668338 | 90.513 | 0.4663982 | 0.01872998 | 0.005606606 | 0.01855674 | -0.005622382 | -0.01293436 | 0.4346858 | 0.01516205 | 4678.2628 | 231.3295 | 235.6623 | 3.436411 | 90.496 | 0.4870968 | 0.01948771 | 0.005732592 | 0.01930026 | -0.005749087 | -0.01355117 | 0.4242501 | 0.01578476 | 4897.0619 | 238.9468 | 243.6034 | 3.688276 | 90.5 | 0.5041695 | 0.02016341 | 0.006533254 | 0.01996282 | -0.00655469 | -0.01340813 | 0.4888594 | 0.01641279 | 4759.2752 | 238.5558 | 243.3659 | 3.833967 | 90.504 | 0.5805359 | 0.0232435 | 0.007790599484 | 0.02297748 | -0.007821105 | -0.01515638 | 0.5160274 | 0.01937132 | 4713.8866 | 236.5649 | 242.0635 | 4.500182
90.604 | 0.7137127 | 0.0285952 | 0.008220495 | 0.02819399 | -0.008254469 | -0.01993952 | 0.4139753 | 0.02443432 | 4734.9599 | 236.7844 | 243.5553 | 5.68966 | 90.61 | 0.468195 | 0.01880214 | 0.005631453 | 0.01862756 | -0.005647369 | -0.0129802 | 0.4350758 | 0.01523145 | 4679.8838 | 231.4097 | 235.7607 | 3.452772 | 90.596 | 0.4889584 | 0.01956219 | 0.005728755 | 0.01937331 | -0.005745227 | -0.01362808 | 0.4215726 | 0.01586046 | 4893.0094 | 238.7491 | 243.4195 | 3.706711 | 90.597 | 0.5061894 | 0.02024419 | 0.00652791 | 0.020042 | -0.00654931 | -0.01349269 | 0.4853968 | 0.01649048 | 4760.8962 | 238.6371 | 243.4681 | 3.852878 | 90.604 | 0.5826645 | 0.02332872 | 0.007775768172 | 0.02306077 | -0.007806157 | -0.01525461 | 0.5117245 | 0.01945616 | 4711.4551 | 236.4429 | 241.9588 | 4.520715
90.705 | 0.7152615 | 0.02865725 | 0.008242748 | 0.02825431 | -0.008276907 | -0.01997741 | 0.4143134 | 0.02449571 | 4733.3389 | 236.7033 | 243.4866 | 5.704609 | 90.703 | 0.4702454 | 0.01888448 | 0.005702702 | 0.01870838 | -0.005719025 | -0.01298936 | 0.4402854 | 0.015312 | 4679.8838 | 231.4097 | 235.7797 | 3.471762 | 90.701 | 0.4908142 | 0.01963644 | 0.005761451 | 0.01944613 | -0.005778112 | -0.01366802 | 0.4227468 | 0.01593478 | 4890.5779 | 238.6305 | 243.3163 | 3.724796 | 90.706 | 0.508667 | 0.02034328 | 0.006621805951 | 0.02013912 | -0.006643827 | -0.01349529 | 0.4923071 | 0.01658121 | 4769.0013 | 239.0433 | 243.9062 | 3.874987 | 90.69 | 0.5845604 | 0.02340463 | 0.007827204 | 0.02313494 | -0.007857997 | -0.01527694 | 0.5143697 | 0.01953131 | 4709.8341 | 236.3616 | 241.8935 | 4.538896
90.804 | 0.7170963 | 0.02873077 | 0.008297671 | 0.02832578 | -0.008332288 | -0.01999349 | 0.41675 | 0.02454759 | 4757.6542 | 237.9193 | 244.7549 | 5.717275 | 90.804 | 0.4718437 | 0.01894867 | 0.005684282 | 0.01877138 | -0.005700499 | -0.01307088 | 0.4361221 | 0.01537478 | 4679.8838 | 231.4097 | 235.7946 | 3.486565 | 90.801 | 0.4927445 | 0.01971366629 | 0.005790149 | 0.01952187 | -0.005806977 | -0.01371489 | 0.4234067 | 0.01600734 | 4894.6304 | 238.8282 | 243.5364 | 3.742459 | 90.804 | 0.5100803 | 0.0203998 | 0.00656708 | 0.02019451 | -0.006588738 | -0.01360578 | 0.4842603 | 0.01664064 | 4763.3278 | 238.7589 | 243.6296 | 3.889475 | 90.791 | 0.5861817 | 0.02346954 | 0.007876271 | 0.02319837 | -0.007907453 | -0.01529091 | 0.5171341 | 0.01959575 | 4708.2131 | 236.2802 | 241.8256 | 4.55448
90.906 | 0.7188759 | 0.02880207 | 0.008300669 | 0.02839508 | -0.008335312 | -0.02005977 | 0.4155238 | 0.02463144 | 4739.0124 | 236.987 | 243.8128 | 5.737758 | 90.901 | 0.473568 | 0.01901791 | 0.00574401 | 0.01883933 | -0.00576057 | -0.01307876 | 0.4404522 | 0.01544191 | 4680.6943 | 231.4498 | 235.8515 | 3.502397 | 90.9 | 0.4947643 | 0.01979448 | 0.005793746 | 0.01960111 | -0.005810595 | -0.01379052 | 0.4213471 | 0.01608339 | 4898.683 | 239.0259 | 243.7573 | 3.76099 | 90.903 | 0.5121136 | 0.02048112 | 0.006609201 | 0.0202742 | -0.006631139 | -0.01364306 | 0.4860448 | 0.01671218 | 4773.8644 | 239.2871 | 244.1879 | 3.906924 | 90.905 | 0.5880032 | 0.02354247123 | 0.00787856 | 0.02326962 | -0.007909759 | -0.01535986 | 0.5149629 | 0.01965868 | 4718.7497 | 236.809 | 242.3841 | 4.569717
91.004 | 0.720501 | 0.02886718 | 0.008353146 | 0.02845837 | -0.008388229 | -0.02007014 | 0.4179457 | 0.02467646 | 4761.7067 | 238.1219 | 244.9958 | 5.748761 | 91.009 | 0.4754982 | 0.01909543 | 0.005733741 | 0.0189154 | -0.005750242 | -0.01316516 | 0.4367774 | 0.0155189 | 4679.0733 | 231.3696 | 235.7877 | 3.520551 | 91 | 0.4961338 | 0.01984927 | 0.005856579 | 0.01965484 | -0.005873796 | -0.01378104 | 0.4262229 | 0.01613926 | 4895.4409 | 238.8677 | 243.6091 | 3.774603 | 90.998 | 0.5138321 | 0.02054985 | 0.006564287 | 0.02034155 | -0.006585927 | -0.01375562 | 0.4787808 | 0.01678474 | 4766.5698 | 238.9214 | 243.8312 | 3.924628 | 91.005 | 0.5903339 | 0.02363579 | 0.007917846 | 0.02336079 | -0.007949358 | -0.01541143 | 0.5158092 | 0.0197489 | 4719.5602 | 236.8497 | 242.4478 | 4.591588
91.105 | 0.7227516 | 0.02895735 | 0.008411777 | 0.02854601 | -0.008447356 | -0.02009865 | 0.4202946 | 0.02478502 | 4734.9599 | 236.7844 | 243.641 | 5.775283 | 91.111 | 0.4775409 | 0.01917746 | 0.005687496 | 0.01899589 | -0.005703732 | -0.01329216 | 0.4291049 | 0.01559088 | 4690.4204 | 231.9307 | 236.3785 | 3.537545 | 91.1 | 0.4981785 | 0.01993107 | 0.005877604 | 0.01973505 | -0.005894945 | -0.0138401 | 0.4259322 | 0.0162186 | 4896.2514 | 238.9073 | 243.669 | 3.793934 | 91.098 | 0.5155239 | 0.02061751 | 0.006686664 | 0.02040785 | -0.00670912 | -0.01369873 | 0.4897623 | 0.01684838 | 4769.8118 | 239.0839 | 244.0133 | 3.940151 | 91.104 | 0.5918426 | 0.0236962 | 0.007895363 | 0.0234198 | -0.007926696 | -0.0154931 | 0.5116274 | 0.01981142 | 4714.6971 | 236.6056 | 242.2123 | 4.606737
91.208 | 0.7239971 | 0.02900725 | 0.008485797 | 0.0285945 | -0.008522006 | -0.0200725 | 0.4245613 | 0.02482947 | 4739.823 | 237.0276 | 243.9031 | 5.786118 | 91.211 | 0.4793625 | 0.01925061 | 0.005733741 | 0.01906767 | -0.005750242 | -0.01331742 | 0.4317834 | 0.01566712 | 4683.9363 | 231.6101 | 236.0687 | 3.555554 | 91.204 | 0.5001087 | 0.02000829 | 0.005883199 | 0.01981076 | -0.005900573 | -0.01391019 | 0.4241909 | 0.01629172 | 4899.4935 | 239.0655 | 243.8488 | 3.811757 | 91.198 | 0.5169239 | 0.0206735 | 0.006685866 | 0.0204627 | -0.006708317 | -0.01375439 | 0.4877219 | 0.01690667 | 4764.9488 | 238.8402 | 243.7779 | 3.954368 | 91.2 | 0.5938263 | 0.02377562 | 0.007954608 | 0.02349738 | -0.007986414 | -0.01551096 | 0.5148883 | 0.01988748 | 4716.3182 | 236.687 | 242.3143 | 4.625164
91.306 | 0.7261925 | 0.02909521 | 0.008403096 | 0.02867998 | -0.008438601 | -0.02024138 | 0.4168986 | 0.02492428 | 4727.6653 | 236.4196 | 243.2983 | 5.809214 | 91.312 | 0.4815178 | 0.01933717 | 0.005838147 | 0.01915258 | -0.005855255 | -0.01329733 | 0.4403333 | 0.01574998 | 4686.3679 | 231.7303 | 236.2113 | 3.575121 | 91.297 | 0.5015907 | 0.02006759 | 0.005912937 | 0.01986889 | -0.005930488 | -0.0139384 | 0.4254784 | 0.01635081 | 4897.8724 | 238.9864 | 243.7823 | 3.826164 | 91.304 | 0.5186653 | 0.02074314 | 0.006782395 | 0.02053094 | -0.0068055 | -0.01372544 | 0.4958313 | 0.01697526 | 4764.1383 | 238.7996 | 243.753 | 3.971089 | 91.301 | 0.5956497 | 0.02384862 | 0.007970858 | 0.02356869 | -0.008002795 | -0.01556589 | 0.5141238 | 0.01995419 | 4721.9917 | 236.9717 | 242.6231 | 4.641338
91.398 | 0.7279644 | 0.0291662 | 0.00845944 | 0.02874896 | -0.008495424 | -0.02025354 | 0.4194538 | 0.02498141 | 4742.2545 | 237.1492 | 244.0659 | 5.823137 | 91.41 | 0.4832916 | 0.0194084 | 0.005791979 | 0.01922246 | -0.005808818 | -0.01341364 | 0.4330529 | 0.0158208 | 4684.7468 | 231.6502 | 236.1461 | 3.591847 | 91.401 | 0.5037002 | 0.02015198 | 0.005937479 | 0.01995162 | -0.005955176 | -0.01399644 | 0.4254778 | 0.01643267 | 4898.683 | 239.0259 | 243.8428 | 3.846122 | 91.403 | 0.5209885 | 0.02083606 | 0.006788698 | 0.02062195 | -0.006811846 | -0.01381011 | 0.4932507 | 0.01705749 | 4775.4854 | 239.3683 | 244.3558 | 3.991156 | 91.385 | 0.597456 | 0.02392094 | 0.007952162 | 0.02363932 | -0.007983949 | -0.01565537 | 0.5099815 | 0.02002953 | 4715.5077 | 236.6463 | 242.3071 | 4.659606
91.506 | 0.7295895 | 0.02923131 | 0.008451786 | 0.02881222 | -0.008487705 | -0.02032452 | 0.4176091 | 0.02504572 | 4740.6335 | 237.0681 | 243.9979 | 5.838831 | 91.504 | 0.4855347 | 0.01949848 | 0.005796447 | 0.01931082 | -0.005813312 | -0.01349751 | 0.4306952 | 0.01590827 | 4685.5574 | 231.6902 | 236.2078 | 3.612505 | 91.504 | 0.5049839 | 0.02020334 | 0.005940996 | 0.02000196 | -0.005958714 | -0.01404325 | 0.4243117 | 0.0164805 | 4901.925 | 239.1841 | 244.0164 | 3.85779 | 91.501 | 0.5224132 | 0.02089304 | 0.006775056 | 0.02067777 | -0.00679811 | -0.01387966 | 0.4897894 | 0.01711674 | 4770.6223 | 239.1246 | 244.1206 | 4.005627 | 91.491 | 0.5992489 | 0.02399273 | 0.008010303 | 0.02370942 | -0.008042558 | -0.01566687 | 0.5133482 | 0.0200969 | 4718.7497 | 236.809 | 242.4907 | 4.675936
91.605 | 0.7308731 | 0.02928274 | 0.008432452 | 0.02886219 | -0.008468206 | -0.02039399 | 0.4152305 | 0.02509615 | 4739.823 | 237.0276 | 243.9684 | 5.851134 | 91.609 | 0.4870491 | 0.0195593 | 0.005854685 | 0.01937047 | -0.005871891 | -0.01349858 | 0.4350005 | 0.01596595 | 4687.9889 | 231.8105 | 236.3445 | 3.626135 | 91.598 | 0.5069904 | 0.02028362 | 0.005949869 | 0.02008064 | -0.00596764 | -0.014113 | 0.4228469 | 0.01655891 | 4901.925 | 239.1841 | 244.0356 | 3.876924 | 91.603 | 0.5244427 | 0.0209742 | 0.006751123 | 0.02075727 | -0.006774015 | -0.01398325 | 0.4844376 | 0.01719433 | 4772.796 | 239.2335 | 244.2512 | 4.024574 | 91.598 | 0.6008663 | 0.02405749 | 0.008077988 | 0.02377266 | -0.008110792 | -0.01566187 | 0.5178687 | 0.02016363 | 4713.8866 | 236.5649 | 242.2561 | 4.692111
91.705 | 0.732708 | 0.02935626 | 0.008443184 | 0.02893361 | -0.00847903 | -0.02045458 | 0.4145296 | 0.0251673 | 4739.823 | 237.0276 | 243.9858 | 5.868493 | 91.705 | 0.4887199 | 0.0196264 | 0.005935262 | 0.01943628 | -0.005952946 | -0.01348334 | 0.4415039 | 0.01603095 | 4688.7994 | 231.8505 | 236.4009 | 3.641498 | 91.702 | 0.5085278 | 0.02034512 | 0.005985203 | 0.02014093 | -0.006003186 | -0.01413774 | 0.4246214 | 0.01661548 | 4906.7881 | 239.4214 | 244.2925 | 3.890737 | 91.704 | 0.526146 | 0.02104232 | 0.006801142 | 0.02082399 | -0.006824376 | -0.01399961 | 0.4874689 | 0.01726183 | 4771.4329 | 239.1652 | 244.1978 | 4.041059 | 91.705 | 0.6028023 | 0.024135 | 0.008074755 | 0.02384835 | -0.008107532 | -0.01574082 | 0.5150642 | 0.0202347 | 4719.5602 | 236.8497 | 242.566 | 4.709339
91.806 | 0.7346802 | 0.02943527 | 0.0084536 | 0.02901037 | -0.008489534 | -0.02052084 | 0.4137031 | 0.02524313 | 4740.6335 | 237.0681 | 244.0463 | 5.886996 | 91.805 | 0.4911213 | 0.01972283 | 0.005929854 | 0.01953086 | -0.005947505 | -0.01358335 | 0.4378525 | 0.01612756 | 4685.5574 | 231.6902 | 236.2598 | 3.664329 | 91.806 | 0.5105934 | 0.02042777 | 0.005973132 | 0.02022192 | -0.005991043 | -0.01423087 | 0.4209891 | 0.01669502 | 4908.4091 | 239.5005 | 244.393 | 3.910172 | 91.802 | 0.5275555 | 0.02109869 | 0.006800743 | 0.0208792 | -0.006823974 | -0.01405522 | 0.4855116 | 0.017312 | 4777.9169 | 239.4902 | 244.5431 | 4.053319 | 91.805 | 0.6044598 | 0.02420136 | 0.008110411 | 0.02391315 | -0.00814348 | -0.01576967 | 0.5164015 | 0.02029926 | 4719.5602 | 236.8497 | 242.5817 | 4.725
91.899 | 0.7366485 | 0.02951414 | 0.00851018 | 0.02908698 | -0.008546598 | -0.02054038 | 0.4160876 | 0.02531751 | 4743.065 | 237.1897 | 244.1902 | 5.905155 | 91.91 | 0.4923916 | 0.01977385 | 0.005954545 | 0.01958088 | -0.005972344 | -0.01360854 | 0.4388673 | 0.01617211 | 4692.852 | 232.0509 | 236.6395 | 3.674865 | 91.898 | 0.5123386 | 0.02049759 | 0.006028051 | 0.02029034 | -0.006046293 | -0.01424405 | 0.4244786 | 0.01676786 | 4901.925 | 239.1841 | 244.0868 | 3.927963 | 91.906 | 0.5298233 | 0.02118939 | 0.006821406 | 0.02096802 | -0.006844778 | -0.01412324 | 0.4846465 | 0.01740353 | 4773.8644 | 239.2871 | 244.3574 | 4.075693 | 91.892 | 0.6062202 | 0.02427185 | 0.008100157 | 0.02398197 | -0.008133141 | -0.01584882 | 0.51317 | 0.02036721 | 4720.3707 | 236.8903 | 242.6401 | 4.741485
92.006 | 0.73806 | 0.02957069 | 0.008489347063 | 0.02914191 | -0.008525587 | -0.02061632 | 0.4135359 | 0.02537481 | 4739.823 | 237.0276 | 244.0366 | 5.919142 | 92.009 | 0.4943047 | 0.01985067 | 0.005980802 | 0.01965622 | -0.005998759 | -0.01365746 | 0.4392295 | 0.01624543 | 4695.2835 | 232.1712 | 236.7799 | 3.692218 | 91.998 | 0.5136967 | 0.02055192 | 0.006066742 | 0.02034358 | -0.006085219 | -0.01425836 | 0.4267826 | 0.01682033 | 4902.7355 | 239.2237 | 244.1402 | 3.940771 | 91.998 | 0.530941 | 0.02123409 | 0.00687334 | 0.02101179 | -0.00689707 | -0.01411472 | 0.4886438 | 0.01744049 | 4782.78 | 239.734 | 244.8245 | 4.084734 | 92.004 | 0.6076202 | 0.0243279 | 0.008135972 | 0.02403669 | -0.008169249 | -0.01586744 | 0.5148436 | 0.0204236 | 4717.9392 | 236.7683 | 242.5284 | 4.755164
92.103 | 0.7402725 | 0.02965933 | 0.008532986 | 0.029228 | -0.0085696 | -0.0206584 | 0.414824 | 0.02545414 | 4747.9281 | 237.4329 | 244.475 | 5.938519 | 92.113 | 0.4963035 | 0.01993095 | 0.006009412 | 0.01973492 | -0.006027541 | -0.01370738 | 0.4397295 | 0.01632563 | 4692.852 | 232.0509 | 236.6759 | 3.711205 | 92.095 | 0.5156422 | 0.02062976 | 0.006077694 | 0.02041984 | -0.006096238 | -0.01432361 | 0.4256078 | 0.01689633 | 4902.7355 | 239.2237 | 244.1588 | 3.959326 | 92.101 | 0.5330105 | 0.02131686 | 0.00688395 | 0.02109283 | -0.006907754 | -0.01418508 | 0.4869733 | 0.01753032 | 4770.6223 | 239.1246 | 244.222 | 4.106699 | 92.105 | 0.6097145 | 0.02441175 | 0.008184015 | 0.02411854 | -0.008217688 | -0.01590086 | 0.5168079 | 0.02049895 | 4726.0443 | 237.1751 | 242.9649 | 4.773456
92.206 | 0.7415562 | 0.02971076 | 0.008541114 | 0.02927795 | -0.008577798 | -0.02070015 | 0.4143833 | 0.02551034 | 4739.823 | 237.0276 | 244.0699 | 5.952247 | 92.216 | 0.4979191 | 0.01999582 | 0.006048603 | 0.01979853 | -0.00606697 | -0.01373156 | 0.4418266 | 0.01639314 | 4687.1784 | 231.7704 | 236.4048 | 3.727175 | 92.199 | 0.517395 | 0.02069988 | 0.006100557 | 0.02048855 | -0.006119241 | -0.01436931 | 0.4258549 | 0.01696421 | 4903.546 | 239.2632 | 244.2159 | 3.975902 | 92.199 | 0.5347442 | 0.02138619 | 0.006908042 | 0.02116072 | -0.006932013 | -0.01422871 | 0.4871851 | 0.01759615 | 4773.0539 | 239.2465 | 244.363 | 4.122781 | 92.206 | 0.6113624 | 0.02447773 | 0.008186697 | 0.02418295 | -0.008220392 | -0.01596256 | 0.5149796 | 0.02056933 | 4717.9392 | 236.7683 | 242.5639 | 4.790542
92.3 | 0.7434101 | 0.02978504 | 0.008565261 | 0.02935008 | -0.008602154 | -0.02074793 | 0.414603 | 0.02557576 | 4747.9281 | 237.4329 | 244.5048 | 5.968228 | 92.31 | 0.4998054 | 0.02007158 | 0.006082072 | 0.0198728 | -0.006100644 | -0.01377216 | 0.4429694 | 0.0164648 | 4690.4204 | 231.9307 | 236.5859 | 3.744121 | 92.305 | 0.519104 | 0.02076826 | 0.006112787 | 0.02055554 | -0.006131547 | -0.01442399 | 0.4250937 | 0.01702747 | 4908.4091 | 239.5005 | 244.4745 | 3.991358 | 92.303 | 0.5367336 | 0.02146576 | 0.006947691 | 0.02123861 | -0.006971939 | -0.01426667 | 0.4886871 | 0.01767013 | 4777.9169 | 239.4902 | 244.6311 | 4.14087 | 92.304 | 0.613039 | 0.02454486 | 0.008214229 | 0.02424847 | -0.008248151 | -0.01600032 | 0.5154992 | 0.02062903 | 4725.2338 | 237.1344 | 242.9548 | 4.805033
92.4 | 0.7453346 | 0.02986215 | 0.008608583 | 0.02942496 | -0.008645851 | -0.0207791 | 0.4160839 | 0.02565035 | 4747.9281 | 237.4329 | 244.5232 | 5.986466 | 92.411 | 0.5016403 | 0.02014526 | 0.006046643 | 0.01994503 | -0.006064998 | -0.01388003 | 0.4369585 | 0.01653561 | 4692.0414 | 232.0109 | 236.6848 | 3.760877 | 92.403 | 0.5208073 | 0.0208364 | 0.006155556 | 0.02062229 | -0.006174579 | -0.01444771 | 0.4273742 | 0.01709282 | 4910.0301 | 239.5796 | 244.5716 | 4.007338 | 92.399 | 0.5383377 | 0.02152991 | 0.006974576 | 0.02130141 | -0.006999012 | -0.0143024 | 0.4893591 | 0.01773574 | 4773.8644 | 239.2871 | 244.4389 | 4.156913 | 92.393 | 0.6148815 | 0.02461863 | 0.008236317 | 0.02432047 | -0.008270423 | -0.01605005 | 0.5152896 | 0.02069891 | 4727.6653 | 237.2564 | 243.0973 | 4.822015
92.504 | 0.7468262 | 0.02992191 | 0.00860811 | 0.02948298 | -0.008645374 | -0.02083761 | 0.4148929 | 0.02570751 | 4748.7386 | 237.4734 | 244.5791 | 6.000445 | 92.506 | 0.5039158 | 0.02023664 | 0.006156692 | 0.02003461 | -0.006175723 | -0.01385888 | 0.4456148 | 0.01662782 | 4687.9889 | 231.8105 | 236.5015 | 3.782694 | 92.5 | 0.5226612 | 0.02091057 | 0.006144124 | 0.02069495 | -0.006163077 | -0.01453187 | 0.4241076 | 0.01716697 | 4907.5986 | 239.461 | 244.4682 | 4.025469 | 92.502 | 0.5408192 | 0.02162915 | 0.006977846 | 0.02139856 | -0.007002305 | -0.01439625 | 0.4863977 | 0.01782648 | 4781.9695 | 239.6933 | 244.8777 | 4.179114 | 92.499 | 0.6167641 | 0.024694 | 0.0082588 | 0.02439403 | -0.008293093 | -0.01610094 | 0.5150689 | 0.02077406 | 4725.2338 | 237.1344 | 242.9902 | 4.840282
92.607 | 0.7490158 | 0.03000963 | 0.008677316 | 0.02956816 | -0.008715183 | -0.02085297 | 0.4179348 | 0.02578914 | 4752.7911 | 237.6761 | 244.8087 | 6.02042 | 92.611 | 0.505146 | 0.02028605 | 0.006054012 | 0.02008303 | -0.006072411 | -0.01401062 | 0.433415 | 0.01666607 | 4701.7676 | 232.4918 | 237.2081 | 3.791753 | 92.6 | 0.524683 | 0.02099146 | 0.006180497 | 0.02077417 | -0.006199675 | -0.0145745 | 0.4253783 | 0.01724533 | 4908.4091 | 239.5005 | 244.528 | 4.044629 | 92.606 | 0.542017 | 0.02167706 | 0.007037199568 | 0.02144545 | -0.007062077 | -0.01438337 | 0.490989 | 0.01787563 | 4778.7274 | 239.5308 | 244.7232 | 4.191145 | 92.606 | 0.6185417 | 0.02476517 | 0.00828507 | 0.02446349 | -0.008319582 | -0.01614391 | 0.5153389 | 0.02083706 | 4733.3389 | 237.5411 | 243.4239 | 4.855602
92.707 | 0.7501964 | 0.03005694 | 0.008695545 | 0.02961408 | -0.008733572 | -0.02088051 | 0.4182643 | 0.02583747 | 4749.5491 | 237.514 | 244.6529 | 6.032248 | 92.71 | 0.5072403 | 0.02037015 | 0.006103627 | 0.02016546 | -0.006122331 | -0.01404312 | 0.4359664 | 0.01675352 | 4694.473 | 232.1311 | 236.8596 | 3.81248 | 92.699 | 0.5262298 | 0.02105335 | 0.006172263 | 0.02083479 | -0.00619139 | -0.0146434 | 0.4228111 | 0.01730398 | 4910.8406 | 239.6191 | 244.6639 | 4.058974 | 92.705 | 0.5441322 | 0.02176165 | 0.007000822 | 0.02152825 | -0.007025442 | -0.01450281 | 0.4844196 | 0.01796055 | 4775.4854 | 239.3683 | 244.5774 | 4.211921 | 92.702 | 0.6203957 | 0.0248394 | 0.008319702 | 0.02453592 | -0.008354504 | -0.01618141 | 0.5163024 | 0.02091668 | 4723.6128 | 237.053 | 242.9413 | 4.874965
92.804 | 0.7525406 | 0.03015086 | 0.008739262 | 0.02970525 | -0.008777673 | -0.02092758 | 0.4194308 | 0.02593023 | 4747.1176 | 237.3924 | 244.55 | 6.054937 | 92.811 | 0.5091725 | 0.02044775 | 0.006097043 | 0.0202415 | -0.006115706 | -0.01412579 | 0.4329461 | 0.01682694 | 4697.715 | 232.2914 | 237.0412 | 3.829879 | 92.793 | 0.5280342 | 0.02112553 | 0.006196725 | 0.02090548 | -0.006216004 | -0.01468948 | 0.4231603 | 0.01737035 | 4916.5142 | 239.896 | 244.9639 | 4.075222 | 92.802 | 0.5458832 | 0.02183168 | 0.007073976 | 0.02159678 | -0.007099115 | -0.01449766 | 0.489673 | 0.01802157 | 4785.2115 | 239.8558 | 245.0923 | 4.226861 | 92.803 | 0.6222076 | 0.02491195 | 0.008357569 | 0.02460671 | -0.008392689 | -0.01621402 | 0.5176194 | 0.02098348 | 4728.4758 | 237.2971 | 243.2086 | 4.891203
92.9 | 0.754343 | 0.03022307 | 0.008732317 | 0.02977535 | -0.008770667 | -0.02100469 | 0.4175576 | 0.02598975 | 4760.0857 | 238.0409 | 245.2352 | 6.069514 | 92.916 | 0.5108471 | 0.020515 | 0.00615873 | 0.0203074 | -0.006177773 | -0.01412963 | 0.4372213 | 0.01689321 | 4696.9045 | 232.2513 | 237.016 | 3.845586 | 92.899 | 0.5296612 | 0.02119063 | 0.00621607 | 0.02096923 | -0.00623547 | -0.01473376 | 0.4232098 | 0.01743503 | 4914.8932 | 239.8169 | 244.8988 | 4.091065 | 92.9 | 0.5478611 | 0.02191078 | 0.00707629 | 0.02167419 | -0.007101446 | -0.01457274 | 0.4873101 | 0.01810173 | 4781.159 | 239.6527 | 244.9037 | 4.246501 | 92.908 | 0.6241741 | 0.02499068 | 0.008331929 | 0.02468352 | -0.008366834 | -0.01631669 | 0.5127777 | 0.02106064 | 4727.6653 | 237.2564 | 243.1856 | 4.909969
93.004 | 0.7562637 | 0.03030003 | 0.008719139 | 0.02985005 | -0.008757373 | -0.02109268 | 0.4151855 | 0.02606932 | 4753.6016 | 237.7166 | 244.9194 | 6.089014 | 92.997 | 0.5124073 | 0.02057765 | 0.006155281 | 0.02036879 | -0.006174303 | -0.01419449 | 0.4349789 | 0.01695557 | 4695.2835 | 232.1712 | 236.9487 | 3.860365 | 93.006 | 0.5316257 | 0.02126922 | 0.006226463 | 0.02104619 | -0.006245928 | -0.01480026 | 0.4220147 | 0.01751347 | 4912.4616 | 239.6982 | 244.7964 | 4.110271 | 93.004 | 0.5494652 | 0.02197493 | 0.007080996 | 0.02173697 | -0.007106186 | -0.01463078 | 0.4857011 | 0.01816489 | 4780.3485 | 239.6121 | 244.8776 | 4.261967 | 93.004 | 0.6258659 | 0.02505842 | 0.008366404 | 0.02474961 | -0.008401599 | -0.01634801 | 0.5139219 | 0.02112214 | 4733.3389 | 237.5411 | 243.4935 | 4.924933
93.122 | 0.7585278 | 0.03039074 | 0.008749205 | 0.02993809 | -0.008787704 | -0.02115038 | 0.4154868 | 0.02616025 | 4749.5491 | 237.514 | 244.7322 | 6.111276 | 93.11 | 0.514328 | 0.02065479 | 0.006197216 | 0.02044437 | -0.006216498 | -0.01422787 | 0.436924 | 0.01702971 | 4696.9045 | 232.2513 | 237.0484 | 3.877935 | 93.107 | 0.5333843 | 0.02133958 | 0.006259478 | 0.02111508 | -0.00627915 | -0.01483593 | 0.4232394 | 0.0175827 | 4911.6511 | 239.6587 | 244.7729 | 4.127218 | 93.1 | 0.5510311 | 0.02203756 | 0.007146971 | 0.02179824 | -0.007172633 | -0.01462561 | 0.490416 | 0.01822534 | 4781.159 | 239.6527 | 244.9341 | 4.276772 | 93.107 | 0.6275902 | 0.02512746 | 0.008404112 | 0.02481695 | -0.008439626 | -0.01637733 | 0.5153238 | 0.02118986 | 4732.5284 | 237.5005 | 243.4683 | 4.941422
93.204 | 0.7600937 | 0.03045348 | 0.008725137 | 0.02999897 | -0.008763423 | -0.02123555 | 0.412677 | 0.02621639 | 4755.2227 | 237.7977 | 245.0395 | 6.125025 | 93.208 | 0.5162926 | 0.02073368 | 0.006256865 | 0.02052166 | -0.006276521 | -0.01424514 | 0.4406078 | 0.01710438 | 4700.1465 | 232.4116 | 237.2304 | 3.895644 | 93.194 | 0.5352535 | 0.02141436 | 0.006253163 | 0.0211883 | -0.006272796 | -0.0149155 | 0.4205555 | 0.01765333 | 4914.8932 | 239.8169 | 244.9524 | 4.144511 | 93.207 | 0.5533543 | 0.02213047 | 0.007116178 | 0.02188915 | -0.007141618 | -0.01474753 | 0.4842587 | 0.01830926 | 4790.0746 | 240.0996 | 245.4131 | 4.297346 | 93.194 | 0.6295815 | 0.02520718 | 0.008442531 | 0.02489472 | -0.008478371 | -0.01641635 | 0.516459 | 0.02126549 | 4734.9599 | 237.6225 | 243.6123 | 4.959839
93.301 | 0.7619591 | 0.03052821 | 0.00881186 | 0.0300715 | -0.008850914 | -0.02122059 | 0.417091 | 0.0263009 | 4739.823 | 237.0276 | 244.2636 | 6.145699 | 93.311 | 0.5182152 | 0.02081089 | 0.006276068 | 0.0205973 | -0.006295846 | -0.01430146 | 0.4402241 | 0.01718035 | 4699.336 | 232.3716 | 237.2074 | 3.913665 | 93.307 | 0.5367012 | 0.02147228 | 0.006273547 | 0.021245 | -0.006293309 | -0.01495169 | 0.4209094 | 0.01771216 | 4911.6511 | 239.6587 | 244.8047 | 4.158919 | 93.294 | 0.5546875 | 0.02218379 | 0.007142584 | 0.02194131 | -0.007168214 | -0.0147731 | 0.4852208 | 0.01836426 | 4786.022 | 239.8965 | 245.2183 | 4.310841 | 93.3 | 0.6310387 | 0.02526553 | 0.008466356 | 0.02495163 | -0.008502399 | -0.01644923 | 0.5168873 | 0.0213284 | 4726.8548 | 237.2157 | 243.2091 | 4.975153
93.418 | 0.7636776 | 0.03059707 | 0.008823461 | 0.03013831 | -0.008862618 | -0.02127569 | 0.4165607 | 0.02635198 | 4759.2752 | 238.0003 | 245.2825 | 6.158202 | 93.411 | 0.5208835 | 0.02091805 | 0.006262743 | 0.02070227 | -0.006282437 | -0.01441983 | 0.4356802 | 0.01728201 | 4703.3886 | 232.572 | 237.4369 | 3.937792 | 93.398 | 0.53866 | 0.02155065 | 0.006321752 | 0.02132172 | -0.006341818 | -0.0149799 | 0.4233552 | 0.01778745 | 4913.2721 | 239.7378 | 244.9043 | 4.177352 | 93.404 | 0.5571156 | 0.0222809 | 0.007216775 | 0.02203631 | -0.007242942 | -0.01479336 | 0.4896075 | 0.01845952 | 4785.2115 | 239.8558 | 245.2001 | 4.334199 | 93.4 | 0.6333561 | 0.02535831 | 0.008457046 | 0.02504212 | -0.00849301 | -0.01654911 | 0.5132003 | 0.02141608 | 4730.0968 | 237.3784 | 243.398 | 4.996487
93.505 | 0.7655659 | 0.03067272 | 0.00887862 | 0.03021172 | -0.00891827 | -0.02129345 | 0.418827 | 0.02642833 | 4755.2227 | 237.7977 | 245.0916 | 6.176923 | 93.511 | 0.5218982 | 0.0209588 | 0.006285631 | 0.02074218 | -0.006305469 | -0.01443671 | 0.4367662 | 0.01732415 | 4700.1465 | 232.4116 | 237.2827 | 3.947793 | 93.506 | 0.5405903 | 0.02162788 | 0.006307682 | 0.02139731 | -0.00632766 | -0.01506965 | 0.4198942 | 0.01785752 | 4920.5667 | 240.0937 | 245.2864 | 4.194528 | 93.501 | 0.5585613 | 0.02233872 | 0.007252914 | 0.02209286 | -0.007279344 | -0.01481352 | 0.4913987 | 0.01851891 | 4781.159 | 239.6527 | 245.0063 | 4.348755 | 93.508 | 0.6350041 | 0.02542429 | 0.008473613 | 0.02510647 | -0.008509718 | -0.01659675 | 0.512734 | 0.02147398 | 4738.2019 | 237.7852 | 243.8307 | 5.010592
93.601 | 0.7672253 | 0.0307392 | 0.008891404 | 0.03027622 | -0.008931168 | -0.02134505 | 0.4184187 | 0.02649904 | 4747.1176 | 237.3924 | 244.6896 | 6.194239 | 93.598 | 0.5237999 | 0.02103517 | 0.006291902 | 0.02081698 | -0.006311779 | -0.0145052 | 0.435139 | 0.01739692 | 4702.5781 | 232.5319 | 237.4232 | 3.965066 | 93.602 | 0.5423202 | 0.02169709 | 0.006379948 | 0.02146506 | -0.006400387 | -0.01506467 | 0.4248607 | 0.01792386 | 4922.1878 | 240.1728 | 245.3839 | 4.210803 | 93.601 | 0.5604324 | 0.02241355 | 0.007246691 | 0.02216606 | -0.007273076 | -0.01489298 | 0.4883559 | 0.01858639 | 4788.4536 | 240.0184 | 245.398 | 4.365301 | 93.604 | 0.6363163 | 0.02547683 | 0.008537907 | 0.02515771 | -0.008574564 | -0.01658314 | 0.5170651 | 0.02152379 | 4739.823 | 237.8665 | 243.9266 | 5.022739
93.709 | 0.7695618 | 0.03083282 | 0.008844057 | 0.03036704 | -0.008883398 | -0.02148364 | 0.413496 | 0.02658113 | 4757.6542 | 237.9193 | 245.255 | 6.214348 | 93.711 | 0.5258446 | 0.02111728 | 0.006357116 | 0.0208974 | -0.006377408 | -0.01451999 | 0.4392158 | 0.01747824 | 4700.9571 | 232.4517 | 237.3605 | 3.984371 | 93.7 | 0.544281 | 0.02177553 | 0.006374672 | 0.02154183 | -0.006395077 | -0.01514676 | 0.4222076 | 0.01800562 | 4914.8932 | 239.8169 | 245.039 | 4.23085 | 93.704 | 0.5622883 | 0.02248777 | 0.0072435 | 0.02223865 | -0.007269862 | -0.01496879 | 0.485668 | 0.01866175 | 4784.401 | 239.8152 | 245.2081 | 4.383787 | 93.701 | 0.6384335 | 0.0255616 | 0.008551633 | 0.02524036 | -0.008588408 | -0.01665196 | 0.5157597 | 0.02160987 | 4734.9599 | 237.6225 | 243.6965 | 5.043727
93.825 | 0.7715587 | 0.03091283 | 0.008899532 | 0.03044465 | -0.00893937 | -0.02150528 | 0.4156825 | 0.02666748 | 4746.307 | 237.3518 | 244.689 | 6.235502 | 93.815 | 0.5270024 | 0.02116377 | 0.006370205 | 0.02094293 | -0.006390582 | -0.01455235 | 0.4391443 | 0.01752244 | 4702.5781 | 232.5319 | 237.4531 | 3.994863 | 93.8 | 0.5459957 | 0.02184413746 | 0.006413203 | 0.02160897 | -0.006433856 | -0.01517512 | 0.423974 | 0.01807135 | 4916.5142 | 239.896 | 245.1363 | 4.24696 | 93.801 | 0.5641556 | 0.02256245 | 0.007296471 | 0.02231168 | -0.007323221 | -0.01498846 | 0.4885905 | 0.0187321 | 4787.6431 | 239.9777 | 245.3922 | 4.401044 | 93.804 | 0.6401539 | 0.02563048 | 0.008559838 | 0.02530753 | -0.008596684 | -0.01671084 | 0.5144374 | 0.02167431 | 4738.2019 | 237.7852 | 243.8797 | 5.059435
93.905 | 0.7730789 | 0.03097373 | 0.008928098 | 0.03050373 | -0.008968192 | -0.02153554 | 0.4164369 | 0.02671473 | 4760.8962 | 238.0814 | 245.4557 | 6.24708 | 93.911 | 0.5291023 | 0.02124811 | 0.006395993 | 0.02102551 | -0.006416535 | -0.01460898 | 0.4392187 | 0.01760179 | 4706.6306 | 232.7323 | 237.6774 | 4.013715 | 93.888 | 0.5480271 | 0.02192541 | 0.006428312 | 0.0216885 | -0.006449062 | -0.01523944 | 0.4231824 | 0.01815235 | 4914.0827 | 239.7773 | 245.0346 | 4.266812 | 93.9 | 0.5661869 | 0.02264369 | 0.007313224 | 0.02239113 | -0.007340097 | -0.01505103 | 0.4876807 | 0.01880762 | 4792.5061 | 240.2215 | 245.661 | 4.419587 | 93.901 | 0.6419315 | 0.02570166 | 0.008596599 | 0.02537692 | -0.008633763 | -0.01674316 | 0.5156592 | 0.02173972 | 4743.065 | 238.0292 | 244.147 | 5.075397
94.002 | 0.7747269 | 0.03103976 | 0.0089352 | 0.03056777 | -0.008975358 | -0.02159241 | 0.4156719 | 0.02677659 | 4763.3278 | 238.203 | 245.5968 | 6.262269 | 94.009 | 0.5309239 | 0.02132126 | 0.006407359 | 0.02109714 | -0.006427974 | -0.01466916 | 0.4381963 | 0.01767081 | 4709.8727 | 232.8926 | 237.8581 | 4.030126 | 93.987 | 0.5498943 | 0.02200011 | 0.006436225 | 0.0217616 | -0.006457027 | -0.01530457 | 0.4219018 | 0.01822461 | 4914.8932 | 239.8169 | 245.0929 | 4.284519 | 93.988 | 0.5675049 | 0.0226964 | 0.007360053 | 0.02244267 | -0.007387272 | -0.0150554 | 0.4906726 | 0.01885716 | 4794.9377 | 240.3434 | 245.7983 | 4.43176 | 94.022 | 0.644186 | 0.02579192 | 0.008669414 | 0.02546492 | -0.008707212 | -0.01675771 | 0.5195944 | 0.02183237 | 4736.5809 | 237.7038 | 243.8347 | 5.098003
94.106 | 0.7767925 | 0.03112252 | 0.008969763 | 0.03064804 | -0.009010234 | -0.0216378 | 0.4164117 | 0.02685397 | 4766.5698 | 238.3651 | 245.7837 | 6.281281 | 94.115 | 0.5323601 | 0.02137893 | 0.006426406 | 0.02115361 | -0.006447144 | -0.01470647 | 0.4383884 | 0.01773476 | 4699.336 | 232.3716 | 237.3394 | 4.045319 | 94.101 | 0.5517082 | 0.02207268 | 0.006476116 | 0.02183261 | -0.006497177 | -0.01533543 | 0.423671 | 0.01828894 | 4923.8088 | 240.2519 | 245.5549 | 4.300303 | 94.101 | 0.5693626 | 0.0227707 | 0.007359813 | 0.02251532 | -0.00738703 | -0.01512829 | 0.4882926 | 0.01893137 | 4792.5061 | 240.2215 | 245.6915 | 4.449995 | 94.105 | 0.6458664 | 0.0258592 | 0.008662708 | 0.0255305 | -0.008700447 | -0.01683006 | 0.5169589 | 0.02189647 | 4738.2019 | 237.7852 | 243.9341 | 5.113637
94.203 | 0.778698 | 0.03119886 | 0.008937173 | 0.03072207 | -0.008977349 | -0.02174472 | 0.4128518 | 0.02692579 | 4769.0013 | 238.4867 | 245.9272 | 6.298938 | 94.209 | 0.5344009 | 0.02146089077 | 0.006441612 | 0.02123385 | -0.006462449 | -0.0147714 | 0.4374974 | 0.01781354 | 4700.9571 | 232.4517 | 237.4403 | 4.064022 | 94.194 | 0.5536213 | 0.02214922 | 0.006499298 | 0.02190749 | -0.006520511 | -0.01538698 | 0.4237681 | 0.01836239 | 4925.4298 | 240.331 | 245.6542 | 4.318343 | 94.198 | 0.5711059 | 0.02284042 | 0.007431054 | 0.02258348 | -0.007458801 | -0.01512468 | 0.4931543 | 0.01899868 | 4793.3166 | 240.2621 | 245.7498 | 4.466536 | 94.201 | 0.6477127 | 0.02593312 | 0.008686453 | 0.02560256 | -0.0087244 | -0.01687816 | 0.5169047 | 0.02196516 | 4742.2545 | 237.9886 | 244.1604 | 5.1304
94.302 | 0.7803173 | 0.03126374 | 0.009001329 | 0.03078498 | -0.009042085 | -0.0217429 | 0.4158638 | 0.0269975 | 4757.6542 | 237.9193 | 245.3575 | 6.316552 | 94.31 | 0.5364037 | 0.02154132 | 0.006420762 | 0.02131258 | -0.006441464 | -0.01487112 | 0.4331526 | 0.0178867 | 4708.2516 | 232.8124 | 237.8275 | 4.081406 | 94.302 | 0.5554142 | 0.02222095 | 0.006512648426 | 0.02197766 | -0.006533948 | -0.01544371 | 0.4230814 | 0.0184329 | 4924.6193 | 240.2915 | 245.631 | 4.335663 | 94.302 | 0.5731869 | 0.02292364 | 0.007418768 | 0.02266484 | -0.007446424 | -0.01521842 | 0.4893034 | 0.01907915 | 4794.1271 | 240.3027 | 245.8114 | 4.486313 | 94.301 | 0.6493073 | 0.02599696 | 0.008701363 | 0.02566479 | -0.008739441 | -0.01692535 | 0.5163522 | 0.02203462 | 4732.5284 | 237.5005 | 243.6748 | 5.147342
94.407 | 0.7824803 | 0.0313504 | 0.008975287 | 0.03086902 | -0.009015807 | -0.02185321 | 0.4125622 | 0.02707798 | 4761.7067 | 238.1219 | 245.5872 | 6.336309 | 94.403 | 0.5383663 | 0.02162014 | 0.006497263 | 0.02138974 | -0.006518463 | -0.01487127 | 0.4383258 | 0.01796536 | 4705.8201 | 232.6922 | 237.723 | 4.100109 | 94.388 | 0.5573807 | 0.02229962 | 0.006557015 | 0.02205462 | -0.006578607 | -0.01547602 | 0.425084 | 0.01851134 | 4922.1878 | 240.1728 | 245.5286 | 4.354926 | 94.404 | 0.5753117 | 0.02300862 | 0.00747852 | 0.02274791 | -0.007506625 | -0.01524129 | 0.492519 | 0.01916252 | 4793.3166 | 240.2621 | 245.7902 | 4.506807 | 94.402 | 0.6510773 | 0.02606783 | 0.008754375 | 0.02573386 | -0.00879292 | -0.01694094 | 0.5190338 | 0.02209847 | 4739.0124 | 237.8259 | 244.0255 | 5.162911
94.503 | 0.7841282 | 0.03141643 | 0.009055383 | 0.03093303 | -0.009096632 | -0.0218364 | 0.4165811 | 0.02713724 | 4767.3803 | 238.4057 | 245.8955 | 6.350871 | 94.503 | 0.5398712 | 0.02168057 | 0.006567886 | 0.02144889 | -0.006589549 | -0.01485934 | 0.4434617 | 0.01801959 | 4712.3042 | 233.0128 | 238.0647 | 4.113011 | 94.505 | 0.5594101 | 0.02238082 | 0.006560373 | 0.02213404 | -0.006581986 | -0.01555206 | 0.4232229 | 0.01858931 | 4923.8088 | 240.2519 | 245.629 | 4.374073 | 94.502 | 0.5770988 | 0.0230801 | 0.007433686 | 0.02281778 | -0.007461454 | -0.01535632 | 0.485888 | 0.01923456 | 4790.0746 | 240.0996 | 245.6411 | 4.524508 | 94.506 | 0.6527367 | 0.02613427 | 0.008776307 | 0.02579861 | -0.008815046 | -0.01698356 | 0.519034 | 0.02216485 | 4736.5809 | 237.7038 | 243.9161 | 5.179105
94.602 | 0.7856483 | 0.03147733 | 0.009051437 | 0.03099208 | -0.009092651 | -0.02189943 | 0.4152004 | 0.02720832 | 4751.9806 | 237.6356 | 245.1157 | 6.368323 | 94.612 | 0.5417061 | 0.02175426 | 0.006527676 | 0.02152101 | -0.006549074 | -0.01497194 | 0.4374233 | 0.01810031 | 4700.1465 | 232.4116 | 237.4676 | 4.132204 | 94.588 | 0.5609799 | 0.02244362 | 0.006565569 | 0.02219547 | -0.006587217 | -0.01560825 | 0.4220343 | 0.01864702 | 4928.6718 | 240.4892 | 245.8867 | 4.388255 | 94.604 | 0.5787964 | 0.02314799 | 0.007454189 | 0.02288413 | -0.00748211 | -0.01540202 | 0.4857874 | 0.01929704 | 4794.9377 | 240.3434 | 245.9068 | 4.539864 | 94.603 | 0.6547718 | 0.02621575 | 0.008774729 | 0.02587801 | -0.008813453 | -0.01706456 | 0.5164771 | 0.02223774 | 4744.686 | 238.1106 | 244.3528 | 5.196902
94.706 | 0.7880078 | 0.03157187 | 0.009076769 | 0.03108372 | -0.009118213 | -0.02196551 | 0.4151151 | 0.02729381 | 4759.2752 | 238.0003 | 245.5145 | 6.389294 | 94.709 | 0.543499 | 0.02182626 | 0.00657204 | 0.02159148 | -0.006593731 | -0.01499774 | 0.4396482 | 0.01816287 | 4710.6832 | 232.9327 | 238.0167 | 4.147076 | 94.702 | 0.5627632 | 0.02251497 | 0.006592189 | 0.02226525 | -0.006614013 | -0.01565124 | 0.4225873 | 0.01871772 | 4927.0508 | 240.4101 | 245.8229 | 4.405637 | 94.696 | 0.5810165 | 0.02323678 | 0.007474372 | 0.02297091 | -0.007502445 | -0.01546847 | 0.4850154 | 0.01938472 | 4793.3166 | 240.2621 | 245.845 | 4.561423 | 94.703 | 0.6564579 | 0.02628326 | 0.008783722 | 0.02594379 | -0.008822527 | -0.01712127 | 0.5152964 | 0.02231075 | 4734.9599 | 237.6225 | 243.868 | 5.214723
94.802 | 0.7897434 | 0.03164141 | 0.00906864 | 0.03115113 | -0.00911001 | -0.02204112 | 0.4133188 | 0.02735967 | 4760.8962 | 238.0814 | 245.6146 | 6.405468 | 94.809 | 0.545599 | 0.02191059 | 0.00661805 | 0.021674 | -0.006640047 | -0.01503396 | 0.4416699 | 0.01824688 | 4708.2516 | 232.8124 | 237.9135 | 4.167068 | 94.788 | 0.5647564 | 0.02259471 | 0.006597705 | 0.02234323 | -0.006619566 | -0.01572367 | 0.4209938 | 0.01879484 | 4927.8613 | 240.4497 | 245.8825 | 4.424598 | 94.789 | 0.5825786 | 0.02329925 | 0.007516334299 | 0.02303197 | -0.007544724 | -0.01548724 | 0.4871574 | 0.01944374 | 4795.7482 | 240.384 | 245.9848 | 4.575935 | 94.803 | 0.6585502 | 0.02636703 | 0.008822299 | 0.02602542 | -0.008861445 | -0.01716397 | 0.5162818 | 0.02238523 | 4743.8755 | 238.0699 | 244.3471 | 5.232906
94.907 | 0.7913323 | 0.03170506 | 0.009140687 | 0.03121283 | -0.009182719 | -0.02203011 | 0.4168258 | 0.0274205 | 4761.7067 | 238.1219 | 245.6716 | 6.420409 | 94.91 | 0.5472794 | 0.02197807 | 0.006615621 | 0.02174004 | -0.006637601 | -0.01510244 | 0.4395053 | 0.01830561 | 4717.9778 | 233.2934 | 238.4207 | 4.181055 | 94.899 | 0.5666599 | 0.02267087 | 0.006637595 | 0.0224177 | -0.006659722 | -0.01575798 | 0.4226253 | 0.01887489 | 4919.7562 | 240.0542 | 245.4964 | 4.444264 | 94.903 | 0.5842323 | 0.02336539 | 0.007528939 | 0.0230966 | -0.007557424 | -0.01553917 | 0.4863467 | 0.01950692 | 4797.3692 | 240.4652 | 246.0838 | 4.591481 | 94.902 | 0.6602688 | 0.02643584 | 0.008850778 | 0.02609245 | -0.008890178 | -0.01720227 | 0.5168025 | 0.02245389 | 4741.444 | 237.9479 | 244.2382 | 5.249679
95.003 | 0.7931557 | 0.03177812 | 0.009125694 | 0.03128364 | -0.009167588 | -0.02211606 | 0.4145218 | 0.02750201 | 4747.9281 | 237.4329 | 244.9781 | 6.440406 | 95.01 | 0.5488682 | 0.02204188 | 0.006688046 | 0.02180247 | -0.006710511 | -0.01509196 | 0.4446416 | 0.01837137 | 4713.1147 | 233.0529 | 238.1898 | 4.196725 | 95.003 | 0.5683861 | 0.02273993 | 0.006663416 | 0.02248523 | -0.006685715 | -0.01579951 | 0.4231595 | 0.01893809 | 4925.4298 | 240.331 | 245.7961 | 4.459789 | 94.988 | 0.5862865 | 0.02344754152 | 0.007578719 | 0.02317687 | -0.007607583 | -0.01556929 | 0.4886276 | 0.01958266 | 4803.0428 | 240.7496 | 246.3946 | 4.610131 | 95.006 | 0.6620483 | 0.02650709 | 0.00884778 | 0.02616187 | -0.008887154 | -0.01727471 | 0.5144603 | 0.02251994 | 4745.4965 | 238.1513 | 244.464 | 5.265818
95.104 | 0.795044 | 0.03185377 | 0.009106676 | 0.03135696 | -0.009148395 | -0.02220857 | 0.4119309 | 0.02756343 | 4762.5172 | 238.1625 | 245.7488 | 6.455477 | 95.11 | 0.5508423 | 0.02212116 | 0.006624634 | 0.02188003 | -0.006646675 | -0.01523336 | 0.4363237 | 0.01844689 | 4715.5462 | 233.1731 | 238.3312 | 4.214721 | 95.102 | 0.5705548 | 0.02282669 | 0.006659818 | 0.02257006 | -0.006682094 | -0.01588797 | 0.4205758 | 0.01902028 | 4928.6718 | 240.4892 | 245.9788 | 4.48 | 95.105 | 0.5879669 | 0.02351475 | 0.007588691 | 0.02324253 | -0.007617632 | -0.0156249 | 0.4875315 | 0.0196493 | 4801.4217 | 240.6684 | 246.3276 | 4.626549 | 95.103 | 0.664032 | 0.02658651 | 0.008898504 | 0.02623923 | -0.008938332 | -0.0173009 | 0.5166397 | 0.02260076 | 4740.6335 | 237.9072 | 244.2323 | 5.285566
95.203 | 0.7966595 | 0.0319185 | 0.009217311 | 0.03141969 | -0.009260053 | -0.02215964 | 0.4178793 | 0.0276227 | 4766.5698 | 238.3651 | 245.9734 | 6.470047 | 95.203 | 0.5526047 | 0.02219193 | 0.006708503 | 0.02194927 | -0.006731106 | -0.01521817 | 0.4423073 | 0.01851413 | 4717.9778 | 233.2934 | 238.4706 | 4.230749 | 95.198 | 0.5722084 | 0.02289285 | 0.00669843 | 0.02263474 | -0.006720965 | -0.01591378 | 0.4223362 | 0.01908765 | 4924.6193 | 240.2915 | 245.7924 | 4.496565 | 95.203 | 0.589737 | 0.02358554 | 0.007600019 | 0.02331169 | -0.007629047 | -0.01568265 | 0.4864642 | 0.01972064 | 4798.1797 | 240.5059 | 246.1783 | 4.644116 | 95.207 | 0.6660633 | 0.02666784 | 0.008902213 | 0.02631845 | -0.008942074 | -0.01737638 | 0.5146109 | 0.02267783 | 4743.065 | 238.0292 | 244.377 | 5.304393
95.307 | 0.7985898 | 0.03199584 | 0.009216521 | 0.03149463 | -0.009259256 | -0.02223538 | 0.41642 | 0.02769994 | 4763.3278 | 238.203 | 245.8245 | 6.48904 | 95.304 | 0.5545292 | 0.02226922 | 0.006655909 | 0.02202488 | -0.006678158 | -0.01534672 | 0.4351521 | 0.01859183 | 4714.7357 | 233.133 | 238.3247 | 4.249274 | 95.3 | 0.5737972 | 0.02295642 | 0.00669763 | 0.02269688 | -0.00672016 | -0.01597672 | 0.4206219 | 0.01914782 | 4927.0508 | 240.4101 | 245.9291 | 4.511358 | 95.304 | 0.5911217 | 0.02364092 | 0.007644135 | 0.0233658 | -0.007673501 | -0.0156923 | 0.488998 | 0.01977334 | 4799.8007 | 240.5871 | 246.2748 | 4.657091 | 95.303 | 0.6676216 | 0.02673023 | 0.008943076 | 0.02637922 | -0.008983306 | -0.01739592 | 0.5164031 | 0.0227334 | 4749.5491 | 238.3546 | 244.7259 | 5.317983
95.404 | 0.8003845 | 0.03206775 | 0.00917675 | 0.03156431 | -0.009219115 | -0.02234519 | 0.4125771 | 0.0277687 | 4764.1383 | 238.2435 | 245.8835 | 6.505947 | 95.404 | 0.5563317 | 0.0223416 | 0.006749811 | 0.02209568 | -0.006772694 | -0.01532299 | 0.4419956 | 0.01866063 | 4717.1673 | 233.2533 | 238.4645 | 4.265673 | 95.4 | 0.5758457 | 0.02303837 | 0.006730885 | 0.022777 | -0.00675364 | -0.01602336 | 0.4214872 | 0.01922181 | 4935.1559 | 240.8056 | 246.3534 | 4.529571 | 95.397 | 0.5933685 | 0.02373077 | 0.007673892 | 0.02345358 | -0.007703488 | -0.01575009 | 0.4891076 | 0.0198608 | 4799.8007 | 240.5871 | 246.2964 | 4.678632 | 95.404 | 0.6695137 | 0.02680599 | 0.008949545 | 0.026453 | -0.008989833 | -0.01746317 | 0.5147881 | 0.02280504 | 4751.9806 | 238.4767 | 244.8693 | 5.335522
95.507 | 0.802206 | 0.03214072 | 0.009214469 | 0.03163502 | -0.009257185 | -0.02237783 | 0.4136766 | 0.02784043 | 4762.5172 | 238.1625 | 245.8172 | 6.523582 | 95.509 | 0.5581608 | 0.02241506 | 0.006808911 | 0.02216753 | -0.006832197 | -0.01533533 | 0.44552 | 0.01872987 | 4720.4093 | 233.4136 | 238.6456 | 4.282191 | 95.503 | 0.5776138 | 0.02310911 | 0.006752309 | 0.02284614 | -0.006775209 | -0.01607093 | 0.4215817 | 0.01929187 | 4933.5349 | 240.7265 | 246.2895 | 4.546829 | 95.497 | 0.5947323 | 0.02378532 | 0.007666074 | 0.02350685 | -0.007695609 | -0.01581124 | 0.4867175 | 0.01991328 | 4800.6112 | 240.6277 | 246.3512 | 4.691559 | 95.505 | 0.6713352 | 0.02687892 | 0.009001217 | 0.02652403 | -0.009041973 | -0.01748205 | 0.5172145 | 0.02288016 | 4746.307 | 238.1919 | 244.5943 | 5.353906
95.607 | 0.8035297 | 0.03219376 | 0.009241931 | 0.0316864 | -0.009284903 | -0.0224015 | 0.4144769 | 0.02790131 | 4750.3596 | 237.5545 | 245.2023 | 6.538527 | 95.61 | 0.5599937 | 0.02248867 | 0.006829055 | 0.02223952 | -0.00685248 | -0.01538704 | 0.4453409 | 0.01880161 | 4720.4093 | 233.4136 | 238.6627 | 4.299313 | 95.608 | 0.579319 | 0.02317733 | 0.006779569 | 0.02291282 | -0.006802654 | -0.01611016 | 0.4222586 | 0.01935715 | 4935.1559 | 240.8056 | 246.3868 | 4.562908 | 95.597 | 0.5970917 | 0.02387968 | 0.007704526 | 0.02359902 | -0.007734359 | -0.01586466 | 0.4875214 | 0.02000693 | 4798.1797 | 240.5059 | 246.2491 | 4.714625 | 95.596 | 0.6729832 | 0.0269449 | 0.009027487 | 0.02658828 | -0.009068481 | -0.0175198 | 0.5176134 | 0.02293796 | 4754.4121 | 238.5987 | 245.0277 | 5.368055
95.704 | 0.8054638 | 0.03227125 | 0.009280124 | 0.03176147 | -0.009323452 | -0.02243802 | 0.4155203 | 0.02796705 | 4761.7067 | 238.1219 | 245.8064 | 6.554668 | 95.711 | 0.5619946 | 0.02256902 | 0.006792843 | 0.02231811 | -0.006816019 | -0.01550209 | 0.439684 | 0.01888169 | 4717.9778 | 233.2934 | 238.5586 | 4.318422 | 95.7 | 0.5812759 | 0.02325562 | 0.006787483 | 0.02298933 | -0.006810623 | -0.01617871 | 0.4209621 | 0.01943281 | 4935.9664 | 240.8451 | 246.4461 | 4.581552 | 95.703 | 0.5984135 | 0.02393254 | 0.007722635 | 0.02365064 | -0.007752609 | -0.01589804 | 0.4876457 | 0.02005595 | 4801.4217 | 240.6684 | 246.4282 | 4.7267 | 95.731 | 0.6752453 | 0.02703547 | 0.009102667 | 0.02667647 | -0.009144349 | -0.01753212 | 0.5215769 | 0.02303018 | 4748.7386 | 238.314 | 244.7569 | 5.39064
95.804 | 0.8069744 | 0.03233177 | 0.009291409 | 0.0318201 | -0.009334843 | -0.02248526 | 0.4151539 | 0.02802804 | 4758.4647 | 237.9598 | 245.6535 | 6.569655 | 95.804 | 0.5640202 | 0.02265036 | 0.006845437 | 0.02239765 | -0.006868975 | -0.01552868 | 0.4423413 | 0.01896333 | 4714.7357 | 233.133 | 238.4136 | 4.337891 | 95.796 | 0.5831089 | 0.02332896 | 0.006836167 | 0.023061 | -0.00685964 | -0.01620136 | 0.4233992 | 0.0195083 | 4930.2929 | 240.5683 | 246.1805 | 4.600148 | 95.797 | 0.6005917 | 0.02401965 | 0.007759411 | 0.02373572 | -0.007789672 | -0.01594604 | 0.4885018 | 0.02013525 | 4808.7163 | 241.034 | 246.8236 | 4.746259 | 95.803 | 0.6767025 | 0.02709381 | 0.009070402 | 0.02673328 | -0.009111789 | -0.01762149 | 0.517084 | 0.02308554 | 4750.3596 | 238.3953 | 244.8544 | 5.404191
95.945 | 0.8093185 | 0.03242569 | 0.009361877 | 0.03191107 | -0.009405975 | -0.0225051 | 0.4179486 | 0.02811479 | 4763.3278 | 238.203 | 245.9269 | 6.590978 | 95.91 | 0.5657749 | 0.02272083 | 0.006847005 | 0.02246656 | -0.006870553 | -0.01559601 | 0.4405329 | 0.0190255 | 4723.6513 | 233.5739 | 238.8809 | 4.352728 | 95.896 | 0.5845967 | 0.02338848 | 0.00683185 | 0.02311916 | -0.006855294 | -0.01626387 | 0.4215046 | 0.01955984 | 4939.2085 | 241.0033 | 246.64 | 4.612846 | 95.899 | 0.6020298 | 0.02407717 | 0.007806001 | 0.02379188 | -0.007836627 | -0.01595526 | 0.4911627 | 0.02019425 | 4804.6638 | 240.8309 | 246.6294 | 4.760815 | 95.904 | 0.6784592 | 0.02716415 | 0.009100773 | 0.02680175 | -0.009142438 | -0.01765931 | 0.517712 | 0.02315687 | 4746.307 | 238.1919 | 244.6622 | 5.421652
96.004 | 0.8105011 | 0.03247307 | 0.009382394 | 0.03195696 | -0.009426686 | -0.02253028 | 0.4184008 | 0.02815793 | 4766.5698 | 238.3651 | 246.1056 | 6.601589 | 96.004 | 0.5675602 | 0.02279253 | 0.006818082 | 0.02253666 | -0.006841431 | -0.01569523 | 0.4358925 | 0.01910067 | 4716.3567 | 233.2132 | 238.5287 | 4.370672 | 96.001 | 0.5864773 | 0.02346372 | 0.0068444 | 0.02319268 | -0.006867931 | -0.01632475 | 0.4207067 | 0.01963777 | 4932.7244 | 240.6869 | 246.3344 | 4.632054 | 95.999 | 0.6040478 | 0.02415787 | 0.007761247 | 0.02387069 | -0.007791522 | -0.01607917 | 0.4845725 | 0.02027277 | 4804.6638 | 240.8309 | 246.6488 | 4.780181 | 96.004 | 0.6801739 | 0.0272328 | 0.009111581 | 0.02686859 | -0.009153346 | -0.01771524 | 0.5166933 | 0.02321786 | 4753.6016 | 238.558 | 245.0546 | 5.436586
96.104 | 0.8124809 | 0.03255239 | 0.009310585 | 0.03203379 | -0.009354199 | -0.02267959 | 0.4124501 | 0.02824415 | 4754.4121 | 237.7571 | 245.4967 | 6.622783 | 96.111 | 0.569912 | 0.02288697 | 0.006871225 | 0.02262899 | -0.00689494 | -0.01573405 | 0.4382177 | 0.0191862 | 4725.2724 | 233.6541 | 239.0017 | 4.391092 | 96.101 | 0.5885048 | 0.02354483 | 0.006876696 | 0.02327193 | -0.00690045 | -0.01637148 | 0.4214921 | 0.01972258 | 4924.6193 | 240.2915 | 245.9491 | 4.652931 | 96.098 | 0.6054974 | 0.02421585 | 0.007827859 | 0.02392729 | -0.007858658 | -0.01606863 | 0.4890682 | 0.02032675 | 4807.9058 | 240.9934 | 246.8292 | 4.793499 | 96.104 | 0.6819382 | 0.02730344 | 0.009138088 | 0.02693735 | -0.009180096 | -0.01775725 | 0.5169772 | 0.02329509 | 4742.2545 | 237.9886 | 244.4865 | 5.455489
96.208 | 0.8137913 | 0.03260489 | 0.009394546 | 0.03208463 | -0.009438953 | -0.02264568 | 0.4168104 | 0.02828511 | 4766.5698 | 238.3651 | 246.137 | 6.632851 | 96.202 | 0.5711727 | 0.0229376 | 0.006909084 | 0.02267849 | -0.006933062 | -0.01574543 | 0.4403222 | 0.01923611 | 4724.4618 | 233.614 | 238.9725 | 4.403021 | 96.192 | 0.590292 | 0.02361634 | 0.006939369 | 0.02334178 | -0.006963559 | -0.01637823 | 0.4251717 | 0.01978459 | 4935.1559 | 240.8056 | 246.4925 | 4.668199 | 96.201 | 0.6075115 | 0.0242964 | 0.007833763 | 0.02400594 | -0.007864608 | -0.01614133 | 0.4872342 | 0.02040814 | 4803.8533 | 240.7903 | 246.6406 | 4.813582 | 96.197 | 0.6838322 | 0.02737927 | 0.009165146 | 0.02701116 | -0.009207405 | -0.01780376 | 0.5171607 | 0.02336241 | 4750.3596 | 238.3953 | 244.9224 | 5.471962
96.305 | 0.8163414 | 0.03270707 | 0.009337493 | 0.03218357 | -0.009381361 | -0.02280221 | 0.4114233 | 0.02838432 | 4765.7593 | 238.3246 | 246.1195 | 6.65727 | 96.315 | 0.5729199 | 0.02300776 | 0.006907986 | 0.02274708 | -0.006931957 | -0.01581512 | 0.438312 | 0.0193021 | 4727.7039 | 233.7743 | 239.1529 | 4.418797 | 96.298 | 0.5920467 | 0.02368654 | 0.006930976 | 0.02341037 | -0.006955106 | -0.01645526 | 0.4226676 | 0.01984417 | 4947.3136 | 241.3988 | 247.1167 | 4.682903 | 96.298 | 0.6092663 | 0.02436658 | 0.007840943 | 0.02407445 | -0.007871844 | -0.0162026 | 0.4858382 | 0.02047641 | 4803.8533 | 240.7903 | 246.6575 | 4.83042 | 96.306 | 0.6854305 | 0.02744327 | 0.009189129 | 0.02707345 | -0.009231609 | -0.01784184 | 0.5174135 | 0.02341949 | 4756.8437 | 238.7207 | 245.272 | 5.485952
96.406 | 0.8179931 | 0.03277324 | 0.009434002 | 0.03224765 | -0.009478785 | -0.02276887 | 0.4163046 | 0.0284404 | 4775.4854 | 238.811 | 246.6376 | 6.671088 | 96.408 | 0.5748139 | 0.02308382 | 0.006954781 | 0.02282142 | -0.006979078 | -0.01584235 | 0.4405331 | 0.01937737 | 4726.0829 | 233.6941 | 239.0887 | 4.436796 | 96.397 | 0.5939999 | 0.02376468 | 0.006941048 | 0.0234867 | -0.006965249 | -0.01652145 | 0.4215883 | 0.01993016 | 4933.5349 | 240.7265 | 246.4473 | 4.704123 | 96.401 | 0.6114216 | 0.02445278 | 0.007878597 | 0.02415859 | -0.007909797 | -0.0162488 | 0.4867928 | 0.02055539 | 4810.3373 | 241.1153 | 247.0112 | 4.849916 | 96.394 | 0.6872597 | 0.0275165 | 0.00921524 | 0.02714473 | -0.009257963 | -0.01788677 | 0.5175874 | 0.02349486 | 4751.1701 | 238.436 | 244.9969 | 5.504429
96.506 | 0.8196144 | 0.0328382 | 0.009472669 | 0.03231055 | -0.00951782 | -0.02279273 | 0.4175815 | 0.02849789 | 4781.9695 | 239.1352 | 246.988 | 6.685276 | 96.511 | 0.5770206 | 0.02317245 | 0.006957524 | 0.02290804 | -0.00698184 | -0.0159262 | 0.4383871 | 0.01946015 | 4730.9459 | 233.9346 | 239.3554 | 4.456598 | 96.501 | 0.5959034 | 0.02384084 | 0.006981338 | 0.02356108 | -0.007005821 | -0.01655526 | 0.423178 | 0.02000194 | 4936.7769 | 240.8847 | 246.6276 | 4.721821 | 96.504 | 0.6130276 | 0.02451701 | 0.007919363 | 0.02422129 | -0.007950887 | -0.0162704 | 0.4886719 | 0.02061968 | 4807.9058 | 240.9934 | 246.9018 | 4.865793 | 96.505 | 0.689146 | 0.02759203 | 0.009230624 | 0.02721823 | -0.00927349 | -0.01794474 | 0.5167804 | 0.02356561 | 4754.4121 | 238.5987 | 245.1821 | 5.521767
96.605 | 0.8211574 | 0.03290002 | 0.009470381 | 0.0323704 | -0.00951551 | -0.02285489 | 0.4163446 | 0.02856268 | 4775.4854 | 238.811 | 246.6679 | 6.701269 | 96.614 | 0.5787983 | 0.02324384 | 0.006944512 | 0.02297781 | -0.006968738 | -0.01600907 | 0.4352993 | 0.01953263 | 4726.8934 | 233.7342 | 239.1671 | 4.47394 | 96.597 | 0.5974159 | 0.02390135 | 0.006985735 | 0.02362018 | -0.007010249 | -0.01660994 | 0.4220516 | 0.02005674 | 4942.4505 | 241.1615 | 246.9256 | 4.735344 | 96.601 | 0.6150303 | 0.0245971 | 0.007985815 | 0.02429946 | -0.008017873 | -0.01628159 | 0.4924503 | 0.02069697 | 4808.7163 | 241.034 | 246.9628 | 4.884877 | 96.604 | 0.6911602 | 0.02767267 | 0.009239538 | 0.0272967 | -0.009282487 | -0.01801422 | 0.5152867 | 0.02364753 | 4749.5491 | 238.3546 | 244.9506 | 5.541844
96.698 | 0.8231754 | 0.03298087 | 0.009446392 | 0.03244867 | -0.009491292 | -0.02295738 | 0.413431 | 0.02864324 | 4772.2434 | 238.6489 | 246.5197 | 6.721134 | 96.706 | 0.5805245 | 0.02331316 | 0.007000085 | 0.02304555 | -0.007024701 | -0.01602085 | 0.4384723 | 0.01960191 | 4724.4618 | 233.614 | 239.0603 | 4.490507 | 96.698 | 0.5988102 | 0.02395713 | 0.007020828 | 0.02367466 | -0.00704559 | -0.01662907 | 0.4236911 | 0.02011336 | 4939.2085 | 241.0033 | 246.7771 | 4.749322 | 96.698 | 0.6167336 | 0.02466522 | 0.007986694 | 0.02436594 | -0.008018758 | -0.01634719 | 0.4905283 | 0.02076564 | 4805.4743 | 240.8715 | 246.8127 | 4.901831 | 96.704 | 0.6928463 | 0.02774018 | 0.009276615 | 0.02736239 | -0.009319911 | -0.01804248 | 0.5165537 | 0.02371111 | 4751.9806 | 238.4767 | 245.0921 | 5.557423
96.836 | 0.8255348 | 0.0330754 | 0.009509915 | 0.03254018 | -0.009555423 | -0.02298476 | 0.4157287 | 0.02872471 | 4784.401 | 239.2568 | 247.1703 | 6.741244 | 96.805 | 0.5826359 | 0.02339795 | 0.007063967 | 0.02312841 | -0.007089035 | -0.01603938 | 0.441977 | 0.01968271 | 4726.8934 | 233.7342 | 239.2031 | 4.509828 | 96.799 | 0.6011448 | 0.02405054 | 0.007027623 | 0.02376588 | -0.007052433 | -0.01671344 | 0.4219617 | 0.020206 | 4936.7769 | 240.8847 | 246.6781 | 4.772179 | 96.804 | 0.618618 | 0.02474058 | 0.007970499 | 0.02443949 | -0.008002433 | -0.01643706 | 0.4868531 | 0.02083832 | 4806.2848 | 240.9121 | 246.8724 | 4.919771 | 96.8 | 0.6944981 | 0.02780631 | 0.00925713 | 0.02742674 | -0.009300244 | -0.01812649 | 0.5130746 | 0.02377585 | 4751.1701 | 238.436 | 245.066 | 5.573287
96.906 | 0.8264465 | 0.03311193 | 0.009522778 | 0.03257554 | -0.00956841 | -0.02300713 | 0.4158889 | 0.02876704 | 4775.4854 | 238.811 | 246.7185 | 6.751698 | 96.906 | 0.5844975 | 0.02347271 | 0.007086855 | 0.02320146 | -0.007112086 | -0.01608937 | 0.4420363 | 0.01975492 | 4727.7039 | 233.7743 | 239.2616 | 4.527102 | 96.899 | 0.6029701 | 0.02412356 | 0.007036977 | 0.02383719 | -0.007061853 | -0.01677533 | 0.4209665 | 0.02027355 | 4941.64 | 241.122 | 246.9387 | 4.78885 | 96.9 | 0.6201038 | 0.02480001 | 0.00801621 | 0.02449748 | -0.008048513 | -0.01644897 | 0.489302 | 0.02089002 | 4814.3899 | 241.3184 | 247.3031 | 4.932546 | 96.905 | 0.6959667 | 0.02786512 | 0.009296889 | 0.02748395 | -0.009340375 | -0.01814357 | 0.5148035 | 0.02383222 | 4751.9806 | 238.4767 | 245.1219 | 5.587105
97.008 | 0.8285561 | 0.03319645 | 0.009595298 | 0.03265735 | -0.00964163 | -0.02301572 | 0.418915 | 0.02885306 | 4769.8118 | 238.5273 | 246.4455 | 6.772909 | 97.005 | 0.5861339 | 0.02353843 | 0.007110291 | 0.02326567 | -0.00713569 | -0.01612998 | 0.4423868 | 0.01981595 | 4731.7564 | 233.9747 | 239.4821 | 4.541712 | 96.998 | 0.6047516 | 0.02419483 | 0.00705872 | 0.02390678 | -0.007083751 | -0.01682303 | 0.4210747 | 0.0203429 | 4941.64 | 241.122 | 246.9559 | 4.805974 | 96.999 | 0.6218567 | 0.02487011 | 0.008064954 | 0.02456588 | -0.008097651 | -0.01646823 | 0.4917135 | 0.02095939 | 4812.7689 | 241.2371 | 247.2367 | 4.9497 | 96.998 | 0.6978035 | 0.02793866 | 0.00939053 | 0.02755549 | -0.009434899 | -0.01812059 | 0.5206727 | 0.02389977 | 4756.8437 | 238.7207 | 245.3903 | 5.603671
97.106 | 0.8303299 | 0.03326752 | 0.00953359 | 0.03272613 | -0.009579325 | -0.02314681 | 0.4138509 | 0.028919 | 4773.0539 | 238.6894 | 246.63 | 6.789165 | 97.116 | 0.5879917 | 0.02361303 | 0.007130906 | 0.02333856 | -0.007156452 | -0.0161821 | 0.4422448 | 0.01988682 | 4734.188 | 234.0949 | 239.6226 | 4.558687 | 97.098 | 0.6063442 | 0.02425855 | 0.007078865 | 0.02396899 | -0.007104039 | -0.01686495 | 0.421231 | 0.02040839 | 4936.7769 | 240.8847 | 246.7282 | 4.822142 | 97.102 | 0.6236897 | 0.02494342 | 0.007970978 | 0.02463741 | -0.008002916 | -0.01663449 | 0.4811037 | 0.02103066 | 4812.7689 | 241.2371 | 247.2544 | 4.96732 | 97.092 | 0.6995201 | 0.02800739 | 0.009331679 | 0.02762235 | -0.009375492 | -0.01824686 | 0.513814 | 0.02395953 | 4765.7593 | 239.1682 | 245.8666 | 5.618351
97.199 | 0.8325405 | 0.03335609 | 0.009598692 | 0.03281184 | -0.009645056 | -0.02316679 | 0.4163312 | 0.02899598 | 4783.5905 | 239.2163 | 247.1956 | 6.808173 | 97.213 | 0.5901356 | 0.02369913 | 0.007120794 | 0.02342266 | -0.007146268 | -0.01627639 | 0.4390572 | 0.01997654 | 4726.0829 | 233.6941 | 239.2325 | 4.580169 | 97.205 | 0.6083851 | 0.0243402 | 0.007119075 | 0.0240487 | -0.007144536 | -0.01690416 | 0.4226495 | 0.02048431 | 4941.64 | 241.122 | 246.9909 | 4.840884 | 97.199 | 0.6255379 | 0.02501733 | 0.008136193268 | 0.02470952 | -0.008169473 | -0.01654005 | 0.4939207 | 0.02110373 | 4811.1479 | 241.1559 | 247.189 | 4.985385 | 97.198 | 0.7015743 | 0.02808963 | 0.009396131 | 0.02770236 | -0.009440553 | -0.0182618 | 0.5169563 | 0.02404609 | 4756.8437 | 238.7207 | 245.4263 | 5.639615
97.32 | 0.8342724 | 0.03342548 | 0.009632071 | 0.03287899 | -0.00967876 | -0.02320023 | 0.4171838 | 0.02908421 | 4756.8437 | 237.8787 | 245.83 | 6.829922 | 97.315 | 0.5921745 | 0.02378101 | 0.00716218 | 0.02350264 | -0.007187952 | -0.01631469 | 0.4405815 | 0.02005329 | 4730.1354 | 233.8945 | 239.4568 | 4.59854 | 97.3 | 0.6101704 | 0.02441163 | 0.00712587 | 0.02411843 | -0.00715138 | -0.01696705 | 0.4214864 | 0.02055145 | 4944.882 | 241.2802 | 247.1702 | 4.857473 | 97.302 | 0.6275749 | 0.0250988 | 0.008117765 | 0.024789 | -0.008150894 | -0.01663811 | 0.4898931 | 0.02118292 | 4811.1479 | 241.1559 | 247.2086 | 5.00496 | 97.322 | 0.704031 | 0.02818799 | 0.00940047 | 0.02779802 | -0.009444933 | -0.01835309 | 0.5146237 | 0.02413456 | 4765.7593 | 239.1682 | 245.9098 | 5.661347
97.406 | 0.835907 | 0.03349097 | 0.009585276 | 0.03294236 | -0.009631511 | -0.02331085 | 0.4131772 | 0.02913117 | 4777.1064 | 238.892 | 246.8928 | 6.841492 | 97.409 | 0.5940056 | 0.02385454 | 0.007200979 | 0.02357447 | -0.007227031 | -0.01634744 | 0.4420896 | 0.02012191 | 4734.188 | 234.0949 | 239.6791 | 4.614979 | 97.398 | 0.6119557 | 0.02448305 | 0.007116917 | 0.02418815 | -0.007142363 | -0.01704579 | 0.4190105 | 0.02061976 | 4946.5031 | 241.3593 | 247.2685 | 4.874358 | 97.402 | 0.6295166 | 0.02517646 | 0.008160046 | 0.02486475 | -0.008193522 | -0.01667123 | 0.4914768 | 0.02125171 | 4820.0635 | 241.6028 | 247.6855 | 5.021983 | 97.403 | 0.7054711 | 0.02824565 | 0.009429106 | 0.0278541 | -0.009473842 | -0.01838026 | 0.5154358 | 0.02419292 | 4762.5172 | 239.0054 | 245.7563 | 5.675695
97.514 | 0.8381272 | 0.03357992 | 0.009595614 | 0.03302843 | -0.009641948 | -0.02338648 | 0.4122873 | 0.02921238 | 4782.78 | 239.1758 | 247.2073 | 6.861555 | 97.509 | 0.5958443 | 0.02392837964 | 0.007212501 | 0.02364658 | -0.007238637 | -0.01640795 | 0.4411666 | 0.02019378 | 4734.188 | 234.0949 | 239.6964 | 4.632204 | 97.499 | 0.6137829 | 0.02455616 | 0.00713866 | 0.0242595 | -0.007164262 | -0.01709524 | 0.4190794 | 0.02069144 | 4945.6926 | 241.3197 | 247.2456 | 4.892083 | 97.501 | 0.6311703 | 0.02524259 | 0.008149437 | 0.02492926 | -0.008182825 | -0.01674643 | 0.4886309 | 0.02131963 | 4815.2004 | 241.359 | 247.4516 | 5.038799 | 97.499 | 0.7071572 | 0.02831315808 | 0.009445752 | 0.02791975 | -0.009490646 | -0.0184291 | 0.5149814 | 0.02425896 | 4761.7067 | 238.9648 | 245.7306 | 5.691922
97.613 | 0.8400631 | 0.03365748 | 0.009674684 | 0.03310347 | -0.009721788 | -0.02338168 | 0.4157866 | 0.02929619 | 4771.4329 | 238.6083 | 246.6393 | 6.88225 | 97.613 | 0.5977249 | 0.0240039 | 0.007252006 | 0.02372034 | -0.00727843 | -0.01644191 | 0.4426755 | 0.02027024 | 4730.1354 | 233.8945 | 239.5089 | 4.650524 | 97.599 | 0.615427 | 0.02462194 | 0.007177271 | 0.0243237 | -0.007203152 | -0.01712055 | 0.4207313 | 0.02075483 | 4946.5031 | 241.3593 | 247.302 | 4.907757 | 97.604 | 0.6330624 | 0.02531826 | 0.008206476 | 0.02500306 | -0.008240335 | -0.01676273 | 0.4915867 | 0.02139378 | 4814.3899 | 241.3184 | 247.4282 | 5.057146 | 97.606 | 0.709156 | 0.02839319 | 0.009446856 | 0.02799757 | -0.00949176 | -0.01850581 | 0.512907 | 0.02433525 | 4763.3278 | 239.0461 | 245.8334 | 5.710674
97.7 | 0.8415108 | 0.03371549 | 0.009631992 | 0.03315958 | -0.00967868 | -0.0234809 | 0.4121937 | 0.02935209 | 4771.4329 | 238.6083 | 246.6531 | 6.896037 | 97.71 | 0.5992985 | 0.0240671 | 0.007198785 | 0.02378205 | -0.007224821 | -0.01655723 | 0.4363545 | 0.02033469 | 4726.0829 | 233.6941 | 239.3185 | 4.665955 | 97.7 | 0.6172485 | 0.02469481 | 0.007194458507 | 0.02439482 | -0.007220463 | -0.01717436 | 0.4204211 | 0.02082452 | 4948.1241 | 241.4384 | 247.4006 | 4.924996 | 97.705 | 0.6348534 | 0.02538989 | 0.008268702 | 0.02507292 | -0.008303077 | -0.01676984 | 0.4951195 | 0.02146156 | 4816.8214 | 241.4403 | 247.5704 | 5.073921 | 97.693 | 0.7108193 | 0.02845978 | 0.009506337 | 0.02806233 | -0.009551811 | -0.01851051 | 0.5160208 | 0.02440288 | 4759.2752 | 238.8427 | 245.6402 | 5.727293
97.806 | 0.8431168 | 0.03377983 | 0.009754227 | 0.03322182 | -0.009802112 | -0.02341971 | 0.4185411 | 0.02940828 | 4778.7274 | 238.9731 | 247.0456 | 6.909906 | 97.807 | 0.6011105 | 0.02413986 | 0.007222848 | 0.0238531 | -0.007249059 | -0.01660404 | 0.4365839 | 0.02040077 | 4732.567 | 234.0148 | 239.6638 | 4.68178 | 97.803 | 0.6193028 | 0.024777 | 0.007231231 | 0.02447503 | -0.007257503 | -0.01721752 | 0.4215184 | 0.02090152 | 4952.1766 | 241.6361 | 247.6231 | 4.944052 | 97.804 | 0.6366692 | 0.02546251 | 0.008219639 | 0.02514374 | -0.008253606 | -0.01689013 | 0.4886644 | 0.02152848 | 4821.6845 | 241.684 | 247.8379 | 5.090497 | 97.799 | 0.7125759 | 0.02853012 | 0.009525902 | 0.02813071 | -0.009571563 | -0.01855915 | 0.5157329 | 0.02446665 | 4764.9488 | 239.1275 | 245.9498 | 5.742968
97.91 | 0.8448944 | 0.03385105 | 0.009730869 | 0.03329072 | -0.009778523 | -0.02351219 | 0.4158916 | 0.02946591 | 4792.5061 | 239.6621 | 247.775 | 6.924165 | 97.911 | 0.6030712 | 0.02421861 | 0.007289316 | 0.02392999 | -0.007316013 | -0.01661397 | 0.440353 | 0.02047561 | 4734.9985 | 234.135 | 239.8054 | 4.699723 | 97.9 | 0.6207733 | 0.02483583 | 0.007238666 | 0.02453243 | -0.007264992 | -0.01726744 | 0.4207335 | 0.02096164 | 4948.1241 | 241.4384 | 247.4347 | 4.958936 | 97.906 | 0.6385822 | 0.02553902 | 0.00826942 | 0.02521835 | -0.008303801 | -0.01691455 | 0.4909266 | 0.0216016 | 4823.3055 | 241.7653 | 247.9397 | 5.108623 | 97.899 | 0.7142773 | 0.02859823 | 0.009522037 | 0.02819694 | -0.009567661 | -0.01862928 | 0.513582 | 0.0245289 | 4769.8118 | 239.3715 | 246.2171 | 5.758285
98.007 | 0.8470554 | 0.03393763 | 0.009740812 | 0.03337446 | -0.009788564 | -0.02358589 | 0.4150177 | 0.02954869 | 4793.3166 | 239.7027 | 247.8376 | 6.944677 | 98.014 | 0.6052036 | 0.02430424 | 0.007344889 | 0.02401359 | -0.007371995 | -0.0166416 | 0.4429861 | 0.0205607 | 4732.567 | 234.0148 | 239.7023 | 4.720124 | 98 | 0.6227398 | 0.0249145 | 0.007279595 | 0.0246092 | -0.00730622 | -0.01730298 | 0.4222522 | 0.02103696 | 4949.7451 | 241.5175 | 247.5347 | 4.977577 | 98.005 | 0.6404686 | 0.02561446 | 0.008233201 | 0.02529191 | -0.008267281 | -0.01702463 | 0.4856071 | 0.02168219 | 4813.5794 | 241.2778 | 247.458 | 5.128585 | 98.006 | 0.7161064 | 0.02867147 | 0.009585068 | 0.02826813 | -0.0096313 | -0.01863683 | 0.5167885 | 0.02459921 | 4770.6223 | 239.4122 | 246.2765 | 5.775599
98.104 | 0.8487206 | 0.03400435 | 0.009755648 | 0.03343898 | -0.009803546 | -0.02363544 | 0.4147817 | 0.02962461 | 4778.7274 | 238.9731 | 247.0992 | 6.963466 | 98.111 | 0.6068096 | 0.02436874 | 0.007344419 | 0.02407655 | -0.007371522 | -0.01670503 | 0.4412755 | 0.02061458 | 4744.7246 | 234.6159 | 240.3332 | 4.733055 | 98.106 | 0.6245632 | 0.02498746 | 0.007307095 | 0.02468038 | -0.007333922 | -0.01734645 | 0.4227909 | 0.02110028 | 4960.2817 | 242.0316 | 248.0793 | 4.993267 | 98.1 | 0.6417045 | 0.02566389 | 0.008359088 | 0.0253401 | -0.008394221 | -0.01694588 | 0.4953546 | 0.02172535 | 4820.0635 | 241.6028 | 247.8033 | 5.139272 | 98.104 | 0.7181892 | 0.02875486 | 0.009598794 | 0.0283492 | -0.00964516 | -0.01870404 | 0.5156726 | 0.02468122 | 4769.0013 | 239.3309 | 246.2128 | 5.795795
98.204 | 0.850502 | 0.03407572 | 0.009808835 | 0.03350801 | -0.009857258 | -0.02365075 | 0.4167842 | 0.02969207 | 4780.3485 | 239.0542 | 247.2001 | 6.98014 | 98.213 | 0.6087704 | 0.02444748 | 0.007327802 | 0.02415342 | -0.007354782 | -0.01679864 | 0.4378202 | 0.0206965 | 4737.43 | 234.2552 | 239.9822 | 4.752729 | 98.2 | 0.6261902 | 0.02505255 | 0.00732692 | 0.02474388 | -0.007353893 | -0.01738998 | 0.422881 | 0.02117058 | 4950.5556 | 241.557 | 247.6086 | 5.010689 | 98.207 | 0.6439514 | 0.02575375 | 0.008333001 | 0.02542771 | -0.008367915 | -0.01705979 | 0.490505 | 0.02181142 | 4821.6845 | 241.684 | 247.9083 | 5.160606 | 98.204 | 0.7200546 | 0.02882955 | 0.00961899 | 0.02842179 | -0.009665551 | -0.01875624 | 0.5153245 | 0.02475417 | 4768.1908 | 239.2902 | 246.1888 | 5.813756
98.305 | 0.8523083 | 0.03414809 | 0.009786344 | 0.03357799 | -0.009834545 | -0.02374344 | 0.4142004 | 0.02975597 | 4787.6431 | 239.419 | 247.5947 | 6.995947 | 98.31 | 0.610363 | 0.02451143 | 0.007380005 | 0.02421585 | -0.007407371 | -0.01680848 | 0.4406926 | 0.02075753 | 4739.051 | 234.3354 | 240.0793 | 4.767378 | 98.303 | 0.6280422 | 0.02512664 | 0.007324042 | 0.02481616 | -0.007350994 | -0.01746517 | 0.4208946 | 0.02124202 | 4951.3661 | 241.5965 | 247.6671 | 5.02838 | 98.299 | 0.6454849 | 0.02581508 | 0.008369618 | 0.0254875 | -0.00840484 | -0.01708266 | 0.4920101 | 0.02187099 | 4821.6845 | 241.684 | 247.9231 | 5.175375 | 98.304 | 0.7220287 | 0.02890859 | 0.009616624 | 0.02849862 | -0.009663162 | -0.01883545 | 0.5130305 | 0.02483071 | 4768.1908 | 239.2902 | 246.2077 | 5.8326
98.408 | 0.8543816 | 0.03423116 | 0.009898005 | 0.03365831 | -0.009947316 | -0.02371099 | 0.4195234 | 0.02984569 | 4775.4854 | 238.811 | 246.9858 | 7.018134 | 98.408 | 0.6122189 | 0.02458596 | 0.00741849 | 0.02428859 | -0.007446144 | -0.01684245 | 0.4421058 | 0.02083298 | 4734.9985 | 234.135 | 239.8914 | 4.785485 | 98.401 | 0.6298656 | 0.0251996 | 0.007341948 | 0.02488732 | -0.007369033 | -0.01751829 | 0.420648 | 0.02131234 | 4952.1766 | 241.6361 | 247.7252 | 5.045799 | 98.401 | 0.6476746 | 0.02590265 | 0.008352705 | 0.02557286 | -0.008387785 | -0.01718508 | 0.4880853 | 0.02196213 | 4813.5794 | 241.2778 | 247.5275 | 5.197951 | 98.402 | 0.7237072 | 0.02897579 | 0.009672634 | 0.02856393 | -0.009719718 | -0.01884421 | 0.5157934 | 0.02488893 | 4777.1064 | 239.7376 | 246.6842 | 5.846946
98.507 | 0.8562412 | 0.03430567 | 0.009914734 | 0.03373035 | -0.009964213 | -0.02376613 | 0.419261 | 0.02991033 | 4784.401 | 239.2568 | 247.4647 | 7.034115 | 98.514 | 0.6139698 | 0.02465628 | 0.007441691 | 0.02435722 | -0.007469519 | -0.0168877 | 0.4423053 | 0.020899 | 4738.2405 | 234.2953 | 240.0721 | 4.801329 | 98.501 | 0.6314754 | 0.025264 | 0.007368329 | 0.02495014 | -0.007395609 | -0.01755453 | 0.4212934 | 0.02137376 | 4953.7977 | 241.7152 | 247.8219 | 5.061018 | 98.501 | 0.64921 | 0.02596406 | 0.008409346 | 0.02563272 | -0.008444904 | -0.01718781 | 0.491331 | 0.02201569 | 4821.6845 | 241.684 | 247.9591 | 5.21122 | 98.503 | 0.7255573 | 0.02904986 | 0.009700482 | 0.02863591 | -0.009747838 | -0.01888808 | 0.5160842 | 0.02496564 | 4770.6223 | 239.4122 | 246.3671 | 5.865858
98.605 | 0.8580265 | 0.03437719 | 0.009878672 | 0.0337995 | -0.00992779 | -0.02387171 | 0.4158809 | 0.02996887 | 4797.3692 | 239.9053 | 248.1526 | 7.048621 | 98.609 | 0.6160603 | 0.02474023 | 0.007460973 | 0.02443915 | -0.007488946 | -0.0169502 | 0.4418205 | 0.02098006 | 4739.051 | 234.3354 | 240.1329 | 4.82079 | 98.601 | 0.633358 | 0.02533932 | 0.007381439 | 0.0250236 | -0.007408816 | -0.01761478 | 0.4206022 | 0.02144988 | 4949.7451 | 241.5175 | 247.6373 | 5.079876 | 98.6 | 0.6511402 | 0.02604126 | 0.008440938 | 0.02570796 | -0.008476764 | -0.01723119 | 0.491943 | 0.02209066 | 4821.6845 | 241.684 | 247.9778 | 5.22981 | 98.6 | 0.727354 | 0.0291218 | 0.009717364 | 0.02870582 | -0.009764886 | -0.01894093 | 0.5155441 | 0.02504215 | 4761.7067 | 238.9648 | 245.9239 | 5.884689
98.705 | 0.8601322 | 0.03446156 | 0.009830456 | 0.03388106 | -0.009879094 | -0.02400197 | 0.4115952 | 0.03006306 | 4781.159 | 239.0947 | 247.3343 | 7.071956 | 98.708 | 0.617567 | 0.02480074 | 0.007466774 | 0.02449819 | -0.007494789 | -0.0170034 | 0.4407817 | 0.02103712 | 4741.4826 | 234.4556 | 240.2703 | 4.834498 | 98.701 | 0.6353684 | 0.02541975 | 0.007412136 | 0.02510204 | -0.007439742 | -0.0176623 | 0.4212217 | 0.02152687 | 4951.3661 | 241.5965 | 247.7379 | 5.098945 | 98.701 | 0.6529465 | 0.02611349 | 0.00843288 | 0.02577836 | -0.008468638 | -0.01730972 | 0.4892418 | 0.02216019 | 4822.495 | 241.7247 | 248.0369 | 5.247056 | 98.707 | 0.7293549 | 0.02920191 | 0.009763987 | 0.02878366 | -0.009811967 | -0.01897169 | 0.5171899 | 0.02511471 | 4768.1908 | 239.2902 | 246.2779 | 5.902548
98.805 | 0.8611489 | 0.03450229 | 0.009962555 | 0.03392044 | -0.01001251 | -0.02390792 | 0.4187948 | 0.03010228 | 4781.159 | 239.0947 | 247.344 | 7.081658 | 98.811 | 0.6196766 | 0.02488546 | 0.007436361 | 0.02458086 | -0.007464149 | -0.01711671 | 0.4360738 | 0.02111713 | 4744.7246 | 234.6159 | 240.4544 | 4.853729 | 98.801 | 0.6372814 | 0.02549629 | 0.007430362 | 0.02517668 | -0.007458105 | -0.01771857 | 0.4209202 | 0.02159656 | 4957.8502 | 241.9129 | 248.0808 | 5.116221 | 98.787 | 0.6547184 | 0.02618436 | 0.008455777 | 0.02584742 | -0.00849173 | -0.01735569 | 0.4892764 | 0.02222901 | 4822.495 | 241.7247 | 248.0541 | 5.264124 | 98.801 | 0.7308617 | 0.02926224 | 0.009756334126 | 0.02884227 | -0.009804239 | -0.01903803 | 0.5149817 | 0.02517124 | 4770.6223 | 239.4122 | 246.4179 | 5.916474
98.908 | 0.8634224 | 0.03459338 | 0.009951034 | 0.03400848 | -0.01000088 | -0.02400761 | 0.4165711 | 0.03019194 | 4778.7274 | 238.9731 | 247.24 | 7.103829 | 98.909 | 0.6214714 | 0.02495753 | 0.007482607 | 0.02465118 | -0.007510742 | -0.01714044 | 0.4381884 | 0.02119313 | 4736.6195 | 234.2151 | 240.0606 | 4.871988 | 98.894 | 0.6386719 | 0.02555192 | 0.007469933 | 0.02523092 | -0.007497972 | -0.01773295 | 0.4228271 | 0.0216512 | 4957.0397 | 241.8734 | 248.0537 | 5.129775 | 98.901 | 0.6563587 | 0.02624996 | 0.008491356 | 0.02591134 | -0.008527613 | -0.01738373 | 0.4905514 | 0.02229087 | 4824.9265 | 241.8465 | 248.195 | 5.279475 | 98.905 | 0.7327995 | 0.02933983 | 0.009843348 | 0.02891765 | -0.009892114 | -0.01902554 | 0.5199387 | 0.02524385 | 4773.8644 | 239.5749 | 246.604 | 5.934372
99.008 | 0.8651238 | 0.03466155 | 0.009962476 | 0.03407437 | -0.01001243 | -0.02406194 | 0.4161109 | 0.03025239 | 4785.2115 | 239.2974 | 247.5918 | 7.118786 | 99.015 | 0.6229992 | 0.02501889 | 0.007533006 | 0.02471104 | -0.007561523 | -0.01714952 | 0.4409175 | 0.02125042 | 4739.8615 | 234.3755 | 240.2393 | 4.885746 | 99.001 | 0.6403007 | 0.02561708 | 0.007469773 | 0.02529446 | -0.007497811 | -0.01779665 | 0.4213046 | 0.02171627 | 4954.6082 | 241.7547 | 247.9478 | 5.145912 | 98.988 | 0.658289 | 0.02632716 | 0.008537387 | 0.02598656 | -0.00857404 | -0.01741252 | 0.4924065 | 0.02236217 | 4829.7896 | 242.0903 | 248.4638 | 5.29718 | 99.005 | 0.7344875 | 0.02940741 | 0.009819523 | 0.02898331 | -0.009868053 | -0.01911526 | 0.5162397 | 0.02530926 | 4773.8644 | 239.5749 | 246.6202 | 5.950504
99.105 | 0.8669911 | 0.03473637 | 0.01002229 | 0.03414667 | -0.01007285 | -0.02407382 | 0.4184152 | 0.03032313 | 4786.8326 | 239.3784 | 247.6936 | 7.136303 | 99.111 | 0.6245041 | 0.02507932 | 0.007571022 | 0.02477 | -0.007599828 | -0.01717017 | 0.4426181 | 0.02130562 | 4744.7246 | 234.6159 | 240.4999 | 4.899014 | 99.088 | 0.6417961 | 0.02567691 | 0.007518936 | 0.02535279 | -0.007547346 | -0.01780545 | 0.4238785 | 0.02177322 | 4956.2292 | 241.8338 | 248.0434 | 5.160036 | 99.107 | 0.6599808 | 0.02639482 | 0.008555655 | 0.02605249 | -0.008592465 | -0.01746002 | 0.4921223 | 0.02242907 | 4828.1686 | 242.009 | 248.3968 | 5.313801 | 99.101 | 0.7360687 | 0.02947072 | 0.009848396 | 0.02904481 | -0.009897213 | -0.01914759 | 0.5168907 | 0.0253749 | 4768.1908 | 239.2902 | 246.3422 | 5.966683
99.201 | 0.8684044 | 0.03479299 | 0.01002079 | 0.0342014 | -0.01007134 | -0.02413006 | 0.4173773 | 0.03037829 | 4786.022 | 239.3379 | 247.6652 | 7.149965 | 99.209 | 0.6266212 | 0.02516435 | 0.007543275 | 0.02485294 | -0.007571869 | -0.01728107 | 0.4381598 | 0.02138827 | 4744.7246 | 234.6159 | 240.5199 | 4.918893 | 99.188 | 0.6436825 | 0.02575238 | 0.007534604 | 0.02542637 | -0.007563133 | -0.01786324 | 0.4233909 | 0.02184419 | 4959.4712 | 241.992 | 248.2239 | 5.177647 | 99.188 | 0.661253 | 0.0264457 | 0.00857879 | 0.02610206 | -0.0086158 | -0.01748626 | 0.4927184 | 0.02247968 | 4826.5476 | 241.9278 | 248.3257 | 5.326369 | 99.205 | 0.7381764 | 0.0295551 | 0.009857469 | 0.02912677 | -0.009906376 | -0.0192204 | 0.5154096 | 0.02545345 | 4772.2434 | 239.4936 | 246.5718 | 5.986041
99.309 | 0.8703804 | 0.03487216 | 0.009975338 | 0.0342779 | -0.01002543 | -0.02425248 | 0.4133774 | 0.03045644 | 4783.5905 | 239.2163 | 247.5583 | 7.169317 | 99.309 | 0.6280289 | 0.02522087 | 0.007582387 | 0.02490808 | -0.00761128 | -0.0172968 | 0.4400398 | 0.021445 | 4742.2931 | 234.4957 | 240.4099 | 4.932533 | 99.285 | 0.6455116 | 0.02582556 | 0.007543478 | 0.02549771 | -0.007572074 | -0.01792564 | 0.4224159 | 0.0219182 | 4955.4187 | 241.7943 | 248.0388 | 5.196011 | 99.3 | 0.663496 | 0.0265354 | 0.008619876 | 0.02618945 | -0.008657242 | -0.01753221 | 0.4937908 | 0.02256493 | 4828.9791 | 242.0497 | 248.4726 | 5.347546 | 99.295 | 0.7400704 | 0.02963094 | 0.009913795 | 0.02920042 | -0.009963264 | -0.01923716 | 0.5179176 | 0.02552496 | 4774.6749 | 239.6156 | 246.7156 | 6.003679
99.409 | 0.8722668 | 0.03494774 | 0.01005441 | 0.03435093 | -0.0101053 | -0.02424564 | 0.4167882 | 0.03052725 | 4786.022 | 239.3379 | 247.7022 | 7.186851 | 99.409 | 0.6297741 | 0.02529096 | 0.007585366 | 0.02497644 | -0.007614281 | -0.01736216 | 0.4385562 | 0.02151489 | 4739.8615 | 234.3755 | 240.303 | 4.949334 | 99.388 | 0.6471996 | 0.02589309 | 0.00755355 | 0.02556354 | -0.007582222 | -0.01798132 | 0.4216722 | 0.0219838 | 4955.4187 | 241.7943 | 248.0551 | 5.212282 | 99.395 | 0.6656837 | 0.0266229 | 0.008663911 | 0.02627468 | -0.008701661 | -0.01757302 | 0.4951718 | 0.02264863 | 4830.6001 | 242.1309 | 248.5772 | 5.368348 | 99.401 | 0.7416363 | 0.02969363 | 0.009898885 | 0.02926131 | -0.009948205 | -0.01931311 | 0.5151011 | 0.025585 | 4775.4854 | 239.6563 | 246.7725 | 6.018494
99.506 | 0.8740883 | 0.03502072 | 0.01008802 | 0.03442144 | -0.01013925 | -0.02428219 | 0.4175593 | 0.03060073 | 4781.9695 | 239.1352 | 247.5099 | 7.205045 | 99.509 | 0.6313667 | 0.02535492 | 0.007582701 | 0.02503881 | -0.007611596 | -0.01742722 | 0.4367648 | 0.02157114 | 4747.9666 | 234.7762 | 240.729 | 4.962861 | 99.502 | 0.6492233 | 0.02597406 | 0.007587445 | 0.02564246 | -0.007616376 | -0.01802608 | 0.4225197 | 0.02205541 | 4965.1448 | 242.2689 | 248.5616 | 5.230063 | 99.502 | 0.6669579 | 0.02667385526 | 0.008647318 | 0.02632431 | -0.008684923 | -0.01763939 | 0.4923597 | 0.02270356 | 4823.3055 | 241.7653 | 248.2141 | 5.381992 | 99.506 | 0.7435646 | 0.02977084 | 0.009951977 | 0.02933629 | -0.01000183 | -0.01933446 | 0.5173058 | 0.02565783 | 4777.9169 | 239.7783 | 246.9167 | 6.036471
99.602 | 0.8757 | 0.03508529 | 0.01002111 | 0.03448383 | -0.01007166 | -0.02441217 | 0.412567 | 0.0306577 | 4788.4536 | 239.4595 | 247.861 | 7.219156 | 99.603 | 0.6331024 | 0.02542462 | 0.007620167 | 0.02510679 | -0.007649349 | -0.01745744 | 0.4381712 | 0.02164125 | 4744.7246 | 234.6159 | 240.5809 | 4.979733 | 99.604 | 0.651043 | 0.02604686 | 0.007624457 | 0.02571341 | -0.007653672 | -0.01805974 | 0.4237974 | 0.02212786 | 4962.7133 | 242.1502 | 248.4575 | 5.248069 | 99.595 | 0.668993 | 0.02675525 | 0.008640537 | 0.02640358 | -0.008678083 | -0.0177255 | 0.4895818 | 0.02277951 | 4827.3581 | 241.9684 | 248.4423 | 5.400851 | 99.605 | 0.7455101 | 0.02984873 | 0.009941642 | 0.02941193 | -0.00999139 | -0.01942054 | 0.5144754 | 0.02573693 | 4773.0539 | 239.5342 | 246.684 | 6.055995
99.702 | 0.8773804 | 0.03515262 | 0.01008432 | 0.03454887 | -0.01013551 | -0.02441337 | 0.4151622 | 0.03072184 | 4789.2641 | 239.5 | 247.9191 | 7.235057 | 99.709 | 0.6348763 | 0.02549586 | 0.007676838 | 0.02517626 | -0.007706457 | -0.0174698 | 0.4411302 | 0.02171047 | 4744.7246 | 234.6159 | 240.5977 | 4.996388 | 99.709 | 0.6529369 | 0.02612263 | 0.007618142 | 0.02578726 | -0.007647308 | -0.01813995 | 0.4215726 | 0.02220672 | 4955.4187 | 241.7943 | 248.1106 | 5.267647 | 99.7 | 0.6708145 | 0.0268281 | 0.008651546 | 0.02647453 | -0.008689188 | -0.01778534 | 0.4885589 | 0.02284594 | 4833.0316 | 242.2528 | 248.752 | 5.417366 | 99.706 | 0.7474003 | 0.02992441 | 0.009991579 | 0.02948541 | -0.01004183 | -0.01944358 | 0.5164598 | 0.02580203 | 4783.5905 | 240.063 | 247.2467 | 6.072072
99.806 | 0.8789196 | 0.03521429 | 0.0100926 | 0.03460845 | -0.01014388 | -0.02446457 | 0.4146354 | 0.03078183 | 4788.4536 | 239.4595 | 247.8919 | 7.249929 | 99.812 | 0.6367684 | 0.02557184 | 0.007692122 | 0.02525035 | -0.007721859 | -0.01752849 | 0.4405319 | 0.02178312 | 4746.3456 | 234.6961 | 240.6977 | 5.013872 | 99.789 | 0.6543979 | 0.02618108 | 0.007631092 | 0.02584422 | -0.007660358 | -0.01818387 | 0.4212722 | 0.02225996 | 4960.2817 | 242.0316 | 248.3682 | 5.280864 | 99.786 | 0.672699 | 0.02690346 | 0.008709384 | 0.02654793 | -0.008747532 | -0.01780039 | 0.4914235 | 0.02291846 | 4833.8421 | 242.2934 | 248.812 | 5.435407 | 99.802 | 0.7491818 | 0.02999573946 | 0.009988502 | 0.02955467 | -0.01003872 | -0.01951594 | 0.5143856 | 0.0258779 | 4774.6749 | 239.6156 | 246.803 | 6.090812
99.902 | 0.8806572 | 0.0352839 | 0.01020971 | 0.03467569 | -0.01026218 | -0.02441351 | 0.4203485 | 0.03083781 | 4802.2322 | 240.1485 | 248.6219 | 7.263826 | 99.903 | 0.63834 | 0.02563496 | 0.007716186 | 0.02531189 | -0.00774611 | -0.01756578 | 0.4409772 | 0.02184504 | 4745.5351 | 234.656 | 240.6714 | 5.028775 | 99.899 | 0.6565399 | 0.02626678 | 0.007637327 | 0.02592773 | -0.007666641 | -0.01826109 | 0.4198348 | 0.02234083 | 4963.5238 | 242.1898 | 248.5513 | 5.300956 | 99.902 | 0.6739063 | 0.02695175 | 0.008689999 | 0.02659495 | -0.008727977 | -0.01786697 | 0.4884979 | 0.02296531 | 4833.8421 | 242.2934 | 248.8237 | 5.447064 | 99.906 | 0.7506886 | 0.03005607 | 0.0100352 | 0.02961324 | -0.0100859 | -0.01952734 | 0.5165013 | 0.02593001 | 4782.78 | 240.0223 | 247.2365 | 6.103685
100.006 | 0.8826542 | 0.03536391 | 0.01008897 | 0.03475297 | -0.01014021 | -0.02461276 | 0.41199 | 0.03092581 | 4788.4536 | 239.4595 | 247.9277 | 7.285673 | 100.009 | 0.6401501 | 0.02570765 | 0.007721046 | 0.02538276 | -0.007751007 | -0.01763175 | 0.439605 | 0.02191271 | 4749.5877 | 234.8564 | 240.894 | 5.045067 | 99.999 | 0.6581802 | 0.0263324 | 0.007686091 | 0.02599167 | -0.007715781 | -0.01827589 | 0.4221835 | 0.02240278 | 4965.9553 | 242.3084 | 248.689 | 5.31636 | 99.996 | 0.6758366 | 0.02702894 | 0.008709384 | 0.02667011 | -0.008747532 | -0.01792258 | 0.4880732 | 0.02303898 | 4835.4632 | 242.3747 | 248.9258 | 5.465401 | 100.004 | 0.7526703 | 0.03013541 | 0.01004877 | 0.02969026 | -0.0100996 | -0.01959066 | 0.5155314 | 0.026008 | 4781.159 | 239.941 | 247.1717 | 6.122965
100.104 | 0.8847256 | 0.0354469 | 0.01024987 | 0.03483313 | -0.01030276 | -0.02453036 | 0.4200005 | 0.03100954 | 4783.5905 | 239.2163 | 247.6958 | 7.306423 | 100.109 | 0.6418705 | 0.02577674 | 0.007758904 | 0.02545012 | -0.007789161 | -0.01766096 | 0.4410384 | 0.02197924 | 4750.3982 | 234.8965 | 240.9513 | 5.061096 | 100.102 | 0.6599693 | 0.02640398 | 0.007680575 | 0.02606141 | -0.007710222 | -0.01835119 | 0.4201484 | 0.0224752 | 4961.9028 | 242.1107 | 248.5034 | 5.334362 | 100.083 | 0.6774616 | 0.02709394 | 0.008805754 | 0.02673339 | -0.008844753 | -0.01788864 | 0.4944341 | 0.02310264 | 4834.6527 | 242.3341 | 248.8998 | 5.481246 | 100.104 | 0.7543621 | 0.03020315 | 0.01007031 | 0.02975602 | -0.01012136 | -0.01963466 | 0.5154843 | 0.02607601 | 4777.9169 | 239.7783 | 247.0203 | 6.139769
100.203 | 0.8864822 | 0.03551729 | 0.01022115 | 0.0349011 | -0.01027374 | -0.02462735 | 0.417168 | 0.03107142 | 4790.8851 | 239.5811 | 248.0903 | 7.321763 | 100.203 | 0.6432514 | 0.02583219 | 0.007806796 | 0.02550418 | -0.007837428 | -0.01766675 | 0.4436259 | 0.02203489 | 4747.9666 | 234.7762 | 240.841 | 5.074501 | 100.199 | 0.6617431 | 0.02647495 | 0.007711112 | 0.02613055 | -0.007740996 | -0.01838955 | 0.4209453 | 0.02254116 | 4965.9553 | 242.3084 | 248.7235 | 5.350761 | 100.2 | 0.6791516 | 0.02716152 | 0.008796819 | 0.02679919 | -0.008835739 | -0.01796345 | 0.491873 | 0.02317307 | 4828.1686 | 242.009 | 248.5824 | 5.498765 | 100.202 | 0.7561798 | 0.03027593 | 0.01011559 | 0.02982666 | -0.0101671 | -0.01965956 | 0.5171582 | 0.02614577 | 4778.7274 | 239.819 | 247.0797 | 6.157003
100.309 | 0.8885078 | 0.03559844 | 0.01019456 | 0.03497946 | -0.01024688 | -0.02473259 | 0.4143067 | 0.03115143 | 4788.4536 | 239.4595 | 247.9839 | 7.341609 | 100.309 | 0.6453705 | 0.02591729 | 0.00780758 | 0.02558713 | -0.007838219 | -0.01774891 | 0.4416168 | 0.02211992 | 4744.7246 | 234.6159 | 240.6965 | 5.094975 | 100.296 | 0.6633682 | 0.02653996 | 0.007717747 | 0.02619389 | -0.007747683 | -0.0184462 | 0.420015 | 0.0226031 | 4967.5763 | 242.3875 | 248.8205 | 5.36617 | 100.299 | 0.6805287 | 0.0272166 | 0.008834234 | 0.02685281 | -0.008873487 | -0.01797932 | 0.4935384 | 0.02322041 | 4836.2737 | 242.4153 | 249.013 | 5.510542 | 100.302 | 0.7578297 | 0.03034198 | 0.01009169 | 0.02989077 | -0.01014295 | -0.01974782 | 0.513624 | 0.02621526 | 4771.4329 | 239.4529 | 246.7184 | 6.174161
100.407 | 0.8898392 | 0.03565178 | 0.0102722 | 0.03503097 | -0.01032533 | -0.02470564 | 0.417934 | 0.03120469 | 4786.022 | 239.3379 | 247.8707 | 7.354812 | 100.412 | 0.6470947 | 0.02598654 | 0.007809696 | 0.02565462 | -0.007840351 | -0.01781427 | 0.4401163 | 0.02218836 | 4743.1036 | 234.5358 | 240.6305 | 5.111447 | 100.396 | 0.6651077 | 0.02660956 | 0.007734055 | 0.02626168 | -0.007764118 | -0.01849756 | 0.4197373 | 0.02267006 | 4968.3868 | 242.4271 | 248.8779 | 5.382833 | 100.399 | 0.6825886 | 0.02729898 | 0.008845163 | 0.02693301 | -0.008884513 | -0.01804849 | 0.4922579 | 0.0232991 | 4837.8947 | 242.4966 | 249.1165 | 5.530141 | 100.404 | 0.7596531 | 0.03041499 | 0.0101589 | 0.02996163 | -0.01021085 | -0.01975077 | 0.5169851 | 0.02627711 | 4782.78 | 240.0223 | 247.3226 | 6.18944
100.507 | 0.8917923 | 0.03573004 | 0.01030858 | 0.03510653 | -0.01036208 | -0.02474444 | 0.4187641 | 0.03127088 | 4797.3692 | 239.9053 | 248.4772 | 7.37124 | 100.513 | 0.6490021 | 0.02606313 | 0.007791589 | 0.02572928 | -0.007822103 | -0.01790718 | 0.4368139 | 0.02225743 | 4750.3982 | 234.8965 | 241.0186 | 5.128079 | 100.496 | 0.666874 | 0.02668022 | 0.00779377 | 0.02633051 | -0.0078243 | -0.01850621 | 0.4227933 | 0.02273923 | 4967.5763 | 242.3875 | 248.8545 | 5.400047 | 100.489 | 0.684946 | 0.02739326 | 0.008864149 | 0.02702478 | -0.00890367 | -0.01812111 | 0.4913424 | 0.02339054 | 4837.8947 | 242.4966 | 249.1393 | 5.552921 | 100.504 | 0.7614861 | 0.03048838 | 0.01014076 | 0.03003284 | -0.01019252 | -0.01984032 | 0.5137278 | 0.02634745 | 4783.5905 | 240.063 | 247.3821 | 6.206837
100.607 | 0.8939781 | 0.03581761 | 0.01028665 | 0.03519108 | -0.01033992 | -0.02485116 | 0.4160739 | 0.0313564 | 4795.7482 | 239.8243 | 248.4142 | 7.392487 | 100.604 | 0.6506405 | 0.02612893 | 0.007780381 | 0.0257934 | -0.007810806 | -0.01798259 | 0.4343537 | 0.02232014 | 4752.0192 | 234.9766 | 241.1163 | 5.143198 | 100.603 | 0.6688786 | 0.02676042 | 0.007821909 | 0.02640862 | -0.007852661 | -0.01855596 | 0.423188 | 0.02281589 | 4969.1973 | 242.4666 | 248.9551 | 5.419128 | 100.6 | 0.6865864 | 0.02745887 | 0.008871489 | 0.02708863 | -0.008911075 | -0.01817756 | 0.490224 | 0.02345233 | 4840.3262 | 242.6184 | 249.2805 | 5.56832 | 100.604 | 0.7632218 | 0.03055787 | 0.01021412 | 0.03010028 | -0.01026664 | -0.01983364 | 0.517638 | 0.02641526 | 4782.78 | 240.0223 | 247.3569 | 6.223611
100.704 | 0.8955345 | 0.03587997 | 0.01025192 | 0.03525128 | -0.01030484 | -0.02494644 | 0.4130785 | 0.03142026 | 4790.8851 | 239.5811 | 248.1772 | 7.408343 | 100.703 | 0.6524048 | 0.02619978 | 0.00784536 | 0.02586245 | -0.007876297 | -0.01798615 | 0.437909 | 0.02238421 | 4758.5033 | 235.2972 | 241.462 | 5.158656 | 100.703 | 0.6704845 | 0.02682467 | 0.007818311 | 0.0264712 | -0.007849035 | -0.01862216 | 0.4214889 | 0.02287765 | 4970.0079 | 242.5062 | 249.0113 | 5.434506 | 100.701 | 0.6879597 | 0.02751379 | 0.008904755 | 0.02714209 | -0.008944639 | -0.01819745 | 0.4915327 | 0.0235062 | 4839.5157 | 242.5778 | 249.252 | 5.581747 | 100.704 | 0.7651043 | 0.03063325 | 0.01022556 | 0.03017342 | -0.0102782 | -0.01989522 | 0.5166167 | 0.02649062 | 4779.538 | 239.8596 | 247.2073 | 6.242248
100.806 | 0.8971577 | 0.035945 | 0.01032034 | 0.03531406 | -0.01037397 | -0.02494009 | 0.4159554 | 0.03147567 | 4799.8007 | 240.0269 | 248.6547 | 7.422107 | 100.81 | 0.6543369 | 0.02627737 | 0.007915355 | 0.02593806 | -0.007946848 | -0.01799121 | 0.4417073 | 0.02246667 | 4748.7772 | 234.8163 | 240.9867 | 5.178547 | 100.8 | 0.672287 | 0.02689678 | 0.007839336 | 0.02654142 | -0.007870225 | -0.0186712 | 0.4215169 | 0.02295114 | 4965.1448 | 242.2689 | 248.7851 | 5.452798 | 100.8 | 0.6899395 | 0.02759297 | 0.008890795 | 0.02721914 | -0.008930554 | -0.01828859 | 0.4883129 | 0.0235848 | 4837.0842 | 242.4559 | 249.146 | 5.601336 | 100.805 | 0.7667599 | 0.03069953 | 0.0102359 | 0.03023773 | -0.01028864 | -0.01994909 | 0.515745 | 0.02655033 | 4785.2115 | 240.1444 | 247.5167 | 6.257016
100.904 | 0.8990136 | 0.03601936 | 0.01038813 | 0.03538583 | -0.01044246 | -0.02494337 | 0.4186467 | 0.031553 | 4792.5061 | 239.6621 | 248.2946 | 7.441322 | 100.904 | 0.6562271 | 0.02635328 | 0.007953841 | 0.02601202 | -0.007985642 | -0.01802637 | 0.4429977 | 0.02254096 | 4747.9666 | 234.7762 | 240.9634 | 5.19645 | 100.9 | 0.67416 | 0.02697172 | 0.007899611 | 0.02661439 | -0.007930978 | -0.01868342 | 0.424493 | 0.02301741 | 4974.0604 | 242.7039 | 249.25 | 5.469298 | 100.889 | 0.6920757 | 0.0276784 | 0.008993546 | 0.02730228 | -0.009034233 | -0.01826805 | 0.4945374 | 0.02366459 | 4841.1367 | 242.6591 | 249.3755 | 5.621224 | 100.905 | 0.7687568 | 0.03077949 | 0.01026524 | 0.0303153 | -0.01031829 | -0.01999701 | 0.5159918 | 0.02662386 | 4790.0746 | 240.3884 | 247.7874 | 6.275228
100.997 | 0.9009914 | 0.0360986 | 0.01037006 | 0.03546232 | -0.0104242 | -0.02503812 | 0.4163332 | 0.03162725 | 4794.9377 | 239.7837 | 248.4396 | 7.459763 | 101.008 | 0.6578121 | 0.02641693 | 0.007887295 | 0.02607403 | -0.007918564 | -0.01815547 | 0.4361531 | 0.0225998 | 4752.0192 | 234.9766 | 241.184 | 5.210634 | 101.003 | 0.6759148 | 0.02704192 | 0.007867794 | 0.02668275 | -0.007898909 | -0.01878384 | 0.4205161 | 0.02308434 | 4975.6814 | 242.783 | 249.3483 | 5.485986 | 100.997 | 0.6938038 | 0.02774751 | 0.009013809 | 0.02736953 | -0.009054679 | -0.01831485 | 0.4943901 | 0.02373464 | 4837.0842 | 242.4559 | 249.1835 | 5.638686 | 101.001 | 0.7703877 | 0.03084478 | 0.01027447 | 0.03037864 | -0.01032762 | -0.02005102 | 0.5150669 | 0.02668885 | 4787.6431 | 240.2664 | 247.6773 | 6.291326
101.108 | 0.9028644 | 0.03617365 | 0.01041014 | 0.03553474 | -0.01046471 | -0.02507003 | 0.417419 | 0.03170329 | 4790.0746 | 239.5405 | 248.2056 | 7.478645 | 101.11 | 0.6597538 | 0.02649491 | 0.007927348 | 0.02615 | -0.007958936 | -0.01819106 | 0.4375191 | 0.02267076 | 4758.5033 | 235.2972 | 241.5314 | 5.227761 | 101.097 | 0.6773624 | 0.02709984 | 0.007906646 | 0.02673914 | -0.007938069 | -0.01880107 | 0.4222136 | 0.02313995 | 4976.4919 | 242.8225 | 249.403 | 5.499852 | 101.091 | 0.6954117 | 0.02781182 | 0.009009661 | 0.02743209 | -0.009050494 | -0.0183816 | 0.492367 | 0.02379941 | 4833.8421 | 242.2934 | 249.032 | 5.654822 | 101.105 | 0.7724018 | 0.03092542 | 0.0103035 | 0.03045687 | -0.01035695 | -0.02009992 | 0.5152733 | 0.02676741 | 4786.8326 | 240.2257 | 247.6548 | 6.310783
101.204 | 0.9049053 | 0.03625542 | 0.01043855 | 0.03561365 | -0.01049342 | -0.02512024 | 0.4177275 | 0.03177736 | 4795.7482 | 239.8243 | 248.5192 | 7.497041 | 101.201 | 0.6614971 | 0.02656492 | 0.008045549 | 0.0262182 | -0.008078089 | -0.01814011 | 0.4453164 | 0.02274228 | 4753.6402 | 235.0568 | 241.301 | 5.245027 | 101.2 | 0.6791897 | 0.02717295 | 0.007934225 | 0.02681032 | -0.007965868 | -0.01884445 | 0.422717 | 0.02321673 | 4968.3868 | 242.4271 | 249.0145 | 5.518986 | 101.198 | 0.6969376 | 0.02787284 | 0.009025776 | 0.02749147 | -0.009066755 | -0.01842471 | 0.4920975 | 0.02385126 | 4843.5683 | 242.7809 | 249.5479 | 5.667747 | 101.205 | 0.7740135 | 0.03098995 | 0.01034421 | 0.03051946 | -0.01039808 | -0.02012138 | 0.5167679 | 0.02683102 | 4785.2115 | 240.1444 | 247.5864 | 6.326534
101.305 | 0.9068413 | 0.03633298 | 0.01040643 | 0.0356885 | -0.01046096 | -0.02522754 | 0.4146643 | 0.03184997 | 4798.1797 | 239.9459 | 248.6638 | 7.515093 | 101.308 | 0.6636638 | 0.02665193 | 0.008024463 | 0.02630296 | -0.008056833 | -0.01824612 | 0.4415641 | 0.02282674 | 4753.6402 | 235.0568 | 241.3215 | 5.265409 | 101.304 | 0.6813564 | 0.02725963 | 0.007963403 | 0.02689471 | -0.00799528 | -0.01889943 | 0.4230436 | 0.02329612 | 4974.8709 | 242.7434 | 249.3605 | 5.538771 | 101.304 | 0.6989879 | 0.02795484 | 0.00907045 | 0.02757124 | -0.009111837 | -0.0184594 | 0.4936149 | 0.02393501 | 4837.8947 | 242.4966 | 249.2755 | 5.688634 | 101.304 | 0.7754059 | 0.0310457 | 0.01036432 | 0.03057353 | -0.01041841 | -0.02015512 | 0.5169112 | 0.02688489 | 4785.2115 | 240.1444 | 247.5998 | 6.339873
101.397 | 0.908617 | 0.03640413 | 0.01038615 | 0.03575715 | -0.01044047 | -0.02531668 | 0.4123947 | 0.03191966 | 4796.5587 | 239.8648 | 248.5969 | 7.532418 | 101.404 | 0.6653442 | 0.02671941 | 0.007989896 | 0.02636868 | -0.008021987 | -0.0183467 | 0.4372442 | 0.02289046 | 4756.0717 | 235.177 | 241.4608 | 5.280791 | 101.401 | 0.6828098 | 0.02731778 | 0.007981231 | 0.02695131 | -0.008013251 | -0.01893806 | 0.4231295 | 0.0233537 | 4973.2499 | 242.6643 | 249.2934 | 5.553125 | 101.4 | 0.700449 | 0.02801328 | 0.009082017 | 0.02762808 | -0.00912351 | -0.01850457 | 0.4930409 | 0.02398677 | 4844.3788 | 242.8216 | 249.6238 | 5.701546 | 101.404 | 0.7774582 | 0.03112787 | 0.0104197 | 0.03065322 | -0.01047437 | -0.02017885 | 0.5190766 | 0.02696491 | 4784.401 | 240.1037 | 247.5776 | 6.359685
101.521 | 0.9110908 | 0.03650324 | 0.01045362 | 0.03585278 | -0.01050865 | -0.02534413 | 0.4146382 | 0.0320026 | 4811.9584 | 240.6349 | 249.4189 | 7.553071 | 101.511 | 0.6674442 | 0.02680375 | 0.008077058 | 0.02645082 | -0.008109854 | -0.01834096 | 0.4421716 | 0.02296994 | 4759.3138 | 235.3373 | 241.6452 | 5.299989 | 101.501 | 0.6848812 | 0.02740065 | 0.007998257 | 0.02703197 | -0.008030415 | -0.01900156 | 0.4226187 | 0.02343231 | 4975.6814 | 242.783 | 249.4354 | 5.572729 | 101.504 | 0.7022915 | 0.02808696 | 0.009111933 | 0.02769976 | -0.009153701 | -0.01854606 | 0.4935659 | 0.02405453 | 4849.2418 | 243.0653 | 249.8923 | 5.71847 | 101.506 | 0.7789974 | 0.0311895 | 0.01043525 | 0.03071299 | -0.01049007 | -0.02022291 | 0.5187222 | 0.02702196 | 4787.6431 | 240.2664 | 247.7602 | 6.373814
101.605 | 0.912323 | 0.03655261 | 0.01047935 | 0.03590041 | -0.01053464 | -0.02536576 | 0.4153095 | 0.03205004 | 4811.9584 | 240.6349 | 249.4307 | 7.564905 | 101.611 | 0.6691017 | 0.02687031 | 0.008033242 | 0.02651564 | -0.008065682 | -0.01844996 | 0.4371653 | 0.02303039 | 4764.9874 | 235.6179 | 241.949 | 5.314605 | 101.598 | 0.6863384 | 0.02745895 | 0.008009369 | 0.02708872 | -0.008041616 | -0.0190471 | 0.4221963 | 0.02348885 | 4975.6814 | 242.783 | 249.4496 | 5.586832 | 101.602 | 0.7039814 | 0.02815455 | 0.009071647 | 0.0277655 | -0.009113045 | -0.01865245 | 0.4885709 | 0.02412064 | 4848.4313 | 243.0247 | 249.867 | 5.734989 | 101.605 | 0.7809829 | 0.031269 | 0.01041576 | 0.03079008 | -0.01047038 | -0.02031969 | 0.5152825 | 0.02709751 | 4789.2641 | 240.3477 | 247.8632 | 6.392537
101.705 | 0.9141407 | 0.03662543 | 0.01053183 | 0.03597066 | -0.01058768 | -0.02538298 | 0.4171172 | 0.03213105 | 4798.1797 | 239.9459 | 248.734 | 7.585083 | 101.705 | 0.6708145 | 0.02693909 | 0.008039278 | 0.02658262 | -0.008071767 | -0.01851086 | 0.4360558 | 0.02309951 | 4761.7453 | 235.4576 | 241.8006 | 5.331324 | 101.701 | 0.6882057 | 0.02753366 | 0.008039506 | 0.02716143 | -0.008071997 | -0.01908943 | 0.4228517 | 0.0235566 | 4982.1655 | 243.0994 | 249.7928 | 5.603745 | 101.698 | 0.705698 | 0.0282232 | 0.009194103 | 0.02783227 | -0.00923663 | -0.01859564 | 0.4967095 | 0.02418899 | 4845.9998 | 242.9028 | 249.7583 | 5.752065 | 101.698 | 0.7827683 | 0.03134048 | 0.01043667 | 0.03085939 | -0.01049151 | -0.02036788 | 0.5151007 | 0.02716657 | 4789.2641 | 240.3477 | 247.8803 | 6.409654
101.805 | 0.9156628 | 0.03668642 | 0.01053877 | 0.03602949 | -0.0105947 | -0.02543479 | 0.4165434 | 0.03218382 | 4805.4743 | 240.3107 | 249.1268 | 7.598217 | 101.805 | 0.6723785 | 0.0270019 | 0.00812542 | 0.02664378 | -0.008158611 | -0.01848517 | 0.4413597 | 0.02315927 | 4763.3663 | 235.5377 | 241.8977 | 5.345777 | 101.804 | 0.6899948 | 0.02760524 | 0.008045342 | 0.02723108 | -0.00807788 | -0.0191532 | 0.4217509 | 0.02362777 | 4979.734 | 242.9807 | 249.6883 | 5.621518 | 101.798 | 0.7078056 | 0.02830749 | 0.009196097 | 0.02791424 | -0.009238642 | -0.0186756 | 0.4946906 | 0.0242725 | 4843.5683 | 242.7809 | 249.6535 | 5.772916 | 101.805 | 0.7843933 | 0.03140554 | 0.0104743 | 0.03092247 | -0.01052954 | -0.02039294 | 0.5163326 | 0.02722567 | 4794.1271 | 240.5918 | 248.1477 | 6.424312
101.908 | 0.9175892 | 0.0367636 | 0.0105888 | 0.03610394 | -0.01064526 | -0.02545868 | 0.4181387 | 0.03225928 | 4803.8533 | 240.2296 | 249.0613 | 7.617014 | 101.911 | 0.6746197 | 0.0270919 | 0.008178014 | 0.02673141 | -0.008211638 | -0.01851978 | 0.4433983 | 0.02324185 | 4769.8504 | 235.8583 | 242.2482 | 5.365767 | 101.898 | 0.6917076 | 0.02767376 | 0.00807476 | 0.02729776 | -0.008107538 | -0.01919023 | 0.4224826 | 0.02369245 | 4982.1655 | 243.0994 | 249.8268 | 5.637673 | 101.898 | 0.7092895 | 0.02836684 | 0.009235507 | 0.02797195 | -0.009278419 | -0.01869353 | 0.4963438 | 0.0243239 | 4851.6734 | 243.1872 | 250.0857 | 5.785761 | 101.906 | 0.7863655 | 0.0314845 | 0.01050798 | 0.03099903 | -0.01056358 | -0.02043545 | 0.5169242 | 0.02730069 | 4795.7482 | 240.6731 | 248.2506 | 6.442933
102.005 | 0.9195823 | 0.03684346 | 0.01058367 | 0.03618096 | -0.01064008 | -0.02554088 | 0.41659 | 0.03233406 | 4806.2848 | 240.3512 | 249.2066 | 7.635644 | 102.014 | 0.6766682 | 0.02717417 | 0.008132004 | 0.02681151 | -0.008165249 | -0.01864626 | 0.4379028 | 0.02332997 | 4758.5033 | 235.2972 | 241.6913 | 5.387089 | 102.001 | 0.6934452 | 0.02774328 | 0.00807556 | 0.02736541 | -0.008108343 | -0.01925706 | 0.4210581 | 0.02376396 | 4976.4919 | 242.8225 | 249.5592 | 5.655527 | 101.998 | 0.7112884 | 0.02844678 | 0.009222424 | 0.02804969 | -0.009265213 | -0.01878447 | 0.4932379 | 0.02440745 | 4843.5683 | 242.7809 | 249.6873 | 5.806638 | 102.006 | 0.7882519 | 0.03156003 | 0.01050262 | 0.03107225 | -0.01055816 | -0.02051409 | 0.5146783 | 0.02737864 | 4789.2641 | 240.3477 | 247.9331 | 6.462271
102.106 | 0.9214992 | 0.03692026 | 0.0106221 | 0.03625503 | -0.01067892 | -0.02557611 | 0.4175349 | 0.03241757 | 4794.1271 | 239.7432 | 248.5946 | 7.656431 | 102.115 | 0.6784 | 0.02724372 | 0.008182012 | 0.02687921 | -0.008215668 | -0.01866355 | 0.4401987 | 0.02339685 | 4759.3138 | 235.3373 | 241.7488 | 5.403254 | 102.099 | 0.6955662 | 0.02782813 | 0.008097143 | 0.02744797 | -0.008130103 | -0.01931787 | 0.4208593 | 0.02384505 | 4978.113 | 242.9016 | 249.6611 | 5.675768 | 102.102 | 0.7131138 | 0.02851978 | 0.009215961 | 0.02812066 | -0.009258691 | -0.01886197 | 0.4908654 | 0.02447512 | 4847.6208 | 242.9841 | 249.9139 | 5.823542 | 102.106 | 0.7901211 | 0.03163487 | 0.01057551 | 0.03114479 | -0.01063183 | -0.02051297 | 0.5182979 | 0.02745155 | 4788.4536 | 240.3071 | 247.9091 | 6.480345
102.205 | 0.9234543 | 0.03699859 | 0.01063654 | 0.03633057 | -0.01069351 | -0.02563705 | 0.4171117 | 0.03248633 | 4802.2322 | 240.1485 | 249.0337 | 7.67354 | 102.206 | 0.6801071 | 0.02731227 | 0.00823492 | 0.02694595 | -0.008269014 | -0.01867693 | 0.4427394 | 0.02346157 | 4761.7453 | 235.4576 | 241.8884 | 5.418905 | 102.202 | 0.6975345 | 0.02790689 | 0.008099861 | 0.02752458 | -0.008132844 | -0.01939174 | 0.4193973 | 0.02391963 | 4980.5445 | 243.0203 | 249.8022 | 5.694393 | 102.201 | 0.7142906 | 0.02856685 | 0.009314565 | 0.02816643 | -0.009358217 | -0.01880821 | 0.4975602 | 0.02452376 | 4843.5683 | 242.7809 | 249.7164 | 5.835694 | 102.192 | 0.7915993 | 0.03169405 | 0.01055618 | 0.03120216 | -0.01061229 | -0.02058987 | 0.5154133 | 0.02749995 | 4799.8007 | 240.8765 | 248.5109 | 6.492359
102.299 | 0.924942 | 0.03705819 | 0.01064775 | 0.03638804 | -0.01070484 | -0.0256832 | 0.4168031 | 0.03253905 | 4807.9058 | 240.4322 | 249.3422 | 7.686676 | 102.303 | 0.6821461 | 0.02739416 | 0.008197923 | 0.02702565 | -0.008231711 | -0.01879394 | 0.4379982 | 0.0235404 | 4762.5558 | 235.4976 | 241.9489 | 5.437976 | 102.302 | 0.6988792 | 0.02796068 | 0.008162455 | 0.02757692 | -0.00819595 | -0.01938097 | 0.4228864 | 0.02397236 | 4979.734 | 242.9807 | 249.7746 | 5.707566 | 102.299 | 0.7162323 | 0.0286445 | 0.009303954 | 0.02824192 | -0.009347507 | -0.01889441 | 0.4947233 | 0.02459532 | 4848.4313 | 243.0247 | 249.986 | 5.853574 | 102.306 | 0.793705 | 0.03177836 | 0.01060217 | 0.03128388 | -0.01065878 | -0.0206251 | 0.5167866 | 0.02758449 | 4795.7482 | 240.6731 | 248.3213 | 6.513361
102.406 | 0.9268932 | 0.03713637 | 0.01069833 | 0.03646342 | -0.01075597 | -0.02570746 | 0.4183988 | 0.03261997 | 4800.6112 | 240.0675 | 248.9827 | 7.70684 | 102.413 | 0.6838665 | 0.02746325 | 0.008248636 | 0.0270929 | -0.008282845 | -0.01881005 | 0.4403414 | 0.02360267 | 4769.0399 | 235.8183 | 242.2946 | 5.453052 | 102.406 | 0.7010612 | 0.02804798 | 0.008156539 | 0.02766184 | -0.008189986 | -0.01947185 | 0.4206063 | 0.0240558 | 4981.355 | 243.0598 | 249.8772 | 5.728411 | 102.405 | 0.7180672 | 0.02871789 | 0.009329324 | 0.02831326 | -0.009373114 | -0.01894014 | 0.4948809 | 0.02466457 | 4850.8629 | 243.1466 | 250.1292 | 5.870889 | 102.396 | 0.7953663 | 0.03184488 | 0.01058916 | 0.03134834 | -0.01064562 | -0.02070272 | 0.5142136 | 0.02764684 | 4798.1797 | 240.7952 | 248.4633 | 6.528848
102.506 | 0.9288292 | 0.03721394 | 0.01070038 | 0.03653821 | -0.01075804 | -0.02578017 | 0.4172991 | 0.03269253 | 4803.0428 | 240.1891 | 249.1274 | 7.72491 | 102.515 | 0.6856155 | 0.02753348 | 0.008303818 | 0.02716126 | -0.008338487 | -0.01882277 | 0.443 | 0.02367494 | 4763.3663 | 235.5377 | 242.0229 | 5.470554 | 102.506 | 0.702776 | 0.02811658 | 0.008173167 | 0.02772857 | -0.00820675 | -0.01952182 | 0.4203886 | 0.02412346 | 4979.734 | 242.9807 | 249.8125 | 5.745316 | 102.499 | 0.7202549 | 0.02880538 | 0.009317676 | 0.0283983 | -0.009361357 | -0.01903695 | 0.4917467 | 0.02474321 | 4858.968 | 243.5528 | 250.5685 | 5.890577 | 102.506 | 0.7966767 | 0.03189734 | 0.01067522 | 0.03139919 | -0.01073261 | -0.02066657 | 0.5193223 | 0.02770125 | 4793.3166 | 240.5511 | 248.224 | 6.542359
102.599 | 0.9301758 | 0.03726789 | 0.01068847 | 0.03659022 | -0.010746 | -0.02584423 | 0.4157988 | 0.03274174 | 4806.2848 | 240.3512 | 249.3086 | 7.737176 | 102.612 | 0.6875534 | 0.02761131 | 0.008308521 | 0.02723699 | -0.008343229 | -0.01889376 | 0.4415864 | 0.02374685 | 4768.2294 | 235.7782 | 242.2883 | 5.487968 | 102.606 | 0.7047405 | 0.02819518 | 0.008172287 | 0.02780501 | -0.008205863 | -0.01959915 | 0.4186846 | 0.0241967 | 4983.7865 | 243.1785 | 250.0349 | 5.763619 | 102.599 | 0.7219734 | 0.02887411 | 0.00939458 | 0.02846511 | -0.009438987 | -0.01902612 | 0.4961068 | 0.0248177 | 4848.4313 | 243.0247 | 250.0418 | 5.909221 | 102.606 | 0.7985878 | 0.03197386 | 0.01068264 | 0.03147333 | -0.01074011 | -0.02073323 | 0.5180143 | 0.02777074 | 4798.9902 | 240.8358 | 248.5363 | 6.559621
102.706 | 0.9319496 | 0.03733896 | 0.01066108 | 0.03665874 | -0.01071832 | -0.02594042 | 0.4131899 | 0.03281194 | 4803.8533 | 240.2296 | 249.1995 | 7.754673 | 102.709 | 0.6894054 | 0.02768568 | 0.008380397 | 0.02730936 | -0.00841571 | -0.01889365 | 0.4454252 | 0.0238166 | 4771.4714 | 235.9385 | 242.4706 | 5.504873 | 102.699 | 0.7063789 | 0.02826073 | 0.00819467 | 0.02786876 | -0.008228431 | -0.01964033 | 0.4189558 | 0.02425846 | 4986.2181 | 243.2971 | 250.1729 | 5.779065 | 102.7 | 0.7237053 | 0.02894337 | 0.009392666 | 0.02853242 | -0.009437055 | -0.01909537 | 0.4942065 | 0.02488294 | 4850.8629 | 243.1466 | 250.1841 | 5.925539 | 102.7 | 0.8005771 | 0.03205351 | 0.01073999051 | 0.03155051 | -0.01079808 | -0.02075243 | 0.5203284 | 0.02785327 | 4791.6956 | 240.4698 | 248.1777 | 6.580116
102.806 | 0.9338798 | 0.03741629 | 0.01077014 | 0.03673329 | -0.01082856 | -0.02590473 | 0.4180147 | 0.03288685 | 4803.0428 | 240.1891 | 249.176 | 7.773339 | 102.81 | 0.6910019 | 0.02774979 | 0.008382905 | 0.02737175 | -0.008418239 | -0.01895351 | 0.4441521 | 0.02388707 | 4760.1243 | 235.3774 | 241.9091 | 5.52194 | 102.802 | 0.7081681 | 0.02833231 | 0.00820826 | 0.02793837 | -0.008242133 | -0.01969624 | 0.4184623 | 0.02432723 | 4987.0286 | 243.3367 | 250.2309 | 5.796272 | 102.803 | 0.7256946 | 0.02902293 | 0.009370009 | 0.02860974 | -0.009414184 | -0.01919556 | 0.4904355 | 0.02495876 | 4852.4839 | 243.2278 | 250.287 | 5.944511 | 102.803 | 0.8024025 | 0.03212659 | 0.01074583 | 0.03162132 | -0.01080398 | -0.02081734 | 0.5189894 | 0.02792069 | 4795.7482 | 240.6731 | 248.4051 | 6.596857
102.899 | 0.9358273 | 0.03749432 | 0.01079531 | 0.0368085 | -0.01085401 | -0.02595449 | 0.4181937 | 0.03295658 | 4809.5268 | 240.5133 | 249.5312 | 7.790726 | 102.914 | 0.6928825 | 0.02782532 | 0.008377889 | 0.02744523 | -0.008413181 | -0.01903205 | 0.4420534 | 0.02395377 | 4769.0399 | 235.8183 | 242.38 | 5.538091 | 102.899 | 0.7102318 | 0.02841488 | 0.008238078 | 0.02801866 | -0.008272199 | -0.01974646 | 0.4189205 | 0.0244084 | 4985.4076 | 243.2576 | 250.1697 | 5.816581 | 102.902 | 0.7268963 | 0.02907099 | 0.009416758 | 0.02865645 | -0.009461376 | -0.01919507 | 0.4929066 | 0.02500529 | 4852.4839 | 243.2278 | 250.2987 | 5.956158 | 102.893 | 0.8042069 | 0.03219884 | 0.0107732 | 0.03169132 | -0.01083165 | -0.02085966 | 0.5192631 | 0.02798855 | 4798.1797 | 240.7952 | 248.5485 | 6.613718
103.006 | 0.9374066 | 0.03755759 | 0.0107935 | 0.03686948 | -0.01085217 | -0.02601731 | 0.4171134 | 0.03302122 | 4804.6638 | 240.2701 | 249.2941 | 7.806849 | 103.01 | 0.6944904 | 0.02788989 | 0.008418805 | 0.02750805 | -0.008454443 | -0.01905361 | 0.4437188 | 0.02401756 | 4767.4189 | 235.7381 | 242.3128 | 5.55355 | 103 | 0.7120018 | 0.02848569 | 0.008225608 | 0.02808752 | -0.008259625 | -0.01982789 | 0.416566 | 0.02447583 | 4987.0286 | 243.3367 | 250.2683 | 5.833454 | 103.002 | 0.729517 | 0.0291758 | 0.009450902 | 0.02875829 | -0.009495845 | -0.01926245 | 0.492972 | 0.02510554 | 4854.1049 | 243.3091 | 250.4078 | 5.981257 | 102.993 | 0.8061505 | 0.03227665 | 0.01074583 | 0.03176671 | -0.01080398 | -0.02096272 | 0.5153901 | 0.0280624 | 4799.8007 | 240.8765 | 248.6512 | 6.632079
103.106 | 0.9392509 | 0.03763149 | 0.0108223 | 0.0369407 | -0.01088129 | -0.02605941 | 0.4175569 | 0.03309022 | 4807.0953 | 240.3917 | 249.438 | 7.824055 | 103.107 | 0.6965065 | 0.02797085 | 0.008454233 | 0.02758681 | -0.008490173 | -0.01909664 | 0.4445899 | 0.02409545 | 4768.2294 | 235.7782 | 242.3731 | 5.572427 | 103.1 | 0.7136936 | 0.02855338 | 0.008281806 | 0.02815333 | -0.00831629 | -0.01983704 | 0.4192305 | 0.02454023 | 4988.6496 | 243.4158 | 250.3661 | 5.849574 | 103.1 | 0.7312031 | 0.02924323 | 0.009469809 | 0.02882381 | -0.009514933 | -0.01930888 | 0.4927751 | 0.02516899 | 4856.5364 | 243.431 | 250.5497 | 5.997149 | 103.1 | 0.8084182 | 0.03236745 | 0.01081217 | 0.03185466 | -0.01087105 | -0.02098361 | 0.5180734 | 0.02815378 | 4794.9377 | 240.6325 | 248.4211 | 6.65479
103.204 | 0.9407349 | 0.03769094 | 0.01081962 | 0.036998 | -0.01087858 | -0.02611942 | 0.4164937 | 0.03315834 | 4793.3166 | 239.7027 | 248.7373 | 7.841021 | 103.211 | 0.6984539 | 0.02804906 | 0.008431737 | 0.02766289 | -0.008467485 | -0.0191954 | 0.4411205 | 0.02417126 | 4768.2294 | 235.7782 | 242.3915 | 5.590802 | 103.2 | 0.7152176 | 0.02861435 | 0.00828844 | 0.0282126 | -0.00832298 | -0.01988962 | 0.4184584 | 0.02460223 | 4984.597 | 243.218 | 250.1775 | 5.86509 | 103.193 | 0.732687 | 0.02930258 | 0.009510813 | 0.02888147 | -0.00955633 | -0.01932514 | 0.4945025 | 0.02522888 | 4853.2944 | 243.2685 | 250.3969 | 6.01215 | 103.208 | 0.8101596 | 0.03243717 | 0.0108076 | 0.03192219 | -0.01086642 | -0.02105577 | 0.5160782 | 0.02821544 | 4802.2322 | 240.9985 | 248.8158 | 6.670118
103.3 | 0.9426155 | 0.03776629 | 0.01079437 | 0.0370706 | -0.01085305 | -0.02621756 | 0.4139611 | 0.03320534 | 4824.9265 | 241.2834 | 250.3958 | 7.852752 | 103.307 | 0.7002354 | 0.0281206 | 0.008450785 | 0.02773248 | -0.008486695 | -0.01924578 | 0.4409639 | 0.0242412 | 4767.4189 | 235.7381 | 242.3672 | 5.607754 | 103.293 | 0.7168369 | 0.02867913 | 0.008336645 | 0.02827558 | -0.008371589 | -0.01990399 | 0.4205984 | 0.02466263 | 4987.8391 | 243.3762 | 250.356 | 5.880208 | 103.287 | 0.7347202 | 0.0293839 | 0.009522222 | 0.02896047 | -0.009567848 | -0.01939262 | 0.4933758 | 0.02530576 | 4855.7259 | 243.3903 | 250.5421 | 6.031405 | 103.301 | 0.8118743 | 0.03250583 | 0.01084231 | 0.03198869 | -0.01090151 | -0.02108717 | 0.5169737 | 0.02828231 | 4801.4217 | 240.9579 | 248.7904 | 6.686757
103.427 | 0.945034 | 0.03786319 | 0.01088685 | 0.03716397 | -0.01094655 | -0.02621743 | 0.4175294 | 0.03331328 | 4806.2848 | 240.3512 | 249.4516 | 7.87973 | 103.41 | 0.7021999 | 0.02819949 | 0.008470537 | 0.02780921 | -0.008506616 | -0.01930259 | 0.4406981 | 0.0243147 | 4771.4714 | 235.9385 | 242.5918 | 5.625575 | 103.401 | 0.7189808 | 0.02876491 | 0.008364943 | 0.02835896 | -0.008400125 | -0.01995884 | 0.4208725 | 0.02475158 | 4979.734 | 242.9807 | 249.97 | 5.902459 | 103.4 | 0.7366562 | 0.02946132 | 0.009510654 | 0.02903568 | -0.009556169 | -0.01947951 | 0.4905755 | 0.02538253 | 4853.2944 | 243.2685 | 250.4355 | 6.050635 | 103.401 | 0.8136787 | 0.03257807 | 0.01085114 | 0.03205866 | -0.01091045 | -0.02114821 | 0.5159041 | 0.02834952 | 4804.6638 | 241.1206 | 248.9758 | 6.703483
103.507 | 0.9460029 | 0.03790201 | 0.01086507 | 0.03720138 | -0.01092453 | -0.02627685 | 0.4157472 | 0.0333408 | 4818.4424 | 240.9592 | 250.092 | 7.886603 | 103.51 | 0.7043171 | 0.02828452 | 0.008469989 | 0.0278919 | -0.008506063 | -0.01938583 | 0.4387773 | 0.02440184 | 4764.9874 | 235.6179 | 242.2822 | 5.646703 | 103.499 | 0.7207184 | 0.02883442 | 0.00838253 | 0.02842653 | -0.008417861 | -0.02000867 | 0.4207107 | 0.02481656 | 4982.976 | 243.1389 | 250.1497 | 5.918708 | 103.5 | 0.7381973 | 0.02952296 | 0.009550223 | 0.02909555 | -0.009596119 | -0.01949943 | 0.4921231 | 0.02544096 | 4854.9154 | 243.3497 | 250.5341 | 6.065271 | 103.534 | 0.8159675 | 0.03266971 | 0.01088088 | 0.0321474 | -0.01094051 | -0.02120688 | 0.5158945 | 0.02843918 | 4803.0428 | 241.0392 | 248.9139 | 6.725805
103.607 | 0.9475384 | 0.03796353 | 0.01087217 | 0.03726065 | -0.01093171 | -0.02632894 | 0.4151974 | 0.03340764 | 4808.7163 | 240.4728 | 249.602 | 7.903302 | 103.617 | 0.7060814 | 0.02835537 | 0.008538337 | 0.0279608 | -0.008574998 | -0.0193858 | 0.442334 | 0.0244616 | 4777.145 | 236.219 | 242.9171 | 5.6612 | 103.6 | 0.722456 | 0.02890394 | 0.008376694 | 0.0284941 | -0.008411976 | -0.02008212 | 0.4188788 | 0.0248833 | 4983.7865 | 243.1785 | 250.2073 | 5.935403 | 103.6 | 0.7402096 | 0.02960343 | 0.009605747 | 0.02917371 | -0.009652179 | -0.01952153 | 0.4944376 | 0.02552006 | 4853.2944 | 243.2685 | 250.47 | 6.085086 | 103.604 | 0.8173656 | 0.03272568 | 0.01090487 | 0.0322016 | -0.01096476 | -0.02123684 | 0.5163085 | 0.02849569 | 4799.8007 | 240.8765 | 248.7594 | 6.739866
103.704 | 0.9496193 | 0.0380469 | 0.01093151 | 0.03734097 | -0.0109917 | -0.02634926 | 0.417154 | 0.0334831 | 4814.3899 | 240.7565 | 249.9165 | 7.92215 | 103.714 | 0.7074528 | 0.02841044 | 0.008566634 | 0.02801435 | -0.008603538 | -0.01941081 | 0.4432343 | 0.02451853 | 4772.282 | 235.9786 | 242.6828 | 5.675022 | 103.687 | 0.7245121 | 0.0289862 | 0.008402595 | 0.02857405 | -0.008438096 | -0.02013595 | 0.4190563 | 0.02495943 | 4988.6496 | 243.4158 | 250.4715 | 5.954463 | 103.694 | 0.7423115 | 0.0296875 | 0.009608699 | 0.02925535 | -0.00965516 | -0.01960019 | 0.4926054 | 0.02559713 | 4858.968 | 243.5528 | 250.7833 | 6.104402 | 103.704 | 0.8190384 | 0.03279266 | 0.01090376 | 0.03226645 | -0.01096364 | -0.02130281 | 0.5146573 | 0.02856155 | 4798.1797 | 240.7952 | 248.6915 | 6.756247
103.805 | 0.951519 | 0.03812301 | 0.01094801 | 0.03741429 | -0.01100838 | -0.02640591 | 0.4168907 | 0.03355419 | 4816.8214 | 240.8781 | 250.0611 | 7.939921 | 103.81 | 0.7100048 | 0.02851293 | 0.008528462 | 0.028114 | -0.008565037 | -0.01954896 | 0.4381325 | 0.02461783 | 4772.282 | 235.9786 | 242.707 | 5.699122 | 103.801 | 0.7260227 | 0.02904664 | 0.0084229 | 0.02863278 | -0.008458573 | -0.02017421 | 0.4192766 | 0.0250156 | 4991.8916 | 243.5739 | 250.6489 | 5.968537 | 103.801 | 0.7437534 | 0.02974517 | 0.00963702 | 0.02931136 | -0.009683756 | -0.0196276 | 0.4933744 | 0.02565842 | 4851.6734 | 243.1872 | 250.4209 | 6.119762 | 103.805 | 0.8204575 | 0.03284948 | 0.01097484 | 0.03232146 | -0.01103551 | -0.02128596 | 0.5184408 | 0.02861698 | 4797.3692 | 240.7545 | 248.6631 | 6.770032
103.895 | 0.9530812 | 0.0381856 | 0.0109409 | 0.03747457 | -0.0110012 | -0.02647338 | 0.415557 | 0.03361749 | 4812.7689 | 240.6754 | 249.8658 | 7.955744 | 103.904 | 0.711544 | 0.02857474 | 0.008610684 | 0.0281741 | -0.008647971 | -0.01952613 | 0.4428922 | 0.02468069 | 4768.2294 | 235.7782 | 242.5155 | 5.714372 | 103.9 | 0.7280998 | 0.02912974 | 0.008480856 | 0.02871353 | -0.008517023 | -0.02019651 | 0.4217077 | 0.02510017 | 4986.2181 | 243.2971 | 250.3843 | 5.989724 | 103.898 | 0.7454777 | 0.02981412 | 0.009663744 | 0.02937832 | -0.009710741 | -0.01966758 | 0.4937435 | 0.02571843 | 4860.589 | 243.6341 | 250.8978 | 6.134803 | 103.897 | 0.8225117 | 0.03293172 | 0.01096908 | 0.03240109 | -0.01102969 | -0.02137141 | 0.5160955 | 0.02869569 | 4798.1797 | 240.7952 | 248.725 | 6.789606
104.005 | 0.9549846 | 0.03826186 | 0.01098091 | 0.03754803 | -0.01104165 | -0.02650638 | 0.4165657 | 0.03369262 | 4810.3373 | 240.5538 | 249.7579 | 7.974511 | 104.011 | 0.7129097 | 0.02862959 | 0.008585288 | 0.02822742 | -0.008622354 | -0.01960506 | 0.4398024 | 0.02472669 | 4777.9555 | 236.2591 | 243.0231 | 5.725541 | 103.988 | 0.7297707 | 0.02919658 | 0.008446722 | 0.02877848 | -0.008482598 | -0.02029588 | 0.4179467 | 0.02516313 | 4988.6496 | 243.4158 | 250.5227 | 6.005491 | 103.981 | 0.7471066 | 0.02987927 | 0.009651698 | 0.02944158 | -0.009698578 | -0.019743 | 0.4912413 | 0.02578511 | 4855.7259 | 243.3903 | 250.6627 | 6.151527 | 104.008 | 0.8241672 | 0.03299801 | 0.01101121 | 0.03246526 | -0.01107228 | -0.02139298 | 0.5175661 | 0.02875524 | 4803.8533 | 241.0799 | 249.035 | 6.804427
104.108 | 0.9567547 | 0.03833278 | 0.01105446 | 0.03761633 | -0.01111601 | -0.02650032 | 0.4194672 | 0.03376195 | 4808.7163 | 240.4728 | 249.6908 | 7.991826 | 104.112 | 0.7149067 | 0.02870978 | 0.008618993 | 0.02830538 | -0.008656351 | -0.01964903 | 0.4405486 | 0.02481151 | 4768.2294 | 235.7782 | 242.5473 | 5.746133 | 104.103 | 0.7315655 | 0.02926839 | 0.008494686 | 0.02884825 | -0.008530972 | -0.02031728 | 0.4198875 | 0.02523029 | 4991.8916 | 243.5739 | 250.703 | 6.022324 | 104.098 | 0.7488251 | 0.029948 | 0.009706823 | 0.02950831 | -0.009754241 | -0.01975407 | 0.4937839 | 0.02584794 | 4860.589 | 243.6341 | 250.9305 | 6.167283 | 104.105 | 0.8263493 | 0.03308537 | 0.0110064 | 0.03254983 | -0.01106741 | -0.02148242 | 0.5151848 | 0.02884137 | 4801.4217 | 240.9579 | 248.93 | 6.825873
104.205 | 0.9582691 | 0.03839346 | 0.01104933 | 0.03767477 | -0.01111083 | -0.02656394 | 0.4182673 | 0.03381366 | 4816.8214 | 240.8781 | 250.1262 | 8.004749 | 104.211 | 0.7171364 | 0.02879932 | 0.00868891 | 0.02839242 | -0.008726879 | -0.01966554 | 0.4437651 | 0.02489349 | 4774.7135 | 236.0988 | 242.8983 | 5.766032 | 104.201 | 0.7333679 | 0.0293405 | 0.008540811 | 0.02891831 | -0.008577493 | -0.02034082 | 0.4216887 | 0.02529951 | 4992.7021 | 243.6135 | 250.7612 | 6.039679 | 104.185 | 0.7504978 | 0.03001489 | 0.009706664 | 0.02957326 | -0.009754081 | -0.01981918 | 0.4921535 | 0.02591082 | 4863.0205 | 243.756 | 251.0723 | 6.183067 | 104.205 | 0.8281021 | 0.03315555 | 0.01103677 | 0.03261776 | -0.01109812 | -0.02151964 | 0.5157208 | 0.0289078 | 4803.0428 | 241.0392 | 249.031 | 6.842412
104.301 | 0.9598579 | 0.03845711 | 0.01104696 | 0.03773607 | -0.01110843 | -0.02662763 | 0.4171769 | 0.03388058 | 4809.5268 | 240.5133 | 249.7628 | 8.021474 | 104.314 | 0.7187118 | 0.02886259 | 0.008730374 | 0.02845391 | -0.008768707 | -0.01968521 | 0.4454466 | 0.02495358 | 4776.3345 | 236.179 | 242.9957 | 5.780631 | 104.304 | 0.7349014 | 0.02940186 | 0.008538653 | 0.02897791 | -0.008575316 | -0.02040259 | 0.4203052 | 0.02536184 | 4988.6496 | 243.4158 | 250.5726 | 6.055301 | 104.296 | 0.7523308 | 0.0300882 | 0.009790429 | 0.02964443 | -0.00983867 | -0.01980576 | 0.496758 | 0.02598661 | 4856.5364 | 243.431 | 250.7554 | 6.202084 | 104.308 | 0.8296642 | 0.0332181 | 0.01108513 | 0.0326783 | -0.01114702 | -0.02153127 | 0.5177132 | 0.02896874 | 4802.2322 | 240.9985 | 249.004 | 6.857586
104.405 | 0.9617309 | 0.03853216 | 0.01115081 | 0.03780833 | -0.01121345 | -0.02659488 | 0.4216393 | 0.03394801 | 4815.2004 | 240.797 | 250.0755 | 8.038326 | 104.409 | 0.720211 | 0.0289228 | 0.008743228 | 0.02851243 | -0.008781675 | -0.01973075 | 0.4450755 | 0.02501368 | 4773.903 | 236.0587 | 242.8862 | 5.79523 | 104.401 | 0.7366085 | 0.02947015 | 0.008564075 | 0.02904426 | -0.008600957 | -0.0204433 | 0.4207226 | 0.02542324 | 4995.1337 | 243.7321 | 250.915 | 6.070698 | 104.404 | 0.7543335 | 0.0301683 | 0.009768729 | 0.02972218 | -0.009816756 | -0.01990543 | 0.4931698 | 0.02605676 | 4866.2626 | 243.9185 | 251.2771 | 6.21969 | 104.418 | 0.8318271 | 0.03330469504 | 0.01109988 | 0.03276211 | -0.01116194 | -0.02160017 | 0.5167526 | 0.02904973 | 4805.4743 | 241.1612 | 249.193 | 6.877762
104.511 | 0.9634685 | 0.03860177 | 0.01116399 | 0.03787536 | -0.01122677 | -0.02664859 | 0.4212897 | 0.03401543 | 4814.3899 | 240.7565 | 250.0501 | 8.055187 | 104.512 | 0.7224789 | 0.02901387 | 0.008715403 | 0.02860094 | -0.008753605 | -0.01984733 | 0.4410469 | 0.02509772 | 4779.5765 | 236.3393 | 243.1964 | 5.815656 | 104.498 | 0.7382889 | 0.02953738 | 0.008554081 | 0.02910956 | -0.008590878 | -0.02051868 | 0.4186857 | 0.02548654 | 4997.5652 | 243.8508 | 251.0535 | 6.086586 | 104.501 | 0.7560654 | 0.03023756 | 0.009768091 | 0.02978942 | -0.009816112 | -0.01997331 | 0.4914616 | 0.02613107 | 4856.5364 | 243.431 | 250.7917 | 6.238346 | 104.502 | 0.8334561 | 0.03336991 | 0.01111976 | 0.03282522 | -0.01118204 | -0.02164318 | 0.5166545 | 0.02910886 | 4810.3373 | 241.4053 | 249.461 | 6.892503
104.608 | 0.9653416 | 0.03867682 | 0.0111228 | 0.03794762 | -0.01118512 | -0.0267625 | 0.41794 | 0.03408741 | 4814.3899 | 240.7565 | 250.0682 | 8.073185 | 104.614 | 0.7243728 | 0.02908993 | 0.008752321 | 0.02867485 | -0.008790847 | -0.019884 | 0.4421065 | 0.02517196 | 4778.766 | 236.2992 | 243.1731 | 5.833711 | 104.588 | 0.7398433 | 0.02959957 | 0.008591174 | 0.02916996 | -0.008628291 | -0.02054167 | 0.4200384 | 0.02554967 | 4993.5127 | 243.653 | 250.8651 | 6.102427 | 104.602 | 0.7573547 | 0.03028913 | 0.009831433 | 0.02983947 | -0.009880081 | -0.01995939 | 0.4950092 | 0.02617849 | 4859.7785 | 243.5935 | 250.9717 | 6.250244 | 104.605 | 0.8351135 | 0.03343628 | 0.01111936 | 0.03288944 | -0.01118165 | -0.02170779 | 0.5150982 | 0.02917283 | 4810.3373 | 241.4053 | 249.477 | 6.908463
104.706 | 0.9669953 | 0.03874307 | 0.01113676 | 0.0380114 | -0.01119924 | -0.02681216 | 0.4176927 | 0.0341477 | 4818.4424 | 240.9592 | 250.2947 | 8.088268 | 104.702 | 0.7261467 | 0.02916117 | 0.008754124 | 0.02874407 | -0.008792666 | -0.0199514 | 0.4407042 | 0.025235 | 4786.8711 | 236.7 | 243.6024 | 5.849053 | 104.688 | 0.7416611 | 0.02967229 | 0.008602286 | 0.02924059 | -0.008639499 | -0.02060109 | 0.4193709 | 0.02561299 | 5003.2388 | 244.1276 | 251.3714 | 6.118329 | 104.705 | 0.7593803 | 0.03037014 | 0.009890148 | 0.02991809 | -0.009939381 | -0.01997871 | 0.4974986 | 0.02625866 | 4857.3469 | 243.4716 | 250.8659 | 6.27036 | 104.703 | 0.8369102 | 0.03350821 | 0.01116299 | 0.03295905 | -0.01122576 | -0.02173328 | 0.516524 | 0.02924531 | 4806.2848 | 241.2019 | 249.2842 | 6.926538
104.796 | 0.9692459 | 0.03883325 | 0.01108334 | 0.03809821 | -0.01114522 | -0.02695299 | 0.4135059 | 0.03423482 | 4817.6319 | 240.9186 | 250.2743 | 8.110073 | 104.809 | 0.7277145 | 0.02922413 | 0.008788534 | 0.02880525 | -0.00882738 | -0.01997787 | 0.441858 | 0.02530428 | 4775.524 | 236.1389 | 243.0398 | 5.865911 | 104.805 | 0.7433758 | 0.0297409 | 0.0086361 | 0.02930721 | -0.008673607 | -0.02063361 | 0.4203631 | 0.02568172 | 4999.9967 | 243.9694 | 251.2253 | 6.135601 | 104.799 | 0.760891 | 0.03043055 | 0.009836059995 | 0.02997673 | -0.009884754 | -0.02009197 | 0.4919753 | 0.02630792 | 4869.5046 | 244.081 | 251.5085 | 6.282733 | 104.803 | 0.8380374 | 0.03355334 | 0.01116528 | 0.03300271 | -0.01122808 | -0.02177464 | 0.5156493 | 0.02928569 | 4810.3373 | 241.4053 | 249.5052 | 6.936607
104.905 | 0.9706059 | 0.03888774 | 0.01112232 | 0.03815066 | -0.01118464 | -0.02696602 | 0.4147679 | 0.03428707 | 4817.6319 | 240.9186 | 250.2874 | 8.123149 | 104.912 | 0.7296753 | 0.02930287 | 0.008843088 | 0.02888175 | -0.00888242 | -0.01999933 | 0.4441359 | 0.02537933 | 4777.145 | 236.219 | 243.1409 | 5.884154 | 104.902 | 0.7450848 | 0.02980927 | 0.00863626 | 0.02937361 | -0.008673769 | -0.02069984 | 0.4190259 | 0.02575317 | 4992.7021 | 243.6135 | 250.8754 | 6.153537 | 104.905 | 0.763237 | 0.03052438 | 0.009885601 | 0.03006778 | -0.009934788 | -0.02013299 | 0.4934582 | 0.02640597 | 4859.7785 | 243.5935 | 251.029 | 6.307369 | 104.903 | 0.840231 | 0.03364117 | 0.01118839 | 0.03308768 | -0.01125145 | -0.02183623 | 0.5152653 | 0.02937097 | 4809.5268 | 241.3646 | 249.4844 | 6.957884
105.002 | 0.9727936 | 0.03897539 | 0.01117764 | 0.03823502 | -0.01124058 | -0.02699444 | 0.4164035 | 0.03436981 | 4819.253 | 240.9997 | 250.3927 | 8.143863 | 105.008 | 0.7312222 | 0.02936499 | 0.008781322 | 0.0289421 | -0.008820105 | -0.02012199 | 0.4383316 | 0.02543887 | 4777.9555 | 236.2591 | 243.1969 | 5.898633 | 104.996 | 0.7465706 | 0.02986871 | 0.008629225 | 0.02943133 | -0.008666673 | -0.02076466 | 0.4173761 | 0.02580421 | 5001.6178 | 244.0485 | 251.3379 | 6.166356 | 105.003 | 0.7646751 | 0.03058189 | 0.009898685 | 0.03012359 | -0.009948003 | -0.02017559 | 0.4930713 | 0.0264573 | 4865.452 | 243.8779 | 251.3361 | 6.320262 | 105.006 | 0.841772 | 0.03370287 | 0.01124282 | 0.03314737 | -0.0113065 | -0.02184087 | 0.5176763 | 0.02942167 | 4820.874 | 241.9341 | 250.0879 | 6.970548
105.106 | 0.9746285 | 0.0390489 | 0.01123556 | 0.03830578 | -0.01129916 | -0.02700662 | 0.4183847 | 0.03445069 | 4806.2848 | 240.3512 | 249.7366 | 8.164089 | 105.103 | 0.7331009 | 0.02944044 | 0.008817535 | 0.02901539 | -0.008856639 | -0.02015875 | 0.4393446 | 0.02551072 | 4779.5765 | 236.3393 | 243.2972 | 5.91611 | 105.099 | 0.7482872 | 0.02993739 | 0.008658723 | 0.02949802 | -0.008696428 | -0.02080159 | 0.4180655 | 0.02587124 | 5000.8072 | 244.009 | 251.314 | 6.183202 | 105.105 | 0.7665711 | 0.03065772 | 0.009902594 | 0.03019716 | -0.00995195 | -0.02024521 | 0.4915706 | 0.02652999 | 4866.2626 | 243.9185 | 251.3965 | 6.338534 | 105.103 | 0.8437957 | 0.03378389 | 0.01125324 | 0.03322575 | -0.01131703 | -0.02190872 | 0.5165538 | 0.02950414 | 4815.2004 | 241.6493 | 249.8132 | 6.991162
105.202 | 0.9762497 | 0.03911386 | 0.01128401 | 0.03836829 | -0.01134816 | -0.02702013 | 0.4199892 | 0.03450581 | 4815.2004 | 240.797 | 250.2155 | 8.177867 | 105.202 | 0.7350139 | 0.02951727 | 0.008901326 | 0.02909002 | -0.008941179 | -0.02014884 | 0.4437566 | 0.02558152 | 4784.4396 | 236.5797 | 243.5629 | 5.933344 | 105.202 | 0.7501411 | 0.03001156 | 0.008685743 | 0.02957003 | -0.008723684 | -0.02084635 | 0.4184755 | 0.0259477 | 4994.3232 | 243.6926 | 251.0062 | 6.202405 | 105.196 | 0.7685547 | 0.03073705 | 0.009962266 | 0.03027413 | -0.01001222 | -0.02026191 | 0.4941401 | 0.02660607 | 4867.0731 | 243.9591 | 251.4577 | 6.357662 | 105.203 | 0.8455582 | 0.03385446 | 0.01126783 | 0.03329401 | -0.01133179 | -0.02196222 | 0.5159677 | 0.02957527 | 4811.1479 | 241.446 | 249.62 | 7.008926
105.306 | 0.9778233 | 0.0391769 | 0.01123864 | 0.03842896 | -0.01130227 | -0.02712669 | 0.4166476 | 0.03456105 | 4821.6845 | 241.1213 | 250.5677 | 8.191698 | 105.303 | 0.7362499 | 0.0295669 | 0.008924057 | 0.02913823 | -0.008964115 | -0.02017411 | 0.4443375 | 0.02563313 | 4779.5765 | 236.3393 | 243.3271 | 5.945908 | 105.296 | 0.7523003 | 0.03009795 | 0.008708286 | 0.02965389 | -0.008746425 | -0.02090747 | 0.4183398 | 0.0260242 | 5004.0493 | 244.1672 | 251.5161 | 6.221627 | 105.302 | 0.7699814 | 0.03079411 | 0.01000893 | 0.03032948 | -0.01005936 | -0.02027012 | 0.4962654 | 0.02666122 | 4867.0731 | 243.9591 | 251.4716 | 6.371531 | 105.306 | 0.8474121 | 0.03392868 | 0.01127075 | 0.0333658 | -0.01133475 | -0.02203106 | 0.5144895 | 0.02964179 | 4817.6319 | 241.7714 | 249.9743 | 7.025541
105.403 | 0.9796123 | 0.03924858 | 0.01115136 | 0.03849793 | -0.01121401 | -0.02728393 | 0.4110114 | 0.03463105 | 4820.0635 | 241.0402 | 250.5007 | 8.209237 | 105.412 | 0.7385674 | 0.02965997 | 0.008884866 | 0.02922862 | -0.008924572 | -0.02030405 | 0.4395465 | 0.0257232 | 4779.5765 | 236.3393 | 243.3491 | 5.967826 | 105.399 | 0.7536869 | 0.03015342 | 0.008707487 | 0.02970775 | -0.008745619 | -0.02096213 | 0.4172105 | 0.02607786 | 5004.0493 | 244.1672 | 251.5296 | 6.235123 | 105.399 | 0.7722473 | 0.03088473 | 0.01002657 | 0.03041739 | -0.01007717 | -0.02034022 | 0.4954306 | 0.02674697 | 4869.5046 | 244.081 | 251.6194 | 6.393102 | 105.404 | 0.8491535 | 0.03399841 | 0.01132652 | 0.03343324 | -0.01139116 | -0.02204208 | 0.5167915 | 0.02971649 | 4807.9058 | 241.2833 | 249.4865 | 7.044196
105.504 | 0.9817372 | 0.03933372 | 0.01127683 | 0.03857985 | -0.0113409 | -0.02723895 | 0.4163486 | 0.03469574 | 4841.1367 | 242.094 | 251.6165 | 8.225478 | 105.503 | 0.7398739 | 0.02971243 | 0.008955802 | 0.02927957 | -0.008996146 | -0.02028343 | 0.443522 | 0.02577457 | 4778.766 | 236.2992 | 243.3202 | 5.980327 | 105.499 | 0.7554932 | 0.03022569 | 0.008724114 | 0.02977789 | -0.008762392 | -0.0210155 | 0.416949 | 0.02614834 | 5003.2388 | 244.1276 | 251.5065 | 6.25285 | 105.503 | 0.77355 | 0.03093683 | 0.01001604 | 0.03046793 | -0.01006653 | -0.0204014 | 0.4934237 | 0.02679977 | 4866.2626 | 243.9185 | 251.4646 | 6.406383 | 105.504 | 0.8506622 | 0.03405881 | 0.01136029 | 0.03349165 | -0.01142531 | -0.02206634 | 0.5177708 | 0.0297678 | 4816.8214 | 241.7307 | 249.9637 | 7.057009
105.64 | 0.984024 | 0.03942534 | 0.01130666 | 0.038668 | -0.01137107 | -0.02729693 | 0.4165694 | 0.03479591 | 4825.737 | 241.3239 | 250.8382 | 8.250643 | 105.61 | 0.7422276 | 0.02980695 | 0.008996012 | 0.02937136 | -0.00903672 | -0.02033464 | 0.4444003 | 0.02586128 | 4785.2501 | 236.6198 | 243.6727 | 6.00144 | 105.596 | 0.7574653 | 0.03030459 | 0.008764804 | 0.02985448 | -0.008803441 | -0.02105104 | 0.4181951 | 0.02622582 | 5001.6178 | 244.0485 | 251.4443 | 6.272335 | 105.6 | 0.775362 | 0.0310093 | 0.01009206 | 0.03053822 | -0.01014333 | -0.02039489 | 0.4973467 | 0.02686064 | 4878.4202 | 244.5279 | 252.1105 | 6.421708 | 105.604 | 0.8526439 | 0.03413816 | 0.01136179 | 0.03356838 | -0.01142683 | -0.02214156 | 0.5160805 | 0.02984988 | 4809.5268 | 241.3646 | 249.6044 | 7.077512
105.703 | 0.9853153 | 0.03947708 | 0.01129577 | 0.03871778 | -0.01136005 | -0.02735772 | 0.4152412 | 0.03485134 | 4818.4424 | 240.9592 | 250.4715 | 8.264537 | 105.712 | 0.7441959 | 0.029886 | 0.008968265 | 0.02944812 | -0.009008722 | -0.0204394 | 0.4407528 | 0.02593955 | 4782.8186 | 236.4996 | 243.5676 | 6.020509 | 105.705 | 0.7590809 | 0.03036922 | 0.008775116 | 0.02991721 | -0.008813844 | -0.02110336 | 0.4176511 | 0.02628774 | 5002.4283 | 244.0881 | 251.5008 | 6.287905 | 105.691 | 0.7772598 | 0.0310852 | 0.01006725 | 0.03061184 | -0.01011827 | -0.02049357 | 0.493729 | 0.02693948 | 4871.1256 | 244.1622 | 251.7521 | 6.441571 | 105.704 | 0.8546104 | 0.03421689 | 0.01140226 | 0.03364451 | -0.01146776 | -0.02217675 | 0.5171073 | 0.02992009 | 4816.8214 | 241.7307 | 250.002 | 7.09505
105.804 | 0.9877968 | 0.0395765 | 0.01139252 | 0.03881342 | -0.01145791 | -0.02735551 | 0.4188521 | 0.03494336 | 4822.495 | 241.1618 | 250.7062 | 8.287596 | 105.807 | 0.7460175 | 0.02995915 | 0.009008239 | 0.02951914 | -0.009049059 | -0.02047009 | 0.4420626 | 0.02601152 | 4781.1976 | 236.4194 | 243.5024 | 6.038035 | 105.803 | 0.760767 | 0.03043668 | 0.008803415 | 0.02998268 | -0.008842394 | -0.02114028 | 0.4182723 | 0.0263465 | 5011.3439 | 244.5231 | 251.9656 | 6.302697 | 105.797 | 0.7787494 | 0.03114477 | 0.01012453 | 0.03066961 | -0.01017613 | -0.02049348 | 0.4965546 | 0.02699521 | 4873.5571 | 244.2841 | 251.8923 | 6.455606 | 105.804 | 0.8565693 | 0.03429532 | 0.01140636 | 0.03372035 | -0.01147191 | -0.02224844 | 0.5156277 | 0.02999814 | 4813.5794 | 241.568 | 249.8526 | 7.114558
105.903 | 0.989254 | 0.03963488 | 0.01133854 | 0.03886957 | -0.01140331 | -0.02746626 | 0.4151753 | 0.0349993 | 4822.495 | 241.1618 | 250.7202 | 8.301621 | 105.9 | 0.747345 | 0.03001246 | 0.008918413 | 0.0295709 | -0.00895842 | -0.02061248 | 0.4346114 | 0.02606012 | 4785.2501 | 236.6198 | 243.7214 | 6.049875 | 105.9 | 0.762558 | 0.03050834 | 0.008812608 | 0.03005221 | -0.008851669 | -0.02120054 | 0.4175209 | 0.02642049 | 5004.8598 | 244.2067 | 251.6571 | 6.321328 | 105.899 | 0.780941 | 0.03123242 | 0.01013817 | 0.03075461 | -0.01018991 | -0.0205647 | 0.4955051 | 0.02708295 | 4869.5046 | 244.081 | 251.7042 | 6.477699 | 105.904 | 0.858036 | 0.03435405 | 0.01144628 | 0.03377712 | -0.01151229 | -0.02226483 | 0.5170615 | 0.03005345 | 4815.2004 | 241.6493 | 249.951 | 7.128381
106.007 | 0.9912434 | 0.03971459 | 0.01139536 | 0.03894624 | -0.01146078 | -0.02748545 | 0.4169763 | 0.03507567 | 4822.495 | 241.1618 | 250.7395 | 8.320769 | 106.007 | 0.7492905 | 0.03009059 | 0.009046255 | 0.02964675 | -0.00908742 | -0.02055933 | 0.4420095 | 0.02613927 | 4780.3871 | 236.3794 | 243.4921 | 6.069157 | 106 | 0.7645168 | 0.0305867 | 0.008869765 | 0.03012826 | -0.008909336 | -0.02121892 | 0.419877 | 0.02649096 | 5012.1544 | 244.5626 | 252.043 | 6.339077 | 106 | 0.7824554 | 0.03129299 | 0.01011895 | 0.03081334 | -0.01017049 | -0.02064285 | 0.4926883 | 0.02714147 | 4869.5046 | 244.081 | 251.719 | 6.492427 | 106.007 | 0.8598804 | 0.03442789 | 0.01143003 | 0.03384851 | -0.01149585 | -0.02235266 | 0.5142944 | 0.0301227 | 4817.6319 | 241.7714 | 250.095 | 7.145693
106.107 | 0.992878 | 0.03978008 | 0.01145336 | 0.03900923 | -0.01151945 | -0.02748977 | 0.4190451 | 0.03513061 | 4832.2211 | 241.6482 | 251.261 | 8.334558 | 106.11 | 0.7510777 | 0.03016236 | 0.009070162 | 0.02971643 | -0.009111546 | -0.02060488 | 0.4422033 | 0.02620275 | 4788.4922 | 236.7801 | 243.922 | 6.084628 | 106.097 | 0.7658615 | 0.0306405 | 0.008888472 | 0.03018046 | -0.00892821 | -0.02125225 | 0.4201066 | 0.02654591 | 5008.1018 | 244.3649 | 251.8524 | 6.352922 | 106.101 | 0.784399 | 0.03137072 | 0.01021627 | 0.03088871 | -0.01026882 | -0.0206199 | 0.4980053 | 0.02721228 | 4875.1782 | 244.3654 | 252.0313 | 6.510264 | 106.107 | 0.8619232 | 0.03450968 | 0.01147113 | 0.03392758 | -0.01153743 | -0.02239015 | 0.5152903 | 0.03020335 | 4815.2004 | 241.6493 | 249.9886 | 7.165859
106.206 | 0.9948368 | 0.03985856 | 0.01145557 | 0.0390847 | -0.01152169 | -0.02756301 | 0.4180127 | 0.03520969 | 4827.3581 | 241.405 | 251.0271 | 8.35442 | 106.211 | 0.7527656 | 0.03023015 | 0.009055033 | 0.02978223 | -0.009096279 | -0.02068595 | 0.4397323 | 0.02626713 | 4790.1132 | 236.8603 | 244.0206 | 6.100335 | 106.203 | 0.7681503 | 0.03073207 | 0.008915971 | 0.0302693 | -0.008955956 | -0.02131335 | 0.4202041 | 0.02663561 | 5006.4808 | 244.2858 | 251.7932 | 6.375511 | 106.207 | 0.7864876 | 0.03145425 | 0.01019752 | 0.0309697 | -0.01024988 | -0.02071982 | 0.4946894 | 0.0272948 | 4872.7466 | 244.2435 | 251.926 | 6.531057 | 106.207 | 0.8636589 | 0.03457918 | 0.01151041 | 0.03399475 | -0.01157717 | -0.02241758 | 0.5164326 | 0.0302709 | 4814.3899 | 241.6087 | 249.9633 | 7.182745
106.317 | 0.997654 | 0.03997143 | 0.0115131 | 0.03919324 | -0.01157988 | -0.02761336 | 0.4193581 | 0.03531456 | 4831.4106 | 241.6077 | 251.2651 | 8.380757 | 106.311 | 0.7540779 | 0.03028285 | 0.009087875 | 0.02983338 | -0.009129422 | -0.02070396 | 0.4409506 | 0.0263187 | 4789.3027 | 236.8202 | 243.9918 | 6.112917 | 106.303 | 0.7696247 | 0.03079106 | 0.008909256 | 0.03032653 | -0.008949181 | -0.02137735 | 0.4186292 | 0.02669087 | 5008.9124 | 244.4045 | 251.9299 | 6.389427 | 106.301 | 0.7883663 | 0.03152938 | 0.01015221 | 0.03104254 | -0.0102041 | -0.02083844 | 0.4896766 | 0.02736921 | 4870.3151 | 244.1216 | 251.8186 | 6.549799 | 106.305 | 0.8652572 | 0.03464317 | 0.01153652 | 0.0340566 | -0.01160359 | -0.02245302 | 0.5167941 | 0.03033064 | 4816.8214 | 241.7307 | 250.105 | 7.197683
106.405 | 0.9987964 | 0.0400172 | 0.01147782 | 0.03923725 | -0.0115442 | -0.02769305 | 0.4168627 | 0.03536231 | 4826.5476 | 241.3645 | 251.0232 | 8.392748 | 106.413 | 0.7561989 | 0.03036803 | 0.009063107 | 0.02991605 | -0.009104427 | -0.02081162 | 0.4374685 | 0.0263981 | 4793.3552 | 237.0206 | 244.2184 | 6.1323 | 106.397 | 0.7709427 | 0.03084379 | 0.008927642 | 0.03037768 | -0.008967733 | -0.02140995 | 0.4188582 | 0.02673713 | 5015.3964 | 244.7208 | 252.269 | 6.401089 | 106.398 | 0.7899018 | 0.03159079 | 0.01024276 | 0.03110207 | -0.01029558 | -0.02080649 | 0.4948252 | 0.02742485 | 4875.1782 | 244.3654 | 252.0851 | 6.563818 | 106.408 | 0.8672275 | 0.03472206 | 0.01157881 | 0.03413285 | -0.01164636 | -0.02248648 | 0.5179274 | 0.03040284 | 4821.6845 | 241.9747 | 250.3766 | 7.215749
106.504 | 1.00074 | 0.04009507 | 0.01151791 | 0.03931212 | -0.01158475 | -0.02772737 | 0.4178093 | 0.03543493 | 4828.9791 | 241.4861 | 251.1685 | 8.410985 | 106.514 | 0.758112 | 0.03044485 | 0.009153168 | 0.02999061 | -0.009195315 | -0.02079529 | 0.4421826 | 0.02648132 | 4781.1976 | 236.4194 | 243.6172 | 6.152599 | 106.497 | 0.7730732 | 0.03092903 | 0.008992474 | 0.03046036 | -0.00903315 | -0.02142721 | 0.4215737 | 0.02682068 | 5013.7754 | 244.6417 | 252.2083 | 6.422166 | 106.5 | 0.7919216 | 0.03167157 | 0.01028241 | 0.03118037 | -0.01033564 | -0.02084473 | 0.4958392 | 0.02750531 | 4871.9361 | 244.2029 | 251.9372 | 6.584095 | 106.505 | 0.8690071 | 0.03479331 | 0.01157762 | 0.0342017 | -0.01164517 | -0.02255654 | 0.5162658 | 0.03047771 | 4813.5794 | 241.568 | 249.9729 | 7.23448
106.604 | 1.002539 | 0.04016714 | 0.01147908438 | 0.03938141 | -0.01154548 | -0.02783593 | 0.4147689 | 0.0355059 | 4826.5476 | 241.3645 | 251.0594 | 8.428806 | 106.604 | 0.7595234 | 0.03050154 | 0.009083956 | 0.03004561 | -0.009125467 | -0.02092014 | 0.4362048 | 0.02653435 | 4783.6291 | 236.5397 | 243.7545 | 6.165521 | 106.598 | 0.7750187 | 0.03100686 | 0.008995911 | 0.03053586 | -0.009036619 | -0.02149924 | 0.4203226 | 0.02689355 | 5017.0175 | 244.7999 | 252.3904 | 6.440551 | 106.601 | 0.7936993 | 0.03174267 | 0.01027722 | 0.03124928 | -0.0103304 | -0.02091888 | 0.4938312 | 0.0275703 | 4876.7992 | 244.4466 | 252.206 | 6.600477 | 106.605 | 0.8708229 | 0.03486601 | 0.01162638 | 0.03427196 | -0.01169449 | -0.02257747 | 0.5179719 | 0.0305383 | 4825.737 | 242.1781 | 250.6219 | 7.249645
106.698 | 1.004971 | 0.04026457 | 0.01155855 | 0.03947507 | -0.01162587 | -0.02784921 | 0.4174578 | 0.03560441 | 4820.0635 | 241.0402 | 250.7456 | 8.453522 | 106.705 | 0.7614002 | 0.03057691 | 0.009168296 | 0.03011875 | -0.009210584 | -0.02090816 | 0.4405257 | 0.0265995 | 4794.1657 | 237.0607 | 244.3093 | 6.181419 | 106.701 | 0.7770634 | 0.03108867 | 0.009003186 | 0.0306152 | -0.009043959 | -0.02157124 | 0.41926 | 0.0269779 | 5009.7229 | 244.444 | 252.0434 | 6.461824 | 106.691 | 0.7950897 | 0.03179827 | 0.01026182 | 0.03130318 | -0.01031484 | -0.02098834 | 0.4914558 | 0.02762583 | 4874.3677 | 244.3248 | 252.0939 | 6.614479 | 106.692 | 0.8725014 | 0.03493321 | 0.01164145 | 0.03433689 | -0.01170974 | -0.02262715 | 0.5175082 | 0.0306124 | 4813.5794 | 241.568 | 250.0067 | 7.268193
106.804 | 1.006311 | 0.04031829 | 0.01163778 | 0.03952672 | -0.01170603 | -0.02782069 | 0.4207669 | 0.03564218 | 4837.0842 | 241.8914 | 251.644 | 8.46301 | 106.809 | 0.7627716 | 0.03063198 | 0.009191027 | 0.03017219 | -0.009233525 | -0.02093866 | 0.4409797 | 0.02665632 | 4789.3027 | 236.8202 | 244.0745 | 6.195294 | 106.798 | 0.7787228 | 0.03115506 | 0.009041716 | 0.03067959 | -0.009082841 | -0.02159675 | 0.4205652 | 0.02704146 | 5010.5334 | 244.4836 | 252.1004 | 6.477847 | 106.802 | 0.7970219 | 0.03187555 | 0.01032261 | 0.03137807 | -0.01037626 | -0.0210018 | 0.4940652 | 0.02769617 | 4880.0412 | 244.6091 | 252.4062 | 6.632221 | 106.805 | 0.8747978 | 0.03502515 | 0.01166764 | 0.03442573 | -0.01173624 | -0.02268949 | 0.5172543 | 0.03069463 | 4821.6845 | 241.9747 | 250.4499 | 7.28877
106.905 | 1.008261 | 0.04039639 | 0.01155397 | 0.03960179 | -0.01162124 | -0.02798055 | 0.4153327 | 0.03572087 | 4832.2211 | 241.6482 | 251.4099 | 8.482802 | 106.908 | 0.765007 | 0.03072175 | 0.009279442 | 0.03025929 | -0.009322764 | -0.02093652 | 0.4452872 | 0.02674251 | 4790.1132 | 236.8603 | 244.137 | 6.216335 | 106.898 | 0.7808209 | 0.031239 | 0.009021732 | 0.03076099 | -0.009062674 | -0.02169831 | 0.4176672 | 0.02712728 | 5004.0493 | 244.1672 | 251.7947 | 6.499467 | 106.899 | 0.7989178 | 0.03195137 | 0.01033035 | 0.03145155 | -0.01038408 | -0.02106746 | 0.4928965 | 0.02777182 | 4876.7992 | 244.4466 | 252.257 | 6.651311 | 106.905 | 0.8764458 | 0.03509114 | 0.01169643 | 0.03448948 | -0.01176537 | -0.0227241 | 0.5177486 | 0.03075437 | 4826.5476 | 242.2188 | 250.7185 | 7.303742
107.005 | 1.010126 | 0.04047113 | 0.01159745 | 0.03967362 | -0.01166523 | -0.02800839 | 0.4164905 | 0.03579698 | 4826.5476 | 241.3645 | 251.1328 | 8.501926 | 107.005 | 0.7667332 | 0.03079107 | 0.009273876 | 0.03032654 | -0.009317147 | -0.02100939 | 0.4434753 | 0.02681251 | 4786.0606 | 236.6599 | 243.9469 | 6.233416 | 106.998 | 0.7827702 | 0.03131698 | 0.009057146 | 0.03083661 | -0.009098411 | -0.0217382 | 0.4185448 | 0.02719144 | 5019.449 | 244.9186 | 252.5887 | 6.515649 | 107.005 | 0.8008156 | 0.03202727 | 0.01040223 | 0.03152509 | -0.01045671 | -0.02106838 | 0.4963225 | 0.02784143 | 4881.6622 | 244.6904 | 252.5271 | 6.668879 | 106.998 | 0.878498 | 0.0351733 | 0.01170606 | 0.03456886 | -0.01177511 | -0.02279375 | 0.5165939 | 0.03083722 | 4821.6845 | 241.9747 | 250.4858 | 7.324503
107.105 | 1.011974 | 0.04054518 | 0.01163249 | 0.03974479 | -0.01170068 | -0.02804411 | 0.417224 | 0.03586462 | 4830.6001 | 241.5671 | 251.3615 | 8.51892 | 107.111 | 0.768158 | 0.03084829 | 0.009256084 | 0.03038204 | -0.009299188 | -0.02108286 | 0.4410782 | 0.02686484 | 4790.1132 | 236.8603 | 244.167 | 6.246189 | 107.098 | 0.7843628 | 0.0313807 | 0.009079929 | 0.03089839 | -0.009121402 | -0.02177699 | 0.4188551 | 0.02725476 | 5017.0175 | 244.7999 | 252.4819 | 6.53164 | 107.102 | 0.8022785 | 0.03208578 | 0.01039728 | 0.03158178 | -0.01045171 | -0.02113007 | 0.494637 | 0.02789974 | 4879.2307 | 244.5685 | 252.4157 | 6.683602 | 107.106 | 0.8798962 | 0.03522928 | 0.01171087 | 0.03462293 | -0.01177998 | -0.02284295 | 0.5156942 | 0.03089486 | 4816.8214 | 241.7307 | 250.2467 | 7.338934
107.205 | 1.013784 | 0.0406177 | 0.01164551 | 0.03981448 | -0.01171385 | -0.02810063 | 0.4168536 | 0.03590604 | 4865.452 | 243.31 | 253.1927 | 8.52937 | 107.208 | 0.7701893 | 0.03092986 | 0.009271682 | 0.03046118 | -0.009314932 | -0.02114624 | 0.4405006 | 0.02693953 | 4795.7867 | 237.1408 | 244.4756 | 6.264436 | 107.198 | 0.7860966 | 0.03145007 | 0.009078729 | 0.03096564 | -0.009120192 | -0.02184545 | 0.417487 | 0.02732295 | 5015.3964 | 244.7208 | 252.4173 | 6.548853 | 107.205 | 0.8043155 | 0.03216724 | 0.01041236 | 0.03166071 | -0.01046695 | -0.02119376 | 0.4938694 | 0.02797777 | 4880.0412 | 244.6091 | 252.4775 | 6.7033 | 107.205 | 0.8817406 | 0.03530313 | 0.01177705 | 0.03469426 | -0.01184695 | -0.02284731 | 0.5185273 | 0.03096342 | 4820.0635 | 241.8934 | 250.433 | 7.356096
107.305 | 1.015274 | 0.04067738 | 0.01172071 | 0.03987183 | -0.01178994 | -0.02808189 | 0.4198415 | 0.03598987 | 4832.2211 | 241.6482 | 251.4778 | 8.550522 | 107.305 | 0.7714748 | 0.03098149 | 0.009304916 | 0.03051125 | -0.009348478 | -0.02116277 | 0.4417416 | 0.02699419 | 4789.3027 | 236.8202 | 244.1573 | 6.277791 | 107.299 | 0.7880249 | 0.03152721 | 0.009119099 | 0.03104044 | -0.009160933 | -0.0218795 | 0.4186993 | 0.0273957 | 5017.828 | 244.8395 | 252.5586 | 6.567222 | 107.299 | 0.8053951 | 0.03221042 | 0.01042505 | 0.03170254 | -0.01047977 | -0.02122277 | 0.4937982 | 0.02801517 | 4885.7148 | 244.8935 | 252.7816 | 6.712747 | 107.293 | 0.8835086 | 0.03537392 | 0.01180198 | 0.03476264 | -0.01187218 | -0.02289046 | 0.5186519 | 0.03103028 | 4821.6845 | 241.9747 | 250.5343 | 7.372844
107.405 | 1.016737 | 0.040736 | 0.01167502 | 0.03992815 | -0.01174371 | -0.02818444 | 0.4166735 | 0.03604467 | 4833.8421 | 241.7293 | 251.5763 | 8.564306 | 107.41 | 0.7738266 | 0.03107593 | 0.009345675 | 0.03060285 | -0.00938962 | -0.02121323 | 0.4426303 | 0.02708309 | 4792.5447 | 236.9805 | 244.3449 | 6.299505 | 107.405 | 0.7899304 | 0.03160345 | 0.009132449 | 0.03111434 | -0.009174405 | -0.02193993 | 0.4181601 | 0.02746816 | 5019.449 | 244.9186 | 252.6588 | 6.585525 | 107.401 | 0.8077888 | 0.03230615 | 0.01048201 | 0.03179528 | -0.01053733 | -0.02125795 | 0.4956888 | 0.02810634 | 4887.3358 | 244.9748 | 252.889 | 6.735799 | 107.406 | 0.8856239 | 0.03545861 | 0.01178376 | 0.03484443 | -0.01185374 | -0.02299069 | 0.5155886 | 0.03110863 | 4825.737 | 242.1781 | 250.7654 | 7.392483
107.512 | 1.018503 | 0.04080676 | 0.01170675 | 0.03999615 | -0.01177581 | -0.02822034 | 0.4172809 | 0.03611435 | 4831.4106 | 241.6077 | 251.4669 | 8.581833 | 107.505 | 0.7754154 | 0.03113974 | 0.009391294 | 0.03066473 | -0.00943567 | -0.02122906 | 0.4444695 | 0.02714475 | 4792.5447 | 236.9805 | 244.36 | 6.314572 | 107.504 | 0.791624 | 0.03167121 | 0.009159389 | 0.03118002 | -0.009201594 | -0.02197842 | 0.4186649 | 0.02753713 | 5014.5859 | 244.6813 | 252.4306 | 6.602944 | 107.501 | 0.8093262 | 0.03236764 | 0.01055157 | 0.03185484 | -0.01060763 | -0.02124721 | 0.4992484 | 0.02816935 | 4882.4728 | 244.731 | 252.6524 | 6.751726 | 107.506 | 0.8872356 | 0.03552314 | 0.01185358 | 0.03490675 | -0.01192439 | -0.02298236 | 0.5188497 | 0.0311726 | 4823.3055 | 242.0561 | 250.6547 | 7.40852
107.605 | 1.020346 | 0.04088058 | 0.01172292 | 0.04006707 | -0.01179218 | -0.02827489 | 0.4170547 | 0.03619086 | 4824.116 | 241.2429 | 251.105 | 8.601058 | 107.606 | 0.7768974 | 0.03119925 | 0.009410026 | 0.03072245 | -0.009454581 | -0.02126787 | 0.4445476 | 0.02719988 | 4795.7867 | 237.1408 | 244.5394 | 6.328049 | 107.599 | 0.7931137 | 0.0317308 | 0.009222141 | 0.03123778 | -0.009264929 | -0.02197286 | 0.4216534 | 0.0275941 | 5015.3964 | 244.7208 | 252.486 | 6.617326 | 107.592 | 0.8115692 | 0.03245734 | 0.01049062 | 0.03194173 | -0.01054604 | -0.0213957 | 0.4929046 | 0.02825653 | 4881.6622 | 244.6904 | 252.6324 | 6.773752 | 107.595 | 0.8889484 | 0.03559172 | 0.0118673 | 0.03497297 | -0.01193828 | -0.02303469 | 0.518274 | 0.03124108 | 4820.0635 | 241.8934 | 250.5028 | 7.425681
107.707 | 1.022188 | 0.0409544 | 0.01177469 | 0.04013799 | -0.01184456 | -0.02829343 | 0.4186329 | 0.03626997 | 4813.5794 | 240.716 | 250.5743 | 8.620902 | 107.709 | 0.779047 | 0.03128558 | 0.009474143 | 0.03080616 | -0.009519309 | -0.02128685 | 0.4471919 | 0.02728032 | 4799.8393 | 237.3412 | 244.7666 | 6.347729 | 107.699 | 0.7954235 | 0.03182322 | 0.009189926 | 0.03132735 | -0.009232414 | -0.02209494 | 0.417852 | 0.02768216 | 5017.0175 | 244.7999 | 252.5903 | 6.639565 | 107.7 | 0.8127918 | 0.03250624 | 0.01054 | 0.03198909 | -0.01059594 | -0.02139314 | 0.4952962 | 0.02830249 | 4883.2833 | 244.7716 | 252.7282 | 6.785365 | 107.699 | 0.8907623 | 0.03566434 | 0.01187417 | 0.0350431 | -0.01194523 | -0.02309787 | 0.517157 | 0.03131095 | 4820.0635 | 241.8934 | 250.5204 | 7.443183
107.806 | 1.023792 | 0.04101867 | 0.01180452 | 0.04019973 | -0.01187474 | -0.02832498 | 0.4192322 | 0.03631323 | 4836.2737 | 241.8509 | 251.7713 | 8.631769 | 107.815 | 0.7807407 | 0.0313536 | 0.009384396 | 0.03087211 | -0.009428706 | -0.0214434 | 0.4397019 | 0.02734485 | 4801.4603 | 237.4214 | 244.8654 | 6.363526 | 107.799 | 0.7969933 | 0.03188602 | 0.009242447 | 0.03138821 | -0.009285424 | -0.02210279 | 0.4201019 | 0.02774339 | 5016.2069 | 244.7604 | 252.5648 | 6.65503 | 107.8 | 0.8144798 | 0.03257375 | 0.01058093 | 0.03205447 | -0.01063731 | -0.02141717 | 0.4966719 | 0.02836763 | 4883.2833 | 244.7716 | 252.7448 | 6.801828 | 107.796 | 0.892519 | 0.03573468 | 0.01189326 | 0.03511101 | -0.01196455 | -0.02314646 | 0.5169061 | 0.03137484 | 4824.9265 | 242.1374 | 250.7901 | 7.459198
107.906 | 1.025288 | 0.04107858 | 0.01173176 | 0.04025727 | -0.01180112 | -0.02845615 | 0.4147124 | 0.03637186 | 4834.6527 | 241.7698 | 251.7014 | 8.646527 | 107.913 | 0.7825432 | 0.03142598 | 0.009471321 | 0.03094229 | -0.00951646 | -0.02142583 | 0.4441582 | 0.02741657 | 4799.0288 | 237.3011 | 244.7586 | 6.381084 | 107.905 | 0.7989235 | 0.03196324 | 0.009246764 | 0.03146305 | -0.00928978 | -0.02217327 | 0.418963 | 0.02781324 | 5022.691 | 245.0768 | 252.9102 | 6.672684 | 107.9 | 0.8164902 | 0.03265415 | 0.01058763 | 0.03213233 | -0.01064408 | -0.02148825 | 0.495344 | 0.02844398 | 4884.9043 | 244.8529 | 252.8484 | 6.821129 | 107.903 | 0.8942585 | 0.03580432 | 0.01190541 | 0.03517825 | -0.01197684 | -0.0232014 | 0.516212 | 0.03143994 | 4827.3581 | 242.2595 | 250.9334 | 7.47553
107.999 | 1.027506 | 0.04116746 | 0.011781 | 0.04034264 | -0.01185095 | -0.02849169 | 0.415944 | 0.03645819 | 4833.0316 | 241.6887 | 251.6384 | 8.668255 | 108.015 | 0.7840175 | 0.03148519 | 0.009470538 | 0.03099969 | -0.009515669 | -0.02148403 | 0.4429183 | 0.02747377 | 4799.0288 | 237.3011 | 244.7726 | 6.395084 | 108.003 | 0.8004112 | 0.03202276 | 0.009243326 | 0.03152072 | -0.009286311 | -0.02223441 | 0.4176549 | 0.02787306 | 5019.449 | 244.9186 | 252.7615 | 6.687809 | 108.003 | 0.8178234 | 0.03270747 | 0.01063071 | 0.03218396 | -0.01068762 | -0.02149634 | 0.4971831 | 0.02849665 | 4883.2833 | 244.7716 | 252.7775 | 6.834444 | 108.003 | 0.895998 | 0.03587397 | 0.01192331 | 0.03524548 | -0.01199497 | -0.02325052 | 0.515901 | 0.03150819 | 4825.737 | 242.1781 | 250.866 | 7.492652
108.106 | 1.028683 | 0.04121461 | 0.0118375 | 0.04038792 | -0.01190812 | -0.0284798 | 0.4181253 | 0.03650591 | 4829.7896 | 241.5266 | 251.481 | 8.680258 | 108.107 | 0.7862206 | 0.03157366 | 0.009453137 | 0.03108546 | -0.009498102 | -0.02158736 | 0.4399844 | 0.02756221 | 4794.9762 | 237.1008 | 244.5869 | 6.416725 | 108.106 | 0.8025284 | 0.03210747 | 0.009254837 | 0.0316028 | -0.009297929 | -0.02230487 | 0.4168565 | 0.02795248 | 5022.691 | 245.0768 | 252.9456 | 6.70789 | 108.099 | 0.8200321 | 0.0327958 | 0.01061053 | 0.0322695 | -0.01066722 | -0.02160228 | 0.4938007 | 0.02858064 | 4884.9043 | 244.8529 | 252.883 | 6.85568 | 108.107 | 0.8978328 | 0.03594743 | 0.01193799 | 0.0353164 | -0.01200982 | -0.02330658 | 0.5152971 | 0.03157695 | 4828.1686 | 242.3001 | 251.0102 | 7.509908
108.2 | 1.030167 | 0.04127406 | 0.01186765 | 0.04044502 | -0.01193863 | -0.02850639 | 0.4188053 | 0.03656018 | 4833.0316 | 241.6887 | 251.6642 | 8.693912 | 108.209 | 0.7877674 | 0.03163578 | 0.009575492 | 0.03114568 | -0.009621632 | -0.02152405 | 0.4470178 | 0.02761924 | 4799.0288 | 237.3011 | 244.8083 | 6.430679 | 108.2 | 0.8043003 | 0.03217836 | 0.00929057 | 0.03167148 | -0.009333997 | -0.02233748 | 0.4178625 | 0.02802091 | 5022.691 | 245.0768 | 252.9629 | 6.7252 | 108.202 | 0.8219586 | 0.03287285 | 0.0106777 | 0.03234409 | -0.01073511 | -0.02160898 | 0.4967894 | 0.02865068 | 4890.5779 | 245.1373 | 253.1956 | 6.873402 | 108.193 | 0.8994865 | 0.03601364 | 0.01197917 | 0.03538031 | -0.01205149 | -0.02332882 | 0.5165926 | 0.03163937 | 4829.7896 | 242.3815 | 251.1105 | 7.525578
108.338 | 1.033022 | 0.04138846 | 0.01191799 | 0.04055488 | -0.01198958 | -0.0285653 | 0.4197254 | 0.03667417 | 4827.3581 | 241.405 | 251.3964 | 8.722584 | 108.303 | 0.7900162 | 0.03172609 | 0.009552056 | 0.03123321 | -0.009597969 | -0.02163524 | 0.4436266 | 0.0277017 | 4805.5129 | 237.6218 | 245.1606 | 6.450881 | 108.303 | 0.8056984 | 0.03223429 | 0.009292489 | 0.03172567 | -0.009335933 | -0.02238974 | 0.4169738 | 0.02807431 | 5023.5015 | 245.1163 | 253.0175 | 6.73871 | 108.305 | 0.8236809 | 0.03294173 | 0.01064650435 | 0.03241078 | -0.01070358 | -0.0217072 | 0.4930892 | 0.02872018 | 4886.5253 | 244.9341 | 253.0027 | 6.890992 | 108.3 | 0.9015656 | 0.03609688 | 0.01197648 | 0.03546065 | -0.01204878 | -0.02341188 | 0.5146439 | 0.0317213 | 4827.3581 | 242.2595 | 251.0043 | 7.546147
108.404 | 1.034058 | 0.04142996 | 0.01195579 | 0.04059473 | -0.01202784 | -0.02856689 | 0.4210412 | 0.03671126 | 4830.6001 | 241.5671 | 251.5752 | 8.73191 | 108.414 | 0.7912255 | 0.03177465 | 0.009524778 | 0.03128028 | -0.009570429 | -0.02170985 | 0.4408334 | 0.02774681 | 4807.9444 | 237.742 | 245.2962 | 6.461944 | 108.4 | 0.8076821 | 0.03231366 | 0.009329421 | 0.03180255 | -0.009373213 | -0.02242934 | 0.4178997 | 0.02815563 | 5017.0175 | 244.7999 | 252.7103 | 6.759272 | 108.403 | 0.8248692 | 0.03298925 | 0.01070785 | 0.03245679 | -0.01076559 | -0.02169119 | 0.4963118 | 0.02876663 | 4885.7148 | 244.8935 | 252.9724 | 6.902743 | 108.404 | 0.9027749 | 0.0361453 | 0.01204094 | 0.03550738 | -0.01211401 | -0.02339337 | 0.5178397 | 0.03176722 | 4828.1686 | 242.3001 | 251.0582 | 7.557676
108.517 | 1.036444 | 0.04152556 | 0.01191223 | 0.04068652 | -0.01198375 | -0.02870277 | 0.417512 | 0.03679357 | 4841.9472 | 242.1346 | 252.1893 | 8.752644 | 108.513 | 0.793499 | 0.03186595 | 0.009598379 | 0.03136877 | -0.00964474 | -0.02172403 | 0.4439665 | 0.02783916 | 4802.2708 | 237.4615 | 245.0284 | 6.484584 | 108.5 | 0.8093033 | 0.03237852 | 0.009341093 | 0.03186538 | -0.009384994 | -0.02248039 | 0.4174748 | 0.02821469 | 5021.8805 | 245.0372 | 252.9712 | 6.774206 | 108.5 | 0.8266392 | 0.03306004 | 0.01068902 | 0.03252531 | -0.01074656 | -0.02177875 | 0.4934426 | 0.02883184 | 4889.7673 | 245.0966 | 253.1996 | 6.919247 | 108.507 | 0.9046764 | 0.03622143 | 0.01206066 | 0.03558086 | -0.01213398 | -0.02344688 | 0.5175092 | 0.03183666 | 4833.0316 | 242.5442 | 251.3295 | 7.575117
108.613 | 1.037483 | 0.0415672 | 0.01197489 | 0.0407265 | -0.01204716 | -0.02867934 | 0.4200642 | 0.03683861 | 4835.4632 | 241.8103 | 251.8617 | 8.763996 | 108.607 | 0.794487 | 0.03190563 | 0.009571573 | 0.03140722 | -0.009617675 | -0.02178954 | 0.4413895 | 0.0278739 | 4807.1339 | 237.7019 | 245.286 | 6.4931 | 108.606 | 0.8114147 | 0.03246299 | 0.009355722 | 0.0319472 | -0.009399762 | -0.02254744 | 0.4168882 | 0.02829621 | 5021.8805 | 245.0372 | 252.9919 | 6.79483 | 108.603 | 0.8285007 | 0.03313449 | 0.01076529 | 0.03259738 | -0.01082366 | -0.02177372 | 0.4970972 | 0.02890303 | 4890.5779 | 245.1373 | 253.2598 | 6.937274 | 108.594 | 0.9062023 | 0.03628253 | 0.01211588 | 0.03563982 | -0.01218987 | -0.02344994 | 0.5198253 | 0.0318979 | 4829.7896 | 242.3815 | 251.1757 | 7.590506
108.7 | 1.039467 | 0.04164668 | 0.01193425 | 0.04080281 | -0.01200603 | -0.02879678 | 0.4169228 | 0.03691071 | 4840.3262 | 242.0535 | 252.1342 | 8.782164 | 108.707 | 0.7966996 | 0.03199448 | 0.009619072 | 0.03149332 | -0.009665634 | -0.02182769 | 0.4428153 | 0.02796029 | 4806.3234 | 237.6618 | 245.2657 | 6.514291 | 108.704 | 0.8131256 | 0.03253144 | 0.009381303 | 0.0320135 | -0.009425584 | -0.02258791 | 0.4172844 | 0.02836109 | 5023.5015 | 245.1163 | 253.0903 | 6.811245 | 108.701 | 0.8301716 | 0.03320131 | 0.01079178 | 0.03266205 | -0.01085043 | -0.02181162 | 0.4974609 | 0.02897114 | 4885.7148 | 244.8935 | 253.0243 | 6.954516 | 108.703 | 0.9083862 | 0.03636997 | 0.01212897 | 0.03572419 | -0.01220313 | -0.02352106 | 0.5188172 | 0.0319851 | 4825.737 | 242.1781 | 250.9861 | 7.6124
108.807 | 1.041378 | 0.04172325 | 0.01194585 | 0.04087631 | -0.01201777 | -0.02885854 | 0.4164373 | 0.03697415 | 4852.4839 | 242.6615 | 252.7861 | 8.798181 | 108.807 | 0.7984295 | 0.03206396 | 0.009661555 | 0.03156064 | -0.009708531 | -0.02185211 | 0.4442835 | 0.02803273 | 4799.0288 | 237.3011 | 244.91 | 6.532045 | 108.8 | 0.8146611 | 0.03259287 | 0.009383381 | 0.03207299 | -0.009427683 | -0.02264531 | 0.4163195 | 0.0284186 | 5025.9331 | 245.235 | 253.2279 | 6.825804 | 108.801 | 0.8320122 | 0.03327493 | 0.01071463 | 0.0327333 | -0.01077245 | -0.02196085 | 0.4905297 | 0.0290409 | 4887.3358 | 244.9748 | 253.1263 | 6.97217 | 108.804 | 0.9099502 | 0.03643259 | 0.01210894 | 0.03578461 | -0.01218285 | -0.02360176 | 0.5161838 | 0.03204279 | 4828.9791 | 242.3408 | 251.1699 | 7.626882
108.905 | 1.043074 | 0.04179119 | 0.01193275 | 0.04094153 | -0.01200452 | -0.02893701 | 0.4148499 | 0.03705345 | 4834.6527 | 241.7698 | 251.8736 | 8.818191 | 108.911 | 0.8003616 | 0.03214155 | 0.009651914 | 0.03163582 | -0.009698796 | -0.02193702 | 0.44212 | 0.02810765 | 4799.0288 | 237.3011 | 244.9284 | 6.550393 | 108.9 | 0.816452 | 0.03266452 | 0.009439979 | 0.03214238 | -0.009484818 | -0.02265756 | 0.418616 | 0.02849245 | 5019.449 | 244.9186 | 252.9187 | 6.844493 | 108.888 | 0.8336925 | 0.03334213 | 0.01077247 | 0.03279833 | -0.01083091 | -0.02196742 | 0.4930445 | 0.02910569 | 4887.3358 | 244.9748 | 253.1427 | 6.988572 | 108.904 | 0.9116478 | 0.03650055 | 0.01215935 | 0.03585019 | -0.01223388 | -0.02361631 | 0.5180265 | 0.03211314 | 4822.495 | 242.0154 | 250.8491 | 7.644542
109 | 1.044235 | 0.04183773 | 0.01201529 | 0.0409862 | -0.01208806 | -0.02889814 | 0.4182989 | 0.03710316 | 4828.1686 | 241.4455 | 251.5471 | 8.830703 | 109.012 | 0.8023987 | 0.03222336 | 0.00972771 | 0.03171507 | -0.009775333 | -0.02193974 | 0.4455537 | 0.02818186 | 4805.5129 | 237.6218 | 245.2787 | 6.568582 | 109.004 | 0.8181286 | 0.0327316 | 0.009441098 | 0.03220733 | -0.009485948 | -0.02272138 | 0.4174899 | 0.02855304 | 5025.1226 | 245.1954 | 253.2211 | 6.859827 | 109.003 | 0.8358994 | 0.03343039 | 0.01083661 | 0.03288374 | -0.01089575 | -0.02198799 | 0.4955322 | 0.02918343 | 4897.0619 | 245.4623 | 253.6682 | 7.008272 | 109.004 | 0.9135647 | 0.0365773 | 0.01214728 | 0.03592423 | -0.01222166 | -0.02370257 | 0.5156258 | 0.03217937 | 4832.2211 | 242.5035 | 251.3736 | 7.661173
109.104 | 1.046713 | 0.04193699 | 0.01201576 | 0.04108147 | -0.01208854 | -0.02899294 | 0.4169477 | 0.03720459 | 4820.0635 | 241.0402 | 251.1487 | 8.856196 | 109.111 | 0.8040256 | 0.03228869 | 0.009732021 | 0.03177837 | -0.009779687 | -0.02199868 | 0.4445579 | 0.02824195 | 4809.5654 | 237.8222 | 245.5011 | 6.583327 | 109.101 | 0.8195915 | 0.03279013 | 0.00949074 | 0.032264 | -0.009536065 | -0.02272794 | 0.4195746 | 0.02860832 | 5026.7436 | 245.2745 | 253.3171 | 6.873829 | 109.101 | 0.8373432 | 0.03348813 | 0.01079377 | 0.03293962 | -0.01085245 | -0.02208717 | 0.4913461 | 0.02924216 | 4893.0094 | 245.2592 | 253.4724 | 7.023165 | 109.107 | 0.9152985 | 0.03664672 | 0.01216219 | 0.0359912 | -0.01223675 | -0.02375445 | 0.5151352 | 0.03224546 | 4833.0316 | 242.5442 | 251.4326 | 7.677788
109.208 | 1.048531 | 0.04200982 | 0.01209917 | 0.04115137 | -0.01217297 | -0.0289784 | 0.4200702 | 0.03725661 | 4841.9472 | 242.1346 | 252.3066 | 8.869292 | 109.208 | 0.8059215 | 0.03236483 | 0.009713287 | 0.03185212 | -0.009760769 | -0.02209135 | 0.4418367 | 0.02831305 | 4812.8075 | 237.9825 | 245.6847 | 6.600791 | 109.201 | 0.8217869 | 0.03287796 | 0.009456047 | 0.03234904 | -0.009501039 | -0.022848 | 0.4158368 | 0.02869305 | 5026.7436 | 245.2745 | 253.3386 | 6.895293 | 109.202 | 0.8392391 | 0.03356395 | 0.0108777 | 0.03301298 | -0.01093729 | -0.02207569 | 0.4954451 | 0.02931342 | 4895.4409 | 245.381 | 253.617 | 7.04123 | 109.198 | 0.9172115 | 0.03672332 | 0.01221804 | 0.03606508 | -0.01229329 | -0.02377179 | 0.5171379 | 0.03231781 | 4834.6527 | 242.6255 | 251.5356 | 7.695983
109.301 | 1.049608 | 0.042053 | 0.01205104 | 0.0411928 | -0.01212424 | -0.02906856 | 0.4170912 | 0.03729658 | 4843.5683 | 242.2156 | 252.4015 | 8.879378 | 109.301 | 0.8082657 | 0.03245896 | 0.009750362 | 0.0319433 | -0.009798209 | -0.02214509 | 0.4424551 | 0.02840868 | 4806.3234 | 237.6618 | 245.3761 | 6.62427 | 109.294 | 0.823656 | 0.03295274 | 0.009503931 | 0.03242144 | -0.009549381 | -0.02287206 | 0.417513 | 0.02876636 | 5025.1226 | 245.1954 | 253.2753 | 6.913864 | 109.302 | 0.8407974 | 0.03362628 | 0.0108473 | 0.03307328 | -0.01090656 | -0.02216671 | 0.4920243 | 0.02937533 | 4893.0094 | 245.2592 | 253.5063 | 7.056929 | 109.305 | 0.918787 | 0.03678639 | 0.01224084 | 0.03612592 | -0.01231637 | -0.02380955 | 0.5172871 | 0.03237716 | 4836.2737 | 242.7069 | 251.6352 | 7.710916
109.404 | 1.051701 | 0.04213683 | 0.01213642 | 0.04127325 | -0.01221067 | -0.02906258 | 0.4201509 | 0.03737736 | 4842.7578 | 242.1751 | 252.3796 | 8.899767 | 109.408 | 0.8094464 | 0.03250638 | 0.009792924 | 0.03198923 | -0.00984119 | -0.02214804 | 0.4443369 | 0.02845385 | 4807.1339 | 237.7019 | 245.4288 | 6.635354 | 109.402 | 0.8249741 | 0.03300547 | 0.009554214 | 0.03247249 | -0.009600148 | -0.02287234 | 0.4197274 | 0.02881251 | 5031.6066 | 245.5118 | 253.615 | 6.925559 | 109.401 | 0.8425445 | 0.03369615 | 0.01094479 | 0.03314087 | -0.01100512 | -0.02213575 | 0.4971651 | 0.02944451 | 4890.5779 | 245.1373 | 253.3975 | 7.074464 | 109.401 | 0.9202671 | 0.03684565 | 0.01221851 | 0.03618308 | -0.01229377 | -0.02388931 | 0.514614 | 0.03243411 | 4836.2737 | 242.7069 | 251.6496 | 7.725245
109.538 | 1.054287 | 0.04224045 | 0.01213516 | 0.04137268 | -0.01220939 | -0.02916329 | 0.4186562 | 0.0374764 | 4842.7578 | 242.1751 | 252.4047 | 8.924764 | 109.508 | 0.8113632 | 0.03258336 | 0.009835015 | 0.03206378 | -0.009883698 | -0.02218008 | 0.4456115 | 0.02852933 | 4805.5129 | 237.6218 | 245.3643 | 6.653877 | 109.488 | 0.8269234 | 0.03308346 | 0.00955901 | 0.03254798 | -0.009604991 | -0.02294299 | 0.418646 | 0.02888478 | 5035.6592 | 245.7095 | 253.8385 | 6.943896 | 109.502 | 0.8445969 | 0.03377823 | 0.01087618 | 0.03322027 | -0.01093576 | -0.02228452 | 0.4907335 | 0.02951995 | 4895.4409 | 245.381 | 253.6696 | 7.093588 | 109.505 | 0.922245 | 0.03692485 | 0.01229006 | 0.03625945 | -0.01236621 | -0.02389324 | 0.517561 | 0.03251082 | 4835.4632 | 242.6662 | 251.6266 | 7.74455
109.605 | 1.055574 | 0.04229204 | 0.01220594 | 0.04142217 | -0.01228105 | -0.02914112 | 0.4214336 | 0.03752636 | 4841.9472 | 242.1346 | 252.3749 | 8.937371 | 109.602 | 0.8130722 | 0.03265199 | 0.009857668 | 0.03213024 | -0.009906576 | -0.02222367 | 0.445767 | 0.02859317 | 4808.7549 | 237.7821 | 245.5461 | 6.669548 | 109.588 | 0.8287125 | 0.03315504 | 0.009581313 | 0.03261726 | -0.00962751 | -0.02298976 | 0.4187739 | 0.02895263 | 5037.2802 | 245.7886 | 253.9378 | 6.961122 | 109.602 | 0.8467502 | 0.03386435 | 0.01095348 | 0.03330358 | -0.01101391 | -0.02228966 | 0.4941265 | 0.02960172 | 4897.0619 | 245.4623 | 253.7747 | 7.114335 | 109.602 | 0.9242611 | 0.03700557 | 0.01233385 | 0.0363373 | -0.01241054 | -0.02392676 | 0.5186888 | 0.032589 | 4834.6527 | 242.6255 | 251.604 | 7.764221
109.705 | 1.057585 | 0.04237258 | 0.01215552 | 0.04149944 | -0.01223 | -0.02926944 | 0.4178419 | 0.03760398 | 4841.1367 | 242.094 | 252.3522 | 8.956961 | 109.701 | 0.8147984 | 0.03272131 | 0.009886669 | 0.03219737 | -0.009935867 | -0.0222615 | 0.4463251 | 0.02866125 | 4807.1339 | 237.7019 | 245.4798 | 6.686263 | 109.698 | 0.8306808 | 0.03323379 | 0.009606974 | 0.03269348 | -0.009653419 | -0.02304006 | 0.418984 | 0.02903034 | 5034.8487 | 245.67 | 253.8345 | 6.980851 | 109.702 | 0.8485012 | 0.03393438 | 0.01094447 | 0.03337131 | -0.0110048 | -0.02236651 | 0.4920213 | 0.02966736 | 4899.4935 | 245.5842 | 253.9179 | 7.130998 | 109.705 | 0.9259491 | 0.03707315 | 0.01231065 | 0.03640247 | -0.01238706 | -0.02401541 | 0.5157962 | 0.03265079 | 4838.7052 | 242.8289 | 251.8314 | 7.779773
109.802 | 1.058893 | 0.042425 | 0.01222038 | 0.04154973 | -0.01229567 | -0.02925407 | 0.4203062 | 0.03765081 | 4845.1893 | 242.2967 | 252.5761 | 8.968784 | 109.811 | 0.8166676 | 0.03279638 | 0.009883142 | 0.03227005 | -0.009932305 | -0.02233775 | 0.4446422 | 0.0287301 | 4811.997 | 237.9424 | 245.746 | 6.703173 | 109.802 | 0.8324108 | 0.033303 | 0.009624481 | 0.03276047 | -0.009671096 | -0.02308937 | 0.4188549 | 0.0291012 | 5029.1751 | 245.3932 | 253.5655 | 6.99883 | 109.802 | 0.8496399 | 0.03397992 | 0.01102026 | 0.03341535 | -0.01108143 | -0.02233392 | 0.4961702 | 0.0297143 | 4895.4409 | 245.381 | 253.7191 | 7.142914 | 109.805 | 0.9276028 | 0.03713936 | 0.01234671 | 0.03646631 | -0.01242356 | -0.02404275 | 0.5167279 | 0.03271565 | 4837.0842 | 242.7476 | 251.7631 | 7.796105
109.903 | 1.060648 | 0.04249531 | 0.0122398 | 0.04161718 | -0.01231532 | -0.02930186 | 0.4202914 | 0.03771212 | 4852.4839 | 242.6615 | 252.9735 | 8.984282 | 109.909 | 0.818451 | 0.03286799 | 0.00989051 | 0.03233939 | -0.009939746 | -0.02239965 | 0.4437456 | 0.02880099 | 4809.5654 | 237.8222 | 245.6389 | 6.720589 | 109.905 | 0.8341789 | 0.03337374 | 0.009644066 | 0.03282892 | -0.009690871 | -0.02313805 | 0.4188283 | 0.02916292 | 5038.0907 | 245.8282 | 254.0324 | 7.014494 | 109.899 | 0.8516655 | 0.03406093 | 0.0110122 | 0.0334937 | -0.01107328 | -0.02242042 | 0.4938927 | 0.02978991 | 4898.683 | 245.5435 | 253.907 | 7.162103 | 109.902 | 0.9291973 | 0.0372032 | 0.01237037 | 0.03652786 | -0.01244752 | -0.02408034 | 0.5169164 | 0.03277822 | 4835.4632 | 242.6662 | 251.6942 | 7.811857
110.003 | 1.062731 | 0.04257876 | 0.01230316 | 0.04169722 | -0.01237947 | -0.02931775 | 0.4222518 | 0.03779577 | 4847.6208 | 242.4183 | 252.7402 | 9.005433 | 110.012 | 0.8207741 | 0.03296129 | 0.009951414 | 0.03242971 | -0.01000126 | -0.02242845 | 0.4459184 | 0.0288898 | 4811.1864 | 237.9023 | 245.7439 | 6.742408 | 110.005 | 0.8358192 | 0.03343936 | 0.009626879 | 0.03289243 | -0.009673517 | -0.02321891 | 0.4166224 | 0.02923032 | 5032.4171 | 245.5513 | 253.7624 | 7.031607 | 110.002 | 0.8531914 | 0.03412195 | 0.01106549 | 0.03355271 | -0.01112717 | -0.02242555 | 0.4961826 | 0.02984809 | 4899.4935 | 245.5842 | 253.964 | 7.176878 | 110.003 | 0.930933 | 0.0372727 | 0.01240366 | 0.03659486 | -0.01248123 | -0.02411363 | 0.5176006 | 0.03284183 | 4839.5157 | 242.8696 | 251.922 | 7.827874
110.104 | 1.064316 | 0.04264226 | 0.0122817 | 0.04175813 | -0.01235774 | -0.02940039 | 0.4203258 | 0.03786883 | 4832.2211 | 241.6482 | 251.9526 | 9.02387 | 110.113 | 0.8226261 | 0.03303566 | 0.009921628 | 0.03250171 | -0.009971175 | -0.02253054 | 0.4425627 | 0.02895498 | 4820.1021 | 238.3432 | 246.217 | 6.758442 | 110.102 | 0.8376198 | 0.0335114 | 0.009659815 | 0.03296213 | -0.009706773 | -0.02325536 | 0.4173994 | 0.02929682 | 5036.4697 | 245.7491 | 253.9845 | 7.048489 | 110.089 | 0.8550434 | 0.03419602 | 0.01106325 | 0.03362433 | -0.01112491 | -0.02249942 | 0.494453 | 0.02992312 | 4894.6304 | 245.3404 | 253.7301 | 7.195924 | 110.102 | 0.932579 | 0.0373386 | 0.01243632 | 0.03665839 | -0.0125143 | -0.02414409 | 0.5183173 | 0.0329089 | 4834.6527 | 242.6255 | 251.6848 | 7.844762
110.202 | 1.0658 | 0.04270172 | 0.01235856 | 0.04181515 | -0.01243556 | -0.02937959 | 0.4232721 | 0.03791846 | 4841.1367 | 242.094 | 252.4319 | 9.036385 | 110.214 | 0.8239289 | 0.03308798 | 0.009990683 | 0.03255236 | -0.01004092 | -0.02251143 | 0.4460367 | 0.02900962 | 4814.4285 | 238.0626 | 245.9396 | 6.771887 | 110.203 | 0.8390408 | 0.03356825 | 0.009684516 | 0.03301714 | -0.009731716 | -0.02328542 | 0.4179317 | 0.02935398 | 5033.2277 | 245.5909 | 253.835 | 7.063003 | 110.205 | 0.8567143 | 0.03426284343 | 0.01107578 | 0.03368894 | -0.01113757 | -0.02255137 | 0.4938756 | 0.02998198 | 4901.925 | 245.706 | 254.1246 | 7.21087 | 110.203 | 0.934906 | 0.03743177 | 0.01244729 | 0.0367482 | -0.0125254 | -0.0242228 | 0.5170916 | 0.03299208 | 4842.7578 | 243.0323 | 252.1294 | 7.865717
110.307 | 1.068394 | 0.04280565 | 0.01230616 | 0.04191482 | -0.01238251 | -0.02953231 | 0.4192868 | 0.03801252 | 4847.6208 | 242.4183 | 252.7952 | 9.060145 | 110.312 | 0.8259944 | 0.03317093 | 0.009979161 | 0.03263265 | -0.01002929 | -0.02260336 | 0.4437077 | 0.02909261 | 4810.3759 | 237.8622 | 245.7523 | 6.79229 | 110.304 | 0.8410797 | 0.03364982 | 0.009707219 | 0.03309606 | -0.009754641 | -0.02334142 | 0.4179113 | 0.02943143 | 5034.8487 | 245.67 | 253.9367 | 7.082667 | 110.305 | 0.8588429 | 0.03434797 | 0.01115603 | 0.03377125 | -0.01121873 | -0.02255252 | 0.497449 | 0.03006398 | 4901.925 | 245.706 | 254.1455 | 7.231709 | 110.306 | 0.9367962 | 0.03750744 | 0.01246283 | 0.03682115 | -0.01254114 | -0.02428001 | 0.5165213 | 0.03306224 | 4845.9998 | 243.195 | 252.3166 | 7.883412
110.407 | 1.069878 | 0.0428651 | 0.01240867 | 0.04197183 | -0.0124863 | -0.02948553 | 0.423472 | 0.0380667 | 4850.8629 | 242.5804 | 252.9787 | 9.073847 | 110.405 | 0.8274269 | 0.03322846 | 0.01001882 | 0.03268832 | -0.01006935 | -0.02261898 | 0.4451726 | 0.0291463 | 4812.8075 | 237.9825 | 245.8903 | 6.805488 | 110.399 | 0.8431778 | 0.03373377 | 0.009704901 | 0.03317726 | -0.0097523 | -0.02342496 | 0.4163208 | 0.02951175 | 5035.6592 | 245.7095 | 253.9982 | 7.103066 | 110.39 | 0.8607216 | 0.03442311 | 0.01116297 | 0.03384389 | -0.01122575 | -0.02261814 | 0.4963161 | 0.0301339 | 4905.167 | 245.8685 | 254.3321 | 7.249485 | 110.406 | 0.9385433 | 0.0375774 | 0.01247821 | 0.03688857 | -0.01255672 | -0.02433185 | 0.5160609 | 0.0331357 | 4837.8947 | 242.7882 | 251.9116 | 7.901931
110.503 | 1.071501 | 0.04293013 | 0.01234656 | 0.04203419 | -0.01242342 | -0.02961077 | 0.4195573 | 0.03812555 | 4854.9154 | 242.7831 | 253.2058 | 9.088742 | 110.509 | 0.8288879 | 0.03328713 | 0.01007541 | 0.03274511 | -0.01012651 | -0.0226186 | 0.4477075 | 0.02920229 | 4813.618 | 238.0225 | 245.9456 | 6.819257 | 110.505 | 0.8448562 | 0.03380091 | 0.00974607 | 0.03324222 | -0.009793874 | -0.02344834 | 0.4176787 | 0.02957175 | 5042.1433 | 246.0259 | 254.3418 | 7.118315 | 110.5 | 0.8626003 | 0.03449824 | 0.01118691 | 0.03391652 | -0.01124995 | -0.02266657 | 0.4963235 | 0.03020749 | 4903.546 | 245.7873 | 254.2665 | 7.268198 | 110.516 | 0.9407463 | 0.0376656 | 0.01249281 | 0.03697358 | -0.0125715 | -0.02440208 | 0.5151814 | 0.03322101 | 4837.0842 | 242.7476 | 251.8908 | 7.923422
110.604 | 1.074345 | 0.04304407 | 0.01242169 | 0.04214343 | -0.01249948 | -0.02964395 | 0.4216538 | 0.03824415 | 4842.7578 | 242.1751 | 252.5993 | 9.118737 | 110.603 | 0.8312054 | 0.0333802 | 0.01004916 | 0.03283517 | -0.01009999 | -0.02273518 | 0.4442449 | 0.02929203 | 4813.618 | 238.0225 | 245.9678 | 6.84133 | 110.601 | 0.8464775 | 0.03386578 | 0.009726725 | 0.03330496 | -0.009774338 | -0.02353062 | 0.415388 | 0.02963839 | 5036.4697 | 245.7491 | 254.0716 | 7.135256 | 110.602 | 0.8646431 | 0.03457994 | 0.01113394 | 0.03399549 | -0.01119638 | -0.02279911 | 0.4910886 | 0.03028678 | 4902.7355 | 245.7467 | 254.2446 | 7.288359 | 110.603 | 0.9422989 | 0.03772776 | 0.01251718 | 0.03703348 | -0.01259618 | -0.0244373 | 0.5154491 | 0.03327754 | 4841.1367 | 242.9509 | 252.1169 | 7.937669
110.706 | 1.075729 | 0.04309955 | 0.01243676 | 0.04219662 | -0.01251474 | -0.02968188 | 0.4216291 | 0.03829452 | 4845.9998 | 242.3372 | 252.7819 | 9.131466 | 110.703 | 0.8328495 | 0.03344622 | 0.01006068 | 0.03289906 | -0.01011163 | -0.02278744 | 0.443737 | 0.0293551 | 4814.4285 | 238.0626 | 246.0249 | 6.856844 | 110.699 | 0.8483372 | 0.03394018 | 0.009785401 | 0.03337692 | -0.009833592 | -0.02354333 | 0.4176806 | 0.0297095 | 5037.2802 | 245.7886 | 254.1307 | 7.153324 | 110.69 | 0.8662949 | 0.034646 | 0.01120996 | 0.03405934 | -0.01127327 | -0.02278608 | 0.4947437 | 0.030351 | 4901.925 | 245.706 | 254.2188 | 7.304687 | 110.704 | 0.9440422 | 0.03779756 | 0.01255252 | 0.03710074 | -0.01263197 | -0.02446877 | 0.5162489 | 0.03334392 | 4841.9472 | 242.9916 | 252.1761 | 7.954406
110.803 | 1.077641 | 0.04317613 | 0.01246935 | 0.04227003 | -0.01254775 | -0.02972228 | 0.4221663 | 0.03836503 | 4849.2418 | 242.4994 | 252.9695 | 9.149296 | 110.81 | 0.8346501 | 0.03351853 | 0.01009454 | 0.03296903 | -0.01014583 | -0.0228232 | 0.4445405 | 0.02942422 | 4815.239 | 238.1027 | 246.0836 | 6.873852 | 110.799 | 0.8502254 | 0.03401573 | 0.009788758 | 0.03344999 | -0.009836983 | -0.023613 | 0.4165918 | 0.02978584 | 5032.4171 | 245.5513 | 253.9039 | 7.172715 | 110.8 | 0.8680725 | 0.0347171 | 0.01123262 | 0.03412805 | -0.01129618 | -0.02283187 | 0.4947549 | 0.03041823 | 4903.546 | 245.7873 | 254.3203 | 7.321782 | 110.806 | 0.9461155 | 0.03788057 | 0.01254684 | 0.03718072 | -0.01262622 | -0.0245545 | 0.5142121 | 0.03342486 | 4840.3262 | 242.9103 | 252.1118 | 7.974815
110.908 | 1.07918 | 0.04323779 | 0.01245562 | 0.04232914 | -0.01253384 | -0.0297953 | 0.4206651 | 0.03841674 | 4858.1574 | 242.9452 | 253.4496 | 9.162387 | 110.91 | 0.836319 | 0.03358555 | 0.01014862 | 0.03303388 | -0.01020047 | -0.0228334 | 0.4467346 | 0.02948824 | 4816.0495 | 238.1428 | 246.1409 | 6.889608 | 110.902 | 0.8518734 | 0.03408166 | 0.009816977 | 0.03351374 | -0.009865481 | -0.02364826 | 0.4171757 | 0.029847 | 5035.6592 | 245.7095 | 254.0837 | 7.18825 | 110.897 | 0.8695946 | 0.03477797 | 0.01129301 | 0.03418688 | -0.01135726 | -0.02282962 | 0.4974791 | 0.03047623 | 4904.3565 | 245.8279 | 254.3773 | 7.336533 | 110.906 | 0.9478112 | 0.03794846 | 0.01261745 | 0.03724613 | -0.01269773 | -0.02454841 | 0.5172525 | 0.03348751 | 4843.5683 | 243.073 | 252.2972 | 7.990615
111.021 | 1.081482 | 0.04333003 | 0.01248284 | 0.04241755 | -0.01256141 | -0.02985614 | 0.4207312 | 0.03851133 | 4850.0523 | 242.5399 | 253.0492 | 9.186343 | 111.012 | 0.838274 | 0.03366406 | 0.01007871 | 0.03310983 | -0.01012984 | -0.02297999 | 0.4408113 | 0.02956333 | 4816.86 | 238.1829 | 246.2011 | 6.908093 | 110.996 | 0.8535404 | 0.03414835 | 0.009846235 | 0.03357824 | -0.009895029 | -0.02368321 | 0.4178078 | 0.02990536 | 5043.7643 | 246.105 | 254.5091 | 7.20309 | 111 | 0.8713169 | 0.03484685 | 0.01129644 | 0.03425344 | -0.01136073 | -0.02289272 | 0.4962596 | 0.03053948 | 4908.4091 | 246.0311 | 254.6045 | 7.352629 | 111 | 0.9496879 | 0.03802361 | 0.01263552 | 0.03731853 | -0.01271602 | -0.0246025 | 0.5168589 | 0.03355775 | 4845.9998 | 243.195 | 252.4421 | 8.00834
111.099 | 1.083092 | 0.04339453 | 0.01254708 | 0.04247937 | -0.01262646 | -0.02985291 | 0.4229557 | 0.03857095 | 4852.4839 | 242.6615 | 253.1917 | 9.201433 | 111.117 | 0.8402329 | 0.03374273 | 0.01015513 | 0.03318593 | -0.01020704 | -0.02297889 | 0.4441922 | 0.02964095 | 4814.4285 | 238.0626 | 246.0955 | 6.9272 | 111.103 | 0.8556995 | 0.03423473 | 0.009854069 | 0.03366176 | -0.009902942 | -0.02375882 | 0.4168111 | 0.02999094 | 5040.5223 | 245.9468 | 254.3667 | 7.224865 | 111.101 | 0.8731842 | 0.03492153 | 0.01129516 | 0.03432561 | -0.01135944 | -0.02296617 | 0.4946161 | 0.03061199 | 4907.5986 | 245.9904 | 254.5808 | 7.37109 | 111.106 | 0.9514885 | 0.0380957 | 0.01266873 | 0.03738797 | -0.01274966 | -0.02463832 | 0.5174729 | 0.03362882 | 4843.5683 | 243.073 | 252.333 | 8.026278
111.203 | 1.08478 | 0.04346216 | 0.01246414 | 0.04254419 | -0.01254247 | -0.03000171 | 0.4180585 | 0.03864204 | 4844.3788 | 242.2562 | 252.7852 | 9.219419 | 111.204 | 0.8417778 | 0.03380477 | 0.01015889 | 0.03324595 | -0.01021084 | -0.0230351 | 0.4432732 | 0.02969956 | 4816.0495 | 238.1428 | 246.1931 | 6.941626 | 111.201 | 0.857172 | 0.03429364 | 0.009851911 | 0.03371872 | -0.009900762 | -0.02381796 | 0.4156847 | 0.03004296 | 5047.0063 | 246.2632 | 254.7085 | 7.238108 | 111.191 | 0.87533 | 0.03500735 | 0.01134462 | 0.03440852 | -0.01140947 | -0.02299906 | 0.496084 | 0.03069276 | 4910.0301 | 246.1123 | 254.728 | 7.391658 | 111.207 | 0.9533062 | 0.03816848 | 0.01269563 | 0.03745808 | -0.01277691 | -0.02468117 | 0.5176783 | 0.03369552 | 4847.6208 | 243.2763 | 252.5618 | 8.043115
111.335 | 1.087225 | 0.04356013 | 0.01256018 | 0.04263807 | -0.01263972 | -0.02999834 | 0.4213474 | 0.03872968 | 4851.6734 | 242.621 | 253.1896 | 9.241591 | 111.304 | 0.8436203 | 0.03387876 | 0.01024307 | 0.03331752 | -0.0102959 | -0.02302162 | 0.4472272 | 0.02976491 | 4824.1546 | 238.5436 | 246.6251 | 6.957728 | 111.304 | 0.8587284 | 0.03435591 | 0.009880129 | 0.03377893 | -0.009929262 | -0.02384966 | 0.4163271 | 0.03010708 | 5041.3328 | 245.9864 | 254.4375 | 7.254429 | 111.298 | 0.8767491 | 0.0350641 | 0.01135555 | 0.03446336 | -0.01142052 | -0.02304284 | 0.4956213 | 0.03075045 | 4905.9776 | 245.9092 | 254.5318 | 7.406349 | 111.304 | 0.9550438 | 0.03823804 | 0.01272584 | 0.03752509 | -0.01280751 | -0.02471758 | 0.5181539 | 0.03376731 | 4841.1367 | 242.9509 | 252.2409 | 8.061235
111.406 | 1.089008 | 0.04363158 | 0.01254929 | 0.04270653 | -0.0126287 | -0.03007784 | 0.4198671 | 0.03879788 | 4851.6734 | 242.621 | 253.2069 | 9.258858 | 111.407 | 0.8452664 | 0.03394487 | 0.01021501 | 0.03338146 | -0.01026754 | -0.02311391 | 0.4442149 | 0.0298328 | 4818.481 | 238.263 | 246.3508 | 6.974461 | 111.403 | 0.8604737 | 0.03442574 | 0.00990619 | 0.03384643 | -0.009955583 | -0.02389084 | 0.4167112 | 0.03017079 | 5046.1958 | 246.2237 | 254.7001 | 7.270648 | 111.4 | 0.8785553 | 0.03513634 | 0.01133441 | 0.03453315 | -0.01139914 | -0.02313401 | 0.4927437 | 0.03081753 | 4909.2196 | 246.0717 | 254.7177 | 7.423428 | 111.397 | 0.9570923 | 0.03832006 | 0.01274391 | 0.03760408 | -0.01282581 | -0.02477827 | 0.5176231 | 0.03384034 | 4848.4313 | 243.317 | 252.6409 | 8.079672
111.504 | 1.089947 | 0.04366918 | 0.01256468 | 0.04274256 | -0.01264428 | -0.03009828 | 0.4200997 | 0.03882919 | 4857.3469 | 242.9047 | 253.5121 | 9.266792 | 111.504 | 0.8468533 | 0.0340086 | 0.01026251 | 0.03344309 | -0.01031554 | -0.02312755 | 0.4460279 | 0.02989063 | 4823.3441 | 238.5035 | 246.6146 | 6.988716 | 111.5 | 0.8620892 | 0.03449037 | 0.009955513 | 0.03390891 | -0.0100054 | -0.02390351 | 0.4185746 | 0.03023894 | 5038.0907 | 245.8282 | 254.3069 | 7.287994 | 111.498 | 0.8799648 | 0.03519271 | 0.01137279 | 0.0345876 | -0.01143795 | -0.02314965 | 0.4940873 | 0.03087301 | 4907.5986 | 245.9904 | 254.6475 | 7.437558 | 111.508 | 0.9587269 | 0.03838551 | 0.01277893 | 0.03766711 | -0.01286129 | -0.02480582 | 0.5184786 | 0.0339025 | 4849.2418 | 243.3577 | 252.6991 | 8.095378
111.6 | 1.092138 | 0.04375698 | 0.01266134 | 0.04282669 | -0.01274218 | -0.03008451 | 0.4235463 | 0.03892213 | 4845.9998 | 242.3372 | 252.9412 | 9.290328 | 111.608 | 0.8489399 | 0.03409239 | 0.01026925 | 0.03352413 | -0.01032235 | -0.02320178 | 0.4448946 | 0.02997198 | 4822.5336 | 238.4634 | 246.5932 | 7.008777 | 111.6 | 0.8643151 | 0.03457942 | 0.009959031 | 0.03399499 | -0.01000895 | -0.02398604 | 0.4172825 | 0.0303188 | 5046.1958 | 246.2237 | 254.7379 | 7.30832 | 111.603 | 0.8821373 | 0.03527959 | 0.01144753 | 0.03467153 | -0.01151356 | -0.02315797 | 0.497175 | 0.03095294 | 4912.4616 | 246.2342 | 254.9212 | 7.457924 | 111.601 | 0.9605504 | 0.03845851 | 0.01279487 | 0.03773742 | -0.01287743 | -0.02485999 | 0.5179982 | 0.03397443 | 4846.8103 | 243.2357 | 252.5902 | 8.113551
111.704 | 1.093538 | 0.04381308 | 0.01260579 | 0.04288043 | -0.01268592 | -0.03019451 | 0.4201398 | 0.03896848 | 4854.9154 | 242.7831 | 253.4202 | 9.302061 | 111.707 | 0.8507175 | 0.03416378 | 0.01030123 | 0.03359316 | -0.01035466 | -0.0232385 | 0.445582 | 0.03004196 | 4820.9126 | 238.3832 | 246.5273 | 7.026031 | 111.699 | 0.8660869 | 0.03465031 | 0.01000779 | 0.03406351 | -0.01005821 | -0.0240053 | 0.4189995 | 0.03039297 | 5038.0907 | 245.8282 | 254.3462 | 7.3272 | 111.7 | 0.8839684 | 0.03535283 | 0.01145224 | 0.03474226 | -0.01151832 | -0.02322394 | 0.4959677 | 0.03102894 | 4905.167 | 245.8685 | 254.5607 | 7.477282 | 111.704 | 0.9622803 | 0.03852778 | 0.01281475 | 0.03780411 | -0.01289757 | -0.02490655 | 0.5178384 | 0.03403962 | 4848.4313 | 243.317 | 252.6915 | 8.13002
111.805 | 1.095655 | 0.0438979 | 0.01267279 | 0.04296169 | -0.01275377 | -0.03020792 | 0.4221996 | 0.03905008 | 4854.1049 | 242.7426 | 253.3984 | 9.322738 | 111.804 | 0.8523197 | 0.03422812 | 0.01027356 | 0.03365537 | -0.0103267 | -0.02332867 | 0.4426614 | 0.03010275 | 4822.5336 | 238.4634 | 246.6256 | 7.041022 | 111.798 | 0.8675518 | 0.03470892 | 0.009997402 | 0.03412015 | -0.01004771 | -0.02407244 | 0.4173949 | 0.03044232 | 5047.8168 | 246.3028 | 254.8517 | 7.339763 | 111.801 | 0.8853531 | 0.03540821 | 0.01146644 | 0.03479575 | -0.01153269 | -0.02326306 | 0.4957511 | 0.031081 | 4906.7881 | 245.9498 | 254.6584 | 7.490538 | 111.807 | 0.9642677 | 0.03860735 | 0.01283771 | 0.03788073 | -0.01292082 | -0.02495991 | 0.5176629 | 0.03411469 | 4850.0523 | 243.3984 | 252.7953 | 8.148994
111.908 | 1.097118 | 0.04395651 | 0.01270214 | 0.04301783 | -0.0127835 | -0.03023433 | 0.4228142 | 0.03910665 | 4853.2944 | 242.702 | 253.3704 | 9.337074 | 111.904 | 0.8539562 | 0.03429384 | 0.01031628 | 0.03371892 | -0.01036986 | -0.02334905 | 0.4441236 | 0.03017145 | 4815.239 | 238.1027 | 246.2682 | 7.057951 | 111.9 | 0.8692894 | 0.03477843 | 0.009989488 | 0.03418733 | -0.01003972 | -0.02414761 | 0.4157644 | 0.03051457 | 5040.5223 | 245.9468 | 254.5005 | 7.358164 | 111.899 | 0.8877277 | 0.03550318 | 0.0114895 | 0.03488747 | -0.01155601 | -0.02333146 | 0.4952975 | 0.03117053 | 4909.2196 | 246.0717 | 254.808 | 7.513345 | 111.904 | 0.9660168 | 0.03867738 | 0.01286887 | 0.03794815 | -0.01295239 | -0.02499577 | 0.5181833 | 0.03418689 | 4843.5683 | 243.073 | 252.4744 | 8.167235
112.004 | 1.099293 | 0.04404363 | 0.01274325 | 0.04310128 | -0.01282515 | -0.03027613 | 0.4236058 | 0.03919304 | 4849.2418 | 242.4994 | 253.1799 | 9.358954 | 112.005 | 0.856308 | 0.03438829 | 0.01031566 | 0.03381022 | -0.01036923 | -0.02344099 | 0.4423546 | 0.03025825 | 4820.9126 | 238.3832 | 246.5808 | 7.079342 | 112.001 | 0.871233 | 0.03485619 | 0.01001931 | 0.03426247 | -0.01006984 | -0.02419264 | 0.4162356 | 0.03058117 | 5051.8694 | 246.5005 | 255.0926 | 7.375133 | 112 | 0.8895359 | 0.03557549 | 0.0114812 | 0.0349573 | -0.01154762 | -0.02340968 | 0.4932838 | 0.03123704 | 4913.2721 | 246.2748 | 255.0362 | 7.530299 | 112.005 | 0.9675407 | 0.0387384 | 0.01289151 | 0.0380069 | -0.01297532 | -0.02503157 | 0.5183583 | 0.03424101 | 4849.2418 | 243.3577 | 252.785 | 8.180906
112.104 | 1.100922 | 0.04410889 | 0.01270711 | 0.04316378 | -0.01278854 | -0.03037525 | 0.4210184 | 0.03925138 | 4854.1049 | 242.7426 | 253.4497 | 9.373733 | 112.112 | 0.857933 | 0.03445354 | 0.01037248 | 0.03387331 | -0.01042665 | -0.02344666 | 0.4446967 | 0.03031873 | 4824.1546 | 238.5436 | 246.7622 | 7.09426 | 112.098 | 0.8730355 | 0.03492831 | 0.01005288 | 0.03433216 | -0.01010375 | -0.0242284 | 0.4170209 | 0.03065532 | 5045.3853 | 246.1841 | 254.7829 | 7.394037 | 112.099 | 0.8910465 | 0.0356359 | 0.01147849 | 0.03501564 | -0.01154487 | -0.02347076 | 0.4918832 | 0.03130068 | 4905.9776 | 245.9092 | 254.6724 | 7.546519 | 112.105 | 0.9692078 | 0.03880514 | 0.01288772 | 0.03807115 | -0.01297149 | -0.02509966 | 0.5167992 | 0.03430691 | 4846.8103 | 243.2357 | 252.6745 | 8.197561
112.204 | 1.102497 | 0.04417202 | 0.01280125 | 0.04322424 | -0.0128839 | -0.03034034 | 0.4246457 | 0.03930833 | 4858.1574 | 242.9452 | 253.6766 | 9.388174 | 112.205 | 0.8601341 | 0.03454194 | 0.01039153 | 0.03395876 | -0.0104459 | -0.02351286 | 0.4442632 | 0.03039909 | 4830.6387 | 238.8642 | 247.115 | 7.114105 | 112.201 | 0.8747502 | 0.03499691 | 0.01006943 | 0.03439844 | -0.01012047 | -0.02427797 | 0.416858 | 0.03071605 | 5052.6799 | 246.54 | 255.1682 | 7.40952 | 112.199 | 0.8922577 | 0.03568434 | 0.01159033 | 0.03506241 | -0.01165803 | -0.02340438 | 0.4981129 | 0.03134237 | 4912.4616 | 246.2342 | 255.0209 | 7.557143 | 112.206 | 0.9714603 | 0.03889533 | 0.01292409 | 0.03815796 | -0.01300833 | -0.02514963 | 0.5172374 | 0.0343871 | 4854.9154 | 243.6424 | 253.119 | 8.217841
112.32 | 1.105072 | 0.04427518 | 0.0127573 | 0.04332304 | -0.01283937 | -0.03048366 | 0.4211887 | 0.03940544 | 4859.7785 | 243.0263 | 253.7863 | 9.412812 | 112.315 | 0.8611756 | 0.03458376 | 0.01045079 | 0.03399918 | -0.01050578 | -0.0234934 | 0.44718 | 0.03043818 | 4832.2597 | 238.9443 | 247.2079 | 7.123766 | 112.298 | 0.8765793 | 0.03507009 | 0.0100771 | 0.03446914 | -0.01012822 | -0.02434092 | 0.4160984 | 0.03079299 | 5043.7643 | 246.105 | 254.7359 | 7.429136 | 112.302 | 0.8940639 | 0.03575658 | 0.01156576 | 0.03513216 | -0.01163317 | -0.02349899 | 0.4950497 | 0.03141001 | 4914.8932 | 246.3561 | 255.1649 | 7.574399 | 112.305 | 0.9730969 | 0.03896085 | 0.01296172 | 0.03822103 | -0.01304645 | -0.02517458 | 0.5182392 | 0.0344556 | 4847.6208 | 243.2763 | 252.7546 | 8.235167
112.406 | 1.106522 | 0.04433326 | 0.0127517 | 0.04337865 | -0.0128337 | -0.03054495 | 0.4201578 | 0.03946214 | 4858.1574 | 242.9452 | 253.7158 | 9.4272 | 112.412 | 0.8632164 | 0.03466572 | 0.01035492 | 0.0340784 | -0.01040891 | -0.02366949 | 0.4397607 | 0.03052129 | 4826.5861 | 238.6638 | 246.9372 | 7.144301 | 112.398 | 0.8782253 | 0.03513594 | 0.01011787 | 0.03453276 | -0.01016941 | -0.02436336 | 0.4174057 | 0.03085756 | 5042.1433 | 246.0259 | 254.6703 | 7.445582 | 112.401 | 0.8960457 | 0.03583584 | 0.01155675 | 0.03520867 | -0.01162405 | -0.02358463 | 0.4928654 | 0.03148809 | 4912.4616 | 246.2342 | 255.0582 | 7.594316 | 112.408 | 0.9749622 | 0.03903554 | 0.01295217 | 0.03829291 | -0.01303678 | -0.02525613 | 0.5161829 | 0.03452532 | 4850.0523 | 243.3984 | 252.8996 | 8.252794
112.499 | 1.108273 | 0.04440341 | 0.01287172 | 0.04344582 | -0.01295528 | -0.03049054 | 0.4248951 | 0.03952839 | 4858.968 | 242.9857 | 253.7751 | 9.444012 | 112.515 | 0.8653411 | 0.03475105 | 0.01040893 | 0.03416086 | -0.01046348 | -0.02369738 | 0.4415459 | 0.03060406 | 4825.7756 | 238.6237 | 246.9161 | 7.164739 | 112.499 | 0.8799686 | 0.03520569 | 0.01016783 | 0.03460014 | -0.01021988 | -0.02438026 | 0.4191867 | 0.03091937 | 5049.4379 | 246.3819 | 255.0559 | 7.461335 | 112.501 | 0.8976059 | 0.03589823 | 0.01159544 | 0.03526891 | -0.01166319 | -0.02360572 | 0.4940833 | 0.03155179 | 4907.5986 | 245.9904 | 254.8211 | 7.610555 | 112.505 | 0.9767532 | 0.03910724 | 0.0130171 | 0.03836193 | -0.01310256 | -0.02525936 | 0.518721 | 0.03459218 | 4852.4839 | 243.5204 | 253.0438 | 8.269709
112.605 | 1.10968 | 0.0444598 | 0.01289721 | 0.04349982 | -0.0129811 | -0.03051872 | 0.4253489 | 0.03959198 | 4846.8103 | 242.3778 | 253.1538 | 9.460129 | 112.615 | 0.8670102 | 0.03481807 | 0.01046082 | 0.03422564 | -0.01051592 | -0.02370972 | 0.4435278 | 0.03066442 | 4831.4492 | 238.9043 | 247.2224 | 7.179652 | 112.598 | 0.8815308 | 0.03526819 | 0.01016368 | 0.03466051 | -0.01021568 | -0.02444483 | 0.4179076 | 0.03098129 | 5047.0063 | 246.2632 | 254.9485 | 7.477126 | 112.602 | 0.8988037 | 0.03594614 | 0.01162089 | 0.03531515 | -0.01168894 | -0.02362621 | 0.4947445 | 0.03159601 | 4910.0301 | 246.1123 | 254.9591 | 7.621828 | 112.605 | 0.9782944 | 0.03916895 | 0.01300132 | 0.03842131 | -0.01308658 | -0.02533473 | 0.5165469 | 0.03465386 | 4849.2418 | 243.3577 | 252.8898 | 8.285311
112.698 | 1.111822 | 0.04454562 | 0.01290116 | 0.04358198 | -0.0129851 | -0.03059688 | 0.4243929 | 0.03966925 | 4852.4839 | 242.6615 | 253.471 | 9.479702 | 112.715 | 0.8691712 | 0.03490486 | 0.01044052 | 0.0343095 | -0.0104954 | -0.02381409 | 0.4407223 | 0.03075097 | 4827.3966 | 238.7039 | 247.0358 | 7.201041 | 112.705 | 0.8834648 | 0.03534556 | 0.01018822 | 0.03473525 | -0.01024047 | -0.02449477 | 0.4180677 | 0.03105102 | 5053.4904 | 246.5796 | 255.2951 | 7.494916 | 112.703 | 0.9009991 | 0.03603394 | 0.01169715 | 0.0353999 | -0.0117661 | -0.0236338 | 0.4978507 | 0.03167431 | 4918.1352 | 246.5186 | 255.4016 | 7.641808 | 112.706 | 0.9802055 | 0.03924547 | 0.01300684 | 0.03849494 | -0.01309217 | -0.02540277 | 0.5153837 | 0.03472721 | 4849.2418 | 243.3577 | 252.9084 | 8.303862
112.799 | 1.113342 | 0.04460653 | 0.01283306 | 0.04364029 | -0.01291611 | -0.03072418 | 0.4203892 | 0.03971948 | 4862.21 | 243.1479 | 253.9939 | 9.492448 | 112.811 | 0.8705082 | 0.03495855 | 0.01051349 | 0.03436138 | -0.01056915 | -0.02379223 | 0.444227 | 0.03080565 | 4823.3441 | 238.5035 | 246.8412 | 7.214544 | 112.799 | 0.88521 | 0.03541538 | 0.01017807 | 0.03480268 | -0.01023022 | -0.02457247 | 0.4163285 | 0.03111939 | 5051.8694 | 246.5005 | 255.2304 | 7.512369 | 112.802 | 0.9024486 | 0.03609191 | 0.01170234 | 0.03545586 | -0.01177135 | -0.02368451 | 0.4970064 | 0.03173067 | 4917.3247 | 246.4779 | 255.3738 | 7.656202 | 112.806 | 0.9818515 | 0.03931137 | 0.01305126 | 0.03855835 | -0.01313717 | -0.02542118 | 0.5167806 | 0.03478598 | 4854.9154 | 243.6424 | 253.2203 | 8.318733
112.906 | 1.114927 | 0.0446700342 | 0.01294038 | 0.04370108 | -0.01302483 | -0.03067625 | 0.4245901 | 0.03977938 | 4863.0205 | 243.1884 | 254.0516 | 9.507664 | 112.905 | 0.8718796 | 0.03501362 | 0.01049272 | 0.03441459 | -0.01054816 | -0.02386643 | 0.4419663 | 0.03085031 | 4834.6912 | 239.0646 | 247.4351 | 7.225581 | 112.899 | 0.887165 | 0.0354936 | 0.01018238 | 0.03487822 | -0.01023458 | -0.02464364 | 0.415303 | 0.0311917 | 5055.9219 | 246.6982 | 255.4544 | 7.530831 | 112.904 | 0.9049836 | 0.03619329 | 0.01169269 | 0.0355537 | -0.01176158 | -0.02379212 | 0.4943479 | 0.03182876 | 4916.5142 | 246.4373 | 255.3567 | 7.681251 | 112.907 | 0.9836674 | 0.03938407 | 0.01305457 | 0.0386283 | -0.01314053 | -0.02548777 | 0.5155621 | 0.03485692 | 4853.2944 | 243.5611 | 253.1535 | 8.336696
112.999 | 1.116884 | 0.04474844 | 0.0129691 | 0.04377613 | -0.01305393 | -0.0307222 | 0.4249023 | 0.03985349 | 4863.831 | 243.2289 | 254.113 | 9.526492 | 113.01 | 0.8740177 | 0.03509949 | 0.01060904 | 0.03449755 | -0.01066572 | -0.02383183 | 0.4475409 | 0.03093954 | 4825.7756 | 238.6237 | 246.9993 | 7.247641 | 113.003 | 0.8890247 | 0.035568 | 0.01020277 | 0.03495007 | -0.01025517 | -0.0246949 | 0.415275 | 0.03126092 | 5059.164 | 246.8564 | 255.6366 | 7.54852 | 112.998 | 0.9061737 | 0.03624089 | 0.01171391 | 0.03559964 | -0.01178306 | -0.02381658 | 0.4947417 | 0.03187821 | 4911.6511 | 246.1936 | 255.1158 | 7.693872 | 113.006 | 0.9852657 | 0.03944807 | 0.01309567 | 0.03868987 | -0.01318217 | -0.02550769 | 0.5167921 | 0.03491826 | 4853.2944 | 243.5611 | 253.1691 | 8.352223
113.113 | 1.118744 | 0.04482295 | 0.01304115 | 0.04384745 | -0.01312693 | -0.03072052 | 0.4273017 | 0.03992779 | 4859.7785 | 243.0263 | 253.9194 | 9.545367 | 113.112 | 0.8757992 | 0.03517103 | 0.01057369 | 0.03456666 | -0.01062999 | -0.02393667 | 0.444088 | 0.03100483 | 4830.6387 | 238.8642 | 247.2653 | 7.263774 | 113.102 | 0.8908653 | 0.03564164 | 0.01022067 | 0.03502118 | -0.01027326 | -0.02474791 | 0.4151164 | 0.03133235 | 5058.3535 | 246.8169 | 255.6138 | 7.566781 | 113.1 | 0.9077301 | 0.03630314 | 0.01176241 | 0.0356597 | -0.01183214 | -0.02382757 | 0.4965734 | 0.03193683 | 4913.2721 | 246.2748 | 255.2154 | 7.708829 | 113.106 | 0.9870396 | 0.03951909 | 0.01313164 | 0.03875819 | -0.01321863 | -0.02553957 | 0.5175743 | 0.03498696 | 4852.4839 | 243.5204 | 253.1441 | 8.369615
113.207 | 1.120379 | 0.04488844 | 0.01293754 | 0.04391012 | -0.01302195 | -0.03088817 | 0.4215839 | 0.03998499 | 4866.2626 | 243.3505 | 254.2742 | 9.559902 | 113.213 | 0.8779049 | 0.03525559 | 0.01061414 | 0.03464835 | -0.01067087 | -0.02397748 | 0.4450371 | 0.03108383 | 4833.8807 | 239.0245 | 247.4514 | 7.283317 | 113.202 | 0.8927326 | 0.03571635 | 0.01025809 | 0.03509331 | -0.01031106 | -0.02478225 | 0.4160665 | 0.03140658 | 5055.1114 | 246.6587 | 255.4684 | 7.58575 | 113.2 | 0.909729 | 0.03638308 | 0.01177366 | 0.03573684 | -0.01184352 | -0.02389332 | 0.4956832 | 0.03201122 | 4916.5142 | 246.4373 | 255.4035 | 7.727822 | 113.206 | 0.9886932 | 0.0395853 | 0.01316399 | 0.03882188 | -0.0132514 | -0.02557048 | 0.5182303 | 0.03504726 | 4856.5364 | 243.7238 | 253.3717 | 8.384886
113.315 | 1.122355 | 0.04496761 | 0.01297336 | 0.04398589 | -0.01305825 | -0.03092764 | 0.4222194 | 0.04006961 | 4854.9154 | 242.7831 | 253.7005 | 9.581395 | 113.31 | 0.87998 | 0.03533893 | 0.01061343 | 0.03472884 | -0.01067015 | -0.02405868 | 0.4435053 | 0.03116643 | 4830.6387 | 238.8642 | 247.3054 | 7.303749 | 113.299 | 0.8943519 | 0.03578113392 | 0.01026352 | 0.03515586 | -0.01031656 | -0.0248393 | 0.4153319 | 0.03147304 | 5049.4379 | 246.3819 | 255.1977 | 7.602719 | 113.299 | 0.9115162 | 0.03645455 | 0.01176145 | 0.03580581 | -0.01183117 | -0.02397464 | 0.4934867 | 0.03207624 | 4921.3772 | 246.6811 | 255.6737 | 7.744438 | 113.306 | 0.9906635 | 0.03966419 | 0.01314923 | 0.03889776 | -0.01323645 | -0.02566131 | 0.5158135 | 0.03512663 | 4851.6734 | 243.4797 | 253.1371 | 8.404988
113.413 | 1.124081 | 0.04503677 | 0.0130009 | 0.04405207 | -0.01308615 | -0.03096592 | 0.4225986 | 0.0401388 | 4850.8629 | 242.5804 | 253.5055 | 9.598941 | 113.411 | 0.8817024 | 0.03540809 | 0.01062668 | 0.03479564 | -0.01068354 | -0.0241121 | 0.4430781 | 0.0312306 | 4833.8807 | 239.0245 | 247.4879 | 7.319626 | 113.399 | 0.8960038 | 0.03584722 | 0.01027336 | 0.03521966 | -0.01032649 | -0.02489317 | 0.4148323 | 0.03153306 | 5054.3009 | 246.6191 | 255.4597 | 7.618043 | 113.4 | 0.9130993 | 0.03651787 | 0.01182886 | 0.03586689 | -0.01189938 | -0.02396751 | 0.4964798 | 0.03214017 | 4917.3247 | 246.4779 | 255.4788 | 7.760776 | 113.406 | 0.9920845 | 0.03972108 | 0.01319325 | 0.03895248 | -0.01328106 | -0.02567143 | 0.5173479 | 0.03518114 | 4851.6734 | 243.4797 | 253.151 | 8.418788
113.504 | 1.125914 | 0.04511021 | 0.01296539139 | 0.04412234 | -0.01305018 | -0.03107217 | 0.4199957 | 0.04020095 | 4860.589 | 243.0668 | 254.0316 | 9.614713 | 113.515 | 0.8838387 | 0.03549388 | 0.01071987 | 0.0348785 | -0.01077774 | -0.02410075 | 0.4471954 | 0.03131675 | 4829.0177 | 238.784 | 247.2594 | 7.340936 | 113.499 | 0.8975983 | 0.03591101 | 0.0103178 | 0.03528124 | -0.0103714 | -0.02490984 | 0.4163575 | 0.03159087 | 5059.164 | 246.8564 | 255.7213 | 7.632819 | 113.499 | 0.914772 | 0.03658476 | 0.0118287 | 0.03593143 | -0.01189922 | -0.02403221 | 0.4951364 | 0.03220263 | 4919.7562 | 246.5998 | 255.6216 | 7.776737 | 113.506 | 0.9937859 | 0.0397892 | 0.01319854 | 0.039018 | -0.01328641 | -0.02573159 | 0.5163465 | 0.03524452 | 4854.1049 | 243.6017 | 253.2945 | 8.434837
113.624 | 1.127846 | 0.04518762 | 0.01307697 | 0.04419641 | -0.01316323 | -0.03103318 | 0.4241663 | 0.04026819 | 4868.6941 | 243.4721 | 254.4741 | 9.631808 | 113.61 | 0.8856373 | 0.03556611 | 0.01064079 | 0.03494825 | -0.0106978 | -0.02425044 | 0.4411384 | 0.03138386 | 4832.2597 | 238.9443 | 247.4427 | 7.357536 | 113.607 | 0.8995876 | 0.0359906 | 0.01031604 | 0.03535807 | -0.01036962 | -0.02498845 | 0.4149766 | 0.03167214 | 5052.6799 | 246.54 | 255.4132 | 7.65359 | 113.6 | 0.9170856 | 0.03667729 | 0.01184721 | 0.03602069 | -0.01191795 | -0.02410274 | 0.4944646 | 0.03229094 | 4920.5667 | 246.6404 | 255.6866 | 7.799314 | 113.6 | 0.9958057 | 0.03987007 | 0.01324753 | 0.03909577 | -0.01333606 | -0.02575971 | 0.51771 | 0.03531822 | 4858.968 | 243.8458 | 253.568 | 8.453514
113.7 | 1.12932 | 0.04524669 | 0.01311603 | 0.04425293 | -0.01320281 | -0.03105012 | 0.4252096 | 0.04034476 | 4843.5683 | 242.2156 | 253.1751 | 9.651243 | 113.713 | 0.8873787 | 0.03563605 | 0.0107372 | 0.03501578 | -0.01079526 | -0.02422052 | 0.445707 | 0.03145773 | 4823.3441 | 238.5035 | 247.0028 | 7.375798 | 113.693 | 0.90168 | 0.03607431 | 0.01032436 | 0.03543887 | -0.01037802 | -0.02506085 | 0.414113 | 0.0317491 | 5057.543 | 246.7773 | 255.6797 | 7.673255 | 113.7 | 0.9184647 | 0.03673245 | 0.01184219 | 0.03607389 | -0.01191286 | -0.02416102 | 0.4930613 | 0.03234394 | 4920.5667 | 246.6404 | 255.7002 | 7.812867 | 113.7 | 0.9974746 | 0.03993689 | 0.01325447 | 0.03916003 | -0.0133431 | -0.02581693 | 0.5168351 | 0.03538097 | 4860.589 | 243.9272 | 253.6688 | 8.469429
113.805 | 1.131054 | 0.04531616 | 0.01319408 | 0.04431938 | -0.01328189 | -0.03103749 | 0.4279307 | 0.0403933 | 4865.452 | 243.31 | 254.3359 | 9.66356 | 113.807 | 0.8887253 | 0.03569013 | 0.01072755 | 0.03506799 | -0.01078551 | -0.02428248 | 0.4441683 | 0.03150617 | 4828.2072 | 238.7439 | 247.2647 | 7.387769 | 113.8 | 0.9031734 | 0.03613406 | 0.0103517 | 0.03549654 | -0.01040565 | -0.02509089 | 0.4147181 | 0.03180596 | 5058.3535 | 246.8169 | 255.7354 | 7.687796 | 113.801 | 0.9204655 | 0.03681247 | 0.01188918 | 0.03615107 | -0.01196042 | -0.02419065 | 0.4944231 | 0.03242022 | 4921.3772 | 246.6811 | 255.762 | 7.832373 | 113.801 | 0.9994927 | 0.04001769 | 0.01329794 | 0.03923772 | -0.01338715 | -0.02585057 | 0.5178666 | 0.03545963 | 4858.968 | 243.8458 | 253.6039 | 8.48938
113.905 | 1.133224 | 0.04540312 | 0.01314563 | 0.04440257 | -0.01323279 | -0.03116978 | 0.4245393 | 0.04047551 | 4866.2626 | 243.3505 | 254.3994 | 9.684471 | 113.91 | 0.8905659 | 0.03576404 | 0.01070961 | 0.03513936 | -0.01076737 | -0.02437199 | 0.4417926 | 0.03157369 | 4833.0702 | 238.9844 | 247.5315 | 7.404475 | 113.9 | 0.9051781 | 0.03621427 | 0.01035298 | 0.03557394 | -0.01040694 | -0.025167 | 0.4135153 | 0.03188012 | 5062.406 | 247.0146 | 255.9601 | 7.706769 | 113.906 | 0.9221763 | 0.03688089 | 0.01194996 | 0.03621706 | -0.01202194 | -0.02419512 | 0.4968745 | 0.03248535 | 4922.1878 | 246.7217 | 255.821 | 7.849033 | 113.905 | 1.000828 | 0.04007114 | 0.01329313 | 0.03928912 | -0.01338227 | -0.02590685 | 0.5165534 | 0.03551084 | 4858.968 | 243.8458 | 253.617 | 8.502366
113.995 | 1.134998 | 0.04547419 | 0.01314176 | 0.04447055 | -0.01322888 | -0.03124168 | 0.4234368 | 0.04055042 | 4857.3469 | 242.9047 | 253.9506 | 9.703512 | 114 | 0.8921433 | 0.03582739 | 0.01079355 | 0.03520052 | -0.01085223 | -0.02434829 | 0.4457079 | 0.03163523 | 4832.2597 | 238.9443 | 247.5051 | 7.419706 | 113.993 | 0.9069252 | 0.03628416 | 0.0104067754 | 0.0356414 | -0.0104613 | -0.02518009 | 0.4154594 | 0.03195383 | 5053.4904 | 246.5796 | 255.5265 | 7.72562 | 113.988 | 0.9244118 | 0.03697029 | 0.01194789 | 0.03630328 | -0.01201984 | -0.02428344 | 0.494981 | 0.03256879 | 4925.4298 | 246.8842 | 256.0116 | 7.870387 | 114.004 | 1.002539 | 0.04013965 | 0.01333091 | 0.03935498 | -0.01342057 | -0.02593441 | 0.5174812 | 0.0355796 | 4854.9154 | 243.6424 | 253.4221 | 8.519799
114.1 | 1.136835 | 0.04554778 | 0.01313726 | 0.04454094 | -0.01322432 | -0.03131662 | 0.422278 | 0.04061464 | 4864.6415 | 243.2695 | 254.3498 | 9.719834 | 114.1 | 0.8942357 | 0.03591141 | 0.01083118 | 0.03528163 | -0.01089026 | -0.02439137 | 0.44648 | 0.03171666 | 4831.4492 | 238.9043 | 247.4836 | 7.439858 | 114.1 | 0.9086895 | 0.03635475 | 0.01041309 | 0.03570951 | -0.01046769 | -0.02524182 | 0.4146961 | 0.03201578 | 5061.5955 | 246.9751 | 255.9538 | 7.741462 | 114.1 | 0.9256973 | 0.0370217 | 0.01194917 | 0.03635286 | -0.01202113 | -0.02433173 | 0.4940517 | 0.03261941 | 4923.8088 | 246.803 | 255.94 | 7.883345 | 114.104 | 1.00424 | 0.04020776 | 0.01337107 | 0.03942046 | -0.01346127 | -0.0259592 | 0.5185547 | 0.03563854 | 4863.0205 | 244.0492 | 253.8618 | 8.534747
114.204 | 1.139122 | 0.04563941 | 0.01316551 | 0.04462857 | -0.01325295 | -0.03137563 | 0.4223962 | 0.04070062 | 4866.2626 | 243.3505 | 254.4569 | 9.741707 | 114.201 | 0.8960209 | 0.03598311 | 0.01084521 | 0.03535084 | -0.01090444 | -0.02444639 | 0.4460553 | 0.03178083 | 4837.9333 | 239.2249 | 247.8329 | 7.455752 | 114.207 | 0.910225 | 0.03641618 | 0.01042844 | 0.03576878 | -0.0104832 | -0.02528558 | 0.4145918 | 0.03207365 | 5063.2165 | 247.0542 | 256.0509 | 7.756277 | 114.201 | 0.927784 | 0.03710516 | 0.01197063 | 0.03643333 | -0.01204285 | -0.02439048 | 0.4937521 | 0.03269774 | 4926.2403 | 246.9248 | 256.087 | 7.903398 | 114.207 | 1.006268 | 0.04028894 | 0.01336578 | 0.0394985 | -0.01345591 | -0.02604259 | 0.5166885 | 0.03571754 | 4861.3995 | 243.9678 | 253.797 | 8.5548
114.305 | 1.140814 | 0.04570719 | 0.01320907 | 0.04469339 | -0.01329709 | -0.03139631 | 0.4235239 | 0.04076388 | 4867.8836 | 243.4316 | 254.5582 | 9.757807 | 114.308 | 0.8973026 | 0.03603458 | 0.01084724 | 0.03540052 | -0.0109065 | -0.02449402 | 0.4452722 | 0.03183512 | 4831.4492 | 238.9043 | 247.5131 | 7.469198 | 114.303 | 0.9118671 | 0.03648188 | 0.01046345 | 0.03583217 | -0.01051858 | -0.02531359 | 0.4155309 | 0.03214153 | 5056.7325 | 246.7378 | 255.7392 | 7.773649 | 114.303 | 0.9293957 | 0.03716961 | 0.012022 | 0.03649548 | -0.01209485 | -0.02440063 | 0.4956779 | 0.03275658 | 4930.2929 | 247.128 | 256.3136 | 7.918473 | 114.301 | 1.008005 | 0.04035851 | 0.01339142 | 0.03956537 | -0.01348189 | -0.02608348 | 0.5168749 | 0.03578416 | 4861.3995 | 243.9678 | 253.814 | 8.571709
114.401 | 1.142456 | 0.04577298 | 0.01323858 | 0.04475631 | -0.013327 | -0.03142931 | 0.4240308 | 0.04082066 | 4875.1782 | 243.7964 | 254.9557 | 9.772272 | 114.408 | 0.8993893 | 0.03611838 | 0.01087507 | 0.0354814 | -0.01093464 | -0.02454677 | 0.4454614 | 0.03191511 | 4832.2597 | 238.9443 | 247.5746 | 7.489 | 114.404 | 0.9137688 | 0.03655796 | 0.01049103 | 0.03590557 | -0.01054645 | -0.02535912 | 0.415884 | 0.03221348 | 5058.3535 | 246.8169 | 255.84 | 7.792052 | 114.402 | 0.930851 | 0.03722782 | 0.01204554 | 0.03655159 | -0.01211867 | -0.02443292 | 0.4959976 | 0.03281925 | 4921.3772 | 246.6811 | 255.8645 | 7.934521 | 114.405 | 1.009911 | 0.0404348 | 0.01341998 | 0.0396387 | -0.01351084 | -0.02612786 | 0.5171047 | 0.03585343 | 4866.2626 | 244.2119 | 254.0865 | 8.5893
114.501 | 1.144287 | 0.04584635 | 0.01322343 | 0.04482646 | -0.01331164 | -0.03151482 | 0.4223931 | 0.04089707 | 4867.0731 | 243.3911 | 254.5497 | 9.79174 | 114.501 | 0.9010334 | 0.0361844 | 0.01089114 | 0.03554512 | -0.01095088 | -0.02459424 | 0.445262 | 0.03197622 | 4835.5017 | 239.1046 | 247.7565 | 7.504133 | 114.504 | 0.9155521 | 0.03662931 | 0.01050182 | 0.0359744 | -0.01055736 | -0.02541704 | 0.4153653 | 0.03228442 | 5055.1114 | 246.6587 | 255.6936 | 7.810197 | 114.504 | 0.9331074 | 0.03731806 | 0.01203732 | 0.03663859 | -0.01211035 | -0.02452824 | 0.4937311 | 0.03290469 | 4922.9983 | 246.7623 | 255.971 | 7.956388 | 114.501 | 1.011093 | 0.04048215 | 0.0134442 | 0.03968421 | -0.01353539 | -0.02614882 | 0.517629 | 0.03590317 | 4860.589 | 243.9272 | 253.8018 | 8.601933
114.601 | 1.146215 | 0.04592361 | 0.01331016 | 0.04490033 | -0.01339953 | -0.0315008 | 0.4253712 | 0.04097131 | 4866.2626 | 243.3505 | 254.5261 | 9.810635 | 114.611 | 0.9022484 | 0.0362332 | 0.01089145 | 0.03559221 | -0.0109512 | -0.02464102 | 0.4444296 | 0.03202314 | 4835.5017 | 239.1046 | 247.7682 | 7.515758 | 114.588 | 0.9171028 | 0.03669135 | 0.0105609 | 0.03603425 | -0.01061706 | -0.02541718 | 0.417712 | 0.0323334 | 5069.7006 | 247.3705 | 256.4469 | 7.822738 | 114.605 | 0.934143 | 0.03735948 | 0.0120429 | 0.03667852 | -0.01211601 | -0.02456251 | 0.4932723 | 0.03294201 | 4926.2403 | 246.9248 | 256.1498 | 7.965944 | 114.601 | 1.012991 | 0.04055813 | 0.01344443 | 0.03975724 | -0.01353563 | -0.02622161 | 0.5162013 | 0.03597529 | 4861.3995 | 243.9678 | 253.8627 | 8.620239
114.706 | 1.148359 | 0.0460095 | 0.0132928 | 0.04498245 | -0.01338194 | -0.03160051 | 0.4234721 | 0.04104853 | 4871.9361 | 243.6343 | 254.8437 | 9.830301 | 114.701 | 0.9041386 | 0.0363091 | 0.01089913 | 0.03566546 | -0.01095896 | -0.0247065 | 0.443566 | 0.03209433 | 4837.9333 | 239.2249 | 247.9109 | 7.533403 | 114.694 | 0.9188728 | 0.03676216 | 0.01053524 | 0.03610255 | -0.01059113 | -0.02551142 | 0.4151524 | 0.03240559 | 5064.027 | 247.0937 | 256.1774 | 7.841242 | 114.701 | 0.935997 | 0.03743362 | 0.01207489 | 0.03674999 | -0.01214839 | -0.02460161 | 0.4938046 | 0.03301383 | 4925.4298 | 246.8842 | 256.126 | 7.984341 | 114.701 | 1.015024 | 0.04063954 | 0.01351062 | 0.03983546 | -0.01360272 | -0.02623274 | 0.5185397 | 0.0360526 | 4862.21 | 244.0085 | 253.9249 | 8.639866
114.806 | 1.15012 | 0.04608004 | 0.01334054 | 0.04504988 | -0.01343032 | -0.03161956 | 0.4247473 | 0.04111962 | 4867.0731 | 243.3911 | 254.6065 | 9.84841 | 114.801 | 0.9059505 | 0.03638187 | 0.01098183 | 0.03573568 | -0.01104257 | -0.02469311 | 0.4471925 | 0.0321625 | 4840.3648 | 239.3451 | 248.0529 | 7.550307 | 114.802 | 0.9205933 | 0.036831 | 0.01059719 | 0.03616894 | -0.01065374 | -0.0255152 | 0.417545 | 0.03247351 | 5061.5955 | 246.9751 | 256.0714 | 7.858638 | 114.785 | 0.9382534 | 0.03752386 | 0.0120942 | 0.03683697 | -0.01216793 | -0.02466904 | 0.4932469 | 0.03309987 | 4926.2403 | 246.9248 | 256.1904 | 8.00638 | 114.805 | 1.016832 | 0.04071193 | 0.0135118 | 0.03990503 | -0.01360392 | -0.02630111 | 0.5172375 | 0.03612064 | 4863.831 | 244.0898 | 254.0272 | 8.657146
114.902 | 1.151588 | 0.04613888 | 0.01338844 | 0.04510613 | -0.01347887 | -0.03162726 | 0.426179 | 0.04118154 | 4859.7785 | 243.0263 | 254.2392 | 9.864163 | 114.908 | 0.9076366 | 0.03644958 | 0.01100683 | 0.03580101 | -0.01106785 | -0.02473315 | 0.4474906 | 0.03223179 | 4834.6912 | 239.0646 | 247.7784 | 7.567484 | 114.901 | 0.9222317 | 0.03689654544 | 0.01060295 | 0.03623216 | -0.01065956 | -0.0255726 | 0.4168352 | 0.03253768 | 5059.9745 | 246.896 | 256.0056 | 7.875068 | 114.889 | 0.9396153 | 0.03757833 | 0.01211031 | 0.03688947 | -0.01218424 | -0.02470523 | 0.4931848 | 0.03314971 | 4929.4823 | 247.0873 | 256.3725 | 8.019153 | 114.905 | 1.018265 | 0.04076929 | 0.01351149 | 0.03996014 | -0.0136036 | -0.02635654 | 0.5161376 | 0.03617617 | 4863.0205 | 244.0492 | 253.9989 | 8.671252
115.006 | 1.15377 | 0.0462263 | 0.01332294 | 0.04518969 | -0.01341249 | -0.0317772 | 0.4220789 | 0.04126542 | 4858.968 | 242.9857 | 254.2181 | 9.88549 | 115.002 | 0.9090042 | 0.0365045 | 0.01107722 | 0.035854 | -0.01113903 | -0.02471497 | 0.4506996 | 0.03228279 | 4837.1228 | 239.1848 | 247.9161 | 7.580126 | 114.998 | 0.9242897 | 0.03697888 | 0.01061494 | 0.03631156 | -0.01067168 | -0.02563988 | 0.4162141 | 0.03261738 | 5059.164 | 246.8564 | 255.9849 | 7.895471 | 115.002 | 0.9421883 | 0.03768123 | 0.01215643 | 0.03698864 | -0.01223092 | -0.02475772 | 0.4940244 | 0.03324851 | 4929.4823 | 247.0873 | 256.3979 | 8.044484 | 115.005 | 1.02014 | 0.04084435 | 0.0135249 | 0.04003226 | -0.01361719 | -0.02641507 | 0.5155086 | 0.03624802 | 4863.0205 | 244.0492 | 254.0172 | 8.689503
115.101 | 1.1555 | 0.04629561 | 0.01345441 | 0.04525594 | -0.01354574 | -0.0317102 | 0.4271729 | 0.04132225 | 4870.3151 | 243.5532 | 254.8286 | 9.899953 | 115.102 | 0.9104538 | 0.03656271 | 0.01100816 | 0.03591016 | -0.0110692 | -0.02484096 | 0.4456029 | 0.03233636 | 4840.3648 | 239.3451 | 248.0962 | 7.59341 | 115.101 | 0.9259167 | 0.03704397 | 0.0106402 | 0.03637433 | -0.01069721 | -0.02567712 | 0.4166049 | 0.03267341 | 5068.0796 | 247.2915 | 256.4521 | 7.909826 | 115.096 | 0.9435196 | 0.03773447 | 0.01214502 | 0.03703995 | -0.01221937 | -0.02482058 | 0.492308 | 0.03330455 | 4922.9983 | 246.7623 | 256.0738 | 8.058843 | 115.105 | 1.022039 | 0.04092041 | 0.01355811 | 0.04010534 | -0.01365086 | -0.02645447 | 0.5160134 | 0.03631829 | 4866.2626 | 244.2119 | 254.2051 | 8.70736
115.203 | 1.157673 | 0.04638265 | 0.01342734 | 0.04533913 | -0.0135183 | -0.03182082 | 0.4248257 | 0.04140118 | 4875.1782 | 243.7964 | 255.1043 | 9.920078 | 115.209 | 0.9128743 | 0.03665992 | 0.01106781 | 0.03600393 | -0.01112952 | -0.02487441 | 0.4474283 | 0.03242859 | 4841.9858 | 239.4253 | 248.2026 | 7.616299 | 115.202 | 0.9275093 | 0.03710769 | 0.01066794 | 0.03643577 | -0.01072525 | -0.02571052 | 0.4171542 | 0.03273817 | 5063.2165 | 247.0542 | 256.2218 | 7.926428 | 115.202 | 0.9455089 | 0.03781404 | 0.01221721 | 0.03711661 | -0.01229246 | -0.02482415 | 0.4951813 | 0.03337601 | 4929.4823 | 247.0873 | 256.4307 | 8.077154 | 115.206 | 1.023785 | 0.04099029 | 0.01361531 | 0.04017246 | -0.01370884 | -0.02646362 | 0.5180261 | 0.03638201 | 4870.3151 | 244.4153 | 254.4339 | 8.723565
115.306 | 1.159052 | 0.0464379 | 0.01343523 | 0.04539192 | -0.0135263 | -0.03186562 | 0.4244794 | 0.04145901 | 4868.6941 | 243.4721 | 254.7785 | 9.934821 | 115.309 | 0.9141083 | 0.03670948 | 0.0110947 | 0.03605173 | -0.0111567 | -0.02489503 | 0.4481498 | 0.03248042 | 4836.3123 | 239.1447 | 247.9236 | 7.629155 | 115.288 | 0.9293194 | 0.03718011 | 0.0106633 | 0.0365056 | -0.01072056 | -0.02578503 | 0.415767 | 0.03280596 | 5065.6481 | 247.1728 | 256.3627 | 7.943801 | 115.289 | 0.9472904 | 0.03788528 | 0.01220333 | 0.03718526 | -0.01227841 | -0.02490686 | 0.4929729 | 0.03343825 | 4937.5875 | 247.4936 | 256.87 | 8.093128 | 115.307 | 1.025522 | 0.04105986 | 0.01362761 | 0.04023929 | -0.01372132 | -0.02651797 | 0.5174348 | 0.03644985 | 4868.6941 | 244.3339 | 254.3662 | 8.740822
115.402 | 1.160376 | 0.04649094 | 0.01340067 | 0.04544261 | -0.01349127 | -0.03195134 | 0.4222442 | 0.04151015 | 4867.8836 | 243.4316 | 254.749 | 9.947849 | 115.415 | 0.9154778 | 0.03676447 | 0.01105621 | 0.03610478 | -0.01111779 | -0.02498699 | 0.4449429 | 0.03253268 | 4837.1228 | 239.1848 | 247.9783 | 7.642112 | 115.388 | 0.9312287 | 0.03725649 | 0.01067809 | 0.03657924 | -0.01073551 | -0.02584373 | 0.4154011 | 0.03287756 | 5068.0796 | 247.2915 | 256.5047 | 7.962161 | 115.399 | 0.9486084 | 0.037938 | 0.01226572 | 0.03723605 | -0.01234156 | -0.02489449 | 0.4957549 | 0.03349192 | 4933.5349 | 247.2905 | 256.6722 | 8.10691 | 115.396 | 1.027468 | 0.04113775 | 0.01364797 | 0.04031411 | -0.01374195 | -0.02657215 | 0.5171563 | 0.03652249 | 4871.1256 | 244.4559 | 254.5123 | 8.759305
115.52 | 1.162708 | 0.0465844 | 0.01346577 | 0.04553191 | -0.01355726 | -0.03197465 | 0.4240001 | 0.04159713 | 4870.3151 | 243.5532 | 254.899 | 9.970016 | 115.512 | 0.9174633 | 0.03684421 | 0.01107855 | 0.03618169 | -0.01114037 | -0.02504131 | 0.4448799 | 0.03260572 | 4841.9858 | 239.4253 | 248.2467 | 7.660234 | 115.495 | 0.9330196 | 0.03732815 | 0.01069728 | 0.03664832 | -0.01075491 | -0.02589341 | 0.415353 | 0.03294342 | 5072.1322 | 247.4892 | 256.7275 | 7.979062 | 115.5 | 0.9503154 | 0.03800626 | 0.01222583 | 0.03730182 | -0.01230118 | -0.02500064 | 0.4920346 | 0.03356052 | 4929.4823 | 247.0873 | 256.4782 | 8.124511 | 115.506 | 1.029097 | 0.04120297 | 0.01367084 | 0.04037675 | -0.01376515 | -0.0266116 | 0.5172613 | 0.03658678 | 4868.6941 | 244.3339 | 254.4012 | 8.775665
115.607 | 1.164547 | 0.04665807 | 0.01350594 | 0.0456023 | -0.01359797 | -0.03200432 | 0.4248792 | 0.0416679 | 4869.5046 | 243.5127 | 254.8745 | 9.988052 | 115.616 | 0.9192753 | 0.03691697 | 0.01110747 | 0.03625186 | -0.01116962 | -0.02508224 | 0.4453199 | 0.03267864 | 4837.9333 | 239.2249 | 248.0563 | 7.67833 | 115.596 | 0.9346237 | 0.03739232 | 0.01071846 | 0.03671018 | -0.01077632 | -0.02593386 | 0.4155308 | 0.03300387 | 5073.7532 | 247.5683 | 256.8254 | 7.994584 | 115.589 | 0.9524441 | 0.0380914 | 0.01232371 | 0.03738383 | -0.01240028 | -0.02498355 | 0.4963379 | 0.03364038 | 4931.9139 | 247.2092 | 256.6258 | 8.144999 | 115.603 | 1.030962 | 0.04127765 | 0.0137106 | 0.04044847 | -0.01380546 | -0.02664301 | 0.5181645 | 0.03665697 | 4870.3151 | 244.4153 | 254.5041 | 8.793526
115.703 | 1.166281 | 0.04672753 | 0.01345559 | 0.04566866 | -0.01354694 | -0.03212172 | 0.4217376 | 0.04173138 | 4872.7466 | 243.6748 | 255.0611 | 10.00424 | 115.712 | 0.9210129 | 0.03698676 | 0.01112605 | 0.03631916 | -0.01118841 | -0.02513075 | 0.4452078 | 0.0327421 | 4842.7963 | 239.4653 | 248.3224 | 7.694081 | 115.705 | 0.93643 | 0.03746459 | 0.01076259 | 0.03677984 | -0.01082093 | -0.02595892 | 0.4168481 | 0.03307386 | 5072.9427 | 247.5287 | 256.8023 | 8.01256 | 115.69 | 0.95405 | 0.03815562 | 0.01232675 | 0.0374457 | -0.01240335 | -0.02504235 | 0.495295 | 0.03370263 | 4931.1034 | 247.1686 | 256.5995 | 8.160973 | 115.706 | 1.032869 | 0.04135402 | 0.0137207 | 0.04052181 | -0.0138157 | -0.02670611 | 0.5173235 | 0.03672373 | 4878.4202 | 244.822 | 254.9464 | 8.810529
115.804 | 1.167934 | 0.04679379 | 0.01350618 | 0.04573196 | -0.01359821 | -0.03213374 | 0.4231755 | 0.04181211 | 4850.8629 | 242.5804 | 253.9317 | 10.02478 | 115.803 | 0.922657 | 0.03705278 | 0.01119785 | 0.03638283 | -0.01126102 | -0.02512181 | 0.4482566 | 0.03280973 | 4837.1228 | 239.1848 | 248.0473 | 7.710865 | 115.8 | 0.9382591 | 0.03753777 | 0.01074013 | 0.03685038 | -0.01079822 | -0.02605216 | 0.4144846 | 0.03314355 | 5073.7532 | 247.5683 | 256.8615 | 8.030456 | 115.797 | 0.9561043 | 0.03823778 | 0.0123202 | 0.03752483 | -0.01239673 | -0.02512811 | 0.4933411 | 0.03378209 | 4930.2929 | 247.128 | 256.5776 | 8.18136 | 115.839 | 1.035326 | 0.04145238 | 0.01373372 | 0.04061626 | -0.0138289 | -0.02678736 | 0.516247 | 0.03682476 | 4869.5046 | 244.3746 | 254.5045 | 8.836264
115.927 | 1.170233 | 0.04688587 | 0.01356102 | 0.04581992 | -0.01365381 | -0.03216611 | 0.4244781 | 0.04188139 | 4873.5571 | 243.7153 | 255.1421 | 10.04242 | 115.903 | 0.9242229 | 0.03711567 | 0.01115058 | 0.03644346 | -0.01121322 | -0.02523025 | 0.4444355 | 0.03286476 | 4844.4174 | 239.5455 | 248.4364 | 7.724527 | 115.899 | 0.9400291 | 0.03760858 | 0.01077154 | 0.03691863 | -0.01082998 | -0.02608865 | 0.4151221 | 0.03320977 | 5076.1847 | 247.6869 | 257.0021 | 8.04747 | 115.905 | 0.9578381 | 0.03830712 | 0.01237621 | 0.03759162 | -0.01245343 | -0.02513819 | 0.495399 | 0.03384247 | 4938.398 | 247.5342 | 257.0166 | 8.196866 | 115.906 | 1.036512 | 0.04149988 | 0.01376235 | 0.04066187 | -0.01385793 | -0.02680394 | 0.5170111 | 0.03686641 | 4874.3677 | 244.6186 | 254.7703 | 8.84687
116.009 | 1.171673 | 0.04694357 | 0.01358461 | 0.04587503 | -0.01367773 | -0.0321973 | 0.4248097 | 0.04194021 | 4868.6941 | 243.4721 | 254.9016 | 10.05742 | 116.013 | 0.9262714 | 0.03719793 | 0.01123547 | 0.03652278 | -0.01129907 | -0.02522371 | 0.4479541 | 0.0329414 | 4847.6594 | 239.7058 | 248.6224 | 7.743574 | 116.003 | 0.9417038 | 0.03767558 | 0.01079808 | 0.03698319 | -0.01085681 | -0.02612639 | 0.4155494 | 0.03327587 | 5073.7532 | 247.5683 | 256.8956 | 8.064456 | 115.999 | 0.9595776 | 0.03837669 | 0.01241426 | 0.03765862 | -0.01249196 | -0.02516666 | 0.4963695 | 0.03391168 | 4935.1559 | 247.3717 | 256.865 | 8.214649 | 116.014 | 1.038408 | 0.04157579 | 0.01378476 | 0.04073475 | -0.01388065 | -0.0268541 | 0.5168913 | 0.03694153 | 4871.1256 | 244.4559 | 254.6194 | 8.866004
116.105 | 1.173433 | 0.0470141 | 0.01359306 | 0.0459424 | -0.01368629 | -0.03225611 | 0.4243006 | 0.04200077 | 4876.7992 | 243.8774 | 255.3431 | 10.07287 | 116.113 | 0.9276981 | 0.03725523 | 0.0112368 | 0.03657802 | -0.01130041 | -0.02527761 | 0.4470524 | 0.03299584 | 4848.4699 | 239.7459 | 248.6777 | 7.757111 | 116.1 | 0.9432526 | 0.03773754 | 0.01084573 | 0.03704291 | -0.01090497 | -0.02613793 | 0.4172086 | 0.03332944 | 5081.8583 | 247.9638 | 257.3213 | 8.078229 | 116.102 | 0.9615803 | 0.03845678 | 0.01244266 | 0.03773575 | -0.01252072 | -0.02521503 | 0.4965578 | 0.03398483 | 4940.019 | 247.6155 | 257.138 | 8.233448 | 116.108 | 1.04051 | 0.04165995 | 0.01379501 | 0.04081554 | -0.01389105 | -0.0269245 | 0.5159261 | 0.03702202 | 4871.1256 | 244.4559 | 254.6399 | 8.886499
116.216 | 1.175043 | 0.0470786 | 0.01362431 | 0.046004 | -0.01371797 | -0.03228603 | 0.4248887 | 0.04206409 | 4874.3677 | 243.7559 | 255.2315 | 10.08903 | 116.213 | 0.9295731 | 0.03733052 | 0.01125342 | 0.03665061 | -0.01131722 | -0.02533339 | 0.4467314 | 0.03306757 | 4849.2804 | 239.786 | 248.7373 | 7.77495 | 116.196 | 0.9451237 | 0.0378124 | 0.0108514 | 0.03711504 | -0.01091071 | -0.02620433 | 0.4163704 | 0.03340723 | 5073.7532 | 247.5683 | 256.9294 | 8.09823 | 116.203 | 0.9636383 | 0.03853909 | 0.01238068 | 0.037815 | -0.01245795 | -0.02535705 | 0.4913014 | 0.03406625 | 4936.7769 | 247.453 | 256.9896 | 8.254378 | 116.208 | 1.042189 | 0.04172715 | 0.01383241 | 0.04088005 | -0.01392897 | -0.02695109 | 0.5168238 | 0.0370825 | 4875.9887 | 244.7 | 254.9106 | 8.901908
116.305 | 1.176767 | 0.04714768 | 0.01365027 | 0.04606998 | -0.01374429 | -0.03232569 | 0.4251817 | 0.04213046 | 4873.5571 | 243.7153 | 255.2059 | 10.10597 | 116.303 | 0.9309921 | 0.03738751 | 0.01126502 | 0.03670554 | -0.01132895 | -0.02537659 | 0.4464332 | 0.0331247 | 4846.0384 | 239.6257 | 248.5847 | 7.789157 | 116.302 | 0.9471264 | 0.03789253 | 0.01084053 | 0.03719224 | -0.01089972 | -0.02629252 | 0.4145558 | 0.03348355 | 5074.5637 | 247.6078 | 256.9903 | 8.117842 | 116.297 | 0.9651222 | 0.03859844 | 0.0124922 | 0.03787215 | -0.01257089 | -0.02530126 | 0.4968482 | 0.03412441 | 4935.1559 | 247.3717 | 256.9199 | 8.269323 | 116.305 | 1.043985 | 0.04179909 | 0.01387603 | 0.04094911 | -0.0139732 | -0.02697591 | 0.5179883 | 0.03715319 | 4873.5571 | 244.578 | 254.8011 | 8.919923
116.404 | 1.178326 | 0.04721012 | 0.01368783 | 0.0461296 | -0.01378237 | -0.03234722 | 0.4260759 | 0.04218788 | 4875.9887 | 243.8369 | 255.3485 | 10.12063 | 116.411 | 0.932724 | 0.03745706 | 0.01136402 | 0.03677258 | -0.01142908 | -0.0253435 | 0.450967 | 0.0331939 | 4842.7963 | 239.4653 | 248.435 | 7.806353 | 116.4 | 0.9488983 | 0.03796342 | 0.01086883 | 0.03726054 | -0.01092833 | -0.02633222 | 0.4150174 | 0.03355042 | 5076.1847 | 247.6869 | 257.09 | 8.135029 | 116.399 | 0.9670506 | 0.03867556 | 0.01247066 | 0.0379464 | -0.01254907 | -0.02539733 | 0.4941101 | 0.03419653 | 4937.5875 | 247.4936 | 257.0656 | 8.287859 | 116.404 | 1.045826 | 0.04187278 | 0.01385339 | 0.04101984 | -0.01395024 | -0.0270696 | 0.5153473 | 0.03722302 | 4874.3677 | 244.6186 | 254.8615 | 8.937719
116.505 | 1.180716 | 0.04730587 | 0.01369817 | 0.04622103 | -0.01379285 | -0.03242818 | 0.4253354 | 0.04227764 | 4877.6097 | 243.918 | 255.4567 | 10.14356 | 116.511 | 0.9345092 | 0.03752875 | 0.01131456 | 0.03684169 | -0.01137906 | -0.02546263 | 0.4468924 | 0.03325377 | 4854.954 | 240.0665 | 249.0759 | 7.821246 | 116.5 | 0.9506416 | 0.03803317 | 0.01089577 | 0.03732774 | -0.01095556 | -0.02637217 | 0.4154214 | 0.03361617 | 5077.8057 | 247.766 | 257.1894 | 8.151938 | 116.498 | 0.9683876 | 0.03872903 | 0.01249324 | 0.03799788 | -0.01257194 | -0.02542594 | 0.494453 | 0.03425151 | 4932.7244 | 247.2498 | 256.8256 | 8.301986 | 116.508 | 1.047123 | 0.04192471 | 0.01391335 | 0.04106968 | -0.01401104 | -0.02705864 | 0.5178029 | 0.03727457 | 4871.9361 | 244.4966 | 254.747 | 8.950852
116.604 | 1.182114 | 0.04736188 | 0.01375057 | 0.04627451 | -0.01384598 | -0.03242853 | 0.4269691 | 0.04234402 | 4861.3995 | 243.1073 | 254.6214 | 10.16048 | 116.61 | 0.9366607 | 0.03761515 | 0.01134787 | 0.03692496 | -0.01141275 | -0.02551221 | 0.4473446 | 0.03334214 | 4847.6594 | 239.7058 | 248.7224 | 7.84324 | 116.601 | 0.952446 | 0.03810535 | 0.01091839 | 0.03739728 | -0.01097844 | -0.02641884 | 0.4155533 | 0.03368664 | 5076.1847 | 247.6869 | 257.1251 | 8.170059 | 116.598 | 0.9702949 | 0.03880531 | 0.01252475 | 0.03807131 | -0.01260385 | -0.02546747 | 0.4948999 | 0.03431975 | 4939.2085 | 247.5749 | 257.1821 | 8.319522 | 116.604 | 1.049278 | 0.042011 | 0.01397519 | 0.0411525 | -0.01407377 | -0.02707874 | 0.5197349 | 0.03735328 | 4876.7992 | 244.7407 | 255.0225 | 8.970916
116.708 | 1.184025 | 0.04743845 | 0.01368152 | 0.04634762 | -0.01377597 | -0.03257164 | 0.4229437 | 0.04240701 | 4873.5571 | 243.7153 | 255.2768 | 10.17654 | 116.704 | 0.9383316 | 0.03768225 | 0.01137789 | 0.03698962 | -0.01144312 | -0.02554651 | 0.4479327 | 0.03340477 | 4850.0909 | 239.826 | 248.8632 | 7.858824 | 116.701 | 0.9543782 | 0.03818266 | 0.0109315 | 0.03747174 | -0.01099169 | -0.02648005 | 0.4150933 | 0.03375609 | 5082.6688 | 248.0033 | 257.4727 | 8.187928 | 116.703 | 0.9728546 | 0.03890768 | 0.01247258 | 0.03816985 | -0.01255101 | -0.02561884 | 0.4899134 | 0.03441977 | 4936.7769 | 247.453 | 257.0808 | 8.34524 | 116.707 | 1.051355 | 0.04209417 | 0.01394033 | 0.04123231 | -0.0140384 | -0.02719391 | 0.5162334 | 0.03743468 | 4874.3677 | 244.6186 | 254.9156 | 8.99167
116.808 | 1.185713 | 0.04750609 | 0.01370093 | 0.04641218 | -0.01379565 | -0.03261653 | 0.4229651 | 0.04246411 | 4882.4728 | 244.1612 | 255.7603 | 10.19113 | 116.808 | 0.9401341 | 0.03775464 | 0.01139569 | 0.03705938 | -0.01146111 | -0.02559827 | 0.4477301 | 0.03347308 | 4851.712 | 239.9062 | 248.9638 | 7.875826 | 116.797 | 0.9562397 | 0.03825713 | 0.01096756 | 0.03754347 | -0.01102814 | -0.02651533 | 0.4159157 | 0.03383289 | 5075.3742 | 247.6474 | 257.1217 | 8.207688 | 116.798 | 0.9741631 | 0.03896001 | 0.0125088 | 0.03822022 | -0.01258769 | -0.02563253 | 0.4910825 | 0.0344681 | 4939.2085 | 247.5749 | 257.2204 | 8.357669 | 116.804 | 1.052872 | 0.04215488 | 0.01396139 | 0.04129057 | -0.01405976 | -0.0272308 | 0.5163184 | 0.03748893 | 4879.2307 | 244.8627 | 255.1848 | 9.005506
116.905 | 1.187613 | 0.0475822 | 0.01378458 | 0.04648484 | -0.01388047 | -0.03260437 | 0.425724 | 0.04253779 | 4880.8517 | 244.0801 | 255.694 | 10.20998 | 116.914 | 0.9421406 | 0.03783522 | 0.01145988 | 0.03713702 | -0.01152605 | -0.02561097 | 0.4500434 | 0.03354625 | 4857.3855 | 240.1867 | 249.2743 | 7.894054 | 116.897 | 0.9579277 | 0.03832467 | 0.01096979 | 0.03760852 | -0.01103041 | -0.02657811 | 0.4150185 | 0.03389117 | 5084.2898 | 248.0824 | 257.5901 | 8.222687 | 116.9 | 0.9757462 | 0.03902332 | 0.01256568 | 0.03828116 | -0.01264529 | -0.02563587 | 0.4932655 | 0.03453004 | 4937.5875 | 247.4936 | 257.1516 | 8.373599 | 116.898 | 1.055073 | 0.042243 | 0.01398095 | 0.04137513 | -0.01407961 | -0.02729552 | 0.5158212 | 0.03757569 | 4875.9887 | 244.7 | 255.0368 | 9.02764
116.998 | 1.189503 | 0.04765793 | 0.01377045 | 0.04655713 | -0.01386614 | -0.03269099 | 0.424158 | 0.04261111 | 4879.2307 | 243.999 | 255.6275 | 10.22872 | 117.011 | 0.9437561 | 0.03790009 | 0.01140125 | 0.03719953 | -0.01146674 | -0.02573279 | 0.4456082 | 0.03361513 | 4848.4699 | 239.7459 | 248.8323 | 7.911208 | 116.999 | 0.9599495 | 0.03840555 | 0.0110136 | 0.03768641 | -0.0110747 | -0.02661171 | 0.4161589 | 0.03397115 | 5081.0478 | 247.9242 | 257.4459 | 8.243284 | 117 | 0.9775142 | 0.03909403 | 0.01259623 | 0.03834921 | -0.01267624 | -0.02567298 | 0.4937579 | 0.03459353 | 4943.261 | 247.778 | 257.4646 | 8.389935 | 117.004 | 1.056597 | 0.04230402 | 0.01401961 | 0.04143367 | -0.01411881 | -0.02731486 | 0.5168913 | 0.03762833 | 4883.2833 | 245.0661 | 255.4333 | 9.041074
117.105 | 1.19129 | 0.04772953 | 0.01384313 | 0.04662547 | -0.01393984 | -0.03268564 | 0.4264821 | 0.0426818 | 4875.9887 | 243.8369 | 255.4751 | 10.24679 | 117.109 | 0.9458008 | 0.03798221 | 0.01143864 | 0.03727864 | -0.01150456 | -0.02577408 | 0.4463617 | 0.03369216 | 4850.9014 | 239.8661 | 248.9768 | 7.930381 | 117.098 | 0.9614678 | 0.0384663 | 0.01102008 | 0.03774491 | -0.01108125 | -0.02666366 | 0.4155936 | 0.03403061 | 5079.4267 | 247.8451 | 257.3788 | 8.25859 | 117.101 | 0.9794635 | 0.03917199 | 0.01260477 | 0.03842424 | -0.01268488 | -0.02573936 | 0.4928204 | 0.03467381 | 4935.9664 | 247.4123 | 257.104 | 8.410591 | 117.098 | 1.058508 | 0.04238054 | 0.01405929 | 0.04150708 | -0.01415906 | -0.02734802 | 0.517736 | 0.03770146 | 4883.2833 | 245.0661 | 255.4521 | 9.059755
117.205 | 1.193109 | 0.04780244 | 0.01384881 | 0.04669505 | -0.0139456 | -0.03274945 | 0.4258269 | 0.04276553 | 4858.1574 | 242.9452 | 254.5586 | 10.26814 | 117.204 | 0.9476566 | 0.03805673 | 0.01145808 | 0.03735044 | -0.01152423 | -0.02582621 | 0.4462221 | 0.0337607 | 4854.954 | 240.0665 | 249.2027 | 7.947455 | 117.2 | 0.9633007 | 0.03853963 | 0.01104326 | 0.03781552 | -0.01110469 | -0.02671083 | 0.4157373 | 0.03410334 | 5076.1847 | 247.6869 | 257.2327 | 8.277302 | 117.201 | 0.980938 | 0.03923096 | 0.01261984 | 0.03848098 | -0.01270015 | -0.02578083 | 0.4926199 | 0.03472788 | 4939.2085 | 247.5749 | 257.2875 | 8.424497 | 117.205 | 1.060093 | 0.042444 | 0.01408146 | 0.04156796 | -0.01418154 | -0.02738642 | 0.5178311 | 0.03777032 | 4872.7466 | 244.5373 | 254.9164 | 9.077327
117.298 | 1.19478 | 0.04786938 | 0.0139319 | 0.04675894 | -0.01402986 | -0.03272908 | 0.4286667 | 0.0428095 | 4882.4728 | 244.1612 | 255.849 | 10.27936 | 117.305 | 0.9498559 | 0.03814505 | 0.01147822 | 0.03743552 | -0.0115446 | -0.02589091 | 0.445894 | 0.03384667 | 4853.333 | 239.9864 | 249.1407 | 7.968876 | 117.292 | 0.9652081 | 0.03861594 | 0.01106892 | 0.037889 | -0.01113064 | -0.02675836 | 0.4159686 | 0.03417476 | 5078.6162 | 247.8056 | 257.3748 | 8.29568 | 117.299 | 0.9830227 | 0.03931434 | 0.01265814 | 0.0385612 | -0.01273893 | -0.02582227 | 0.4933312 | 0.03480534 | 4942.4505 | 247.7374 | 257.477 | 8.444433 | 117.305 | 1.061888 | 0.04251586 | 0.01410993 | 0.04163689 | -0.01421043 | -0.02742646 | 0.5181283 | 0.03783583 | 4876.7992 | 244.7407 | 255.146 | 9.094035
117.406 | 1.196594 | 0.04794205 | 0.01398075 | 0.04682829 | -0.0140794 | -0.03274889 | 0.42992 | 0.04287989 | 4880.8517 | 244.0801 | 255.7818 | 10.29737 | 117.402 | 0.9516411 | 0.03821675 | 0.01155629 | 0.03750458 | -0.01162358 | -0.02588099 | 0.4491166 | 0.03391428 | 4854.954 | 240.0665 | 249.2411 | 7.985724 | 117.402 | 0.9670506 | 0.03868965 | 0.01111097 | 0.03795997 | -0.01117316 | -0.02678681 | 0.4171141 | 0.0342425 | 5082.6688 | 248.0033 | 257.5985 | 8.313123 | 117.398 | 0.984394 | 0.03936918 | 0.01271135 | 0.03861397 | -0.01279283 | -0.02582115 | 0.4954399 | 0.03485606 | 4944.882 | 247.8592 | 257.6173 | 8.457497 | 117.405 | 1.063425 | 0.04257741 | 0.01415577 | 0.04169593 | -0.01425692 | -0.02743901 | 0.5195857 | 0.03789148 | 4880.8517 | 244.944 | 255.3731 | 9.108241
117.509 | 1.198215 | 0.04800701 | 0.01392393 | 0.04689028 | -0.01402178 | -0.03286849 | 0.4266025 | 0.04294425 | 4877.6097 | 243.918 | 255.6277 | 10.31382 | 117.512 | 0.9533672 | 0.03828607 | 0.01156295 | 0.03757134 | -0.01163032 | -0.02594102 | 0.4483372 | 0.03397781 | 4859.0065 | 240.2669 | 249.4658 | 8.001566 | 117.499 | 0.9687691 | 0.03875841 | 0.0111467 | 0.03802616 | -0.01120929 | -0.02681687 | 0.417994 | 0.03430963 | 5081.0478 | 247.9242 | 257.5334 | 8.330414 | 117.499 | 0.9866085 | 0.03945775 | 0.01273376 | 0.03869918 | -0.01281553 | -0.02588365 | 0.4951209 | 0.03494341 | 4941.64 | 247.6967 | 257.4703 | 8.479993 | 117.499 | 1.065964 | 0.04267906 | 0.01414851 | 0.04179342 | -0.01424956 | -0.02754386 | 0.5173405 | 0.03799366 | 4874.3677 | 244.6186 | 255.0587 | 9.134317
117.606 | 1.200289 | 0.04809008 | 0.01392275 | 0.04696953 | -0.01402058 | -0.03294895 | 0.4255243 | 0.04301139 | 4892.1989 | 244.6475 | 256.4127 | 10.33101 | 117.612 | 0.9554405 | 0.03836933 | 0.01160418 | 0.03765153 | -0.01167204 | -0.02597949 | 0.4492788 | 0.03406131 | 4854.1435 | 240.0264 | 249.2361 | 8.022385 | 117.601 | 0.9706898 | 0.03883525 | 0.01112872 | 0.03810013 | -0.0111911 | -0.02690903 | 0.4158866 | 0.03438392 | 5080.2373 | 247.8847 | 257.5113 | 8.349545 | 117.599 | 0.9879036 | 0.03950954 | 0.01269723 | 0.038749 | -0.01277853 | -0.02597048 | 0.4920404 | 0.03499428 | 4940.019 | 247.6155 | 257.3987 | 8.493089 | 117.605 | 1.067326 | 0.04273358 | 0.01415246 | 0.04184571 | -0.01425356 | -0.02759215 | 0.51658 | 0.03804386 | 4876.7992 | 244.7407 | 255.1993 | 9.147124
117.706 | 1.202057 | 0.04816092 | 0.01399851 | 0.04703712 | -0.01409741 | -0.03293971 | 0.4279761 | 0.04308527 | 4884.0938 | 244.2422 | 256.0052 | 10.34994 | 117.709 | 0.957367 | 0.03844669 | 0.01162832 | 0.03772603 | -0.01169646 | -0.02602957 | 0.4493528 | 0.03412955 | 4862.2486 | 240.4272 | 249.6708 | 8.039408 | 117.699 | 0.9726886 | 0.03891522 | 0.01113255 | 0.03817711 | -0.01119498 | -0.02698213 | 0.4149037 | 0.03446358 | 5076.1847 | 247.6869 | 257.3257 | 8.37005 | 117.699 | 0.990015 | 0.03959398 | 0.0128062 | 0.03883024 | -0.01288891 | -0.02594133 | 0.4968483 | 0.03507521 | 4940.019 | 247.6155 | 257.4196 | 8.51392 | 117.706 | 1.069118 | 0.04280537 | 0.01419924 | 0.04191455 | -0.01430101 | -0.02761354 | 0.5178985 | 0.0381118 | 4877.6097 | 244.7813 | 255.2593 | 9.164466
117.792 | 1.203974 | 0.04823772 | 0.01394761 | 0.04711039 | -0.01404579 | -0.0330646 | 0.4247984 | 0.04316415 | 4876.7992 | 243.8774 | 255.6415 | 10.37012 | 117.806 | 0.9593658 | 0.03852696 | 0.01164008 | 0.03780333 | -0.01170836 | -0.02609497 | 0.4486825 | 0.03420776 | 4860.6276 | 240.3471 | 249.6069 | 8.058934 | 117.798 | 0.9742088 | 0.03897604 | 0.01117772 | 0.03823565 | -0.01124066 | -0.02699499 | 0.4163979 | 0.03451657 | 5083.4793 | 248.0429 | 257.7106 | 8.383695 | 117.799 | 0.9916248 | 0.03965836 | 0.01277166 | 0.03889216 | -0.01285392 | -0.02603825 | 0.4936552 | 0.03513444 | 4943.261 | 247.778 | 257.6045 | 8.529173 | 117.806 | 1.071197 | 0.0428886 | 0.01423426 | 0.04199437 | -0.01433654 | -0.02765783 | 0.5183539 | 0.03818752 | 4882.4728 | 245.0254 | 255.5342 | 9.183805
117.907 | 1.205996 | 0.04831872 | 0.01398888 | 0.04718766 | -0.01408765 | -0.03310002 | 0.4256084 | 0.04323653 | 4882.4728 | 244.1612 | 255.9587 | 10.38864 | 117.91 | 0.9611931 | 0.03860034 | 0.01167496 | 0.03787398 | -0.01174365 | -0.02613034 | 0.4494259 | 0.03428416 | 4852.5225 | 239.9463 | 249.2083 | 8.077988 | 117.899 | 0.9757958 | 0.03903952986 | 0.01119922 | 0.03829676 | -0.01126241 | -0.02703435 | 0.4165961 | 0.034581 | 5078.6162 | 247.8056 | 257.4798 | 8.400294 | 117.899 | 0.9931297 | 0.03971855 | 0.01286755 | 0.03895005 | -0.01295105 | -0.025999 | 0.4981365 | 0.03519211 | 4943.261 | 247.778 | 257.6194 | 8.544029 | 117.906 | 1.07272 | 0.04294955 | 0.01421391 | 0.0420528 | -0.01431589 | -0.02773691 | 0.5161316 | 0.03824447 | 4884.0938 | 245.1067 | 255.634 | 9.19836
118.006 | 1.207748 | 0.04838895 | 0.01395779 | 0.04725465 | -0.01405611 | -0.03319854 | 0.4233956 | 0.04330522 | 4880.0412 | 244.0396 | 255.8484 | 10.40621 | 118.01 | 0.963089 | 0.03867648 | 0.01173296 | 0.03794729 | -0.01180234 | -0.02614495 | 0.4514194 | 0.03435241 | 4859.0065 | 240.2669 | 249.5596 | 8.095008 | 117.999 | 0.9776822 | 0.039115 | 0.01121625 | 0.03836939 | -0.01127963 | -0.02708976 | 0.4163797 | 0.03465218 | 5080.2373 | 247.8847 | 257.5807 | 8.418624 | 117.999 | 0.9948558 | 0.03978758 | 0.01284154 | 0.03901645 | -0.01292471 | -0.02609174 | 0.4953563 | 0.03525887 | 4942.4505 | 247.7374 | 257.5942 | 8.561227 | 118.033 | 1.075001 | 0.04304088 | 0.01427978 | 0.04214037 | -0.01438272 | -0.02775765 | 0.5181533 | 0.03833297 | 4882.4728 | 245.0254 | 255.5715 | 9.220981
118.106 | 1.209423 | 0.04845605 | 0.01397554297 | 0.04731865 | -0.01407412 | -0.03324453 | 0.4233515 | 0.04337159 | 4876.7992 | 243.8774 | 255.6948 | 10.42319 | 118.116 | 0.9652423 | 0.03876296 | 0.01167167 | 0.03803054 | -0.01174032 | -0.02629022 | 0.4465659 | 0.03443356 | 4861.4381 | 240.3871 | 249.7053 | 8.115266 | 118.102 | 0.9794216 | 0.03918459 | 0.01120514 | 0.03843636 | -0.01126839 | -0.02716797 | 0.4147674 | 0.03471416 | 5086.7213 | 248.2011 | 257.9267 | 8.434598 | 118.1 | 0.9966087 | 0.03985769 | 0.01294613 | 0.03908386 | -0.01303066 | -0.0260532 | 0.5001557 | 0.0353248 | 4944.0715 | 247.8186 | 257.6961 | 8.578214 | 118.106 | 1.076159 | 0.04308724 | 0.01428925 | 0.04218481 | -0.01439232 | -0.02779249 | 0.5178493 | 0.03837851 | 4880.8517 | 244.944 | 255.498 | 9.232617
118.207 | 1.211035 | 0.04852062 | 0.01402447 | 0.04738024 | -0.01412374 | -0.0332565 | 0.4246911 | 0.04342965 | 4880.8517 | 244.0801 | 255.923 | 10.43804 | 118.206 | 0.9666329 | 0.0388188 | 0.01165701 | 0.0380843 | -0.01172549 | -0.02635881 | 0.4448413 | 0.03448652 | 4862.2486 | 240.4272 | 249.7603 | 8.128493 | 118.203 | 0.9811783 | 0.03925487 | 0.01125446 | 0.03850399 | -0.01131827 | -0.02718572 | 0.4163316 | 0.03477975 | 5089.1529 | 248.3197 | 258.0675 | 8.451522 | 118.199 | 0.9984894 | 0.0399329 | 0.0128701 | 0.03915619 | -0.01295364 | -0.02620255 | 0.4943655 | 0.03539624 | 4944.882 | 247.8592 | 257.757 | 8.596626 | 118.2 | 1.078028 | 0.04316207394 | 0.01432277 | 0.04225656 | -0.01442634 | -0.02783022 | 0.5183694 | 0.03845188 | 4878.4202 | 244.822 | 255.389 | 9.251358
118.304 | 1.2129 | 0.04859536 | 0.01412406 | 0.04745151 | -0.01422475 | -0.03322676 | 0.4281112 | 0.04349868 | 4883.2833 | 244.2017 | 256.0688 | 10.45571 | 118.306 | 0.96871 | 0.03890221 | 0.01177129 | 0.03816459 | -0.01184112 | -0.02632347 | 0.4498314 | 0.03457133 | 4855.7645 | 240.1066 | 249.4473 | 8.14966 | 118.299 | 0.9830303 | 0.03932897 | 0.01125526 | 0.03857528 | -0.01131908 | -0.0272562 | 0.4152846 | 0.03485494 | 5083.4793 | 248.0429 | 257.7981 | 8.470914 | 118.3 | 1.000277 | 0.04000438 | 0.01291166 | 0.03922492 | -0.01299574 | -0.02622918 | 0.495469 | 0.03545978 | 4951.3661 | 248.1842 | 258.1127 | 8.613016 | 118.316 | 1.079565 | 0.04322363 | 0.01435007 | 0.04231556 | -0.01445403 | -0.02786153 | 0.5187808 | 0.03850876 | 4880.8517 | 244.944 | 255.5314 | 9.26589
118.394 | 1.214712 | 0.04866796 | 0.01410086 | 0.04752075 | -0.01420122 | -0.03331953 | 0.426213 | 0.04357092 | 4879.2307 | 243.999 | 255.874 | 10.4742 | 118.411 | 0.9705277 | 0.03897521 | 0.01179841 | 0.03823485 | -0.01186857 | -0.02636628 | 0.4501418 | 0.03463534 | 4863.8696 | 240.5074 | 249.8812 | 8.165641 | 118.399 | 0.9851322 | 0.03941306 | 0.01129347 | 0.03865619 | -0.01135773 | -0.02729846 | 0.4160575 | 0.03493198 | 5088.3424 | 248.2802 | 258.0656 | 8.490787 | 118.399 | 1.001942 | 0.04007097 | 0.01294158 | 0.03928895 | -0.01302605 | -0.0262629 | 0.4959868 | 0.03552727 | 4946.5031 | 247.9405 | 257.8757 | 8.630427 | 118.406 | 1.081558 | 0.04330343 | 0.01435804 | 0.04239205 | -0.01446211 | -0.02792994 | 0.5177996 | 0.03858243 | 4884.0938 | 245.1067 | 255.7207 | 9.284723
118.5 | 1.216465 | 0.04873819 | 0.01413739 | 0.04758771 | -0.01423828 | -0.03334944 | 0.426942 | 0.04362909 | 4889.7673 | 244.5259 | 256.4437 | 10.48911 | 118.51 | 0.972723 | 0.03906337 | 0.01181754 | 0.0383197 | -0.01188792 | -0.02643178 | 0.4497585 | 0.03472468 | 4857.3855 | 240.1867 | 249.5693 | 8.187953 | 118.492 | 0.9867515 | 0.03947785 | 0.01127908 | 0.03871852 | -0.01134317 | -0.02737534 | 0.4143573 | 0.03499526 | 5086.7213 | 248.2011 | 257.9995 | 8.507115 | 118.499 | 1.003628 | 0.0401384 | 0.01294381 | 0.03935378 | -0.01302831 | -0.02632547 | 0.494894 | 0.03559555 | 4941.64 | 247.6967 | 257.6389 | 8.648028 | 118.5 | 1.083509 | 0.04338155 | 0.01434471 | 0.04246693 | -0.01444859 | -0.02801834 | 0.5156831 | 0.03865892 | 4881.6622 | 244.9847 | 255.6125 | 9.304277
118.604 | 1.218164 | 0.04880628 | 0.01415546 | 0.04765264 | -0.01425661 | -0.03339603 | 0.4268952 | 0.04369573 | 4887.3358 | 244.4044 | 256.3328 | 10.50619 | 118.607 | 0.9742298 | 0.03912388 | 0.01187021 | 0.03837794 | -0.01194122 | -0.02643671 | 0.451691 | 0.03478091 | 4859.8171 | 240.307 | 249.7087 | 8.201988 | 118.603 | 0.9883251 | 0.0395408 | 0.01130986 | 0.03877908 | -0.0113743 | -0.02740478 | 0.4150482 | 0.0350556 | 5086.7213 | 248.2011 | 258.0151 | 8.522682 | 118.599 | 1.005877 | 0.04022834 | 0.01296176 | 0.03944024 | -0.0130465 | -0.02639374 | 0.4943027 | 0.03567614 | 4948.9346 | 248.0624 | 258.0415 | 8.668807 | 118.606 | 1.08507 | 0.04344402 | 0.01441184 | 0.0425268 | -0.0145167 | -0.0280101 | 0.5182666 | 0.03871413 | 4887.3358 | 245.2694 | 255.9249 | 9.3184
118.707 | 1.220011 | 0.04888025 | 0.01421725 | 0.04772317 | -0.01431928 | -0.03340388 | 0.4286712 | 0.04376926 | 4883.2833 | 244.2017 | 256.1383 | 10.52503 | 118.699 | 0.9762402 | 0.03920462 | 0.01180892 | 0.03845563 | -0.0118792 | -0.02657643 | 0.4469823 | 0.03486012 | 4857.3855 | 240.1867 | 249.6032 | 8.221764 | 118.7 | 0.990036 | 0.03960925 | 0.0113109 | 0.03884492 | -0.01137535 | -0.02746957 | 0.4141075 | 0.03511764 | 5091.5844 | 248.4383 | 258.2788 | 8.538698 | 118.7 | 1.007147 | 0.04027914 | 0.01296894 | 0.03948908 | -0.01305377 | -0.02643531 | 0.4938008 | 0.03572479 | 4948.9346 | 248.0624 | 258.0541 | 8.681362 | 118.704 | 1.086796 | 0.04351313 | 0.01441783 | 0.04259303 | -0.01452278 | -0.02807025 | 0.5173727 | 0.03878517 | 4880.8517 | 244.944 | 255.6023 | 9.336569
118.804 | 1.222042 | 0.04896163 | 0.01425592 | 0.04780075 | -0.01435851 | -0.03344224 | 0.4293524 | 0.04385179 | 4876.7992 | 243.8774 | 255.8181 | 10.54616 | 118.8 | 0.9785576 | 0.03929768 | 0.0118688 | 0.03854518 | -0.0119398 | -0.02660538 | 0.4487737 | 0.03494995 | 4856.575 | 240.1467 | 249.5839 | 8.244185 | 118.799 | 0.9916001 | 0.03967183 | 0.0113639 | 0.03890511 | -0.01142896 | -0.02747615 | 0.4159594 | 0.03517701 | 5092.3949 | 248.4779 | 258.3355 | 8.554034 | 118.802 | 1.009064 | 0.0403558 | 0.01302391 | 0.03956277 | -0.01310946 | -0.02645331 | 0.4955699 | 0.03579266 | 4956.2292 | 248.428 | 258.4535 | 8.698888 | 118.807 | 1.088551 | 0.04358339 | 0.01445791 | 0.04266036 | -0.01456344 | -0.02809691 | 0.518329 | 0.03884402 | 4891.3884 | 245.4728 | 256.1713 | 9.351628
118.895 | 1.223896 | 0.04903591 | 0.0142747 | 0.04787157 | -0.01437756 | -0.033494 | 0.4292578 | 0.04391707 | 4883.2833 | 244.2017 | 256.1764 | 10.56287 | 118.908 | 0.9800244 | 0.03935659 | 0.01190893 | 0.03860185 | -0.01198041 | -0.02662144 | 0.4500286 | 0.03500342 | 4860.6276 | 240.3471 | 249.8063 | 8.257536 | 118.9 | 0.9934025 | 0.03974394 | 0.01133392 | 0.03897447 | -0.01139864 | -0.02757583 | 0.4133562 | 0.03525382 | 5081.8583 | 247.9638 | 257.8188 | 8.573857 | 118.901 | 1.010611 | 0.04041767 | 0.01302886 | 0.03962224 | -0.01311448 | -0.02650776 | 0.494741 | 0.03585498 | 4952.1766 | 248.2249 | 258.2575 | 8.71499 | 118.907 | 1.090508 | 0.04366174 | 0.01451219 | 0.04273543 | -0.01461852 | -0.02811692 | 0.5199189 | 0.03892766 | 4880.0412 | 244.9034 | 255.5963 | 9.373031
119.004 | 1.225697 | 0.04910805 | 0.01425292 | 0.04794033 | -0.01435547 | -0.03358486 | 0.4274386 | 0.04398425 | 4884.9043 | 244.2828 | 256.279 | 10.58008 | 119.014 | 0.9819489 | 0.03943387 | 0.01189882 | 0.03867621 | -0.01197018 | -0.02670603 | 0.44822 | 0.03507451 | 4864.6801 | 240.5475 | 250.0332 | 8.275303 | 119 | 0.9951 | 0.03981185 | 0.01139012 | 0.03903979 | -0.01145548 | -0.0275843 | 0.41529 | 0.03531356 | 5089.1529 | 248.3197 | 258.2058 | 8.589269 | 118.999 | 1.012373 | 0.04048815 | 0.01315554 | 0.03968998 | -0.01324284 | -0.02644714 | 0.5007287 | 0.03592124 | 4953.7977 | 248.3061 | 258.3596 | 8.732104 | 119.001 | 1.092287 | 0.04373299 | 0.01450658 | 0.0428037 | -0.01461283 | -0.02819087 | 0.5183535 | 0.0389963 | 4879.2307 | 244.8627 | 255.5713 | 9.390574
119.108 | 1.22756 | 0.04918271 | 0.01430981 | 0.04801149 | -0.01441319 | -0.03359831 | 0.4289855 | 0.04404988 | 4891.3884 | 244.607 | 256.6375 | 10.59691 | 119.108 | 0.9833736 | 0.03949109 | 0.01191544 | 0.03873125 | -0.011987 | -0.02674426 | 0.4482082 | 0.03513235 | 4860.6276 | 240.3471 | 249.8386 | 8.289761 | 119.101 | 0.9967518 | 0.03987794 | 0.01139699 | 0.03910334 | -0.01146244 | -0.0276409 | 0.4146912 | 0.03537687 | 5089.1529 | 248.3197 | 258.2222 | 8.605618 | 119.101 | 1.014206 | 0.04056146 | 0.01303396 | 0.03976043 | -0.01311965 | -0.02664078 | 0.4924649 | 0.03599512 | 4948.9346 | 248.0624 | 258.1241 | 8.751184 | 119.101 | 1.093956 | 0.04379981 | 0.01453562 | 0.04286772 | -0.01464229 | -0.02822543 | 0.5187625 | 0.03906071 | 4878.4202 | 244.822 | 255.5452 | 9.407034
119.221 | 1.229525 | 0.04926142 | 0.01429861 | 0.04808651 | -0.01440182 | -0.03368469 | 0.4275479 | 0.04413511 | 4878.4202 | 243.9585 | 255.9763 | 10.61876 | 119.212 | 0.9850826 | 0.03955972 | 0.01196944 | 0.03879728 | -0.01204165 | -0.02675562 | 0.4500607 | 0.03519934 | 4859.0065 | 240.2669 | 249.7718 | 8.306494 | 119.199 | 0.9986477 | 0.03995379 | 0.01140075 | 0.03917628 | -0.01146624 | -0.02771004 | 0.4137937 | 0.03544835 | 5090.7739 | 248.3988 | 258.3233 | 8.624079 | 119.206 | 1.01606 | 0.0406356 | 0.01306818 | 0.03983168 | -0.01315432 | -0.02667736 | 0.4930895 | 0.03606055 | 4956.2292 | 248.428 | 258.523 | 8.768087 | 119.205 | 1.095751 | 0.04387167 | 0.01454177 | 0.04293656 | -0.01464854 | -0.02828803 | 0.5178352 | 0.03912233 | 4887.3358 | 245.2694 | 256.0298 | 9.422796
119.301 | 1.231497 | 0.04934044 | 0.01428519 | 0.04816182 | -0.01438821 | -0.03377361 | 0.4260193 | 0.04420355 | 4886.5253 | 244.3638 | 256.4208 | 10.63629 | 119.308 | 0.986618 | 0.03962138 | 0.01196654 | 0.03885659 | -0.01203872 | -0.02681787 | 0.4489066 | 0.03525784 | 4859.8171 | 240.307 | 249.8283 | 8.321107 | 119.301 | 1.000345 | 0.0400217 | 0.01144576 | 0.03924158 | -0.01151177 | -0.02772982 | 0.4151404 | 0.03551579 | 5087.5318 | 248.2406 | 258.1756 | 8.641494 | 119.3 | 1.017729 | 0.04070235 | 0.01312961 | 0.03989582 | -0.01321657 | -0.02667925 | 0.4953875 | 0.03612568 | 4954.6082 | 248.3468 | 258.4551 | 8.784922 | 119.295 | 1.097813 | 0.04395422 | 0.01453861 | 0.04301564 | -0.01464533 | -0.02837031 | 0.5162205 | 0.03920175 | 4886.5253 | 245.2288 | 256.0076 | 9.443127
119.409 | 1.232809 | 0.04939302 | 0.01427138 | 0.04821192 | -0.0143742 | -0.03383772 | 0.4247981 | 0.04425345 | 4886.5253 | 244.3638 | 256.4337 | 10.64909 | 119.411 | 0.9887715 | 0.03970786 | 0.01204555 | 0.03893977 | -0.01211869 | -0.02682108 | 0.4518344 | 0.03533591 | 4866.3011 | 240.6276 | 250.1824 | 8.340627 | 119.405 | 1.001888 | 0.04008343 | 0.01147206 | 0.03930094 | -0.01153837 | -0.02776257 | 0.4156089 | 0.03556958 | 5094.8264 | 248.5965 | 258.5611 | 8.655392 | 119.403 | 1.019405 | 0.0407694 | 0.01313121 | 0.03996025 | -0.01321818 | -0.02674206 | 0.4942844 | 0.03619542 | 4947.3136 | 247.9811 | 258.0912 | 8.802933 | 119.405 | 1.099577 | 0.04402486 | 0.0145551 | 0.0430833 | -0.01466207 | -0.02842124 | 0.5158841 | 0.03926852 | 4887.3358 | 245.2694 | 256.0674 | 9.460223
119.511 | 1.234739 | 0.04947035 | 0.01432923 | 0.04828561 | -0.01443288 | -0.03385273 | 0.4263432 | 0.04431503 | 4901.1145 | 245.0934 | 257.2183 | 10.66491 | 119.514 | 0.9903164 | 0.0397699 | 0.01203991 | 0.03899944 | -0.01211298 | -0.02688646 | 0.4505232 | 0.03539837 | 4862.2486 | 240.4272 | 249.989 | 8.356246 | 119.501 | 1.003283 | 0.04013922 | 0.01148061 | 0.03935457 | -0.01154702 | -0.02780754 | 0.4152479 | 0.03562182 | 5096.4475 | 248.6756 | 258.6573 | 8.668903 | 119.494 | 1.021833 | 0.04086651 | 0.0131837 | 0.04005354 | -0.01327138 | -0.02678217 | 0.4955303 | 0.03628035 | 4957.8502 | 248.5093 | 258.665 | 8.824877 | 119.505 | 1.101294 | 0.04409359 | 0.01458989 | 0.04314913 | -0.01469737 | -0.02845176 | 0.5165715 | 0.0393322 | 4889.7673 | 245.3915 | 256.2116 | 9.476533
119.641 | 1.236931 | 0.04955816 | 0.0143836 | 0.04836927 | -0.01448804 | -0.03388123 | 0.4276126 | 0.04440756 | 4889.7673 | 244.5259 | 256.6442 | 10.68868 | 119.612 | 0.9921951 | 0.03984535 | 0.01203317 | 0.039072 | -0.01210615 | -0.02696584 | 0.4489439 | 0.03546887 | 4864.6801 | 240.5475 | 250.1321 | 8.373875 | 119.6 | 1.005386 | 0.04022339 | 0.01148509 | 0.03943548 | -0.01155155 | -0.02788393 | 0.4142727 | 0.03570362 | 5094.8264 | 248.5965 | 258.5959 | 8.690059 | 119.601 | 1.023499 | 0.0409331 | 0.01321745 | 0.04011752 | -0.01330557 | -0.02681195 | 0.4962554 | 0.03634655 | 4954.6082 | 248.3468 | 258.5124 | 8.841996 | 119.611 | 1.103115 | 0.04416652 | 0.01462697 | 0.04321898 | -0.014735 | -0.02848398 | 0.5173082 | 0.03939798 | 4894.6304 | 245.6355 | 256.4844 | 9.493397
119.702 | 1.238203 | 0.04960913 | 0.01436576 | 0.04841784 | -0.01446995 | -0.03394789 | 0.42624 | 0.04446578 | 4877.6097 | 243.918 | 256.0185 | 10.7036 | 119.702 | 0.9938183 | 0.03991053 | 0.01206178 | 0.03913468 | -0.01213511 | -0.02699957 | 0.4494557 | 0.03552953 | 4867.1116 | 240.6677 | 250.2729 | 8.389052 | 119.702 | 1.007267 | 0.04029863 | 0.01151978 | 0.03950781 | -0.01158665 | -0.02792116 | 0.4149773 | 0.03577746 | 5092.3949 | 248.4779 | 258.4912 | 8.70915 | 119.688 | 1.025005 | 0.04099336 | 0.01321601 | 0.04017541 | -0.01330412 | -0.0268713 | 0.4951052 | 0.03640608 | 4952.1766 | 248.2249 | 258.4004 | 8.85738 | 119.704 | 1.104645 | 0.04422777 | 0.01464906 | 0.04327763 | -0.01475741 | -0.02852022 | 0.5174368 | 0.03946654 | 4881.6622 | 244.9847 | 255.8198 | 9.510958
119.796 | 1.240149 | 0.04968707636 | 0.01440514 | 0.0484921 | -0.0145099 | -0.0339822 | 0.4269854 | 0.04452858 | 4891.3884 | 244.607 | 256.7608 | 10.7197 | 119.809 | 0.9953289 | 0.0399712 | 0.01211625 | 0.03919302 | -0.01219025 | -0.02700276 | 0.4514447 | 0.03559125 | 4862.2486 | 240.4272 | 250.0374 | 8.404492 | 119.801 | 1.00902 | 0.04036875 | 0.0115476 | 0.03957522 | -0.01161479 | -0.02796043 | 0.4154012 | 0.03584581 | 5090.7739 | 248.3988 | 258.4263 | 8.726815 | 119.804 | 1.026628 | 0.04105828 | 0.01316567 | 0.04023777 | -0.01325311 | -0.02698466 | 0.4911348 | 0.03646634 | 4954.6082 | 248.3468 | 258.5434 | 8.872958 | 119.805 | 1.106373 | 0.04429695 | 0.01467667 | 0.04334389 | -0.01478543 | -0.02855845 | 0.5177253 | 0.03953001 | 4884.9043 | 245.1474 | 256.0067 | 9.5272
119.903 | 1.242001 | 0.04976128 | 0.01441556 | 0.04856279 | -0.01452047 | -0.03404232 | 0.4265417 | 0.04459899 | 4891.3884 | 244.607 | 256.779 | 10.73778 | 119.909 | 0.9968166 | 0.04003094 | 0.01208905 | 0.03925046 | -0.01216272 | -0.02708774 | 0.449012 | 0.03564489 | 4867.1116 | 240.6677 | 250.3018 | 8.417911 | 119.902 | 1.010929 | 0.04044514 | 0.01156711 | 0.03964864 | -0.01163453 | -0.02801412 | 0.4153094 | 0.03591717 | 5093.2054 | 248.5174 | 258.5688 | 8.745262 | 119.898 | 1.028376 | 0.04112815 | 0.01322359 | 0.04030489 | -0.0133118 | -0.02699309 | 0.4931558 | 0.03652889 | 4960.2817 | 248.6311 | 258.8569 | 8.889139 | 119.902 | 1.108303 | 0.04437424 | 0.01470822189 | 0.04341789 | -0.01481746 | -0.02860043 | 0.5180852 | 0.03960309 | 4885.7148 | 245.1881 | 256.0681 | 9.545914
119.996 | 1.243402 | 0.04981745 | 0.01449968 | 0.04861629 | -0.01460582 | -0.03401046 | 0.4294509 | 0.04465162 | 4892.1989 | 244.6475 | 256.8353 | 10.7513 | 120.009 | 0.9987259 | 0.04010762 | 0.01215106 | 0.03932418 | -0.01222548 | -0.0270987 | 0.4511464 | 0.03572255 | 4861.4381 | 240.3871 | 250.0285 | 8.437338 | 120.002 | 1.01232 | 0.04050077 | 0.01159908 | 0.03970211 | -0.01166688 | -0.02803523 | 0.4161506 | 0.03596509 | 5100.5 | 248.8734 | 258.9529 | 8.757663 | 119.998 | 1.030514 | 0.04121366 | 0.01325853 | 0.04038701 | -0.01334721 | -0.02703981 | 0.4936133 | 0.03661379 | 4956.2292 | 248.428 | 258.6666 | 8.911109 | 119.996 | 1.11018 | 0.04444938 | 0.01473252 | 0.04348984 | -0.01484212 | -0.02864772 | 0.5180909 | 0.03966907 | 4893.0094 | 245.5542 | 256.4689 | 9.562822
120.102 | 1.245245 | 0.04989127 | 0.01451861 | 0.0486866 | -0.01462504 | -0.03406156 | 0.4293708 | 0.04471903 | 4895.4409 | 244.8097 | 257.0235 | 10.76862 | 120.109 | 1.000273 | 0.04016973 | 0.01216305 | 0.03938391 | -0.01223762 | -0.02714628 | 0.4508029 | 0.03577905 | 4865.4906 | 240.5875 | 250.2519 | 8.451472 | 120.101 | 1.014292 | 0.04057967 | 0.01159565 | 0.03977794 | -0.0116634 | -0.02811454 | 0.4148531 | 0.03604064 | 5100.5 | 248.8734 | 258.9726 | 8.777226 | 120.095 | 1.032103 | 0.0412772 | 0.01331286 | 0.04044804 | -0.01340227 | -0.02704577 | 0.4955402 | 0.03667397 | 4957.0397 | 248.4686 | 258.7247 | 8.926676 | 120.106 | 1.112015 | 0.04452285 | 0.0147976 | 0.04356018 | -0.01490818 | -0.028652 | 0.520319 | 0.03974357 | 4887.3358 | 245.2694 | 256.1895 | 9.581918
120.196 | 1.24728 | 0.04997281 | 0.01446164 | 0.04876426 | -0.01456723 | -0.03419704 | 0.4259793 | 0.04479573 | 4896.2514 | 244.8502 | 257.0861 | 10.78833 | 120.202 | 1.002398 | 0.04025507 | 0.01214784 | 0.03946594 | -0.01222223 | -0.02724371 | 0.4486257 | 0.03586079 | 4865.4906 | 240.5875 | 250.2724 | 8.471928 | 120.198 | 1.016188 | 0.04065552 | 0.01160811726 | 0.03985083 | -0.01167602 | -0.02817481 | 0.4144134 | 0.03611623 | 5096.4475 | 248.6756 | 258.7857 | 8.796794 | 120.196 | 1.034307 | 0.04136539 | 0.0133336 | 0.04053272 | -0.01342329 | -0.02710943 | 0.495152 | 0.0367608 | 4953.7977 | 248.3061 | 258.5774 | 8.949135 | 120.205 | 1.113882 | 0.04459761 | 0.01476889 | 0.04363175 | -0.01487903 | -0.02875272 | 0.5174827 | 0.03981044 | 4893.0094 | 245.5542 | 256.5053 | 9.59906
120.302 | 1.249174 | 0.05004869 | 0.01443584 | 0.04883653 | -0.01454105 | -0.03429549 | 0.423993 | 0.04486508 | 4899.4935 | 245.0123 | 257.2749 | 10.80617 | 120.303 | 1.003784 | 0.04031075 | 0.01224511 | 0.03951947 | -0.0123207 | -0.02719877 | 0.4529876 | 0.03591232 | 4867.9222 | 240.7078 | 250.4109 | 8.484829 | 120.299 | 1.017883 | 0.04072336 | 0.01163857 | 0.03991601 | -0.01170683 | -0.02820918 | 0.4150008 | 0.03618414 | 5092.3949 | 248.4779 | 258.5967 | 8.814363 | 120.285 | 1.035828 | 0.04142618 | 0.0133052 | 0.0405911 | -0.01339451 | -0.0271966 | 0.4925067 | 0.03681217 | 4962.7133 | 248.753 | 259.0579 | 8.962431 | 120.309 | 1.11553 | 0.04466359 | 0.01481669 | 0.04369491 | -0.01492756 | -0.02876735 | 0.5189062 | 0.03987209 | 4894.6304 | 245.6355 | 256.6065 | 9.614877
120.397 | 1.251143 | 0.05012755 | 0.01459263 | 0.04891164 | -0.01470015 | -0.03421148 | 0.4296848 | 0.04494711 | 4890.5779 | 244.5665 | 256.826 | 10.82726 | 120.403 | 1.005407 | 0.04037593 | 0.01222168 | 0.03958212 | -0.01229698 | -0.02728515 | 0.4506839 | 0.03597475 | 4867.9222 | 240.7078 | 250.4266 | 8.500462 | 120.392 | 1.019497 | 0.04078792 | 0.01166575 | 0.03997804 | -0.01173433 | -0.02824371 | 0.4154671 | 0.0362394 | 5101.3105 | 248.9129 | 259.0656 | 8.828666 | 120.396 | 1.037437 | 0.04149056 | 0.01332993 | 0.04065292 | -0.01341957 | -0.02723335 | 0.4927624 | 0.03687499 | 4961.0922 | 248.6718 | 258.9893 | 8.978703 | 120.406 | 1.117577 | 0.04474553 | 0.01481456 | 0.04377334 | -0.01492539 | -0.02884795 | 0.5173815 | 0.03994833 | 4897.0619 | 245.7575 | 256.7541 | 9.634445
120.503 | 1.252605 | 0.05018617 | 0.01456194 | 0.04896745 | -0.014669 | -0.03429845 | 0.4276871 | 0.04500599 | 4886.5253 | 244.3638 | 256.6275 | 10.84237 | 120.512 | 1.007256 | 0.04045016 | 0.01222944 | 0.03965346 | -0.01230483 | -0.02734863 | 0.449925 | 0.03604704 | 4866.3011 | 240.6276 | 250.361 | 8.518562 | 120.488 | 1.021307 | 0.04086034 | 0.01168734 | 0.04004762 | -0.01175617 | -0.02829145 | 0.415538 | 0.03630931 | 5100.5 | 248.8734 | 259.0424 | 8.846777 | 120.501 | 1.038946 | 0.0415509 | 0.0133975 | 0.04071085 | -0.01348806 | -0.0272228 | 0.4954692 | 0.03693271 | 4961.0922 | 248.6718 | 259.0043 | 8.99365 | 120.505 | 1.118797 | 0.04479441 | 0.01486166 | 0.04382013 | -0.0149732 | -0.02884693 | 0.5190571 | 0.04000443 | 4884.9043 | 245.1474 | 256.1286 | 9.648831
120.603 | 1.254293 | 0.0502538 | 0.0146474 | 0.04903185 | -0.01475573 | -0.03427612 | 0.430496 | 0.04506356 | 4894.6304 | 244.7691 | 257.0697 | 10.85716 | 120.61 | 1.00885 | 0.04051418975 | 0.01227388 | 0.039715 | -0.01234983 | -0.02736518 | 0.4512971 | 0.03610956 | 4864.6801 | 240.5475 | 250.293 | 8.534213 | 120.603 | 1.023308 | 0.04094039 | 0.01167623 | 0.04012452 | -0.01174493 | -0.02837959 | 0.4138512 | 0.03639009 | 5094.8264 | 248.5965 | 258.7742 | 8.86769 | 120.596 | 1.040379 | 0.04160819 | 0.01340428 | 0.04076585 | -0.01349493 | -0.02727092 | 0.4948468 | 0.03698441 | 4965.1448 | 248.8749 | 259.2301 | 9.007048 | 120.602 | 1.120893 | 0.04487833 | 0.01492311 | 0.04390045 | -0.01503558 | -0.02886487 | 0.5208956 | 0.04007558 | 4896.2514 | 245.7169 | 256.7442 | 9.667078
120.708 | 1.256241 | 0.05033182 | 0.01452903 | 0.04910613 | -0.01463561 | -0.03447052 | 0.4245834 | 0.04513821 | 4893.8199 | 244.7286 | 257.0462 | 10.87635 | 120.716 | 1.010588 | 0.04058397 | 0.01226722 | 0.03978207 | -0.01234308 | -0.02743899 | 0.4498373 | 0.03617277 | 4869.5432 | 240.7879 | 250.5601 | 8.550044 | 120.695 | 1.02499 | 0.04100769 | 0.01173594 | 0.04018918 | -0.01180535 | -0.02838383 | 0.4159182 | 0.03644915 | 5102.121 | 248.9525 | 259.1614 | 8.882986 | 120.696 | 1.042303 | 0.04168516 | 0.01340883 | 0.04083974 | -0.01349954 | -0.02734021 | 0.4937614 | 0.03706111 | 4961.0922 | 248.6718 | 259.0377 | 9.026923 | 120.703 | 1.122551 | 0.0449447 | 0.01487673 | 0.04396396 | -0.0149885 | -0.02897547 | 0.5172823 | 0.04013568 | 4900.304 | 245.9202 | 256.973 | 9.682516
120.804 | 1.258232 | 0.0504116 | 0.01466531 | 0.04918209 | -0.01477391 | -0.03440818 | 0.429372 | 0.04521518 | 4892.1989 | 244.6475 | 256.9806 | 10.89613 | 120.809 | 1.012348 | 0.04065467 | 0.0122876 | 0.03985001 | -0.01236371 | -0.02748629 | 0.4498138 | 0.03624227 | 4867.1116 | 240.6677 | 250.4519 | 8.567453 | 120.795 | 1.026548 | 0.04107004 | 0.01172803 | 0.04024907 | -0.01179734 | -0.02845172 | 0.4146443 | 0.03650525 | 5106.9841 | 249.1898 | 259.424 | 8.897533 | 120.803 | 1.044634 | 0.04177837 | 0.01352929 | 0.04092922 | -0.01362164 | -0.02730758 | 0.4988228 | 0.03715149 | 4959.4712 | 248.5905 | 258.9762 | 9.050332 | 120.803 | 1.12427 | 0.0450135 | 0.01493589 | 0.04402981 | -0.01504856 | -0.02898125 | 0.5192515 | 0.04020634 | 4893.8199 | 245.5948 | 256.6499 | 9.700662
120.897 | 1.260122 | 0.05048733 | 0.0146212 | 0.04925418 | -0.01472914 | -0.03452504 | 0.4266221 | 0.04527647 | 4905.167 | 245.2961 | 257.6804 | 10.9119 | 120.913 | 1.013821 | 0.04071380198 | 0.01229402 | 0.03990683 | -0.01237022 | -0.0275366 | 0.4492283 | 0.03629408 | 4873.5957 | 240.9883 | 250.7999 | 8.580437 | 120.903 | 1.028622 | 0.04115298 | 0.01173714 | 0.04032874 | -0.01180656 | -0.02852217 | 0.4139434 | 0.03658938 | 5100.5 | 248.8734 | 259.1153 | 8.919344 | 120.902 | 1.045988 | 0.04183253 | 0.01344018 | 0.04098121 | -0.01353132 | -0.02744989 | 0.492946 | 0.03719957 | 4964.3343 | 248.8343 | 259.2436 | 9.062791 | 120.906 | 1.126522 | 0.04510369 | 0.01496713 | 0.04411611 | -0.01508027 | -0.02903584 | 0.5193676 | 0.04028788 | 4899.4935 | 245.8796 | 256.9696 | 9.721601
121.003 | 1.261322 | 0.0505354 | 0.0147342 | 0.04929994 | -0.01484383 | -0.03445611 | 0.430804 | 0.04533256 | 4892.1989 | 244.6475 | 257.0109 | 10.92634 | 121.009 | 1.015579 | 0.04078443 | 0.01238589 | 0.03997468 | -0.01246323 | -0.02751145 | 0.4530198 | 0.0363647 | 4869.5432 | 240.7879 | 250.6083 | 8.598142 | 120.995 | 1.030306 | 0.04122036 | 0.01178326644 | 0.04039345 | -0.01185324 | -0.02854021 | 0.4153171 | 0.03665088 | 5104.5526 | 249.0711 | 259.3379 | 8.935287 | 121.002 | 1.048214 | 0.04192155 | 0.01348501 | 0.04106665 | -0.01357676 | -0.02748989 | 0.493882 | 0.0372884 | 4959.4712 | 248.5905 | 259.0118 | 9.085808 | 121.003 | 1.128029 | 0.04516402 | 0.0149355 | 0.04417383 | -0.01504816 | -0.02912567 | 0.516663 | 0.04034411 | 4901.1145 | 245.9609 | 257.0695 | 9.736055
121.11 | 1.263805 | 0.0506349 | 0.01475756 | 0.04939465 | -0.01486754 | -0.03452711 | 0.4306047 | 0.04542361 | 4896.2514 | 244.8502 | 257.2482 | 10.94975 | 121.113 | 1.017191 | 0.04084915 | 0.01237625 | 0.04003687 | -0.01245347 | -0.0275834 | 0.4514843 | 0.03642485 | 4871.9747 | 240.9082 | 250.749 | 8.613222 | 121.103 | 1.032009 | 0.04128851 | 0.0118126 | 0.04045889 | -0.01188293 | -0.02857597 | 0.4158364 | 0.03671489 | 5106.1736 | 249.1502 | 259.4373 | 8.95189 | 121.104 | 1.049759 | 0.04198334 | 0.01349172 | 0.04112595 | -0.01358356 | -0.0275424 | 0.4931871 | 0.037345 | 4962.7133 | 248.753 | 259.1965 | 9.100475 | 121.104 | 1.13007 | 0.04524573 | 0.01500208 | 0.04425201 | -0.01511575 | -0.02913626 | 0.5187951 | 0.04042643 | 4895.4409 | 245.6762 | 256.792 | 9.757204
121.203 | 1.265446 | 0.05070062 | 0.01468622 | 0.0494572 | -0.01479513 | -0.03466206 | 0.4268394 | 0.04548723 | 4894.6304 | 244.7691 | 257.1791 | 10.96611 | 121.203 | 1.018993 | 0.04092153 | 0.01236582 | 0.04010641 | -0.01244292 | -0.02766349 | 0.4497955 | 0.03649174 | 4875.2167 | 241.0685 | 250.9334 | 8.629999 | 121.2 | 1.033781 | 0.0413594 | 0.01180325 | 0.04052697 | -0.01187346 | -0.02865351 | 0.4143807 | 0.03678688 | 5100.5 | 248.8734 | 259.1666 | 8.970556 | 121.197 | 1.051733 | 0.04206229 | 0.01353065 | 0.04120172 | -0.01362302 | -0.0275787 | 0.4939688 | 0.03742604 | 4955.4187 | 248.3874 | 258.8351 | 9.121465 | 121.203 | 1.131508 | 0.04530331 | 0.01499814 | 0.04430709 | -0.01511175 | -0.02919535 | 0.517608 | 0.04048257 | 4893.8199 | 245.5948 | 256.7211 | 9.771618
121.304 | 1.267134 | 0.05076825 | 0.01475393 | 0.04952156 | -0.01486385 | -0.03465771 | 0.4288758 | 0.04554673 | 4900.304 | 245.0529 | 257.4938 | 10.98142 | 121.31 | 1.020601 | 0.04098611 | 0.01236269 | 0.04016844 | -0.01243974 | -0.0277287 | 0.4486233 | 0.03655475 | 4873.5957 | 240.9883 | 250.8655 | 8.645809 | 121.3 | 1.035786 | 0.0414396 | 0.01185353 | 0.04060399 | -0.01192435 | -0.02867964 | 0.4157774 | 0.03685885 | 5106.9841 | 249.1898 | 259.5161 | 8.989221 | 121.297 | 1.053476 | 0.04213201 | 0.01357436 | 0.04126862 | -0.01366734 | -0.02760129 | 0.4951703 | 0.03748466 | 4965.9553 | 248.9155 | 259.4028 | 9.136655 | 121.305 | 1.133614 | 0.04538762 | 0.01501928 | 0.04438775 | -0.01513321 | -0.02925454 | 0.5172944 | 0.04055848 | 4899.4935 | 245.8796 | 257.0394 | 9.791118
121.404 | 1.269026 | 0.05084405 | 0.01475551 | 0.0495937 | -0.01486545 | -0.03472825 | 0.4280508 | 0.04562056 | 4897.8724 | 244.9313 | 257.3846 | 11.00043 | 121.408 | 1.022568 | 0.04106507 | 0.01240564 | 0.0402443 | -0.01248323 | -0.02776107 | 0.4496669 | 0.03663033 | 4873.5957 | 240.9883 | 250.8845 | 8.664771 | 121.397 | 1.037518 | 0.04150889 | 0.01185369 | 0.04067051 | -0.01192451 | -0.02874601 | 0.4148231 | 0.03692572 | 5106.1736 | 249.1502 | 259.4922 | 9.006575 | 121.4 | 1.055429 | 0.04221012 | 0.01357572 | 0.04134357 | -0.01366871 | -0.02767486 | 0.4939035 | 0.0375618 | 4962.7133 | 248.753 | 259.2529 | 9.156659 | 121.403 | 1.135405 | 0.04545933 | 0.01504547 | 0.04445634 | -0.0151598 | -0.02929654 | 0.5174604 | 0.04063061 | 4894.6304 | 245.6355 | 256.8019 | 9.80965
121.498 | 1.271027 | 0.05092422 | 0.01477587 | 0.04966999 | -0.01488612 | -0.03478387 | 0.4279604 | 0.04569917 | 4894.6304 | 244.7691 | 257.2338 | 11.02066 | 121.51 | 1.023941 | 0.04112022 | 0.01246803 | 0.04029727 | -0.01254641 | -0.02775086 | 0.4521089 | 0.03668672 | 4868.7327 | 240.7478 | 250.6474 | 8.678911 | 121.49 | 1.039167 | 0.0415749 | 0.01186944 | 0.04073389 | -0.01194045 | -0.02879344 | 0.4146932 | 0.03699005 | 5104.5526 | 249.0711 | 259.4262 | 9.023265 | 121.5 | 1.056788 | 0.04226444 | 0.01364273 | 0.04139569 | -0.01373665 | -0.02765904 | 0.4966423 | 0.03761434 | 4961.9028 | 248.7124 | 259.2241 | 9.170278 | 121.524 | 1.137201 | 0.04553127 | 0.01508602 | 0.04452514 | -0.01520097 | -0.02932418 | 0.5183767 | 0.04069472 | 4900.304 | 245.9202 | 257.1173 | 9.826123
121.605 | 1.273087 | 0.05100675 | 0.01481919 | 0.04974852 | -0.01493009 | -0.03481843 | 0.4287986 | 0.0457787 | 4893.0094 | 244.6881 | 257.1688 | 11.04111 | 121.616 | 1.025742 | 0.04119253 | 0.01248253 | 0.04036672 | -0.01256109 | -0.02780563 | 0.4517465 | 0.0367481 | 4879.2693 | 241.2689 | 251.2073 | 8.694314 | 121.599 | 1.041027 | 0.0416493 | 0.01190318 | 0.04080532 | -0.01197459 | -0.02883073 | 0.415341 | 0.03705883 | 5107.7946 | 249.2293 | 259.6095 | 9.041115 | 121.6 | 1.05892 | 0.04234972 | 0.01361553 | 0.04147751 | -0.01370907 | -0.02776844 | 0.4936924 | 0.03769523 | 4962.7133 | 248.753 | 259.2876 | 9.19125 | 121.605 | 1.138681 | 0.04559053 | 0.01508673 | 0.04458182 | -0.01520169 | -0.02938013 | 0.5174139 | 0.04075625 | 4893.8199 | 245.5948 | 256.7916 | 9.841933
121.706 | 1.274361 | 0.0510578 | 0.01482124 | 0.04979709 | -0.01493217 | -0.03486491 | 0.4282866 | 0.04582313 | 4897.8724 | 244.9313 | 257.4369 | 11.05254 | 121.71 | 1.027435 | 0.04126055 | 0.01248473 | 0.04043205 | -0.01256332 | -0.02786873 | 0.4508034 | 0.036818 | 4872.7852 | 240.9482 | 250.8899 | 8.711862 | 121.697 | 1.042637 | 0.0417137 | 0.01191381 | 0.04086715 | -0.01198535 | -0.0288818 | 0.4149792 | 0.03712043 | 5107.7946 | 249.2293 | 259.6256 | 9.057107 | 121.7 | 1.060516 | 0.04241357 | 0.01365183 | 0.04153876 | -0.01374587 | -0.02779289 | 0.4945821 | 0.03775193 | 4968.3868 | 249.0374 | 259.6 | 9.20596 | 121.708 | 1.140306 | 0.04565559 | 0.01511749 | 0.04464405 | -0.01523293 | -0.02941112 | 0.5179309 | 0.0408176 | 4894.6304 | 245.6355 | 256.8501 | 9.85769
121.808 | 1.276171 | 0.05113032 | 0.01483268 | 0.04986608 | -0.01494379 | -0.03492229 | 0.4279155 | 0.0458833 | 4908.4091 | 245.4582 | 258.0085 | 11.06805 | 121.81 | 1.029175 | 0.04133041 | 0.01252901 | 0.04049913 | -0.01260816 | -0.02789097 | 0.4520518 | 0.03688184 | 4876.8378 | 241.1486 | 251.1154 | 8.727885 | 121.797 | 1.044659 | 0.04179459 | 0.01193203 | 0.04094479 | -0.01200379 | -0.028941 | 0.4147677 | 0.03719897 | 5106.1736 | 249.1502 | 259.5633 | 9.077497 | 121.797 | 1.063097 | 0.04251677 | 0.01367743 | 0.04163776 | -0.01377183 | -0.02786593 | 0.4942175 | 0.03785117 | 4967.5763 | 248.9968 | 259.5833 | 9.231722 | 121.797 | 1.142118 | 0.04572814 | 0.01513351 | 0.04471343 | -0.01524919 | -0.02946424 | 0.517549 | 0.04088355 | 4898.683 | 245.8389 | 257.0806 | 9.874636
121.924 | 1.278837 | 0.05123715 | 0.01486827 | 0.04996771 | -0.01497991 | -0.0349878 | 0.4281468 | 0.04598979 | 4901.925 | 245.1339 | 257.6939 | 11.09551 | 121.905 | 1.030886 | 0.04139911 | 0.01253403 | 0.04056511 | -0.01261324 | -0.02795187 | 0.4512487 | 0.03694698 | 4877.6483 | 241.1887 | 251.1737 | 8.744244 | 121.901 | 1.0462 | 0.04185625 | 0.01194211 | 0.04100398 | -0.01201399 | -0.02898999 | 0.4144185 | 0.03725972 | 5103.7421 | 249.0316 | 259.4551 | 9.09326 | 121.899 | 1.064127 | 0.04255797 | 0.01369091589 | 0.04167728 | -0.0137855 | -0.02789178 | 0.4942497 | 0.03788992 | 4968.3868 | 249.0374 | 259.6359 | 9.241781 | 121.904 | 1.143917 | 0.04580015 | 0.01515852 | 0.04478229 | -0.01527458 | -0.02950771 | 0.5176471 | 0.04095088 | 4900.304 | 245.9202 | 257.1834 | 9.891949
122.005 | 1.280289 | 0.05129531 | 0.01483789 | 0.05002303 | -0.01494908 | -0.03507396 | 0.4262158 | 0.04604423 | 4902.7355 | 245.1745 | 257.7508 | 11.10954 | 122.011 | 1.032721 | 0.0414728 | 0.01256405 | 0.04063587 | -0.01264365 | -0.02799222 | 0.4516843 | 0.03701868 | 4876.0273 | 241.1085 | 251.108 | 8.762251 | 121.998 | 1.048065 | 0.04193088 | 0.01198176 | 0.0410756 | -0.01205412 | -0.02902149 | 0.4153515 | 0.03732751 | 5108.6051 | 249.2689 | 259.7209 | 9.110858 | 121.998 | 1.065807 | 0.04262517 | 0.01372993 | 0.04174173 | -0.01382505 | -0.02791668 | 0.4952255 | 0.03795166 | 4971.6289 | 249.1999 | 259.8221 | 9.257818 | 122.004 | 1.145664 | 0.0458701 | 0.01521595 | 0.04484917 | -0.0153329 | -0.02951628 | 0.5194726 | 0.04101814 | 4899.4935 | 245.8796 | 257.1581 | 9.909246
122.135 | 1.282652 | 0.05138999 | 0.01489968 | 0.05011309 | -0.0150118 | -0.0351013 | 0.4276707 | 0.0461313 | 4905.9776 | 245.3366 | 257.9444 | 11.13199 | 122.108 | 1.034687 | 0.04155177 | 0.01255559 | 0.04071169 | -0.01263507 | -0.02807662 | 0.4500212 | 0.03709182 | 4879.2693 | 241.2689 | 251.294 | 8.780625 | 122.103 | 1.050125 | 0.04201329 | 0.01199119 | 0.0411547 | -0.01206367 | -0.02909103 | 0.4146867 | 0.03740571 | 5109.4156 | 249.3084 | 259.7827 | 9.131172 | 122.101 | 1.067766 | 0.04270351 | 0.01372418 | 0.04181687 | -0.01381923 | -0.02799764 | 0.4935856 | 0.03802404 | 4974.8709 | 249.3624 | 260.0111 | 9.27663 | 122.104 | 1.147671 | 0.04595044 | 0.01526076 | 0.04492599 | -0.0153784 | -0.02954759 | 0.5204621 | 0.04109466 | 4899.4935 | 245.8796 | 257.1778 | 9.928925
122.205 | 1.283419 | 0.05142071 | 0.01492406 | 0.05014231 | -0.01503655 | -0.03510576 | 0.4283214 | 0.04616172 | 4904.3565 | 245.2555 | 257.8667 | 11.13984 | 122.205 | 1.036179 | 0.04161167 | 0.01263318 | 0.0407692 | -0.01271366 | -0.02805554 | 0.4531605 | 0.03714491 | 4884.9429 | 241.5494 | 251.6007 | 8.793975 | 122.198 | 1.051899 | 0.04208426 | 0.01203244 | 0.0412228 | -0.01210542 | -0.02911739 | 0.4157453 | 0.03747594 | 5106.1736 | 249.1502 | 259.6355 | 9.14941 | 122.198 | 1.069439 | 0.04277041 | 0.01376399 | 0.04188103 | -0.01385959 | -0.02802143 | 0.4946068 | 0.03808919 | 4973.2499 | 249.2812 | 259.943 | 9.293567 | 122.204 | 1.148951 | 0.04600168 | 0.01525302 | 0.04497498 | -0.01537055 | -0.02960443 | 0.5191976 | 0.04114219 | 4901.1145 | 245.9609 | 257.2755 | 9.941152
122.306 | 1.285601 | 0.05150814 | 0.0149879 | 0.05022545 | -0.01510136 | -0.0351241 | 0.429943 | 0.04624519 | 4903.546 | 245.215 | 257.8456 | 11.16136 | 122.312 | 1.038136 | 0.04169026 | 0.01256962 | 0.04084464 | -0.01264928 | -0.02819536 | 0.4486299 | 0.0372273 | 4875.2167 | 241.0685 | 251.1187 | 8.814684 | 122.292 | 1.053825 | 0.04216133 | 0.01202924 | 0.04129676 | -0.01210218 | -0.02919458 | 0.4145351 | 0.03754664 | 5110.2261 | 249.3479 | 259.8608 | 9.167776 | 122.298 | 1.071659 | 0.0428592 | 0.01378577 | 0.04196617 | -0.01388168 | -0.0280845 | 0.4942825 | 0.03817648 | 4970.0079 | 249.1187 | 259.7957 | 9.316253 | 122.305 | 1.150829 | 0.0460769 | 0.01525863 | 0.04504689 | -0.01537624 | -0.02967065 | 0.5182305 | 0.04120812 | 4908.4091 | 246.327 | 257.677 | 9.958127
122.398 | 1.287376 | 0.05157928 | 0.01500834 | 0.05029311 | -0.01512211 | -0.035171 | 0.4299595 | 0.04631784 | 4897.0619 | 244.8907 | 257.522 | 11.18008 | 122.408 | 1.039774 | 0.04175606 | 0.01268821 | 0.0409078 | -0.01276939 | -0.02813841 | 0.4538064 | 0.03728422 | 4883.3219 | 241.4692 | 251.552 | 8.82899 | 122.399 | 1.055052 | 0.0422104 | 0.01206122 | 0.04134384 | -0.01213454 | -0.02920929 | 0.4154344 | 0.03759355 | 5110.2261 | 249.3479 | 259.873 | 9.179965 | 122.404 | 1.07325 | 0.04292282 | 0.01379837 | 0.04202717 | -0.01389446 | -0.02813272 | 0.4938896 | 0.03823725 | 4970.0079 | 249.1187 | 259.8115 | 9.332041 | 122.405 | 1.15304 | 0.04616541 | 0.01527022 | 0.04513149 | -0.01538801 | -0.02974348 | 0.5173574 | 0.04130128 | 4897.0619 | 245.7575 | 257.103 | 9.982105
122.512 | 1.288733 | 0.05163362 | 0.01497694 | 0.05034478 | -0.01509022 | -0.03525456 | 0.4280361 | 0.04636338 | 4904.3565 | 245.2555 | 257.9189 | 11.19182 | 122.509 | 1.041594 | 0.04182913 | 0.01266924 | 0.04097795 | -0.01275018 | -0.02822777 | 0.4516893 | 0.03735651 | 4880.0798 | 241.3089 | 251.4027 | 8.847169 | 122.507 | 1.056599 | 0.04227228 | 0.01209359 | 0.04140322 | -0.01216732 | -0.0292359 | 0.4161772 | 0.03765389 | 5108.6051 | 249.2689 | 259.806 | 9.195645 | 122.498 | 1.074717 | 0.04298148 | 0.01387177 | 0.04208342 | -0.01396888 | -0.02811454 | 0.4968561 | 0.03829452 | 4968.3868 | 249.0374 | 259.7414 | 9.346918 | 122.505 | 1.154881 | 0.04623911 | 0.01529412 | 0.04520193 | -0.01541229 | -0.02978965 | 0.5173706 | 0.04136511 | 4905.167 | 246.1643 | 257.5467 | 9.99853
122.612 | 1.291035 | 0.05172585 | 0.01498901 | 0.05043248 | -0.01510248 | -0.03533 | 0.4274689 | 0.04644745 | 4908.4091 | 245.4582 | 258.1547 | 11.21351 | 122.609 | 1.043591 | 0.04190933 | 0.01266579 | 0.04105492 | -0.01274669 | -0.02830823 | 0.4502819 | 0.0374296 | 4884.9429 | 241.5494 | 251.6726 | 8.865554 | 122.599 | 1.058697 | 0.04235622 | 0.01213181 | 0.04148375 | -0.012206 | -0.02927775 | 0.4169035 | 0.0377371 | 5104.5526 | 249.0711 | 259.6208 | 9.217254 | 122.605 | 1.076719 | 0.04306157 | 0.01386164 | 0.04216021 | -0.01395861 | -0.0282016 | 0.4949579 | 0.03836978 | 4970.0079 | 249.1187 | 259.8461 | 9.366471 | 122.605 | 1.156866 | 0.04631861 | 0.01534461 | 0.04527791 | -0.01546356 | -0.02981435 | 0.5186616 | 0.04144016 | 4905.9776 | 246.205 | 257.6088 | 10.01786
122.705 | 1.293001 | 0.05180464 | 0.01504156 | 0.05050739 | -0.01515584 | -0.03535156 | 0.4287176 | 0.04652469 | 4905.167 | 245.2961 | 258.0035 | 11.23345 | 122.706 | 1.045374 | 0.04198094 | 0.01269714 | 0.04112366 | -0.01277844 | -0.02834521 | 0.4508148 | 0.03749929 | 4883.3219 | 241.4692 | 251.6064 | 8.88309 | 122.702 | 1.06101 | 0.04244879 | 0.0121123 | 0.04157255 | -0.01218625 | -0.02938629 | 0.4146917 | 0.03782675 | 5102.9315 | 248.992 | 259.5614 | 9.240528 | 122.699 | 1.078377 | 0.04312786 | 0.01385406 | 0.04222376 | -0.01395092 | -0.02827284 | 0.493439 | 0.03843309 | 4970.0079 | 249.1187 | 259.8626 | 9.382922 | 122.693 | 1.158686 | 0.04639146 | 0.01534887 | 0.04534754 | -0.01546789 | -0.02987965 | 0.5176729 | 0.04150825 | 4907.5986 | 246.2863 | 257.7119 | 10.03541
122.806 | 1.294851 | 0.05187877 | 0.01507715 | 0.05057787 | -0.01519197 | -0.0353859 | 0.4293227 | 0.04659423 | 4905.9776 | 245.3366 | 258.0643 | 11.25139 | 122.806 | 1.046911 | 0.04204268 | 0.01276244 | 0.0411829 | -0.01284458 | -0.02833833 | 0.4532581 | 0.03755832 | 4883.3219 | 241.4692 | 251.6213 | 8.897943 | 122.799 | 1.062393 | 0.04250411 | 0.01214108 | 0.04162562 | -0.01221538 | -0.02941023 | 0.4153447 | 0.03787486 | 5109.4156 | 249.3084 | 259.905 | 9.253024 | 122.799 | 1.08032 | 0.04320559 | 0.01387249 | 0.04229827 | -0.01396961 | -0.02832867 | 0.4931262 | 0.03850052 | 4978.9235 | 249.5655 | 260.3482 | 9.400461 | 122.808 | 1.160051 | 0.04644614 | 0.01540197 | 0.04539979 | -0.01552181 | -0.02987798 | 0.5195065 | 0.04156411 | 4902.7355 | 246.0423 | 257.47 | 10.04979
122.906 | 1.296732 | 0.05195412 | 0.01508733 | 0.0506495 | -0.01520231 | -0.03544719 | 0.4288719 | 0.04666557 | 4905.9776 | 245.3366 | 258.0828 | 11.2698 | 122.912 | 1.048948 | 0.04212449 | 0.01277074 | 0.04126141 | -0.01285299 | -0.02840841 | 0.4524361 | 0.03763895 | 4880.0798 | 241.3089 | 251.4739 | 8.918225 | 122.902 | 1.06428 | 0.04257958 | 0.01217881 | 0.04169801 | -0.01225358 | -0.02944443 | 0.4161595 | 0.03794639 | 5110.2261 | 249.3479 | 259.9651 | 9.271616 | 122.905 | 1.082167 | 0.04327943 | 0.01395992 | 0.04236905 | -0.01405828 | -0.02831077 | 0.4965698 | 0.03857412 | 4974.8709 | 249.3624 | 260.1547 | 9.419616 | 122.906 | 1.162098 | 0.04652808 | 0.01539652 | 0.04547809 | -0.01551628 | -0.02996181 | 0.5178685 | 0.04164084 | 4904.3565 | 246.1236 | 257.5753 | 10.06956
123 | 1.298487 | 0.05202442 | 0.01512474 | 0.05071633 | -0.01524028 | -0.03547604 | 0.4295936 | 0.04674004 | 4896.2514 | 244.8502 | 257.5884 | 11.289 | 123.01 | 1.050793 | 0.04219855 | 0.01279653 | 0.04133248 | -0.01287911 | -0.02845336 | 0.4526395 | 0.03770796 | 4882.5113 | 241.4292 | 251.6171 | 8.935583 | 123.005 | 1.065668 | 0.04263513 | 0.01216586 | 0.04175129 | -0.01224047 | -0.02951082 | 0.4147791 | 0.0379953 | 5115.8997 | 249.6248 | 260.2676 | 9.284339 | 122.999 | 1.084061 | 0.04335518 | 0.01391517 | 0.04244165 | -0.01401289 | -0.02842876 | 0.4929124 | 0.03864831 | 4972.4394 | 249.2405 | 260.0464 | 9.438911 | 123.005 | 1.163683 | 0.04659154 | 0.01543825306 | 0.04553873 | -0.01555866 | -0.02998007 | 0.5189669 | 0.04169998 | 4905.9776 | 246.205 | 257.676 | 10.08479
123.119 | 1.300764 | 0.05211566 | 0.01507029 | 0.05080305 | -0.015185 | -0.03561806 | 0.4263287 | 0.0468251 | 4897.8724 | 244.9313 | 257.696 | 11.31092 | 123.115 | 1.052704 | 0.04227531 | 0.01283525 | 0.04140612 | -0.01291834 | -0.02848778 | 0.4534694 | 0.03777712 | 4888.1849 | 241.7097 | 251.9281 | 8.952996 | 123.103 | 1.067741 | 0.04271808 | 0.01220655 | 0.04183084 | -0.01228166 | -0.02954918 | 0.4156346 | 0.03807872 | 5110.2261 | 249.3479 | 259.9996 | 9.30604 | 123.099 | 1.085634 | 0.04341811 | 0.01395242 | 0.04250197 | -0.01405067 | -0.0284513 | 0.4938499 | 0.03870407 | 4978.113 | 249.5249 | 260.3588 | 9.45342 | 123.103 | 1.165594 | 0.04666806 | 0.0154493 | 0.04561184 | -0.01556988 | -0.03004196 | 0.5182712 | 0.04177534 | 4902.7355 | 246.0423 | 257.5246 | 10.1042
123.206 | 1.301819 | 0.05215792 | 0.01519465 | 0.05084322 | -0.01531128 | -0.03553195 | 0.4309158 | 0.04686511 | 4897.8724 | 244.9313 | 257.7064 | 11.32122 | 123.215 | 1.054424 | 0.0423444 | 0.0128641 | 0.0414724 | -0.01294756 | -0.02852485 | 0.4539045 | 0.03784316 | 4888.1849 | 241.7097 | 251.9448 | 8.969635 | 123.198 | 1.069721 | 0.04279729 | 0.01220503 | 0.0419068 | -0.01228012 | -0.02962668 | 0.4144954 | 0.03815321 | 5111.8472 | 249.427 | 260.1018 | 9.32541 | 123.199 | 1.087406 | 0.04348898 | 0.01402238 | 0.04256988 | -0.01412163 | -0.02844826 | 0.496397 | 0.03877357 | 4975.6814 | 249.403 | 260.2493 | 9.471513 | 123.192 | 1.16703 | 0.04672556 | 0.01551036 | 0.04566678 | -0.0156319 | -0.03003488 | 0.5204583 | 0.0418288 | 4904.3565 | 246.1236 | 257.6239 | 10.11797
123.306 | 1.303795 | 0.05223709 | 0.01516838 | 0.05091846 | -0.01528459 | -0.03563387 | 0.4289344 | 0.04693544 | 4903.546 | 245.215 | 258.0243 | 11.33936 | 123.312 | 1.056248 | 0.04241762 | 0.01284419 | 0.04154265 | -0.01292739 | -0.02861526 | 0.4517655 | 0.03791256 | 4888.9954 | 241.7498 | 252.0042 | 8.987121 | 123.298 | 1.071554 | 0.04287062 | 0.01221326 | 0.04197712 | -0.01228846 | -0.02968866 | 0.4139108 | 0.03822029 | 5115.8997 | 249.6248 | 260.3264 | 9.342865 | 123.304 | 1.089231 | 0.04356198 | 0.01402877 | 0.04263984 | -0.0141281 | -0.02851174 | 0.4955187 | 0.03884512 | 4973.2499 | 249.2812 | 260.1403 | 9.490129 | 123.306 | 1.169197 | 0.04681231 | 0.01548235 | 0.04574966 | -0.01560346 | -0.0301462 | 0.5175928 | 0.04190756 | 4909.2196 | 246.3677 | 257.9007 | 10.13827
123.394 | 1.305294 | 0.05229716 | 0.01518937 | 0.05097555 | -0.01530591 | -0.03566964 | 0.4291018 | 0.04699164 | 4904.3565 | 245.2555 | 258.0817 | 11.35386 | 123.415 | 1.058426 | 0.0425051 | 0.01286653 | 0.04162656 | -0.01295002 | -0.02867655 | 0.4515892 | 0.03800278 | 4880.0798 | 241.3089 | 251.5658 | 9.009838 | 123.4 | 1.073017 | 0.04292915 | 0.01223613 | 0.04203324 | -0.01231161 | -0.02972164 | 0.4142304 | 0.03827739 | 5114.2787 | 249.5457 | 260.2585 | 9.357728 | 123.4 | 1.09079 | 0.0436243 | 0.01404767 | 0.04269956 | -0.01414728 | -0.02855228 | 0.4954867 | 0.03890709 | 4970.0079 | 249.1187 | 259.9863 | 9.506244 | 123.406 | 1.171036 | 0.04688593 | 0.01554586 | 0.04581998 | -0.01566796 | -0.03015202 | 0.5196323 | 0.04197824 | 4908.4091 | 246.327 | 257.8763 | 10.1565
123.507 | 1.307308 | 0.05237786 | 0.01521509 | 0.05105223 | -0.01533203 | -0.0357202 | 0.4292257 | 0.04706736 | 4905.167 | 245.2961 | 258.1441 | 11.37341 | 123.51 | 1.059938 | 0.04256584 | 0.01293143 | 0.04168483 | -0.01301577 | -0.02866906 | 0.4540005 | 0.03805782 | 4884.1324 | 241.5093 | 251.7894 | 9.023691 | 123.503 | 1.074606 | 0.04299272 | 0.01228513 | 0.04209419 | -0.01236122 | -0.02973298 | 0.415741 | 0.0383393 | 5112.6577 | 249.4666 | 260.1918 | 9.373839 | 123.5 | 1.092583 | 0.043696 | 0.01410144 | 0.04276826 | -0.01420181 | -0.02856645 | 0.4971501 | 0.03896811 | 4979.734 | 249.6062 | 260.513 | 9.522125 | 123.504 | 1.172686 | 0.04695199 | 0.01555572 | 0.04588307 | -0.01567798 | -0.0302051 | 0.5190508 | 0.04204363 | 4905.167 | 246.1643 | 257.7222 | 10.17336
123.633 | 1.309422 | 0.05246253 | 0.01525226 | 0.05113268 | -0.01536977 | -0.03576291 | 0.4297685 | 0.04713959 | 4914.8932 | 245.7824 | 258.6768 | 11.39207 | 123.61 | 1.06167 | 0.04263538 | 0.01292461 | 0.04175153 | -0.01300886 | -0.02874267 | 0.4525974 | 0.03811646 | 4894.669 | 242.0303 | 252.3494 | 9.038472 | 123.603 | 1.076811 | 0.04308093 | 0.01224764 | 0.04217877 | -0.01232326 | -0.02985551 | 0.4127634 | 0.03842296 | 5113.4682 | 249.5061 | 260.2551 | 9.395609 | 123.599 | 1.09482 | 0.04378548 | 0.01410623 | 0.04285399 | -0.01420667 | -0.02864732 | 0.4959161 | 0.03905661 | 4975.6814 | 249.403 | 260.3233 | 9.545171 | 123.599 | 1.17478 | 0.04703584 | 0.01556219 | 0.04596316 | -0.01568455 | -0.03027861 | 0.5180076 | 0.04212151 | 4907.5986 | 246.2863 | 257.8706 | 10.19344
123.704 | 1.310602 | 0.05250983 | 0.01523908 | 0.05117763 | -0.01535639 | -0.03582124 | 0.4286951 | 0.0471916 | 4905.9776 | 245.3366 | 258.2192 | 11.40552 | 123.71 | 1.063656 | 0.04271512 | 0.01293903 | 0.04182801 | -0.01302347 | -0.02880454 | 0.4521326 | 0.03820049 | 4884.1324 | 241.5093 | 251.8254 | 9.059654 | 123.706 | 1.078512 | 0.043149 | 0.01230144 | 0.04224402 | -0.01237773 | -0.02986629 | 0.414438 | 0.03848202 | 5121.5733 | 249.9016 | 260.6846 | 9.410991 | 123.699 | 1.096519 | 0.04385345 | 0.01409666 | 0.0429191 | -0.01419696 | -0.02872214 | 0.4942862 | 0.03912085 | 4976.4919 | 249.4437 | 260.3826 | 9.561897 | 123.699 | 1.176289 | 0.04709624 | 0.01560368 | 0.04602085 | -0.0157267 | -0.03029415 | 0.5191333 | 0.04217834 | 4908.4091 | 246.327 | 257.9281 | 10.20809
123.833 | 1.313095 | 0.05260971 | 0.01535595 | 0.05127252 | -0.01547507 | -0.03579745 | 0.4322954 | 0.04728677 | 4905.167 | 245.2961 | 258.201 | 11.43009 | 123.814 | 1.065332 | 0.04278245 | 0.01294961 | 0.04189258 | -0.01303419 | -0.02885838 | 0.4516605 | 0.03826121 | 4888.9954 | 241.7498 | 252.0924 | 9.074953 | 123.801 | 1.080273 | 0.04321943 | 0.01233006 | 0.04231154 | -0.0124067 | -0.02990484 | 0.4148728 | 0.03855166 | 5118.3312 | 249.7434 | 260.5372 | 9.429142 | 123.806 | 1.09823 | 0.04392187 | 0.01405469 | 0.04298465 | -0.0141544 | -0.02883026 | 0.4909563 | 0.03919048 | 4970.8184 | 249.1593 | 260.1028 | 9.580018 | 123.799 | 1.177761 | 0.0471552 | 0.01562388 | 0.04607715 | -0.01574722 | -0.03032994 | 0.5191971 | 0.04223506 | 4907.5986 | 246.2863 | 257.9 | 10.22272
123.904 | 1.314541 | 0.05266764 | 0.01534995 | 0.05132755 | -0.01546898 | -0.03585857 | 0.4313888 | 0.04735344 | 4890.5779 | 244.5665 | 257.4472 | 11.44728 | 123.913 | 1.067366 | 0.0428641 | 0.01293958 | 0.04197087 | -0.01302403 | -0.02894685 | 0.449929 | 0.03833802 | 4890.6164 | 241.8299 | 252.1958 | 9.09432 | 123.906 | 1.08205 | 0.04329055 | 0.01235476 | 0.04237971 | -0.01243171 | -0.029948 | 0.41511 | 0.03862077 | 5116.7102 | 249.6643 | 260.4724 | 9.447144 | 123.9 | 1.099689 | 0.04398023 | 0.01414309 | 0.04304055 | -0.01424405 | -0.0287965 | 0.4946453 | 0.03923874 | 4980.5445 | 249.6468 | 260.6263 | 9.592584 | 123.904 | 1.179718 | 0.04723355 | 0.01563926 | 0.04615197 | -0.01576284 | -0.03038913 | 0.5187001 | 0.0423096 | 4907.5986 | 246.2863 | 257.9193 | 10.24195
124 | 1.31616 | 0.05273252 | 0.0153584 | 0.05138918 | -0.01547756 | -0.03591162 | 0.4309902 | 0.04740231 | 4905.9776 | 245.3366 | 258.2738 | 11.45988 | 124.01 | 1.0693 | 0.04294178 | 0.01296106 | 0.04204535 | -0.01304578 | -0.02899957 | 0.4498614 | 0.03841162 | 4891.427 | 241.87 | 252.2564 | 9.112885 | 124.001 | 1.083414 | 0.04334511 | 0.01238817 | 0.04243201 | -0.01246555 | -0.02996646 | 0.4159833 | 0.03867227 | 5117.5207 | 249.7039 | 260.5273 | 9.460561 | 123.994 | 1.101438 | 0.04405018 | 0.01412944 | 0.04310755 | -0.01423022 | -0.02887733 | 0.4927815 | 0.03931106 | 4973.2499 | 249.2812 | 260.262 | 9.611417 | 124.004 | 1.18177 | 0.04731572 | 0.01570284 | 0.04623043 | -0.01582744 | -0.03040299 | 0.5205882 | 0.04238776 | 4907.5986 | 246.2863 | 257.9395 | 10.26211
124.101 | 1.318026 | 0.05280725 | 0.01534135 | 0.05146017 | -0.01546025 | -0.03599992 | 0.4294522 | 0.04747104 | 4908.4091 | 245.4582 | 258.4202 | 11.47764 | 124.113 | 1.071037 | 0.04301155 | 0.01304947 | 0.04211225 | -0.01313536 | -0.02897689 | 0.4533049 | 0.03848129 | 4887.3744 | 241.6696 | 252.0642 | 9.130453 | 124.101 | 1.085329 | 0.04342173 | 0.01237179 | 0.04250543 | -0.01244895 | -0.03005648 | 0.4141853 | 0.03874542 | 5117.5207 | 249.7039 | 260.5465 | 9.47962 | 124.1 | 1.103127 | 0.04411769 | 0.0142239 | 0.04317221 | -0.01432603 | -0.02884618 | 0.4966352 | 0.03937485 | 4974.0604 | 249.3218 | 260.3213 | 9.628023 | 124.107 | 1.183414 | 0.04738155 | 0.01568533 | 0.04629328 | -0.01580965 | -0.03048364 | 0.5186273 | 0.0424491 | 4909.2196 | 246.3677 | 258.0409 | 10.27793
124.214 | 1.319803 | 0.05287848 | 0.01537528 | 0.05152782 | -0.01549471 | -0.03603311 | 0.4300131 | 0.04753644 | 4910.8406 | 245.5798 | 258.5657 | 11.49454 | 124.208 | 1.072336 | 0.04306372 | 0.01309015 | 0.04216226 | -0.01317658 | -0.02898568 | 0.4545895 | 0.03852871 | 4890.6164 | 241.8299 | 252.244 | 9.14241 | 124.197 | 1.087471 | 0.04350742 | 0.01239833 | 0.04258756 | -0.01247583 | -0.03011173 | 0.4143178 | 0.03882843 | 5115.8997 | 249.6248 | 260.4853 | 9.501244 | 124.204 | 1.104803 | 0.04418474 | 0.01419997 | 0.04323642 | -0.01430175 | -0.02893467 | 0.4942772 | 0.03943635 | 4977.3025 | 249.4843 | 260.5077 | 9.644038 | 124.207 | 1.185516 | 0.0474657 | 0.01572911 | 0.04637363 | -0.01585413 | -0.0305195 | 0.5194754 | 0.04252723 | 4911.6511 | 246.4897 | 258.1895 | 10.2981
124.301 | 1.321569 | 0.05294924 | 0.01540361 | 0.05159503 | -0.01552348 | -0.03607154 | 0.4303525 | 0.04760272 | 4911.6511 | 245.6203 | 258.6257 | 11.51168 | 124.311 | 1.074915 | 0.04316727 | 0.01307534 | 0.04226154 | -0.01316157 | -0.02909997 | 0.4522882 | 0.03862522 | 4893.8585 | 241.9903 | 252.4363 | 9.166763 | 124.301 | 1.089085 | 0.04357198 | 0.01242039 | 0.04264942 | -0.01249817 | -0.03015126 | 0.4145157 | 0.03888828 | 5118.3312 | 249.7434 | 260.6252 | 9.516837 | 124.301 | 1.106729 | 0.04426178 | 0.01421816 | 0.0433102 | -0.0143202 | -0.02899 | 0.4939703 | 0.03950985 | 4977.3025 | 249.4843 | 260.5269 | 9.663185 | 124.3 | 1.187387 | 0.04754062 | 0.01574797 | 0.04644515 | -0.01587328 | -0.03057187 | 0.5192122 | 0.04259847 | 4911.6511 | 246.4897 | 258.208 | 10.31649
124.405 | 1.322756 | 0.05299677 | 0.01548181 | 0.05164017 | -0.01560291 | -0.03603726 | 0.432966 | 0.04763648 | 4925.4298 | 246.3093 | 259.3629 | 11.52043 | 124.398 | 1.076664 | 0.04323751 | 0.01306154 | 0.04232887 | -0.0131476 | -0.02918128 | 0.450549 | 0.03869291 | 4893.048 | 241.9502 | 252.4115 | 9.183849 | 124.401 | 1.090567 | 0.04363127 | 0.01242495 | 0.04270624 | -0.01250278 | -0.03020346 | 0.413952 | 0.0389413 | 5123.1943 | 249.9807 | 260.8877 | 9.530664 | 124.401 | 1.108042 | 0.04431426 | 0.0143174 | 0.04336046 | -0.01442088 | -0.02893958 | 0.4983099 | 0.03955558 | 4982.976 | 249.7687 | 260.837 | 9.675107 | 124.4 | 1.189251 | 0.04761523 | 0.01575641 | 0.04651637 | -0.01588186 | -0.03063451 | 0.5184304 | 0.04266688 | 4914.8932 | 246.6524 | 258.3968 | 10.33416
124.506 | 1.325445 | 0.05310452 | 0.01540874 | 0.05174249 | -0.01552869 | -0.0362138 | 0.4288059 | 0.04775421 | 4905.9776 | 245.3366 | 258.3651 | 11.5509 | 124.511 | 1.078482 | 0.04331051 | 0.01309956 | 0.04239884 | -0.01318611 | -0.02921273 | 0.4513825 | 0.03876383 | 4891.427 | 241.87 | 252.3455 | 9.201748 | 124.502 | 1.092535 | 0.04371002 | 0.01247523 | 0.04278169 | -0.0125537 | -0.03022799 | 0.4153004 | 0.03902124 | 5116.7102 | 249.6643 | 260.5772 | 9.551506 | 124.5 | 1.11006 | 0.04439497 | 0.01427743 | 0.04343774 | -0.01438033 | -0.02905741 | 0.4948938 | 0.03963814 | 4975.6814 | 249.403 | 260.4753 | 9.696626 | 124.501 | 1.190722 | 0.04767411 | 0.01576627 | 0.04657257 | -0.01589188 | -0.03068069 | 0.5179766 | 0.04272223 | 4915.7037 | 246.6931 | 258.4539 | 10.34847
124.601 | 1.326899 | 0.05316275 | 0.01544473 | 0.05179778 | -0.01556524 | -0.03623255 | 0.4295927 | 0.04780665 | 4909.2196 | 245.4987 | 258.5501 | 11.56445 | 124.611 | 1.08021 | 0.04337991 | 0.01311524 | 0.04246535 | -0.013202 | -0.02926335 | 0.4511445 | 0.03883251 | 4888.1849 | 241.7097 | 252.1951 | 9.219074 | 124.591 | 1.094185 | 0.04377603 | 0.01245452 | 0.04284493 | -0.01253273 | -0.0303122 | 0.413455 | 0.03907829 | 5124.8153 | 250.0598 | 261.0064 | 9.566383 | 124.6 | 1.111961 | 0.04447102 | 0.01429003 | 0.04351056 | -0.01439312 | -0.02911744 | 0.4943127 | 0.03970387 | 4984.597 | 249.8499 | 260.961 | 9.713763 | 124.6 | 1.192823 | 0.04775826 | 0.0158297 | 0.04665289 | -0.01595632 | -0.03069657 | 0.519808 | 0.04280288 | 4914.8932 | 246.6524 | 258.4321 | 10.36931
124.705 | 1.328501 | 0.05322694 | 0.01551251 | 0.05185873 | -0.01563409 | -0.03622464 | 0.4315871 | 0.04786933 | 4906.7881 | 245.3771 | 258.4378 | 11.58066 | 124.711 | 1.081881 | 0.04344701 | 0.01316814 | 0.04252966 | -0.01325561 | -0.02927405 | 0.452811 | 0.03889116 | 4895.4795 | 242.0704 | 252.5876 | 9.233877 | 124.701 | 1.095922 | 0.04384555 | 0.01252287 | 0.04291153 | -0.01260194 | -0.03030959 | 0.4157742 | 0.03914761 | 5120.7628 | 249.8621 | 260.8174 | 9.584472 | 124.701 | 1.11371 | 0.04454097 | 0.01437037 | 0.04357753 | -0.01447462 | -0.02910291 | 0.49736 | 0.03977244 | 4982.1655 | 249.7281 | 260.8512 | 9.731654 | 124.707 | 1.194265 | 0.047816 | 0.01584634 | 0.046708 | -0.01597324 | -0.03073476 | 0.5197125 | 0.04286031 | 4911.6511 | 246.4897 | 258.2758 | 10.38415
124.802 | 1.330454 | 0.0533052 | 0.01553027 | 0.05193303 | -0.01565212 | -0.0362809 | 0.4314149 | 0.04793278 | 4919.7562 | 246.0256 | 259.1401 | 11.59708 | 124.814 | 1.084204 | 0.0435403 | 0.0131781 | 0.04261907 | -0.0132657 | -0.02935337 | 0.4519311 | 0.03898446 | 4889.8059 | 241.7899 | 252.3175 | 9.257431 | 124.805 | 1.097631 | 0.04391392 | 0.01252631 | 0.04297703 | -0.01260543 | -0.03037161 | 0.4150398 | 0.03921168 | 5122.3838 | 249.9412 | 260.9171 | 9.601184 | 124.801 | 1.115439 | 0.04461008 | 0.01439526 | 0.04364369 | -0.01449988 | -0.02914381 | 0.4975284 | 0.03984268 | 4976.4919 | 249.4437 | 260.5714 | 9.749968 | 124.808 | 1.196171 | 0.04789229 | 0.01588642 | 0.0467808 | -0.01601396 | -0.03076684 | 0.520494 | 0.04292902 | 4916.5142 | 246.7337 | 258.5504 | 10.4019
124.905 | 1.332079 | 0.05337031 | 0.01560058 | 0.05199484 | -0.01572355 | -0.03627129 | 0.4334984 | 0.04800292 | 4909.2196 | 245.4987 | 258.6011 | 11.61523 | 124.898 | 1.085806 | 0.04360464 | 0.01316368 | 0.04268072 | -0.01325108 | -0.02942964 | 0.4502633 | 0.03904107 | 4896.29 | 242.1105 | 252.6676 | 9.271724 | 124.901 | 1.099463 | 0.04398718 | 0.01256484 | 0.04304721 | -0.01264445 | -0.03040276 | 0.415898 | 0.03927861 | 5126.4363 | 250.1389 | 261.1418 | 9.618654 | 124.888 | 1.116829 | 0.04466569 | 0.01434803 | 0.04369692 | -0.01445196 | -0.02924496 | 0.4941692 | 0.03989633 | 4975.6814 | 249.403 | 260.5428 | 9.763946 | 124.908 | 1.197874 | 0.04796048 | 0.01592104882 | 0.04684588 | -0.01604915 | -0.03079673 | 0.5211317 | 0.04299385 | 4916.5142 | 246.7337 | 258.5672 | 10.41866
125.002 | 1.334135 | 0.05345269 | 0.0155728 | 0.05207304 | -0.01569533 | -0.03637771 | 0.4314545 | 0.04806169 | 4932.7244 | 246.6741 | 259.8595 | 11.63047 | 125.009 | 1.08758 | 0.04367588 | 0.01323171 | 0.04274898 | -0.01332003 | -0.02942895 | 0.4526166 | 0.03911089 | 4893.8585 | 241.9903 | 252.5594 | 9.28936 | 125.002 | 1.101097 | 0.04405257 | 0.01256708 | 0.04310984 | -0.01264671 | -0.03046313 | 0.4151482 | 0.03934518 | 5120.7628 | 249.8621 | 260.8691 | 9.63603 | 124.988 | 1.119217 | 0.0447612 | 0.01442533 | 0.04378834 | -0.01453039 | -0.02925795 | 0.4966305 | 0.03997873 | 4987.0286 | 249.9718 | 261.1608 | 9.785441 | 125.001 | 1.199934 | 0.04804296 | 0.01593604 | 0.04692457 | -0.01606438 | -0.03086019 | 0.5205535 | 0.04307415 | 4914.0827 | 246.6117 | 258.4597 | 10.43942
125.106 | 1.336262 | 0.05353789 | 0.01563853 | 0.05215392 | -0.01576211 | -0.03639182 | 0.4331223 | 0.04816598 | 4903.546 | 245.215 | 258.3433 | 11.65749 | 125.115 | 1.089487 | 0.04375247 | 0.01330712 | 0.04282237 | -0.01339645 | -0.02942592 | 0.4552602 | 0.0391822 | 4896.29 | 242.1105 | 252.7034 | 9.307376 | 125.088 | 1.102943 | 0.04412644 | 0.01258595 | 0.04318059 | -0.01266582 | -0.03051477 | 0.4150717 | 0.03941387 | 5123.1943 | 249.9807 | 261.0115 | 9.653955 | 125.103 | 1.12043 | 0.04480971 | 0.01443626 | 0.04383477 | -0.01454148 | -0.02929329 | 0.4964098 | 0.04002561 | 4986.2181 | 249.9312 | 261.1305 | 9.797682 | 125.103 | 1.201969 | 0.04812444 | 0.0159489 | 0.04700232 | -0.01607745 | -0.03092487 | 0.5198873 | 0.04315223 | 4913.2721 | 246.571 | 258.4371 | 10.4596
125.206 | 1.338156 | 0.05361378 | 0.01562646 | 0.05222595 | -0.01574984 | -0.03647611 | 0.4317851 | 0.04823112 | 4911.6511 | 245.6203 | 258.7889 | 11.67433 | 125.212 | 1.091429 | 0.04383045 | 0.01321157 | 0.04289707 | -0.01329962 | -0.02959746 | 0.44935 | 0.03926145 | 4889.8059 | 241.7899 | 252.3876 | 9.327392 | 125.202 | 1.104397 | 0.04418459 | 0.01262344 | 0.04323628 | -0.01270379 | -0.03053249 | 0.4160745 | 0.03947114 | 5120.7628 | 249.8621 | 260.9021 | 9.668899 | 125.202 | 1.122581 | 0.04489575 | 0.01439366 | 0.04391712 | -0.01449826 | -0.02941887 | 0.4928217 | 0.04010889 | 4984.597 | 249.8499 | 261.0671 | 9.819425 | 125.205 | 1.203028 | 0.04816682 | 0.01596389 | 0.04704276 | -0.01609268 | -0.03095007 | 0.5199562 | 0.04319441 | 4910.8406 | 246.449 | 258.3197 | 10.4705
125.303 | 1.339987 | 0.05368714 | 0.01557722 | 0.05229558 | -0.01569982 | -0.03659576 | 0.4290065 | 0.04830443 | 4906.7881 | 245.3771 | 258.5507 | 11.6933 | 125.302 | 1.093399 | 0.04390958 | 0.01333878 | 0.04297287 | -0.01342854 | -0.02954433 | 0.4545218 | 0.03933637 | 4890.6164 | 241.8299 | 252.4486 | 9.346303 | 125.296 | 1.106361 | 0.04426318 | 0.01260825 | 0.04331155 | -0.01268841 | -0.03062314 | 0.4143405 | 0.03954076 | 5128.0574 | 250.218 | 261.2935 | 9.687077 | 125.299 | 1.123938 | 0.04494999 | 0.01445429 | 0.04396903 | -0.01455977 | -0.02940925 | 0.4950745 | 0.04015626 | 4990.2706 | 250.1343 | 261.3778 | 9.8318 | 125.301 | 1.20517 | 0.04825258255 | 0.01595442 | 0.04712457 | -0.01608306 | -0.03104151 | 0.5181146 | 0.0432721 | 4915.7037 | 246.6931 | 258.5966 | 10.49058
125.396 | 1.341707 | 0.05375607 | 0.01566599 | 0.05236099 | -0.01579 | -0.03657099 | 0.4317631 | 0.04836101 | 4917.3247 | 245.904 | 259.1229 | 11.70794 | 125.409 | 1.094635 | 0.04395921 | 0.01335697 | 0.04302042 | -0.01344697 | -0.02957344 | 0.4546976 | 0.03938013 | 4895.4795 | 242.0704 | 252.7116 | 9.357355 | 125.396 | 1.107977 | 0.04432782 | 0.01265422 | 0.04337344 | -0.01273496 | -0.03063848 | 0.4156525 | 0.03960003 | 5131.2994 | 250.3762 | 261.4748 | 9.702571 | 125.395 | 1.126249 | 0.04504244 | 0.0144223 | 0.0440575 | -0.01452731 | -0.02953019 | 0.4919479 | 0.04025183 | 4980.5445 | 249.6468 | 260.8915 | 9.856756 | 125.405 | 1.207138 | 0.04833139 | 0.0160165 | 0.04719975 | -0.01614615 | -0.0310536 | 0.5199447 | 0.04334827 | 4914.0827 | 246.6117 | 258.5308 | 10.51028
125.506 | 1.343426 | 0.05382492 | 0.01570411 | 0.05242633 | -0.01582872 | -0.0365976 | 0.4325071 | 0.04842279 | 4921.3772 | 246.1067 | 259.3534 | 11.72396 | 125.51 | 1.096676 | 0.04404117 | 0.01334913 | 0.04309892 | -0.01343903 | -0.02965989 | 0.4531044 | 0.03945835 | 4895.4795 | 242.0704 | 252.7315 | 9.377123 | 125.496 | 1.10984 | 0.04440237 | 0.0126694 | 0.04344483 | -0.01275034 | -0.03069448 | 0.4153953 | 0.03967234 | 5129.6784 | 250.2971 | 261.4109 | 9.721476 | 125.489 | 1.128273 | 0.04512338 | 0.01451716 | 0.04413494 | -0.01462356 | -0.02951138 | 0.4955227 | 0.04032216 | 4989.4601 | 250.0937 | 261.3788 | 9.875122 | 125.506 | 1.20932 | 0.04841876 | 0.01601051 | 0.04728308 | -0.01614006 | -0.03114302 | 0.5182561 | 0.04342874 | 4917.3247 | 246.7744 | 258.7229 | 10.53109
125.603 | 1.345335 | 0.05390142 | 0.01569211483 | 0.05249891 | -0.01581654 | -0.03668237 | 0.4311755 | 0.04849179 | 4925.4298 | 246.3093 | 259.5858 | 11.74186 | 125.616 | 1.098446 | 0.04411225 | 0.01335994 | 0.043167 | -0.01344999 | -0.02971701 | 0.4526024 | 0.03952739 | 4893.8585 | 241.9903 | 252.665 | 9.394569 | 125.589 | 1.111712 | 0.04447723 | 0.01269562 | 0.0435165 | -0.0127769 | -0.0307396 | 0.4156495 | 0.03974494 | 5128.0574 | 250.218 | 261.347 | 9.740451 | 125.596 | 1.129805 | 0.04518463 | 0.01450623 | 0.04419355 | -0.01461247 | -0.02958108 | 0.4939803 | 0.04038178 | 4987.8391 | 250.0124 | 261.3092 | 9.890705 | 125.606 | 1.211233 | 0.04849535 | 0.01605279 | 0.04735614 | -0.01618303 | -0.0311731 | 0.5191345 | 0.04350151 | 4917.3247 | 246.7744 | 258.7418 | 10.54992
125.702 | 1.347061 | 0.05397058 | 0.01570869 | 0.05256453 | -0.01583338 | -0.03673116 | 0.4310612 | 0.04856374 | 4917.3247 | 245.904 | 259.1756 | 11.76052 | 125.709 | 1.100124 | 0.04417966 | 0.01338291 | 0.04323156 | -0.01347327 | -0.02975829 | 0.4527568 | 0.03959171 | 4893.8585 | 241.9903 | 252.6813 | 9.410821 | 125.689 | 1.113264 | 0.04453935 | 0.01270418 | 0.04357597 | -0.01278556 | -0.03079041 | 0.4152451 | 0.03980717 | 5124.0048 | 250.0203 | 261.156 | 9.756707 | 125.689 | 1.131353 | 0.04524657 | 0.0145379 | 0.04425281 | -0.01464461 | -0.0296082 | 0.4946132 | 0.04043648 | 4993.5127 | 250.2968 | 261.6219 | 9.905007 | 125.706 | 1.212935 | 0.04856347 | 0.01609145 | 0.04742111 | -0.01622232 | -0.03119879 | 0.5199664 | 0.04356877 | 4914.0827 | 246.6117 | 258.588 | 10.56731
125.806 | 1.34931 | 0.05406068 | 0.015715 | 0.05265002 | -0.01583979 | -0.03681023 | 0.4303095 | 0.04864756 | 4918.9457 | 245.9851 | 259.2832 | 11.78225 | 125.803 | 1.101776 | 0.04424599 | 0.01340854 | 0.04329508 | -0.01349925 | -0.02979583 | 0.4530582 | 0.039655 | 4893.8585 | 241.9903 | 252.6974 | 9.426814 | 125.799 | 1.115128 | 0.0446139 | 0.01271041 | 0.04364734 | -0.01279188 | -0.03085546 | 0.4145743 | 0.03987946 | 5122.3838 | 249.9412 | 261.092 | 9.775585 | 125.807 | 1.1334 | 0.04532842 | 0.01456023 | 0.04433111 | -0.01466728 | -0.02966384 | 0.4944497 | 0.0405182 | 4988.6496 | 250.0531 | 261.3876 | 9.926377 | 125.805 | 1.214699 | 0.04863411 | 0.01607677 | 0.04748847 | -0.01620741 | -0.03128106 | 0.518122 | 0.04363079 | 4920.5667 | 246.9371 | 258.9467 | 10.58336
125.907 | 1.351137 | 0.05413388 | 0.01576605 | 0.05271946 | -0.01589166 | -0.0368278 | 0.4315126 | 0.04872069 | 4914.0827 | 245.7419 | 259.0449 | 11.8012 | 125.916 | 1.103565 | 0.04431783 | 0.01347603 | 0.04336388 | -0.01356765 | -0.02979623 | 0.4553481 | 0.03971933 | 4899.5321 | 242.2708 | 253.0077 | 9.44308 | 125.899 | 1.116884 | 0.04468418 | 0.01272152 | 0.04371462 | -0.01280314 | -0.03091149 | 0.414187 | 0.0399447 | 5124.8153 | 250.0598 | 261.2335 | 9.792622 | 125.89 | 1.13534 | 0.045406 | 0.01458967 | 0.04440533 | -0.01469715 | -0.02970818 | 0.4947172 | 0.04059399 | 4986.2181 | 249.9312 | 261.2796 | 9.946183 | 125.907 | 1.216448 | 0.04870414 | 0.01608498 | 0.04755525 | -0.01621575 | -0.0313395 | 0.5174219 | 0.04370112 | 4915.7037 | 246.6931 | 258.708 | 10.60157
126.007 | 1.3529 | 0.05420449 | 0.01575603 | 0.05278645 | -0.01588148 | -0.03690497 | 0.4303344 | 0.04879004 | 4910.8406 | 245.5798 | 258.8913 | 11.81917 | 126.013 | 1.105389 | 0.04439106 | 0.01352737 | 0.043434 | -0.0136197 | -0.0298143 | 0.4568176 | 0.03979221 | 4895.4795 | 242.0704 | 252.8162 | 9.461511 | 125.999 | 1.118927 | 0.04476591 | 0.01275014 | 0.04379285 | -0.01283212 | -0.03096073 | 0.4144646 | 0.04002024 | 5128.0574 | 250.218 | 261.4192 | 9.812365 | 126.003 | 1.13677 | 0.04546321 | 0.01460204 | 0.04446005 | -0.0147097 | -0.02975036 | 0.4944377 | 0.04064913 | 4985.4076 | 249.8906 | 261.2514 | 9.960588 | 125.999 | 1.218056 | 0.04876852 | 0.01612687 | 0.04761663 | -0.01625832 | -0.03135831 | 0.5184692 | 0.04376227 | 4915.7037 | 246.6931 | 258.7239 | 10.61739
126.103 | 1.354639 | 0.05427419 | 0.0158179 | 0.05285256 | -0.01594434 | -0.03690822 | 0.4319997 | 0.04884995 | 4918.1352 | 245.9446 | 259.293 | 11.83469 | 126.103 | 1.107464 | 0.0444744 | 0.01350095 | 0.04351379 | -0.01359292 | -0.02992087 | 0.4542956 | 0.03987593 | 4889.8059 | 241.7899 | 252.5433 | 9.482667 | 126.097 | 1.120514 | 0.0448294 | 0.01277636 | 0.04385362 | -0.01285868 | -0.03099493 | 0.414864 | 0.0400778 | 5132.1099 | 250.4157 | 261.6417 | 9.827418 | 126.099 | 1.138554 | 0.04553453 | 0.01464208 | 0.04452827 | -0.01475034 | -0.02977793 | 0.4953446 | 0.04071523 | 4987.8391 | 250.0124 | 261.3966 | 9.977861 | 126.106 | 1.220018 | 0.0488471 | 0.01618879 | 0.04769156 | -0.01632126 | -0.03137029 | 0.5202777 | 0.04383437 | 4918.9457 | 246.8558 | 258.914 | 10.63605
126.207 | 1.356363 | 0.05434327 | 0.01584781 | 0.05291808 | -0.01597473 | -0.03694335 | 0.4324114 | 0.04891455 | 4918.9457 | 245.9851 | 259.3527 | 11.85144 | 126.217 | 1.108866 | 0.0445307 | 0.01348779 | 0.04356769 | -0.01357957 | -0.02998812 | 0.4528318 | 0.03992421 | 4897.1005 | 242.1506 | 252.9337 | 9.494868 | 126.2 | 1.122425 | 0.04490586 | 0.01276165 | 0.0439268 | -0.01284378 | -0.03108301 | 0.4132091 | 0.04014951 | 5133.7309 | 250.4948 | 261.7435 | 9.846183 | 126.199 | 1.140038 | 0.04559388 | 0.01461145 | 0.04458503 | -0.01471925 | -0.02986578 | 0.4928466 | 0.04077239 | 4987.0286 | 249.9718 | 261.369 | 9.992803 | 126.204 | 1.221806 | 0.04891865 | 0.01619305 | 0.04775978 | -0.01632559 | -0.03143418 | 0.519358 | 0.04390359 | 4917.3247 | 246.7744 | 258.8463 | 10.65397
126.304 | 1.357748 | 0.05439875 | 0.01584607 | 0.0529707 | -0.01597296 | -0.03699774 | 0.4317281 | 0.04896498 | 4921.3772 | 246.1067 | 259.4946 | 11.86452 | 126.312 | 1.110642 | 0.04460201 | 0.01351663 | 0.04363596 | -0.01360881 | -0.03002715 | 0.4532169 | 0.03999404 | 4894.669 | 242.0303 | 252.8254 | 9.512526 | 126.297 | 1.123968 | 0.04496759 | 0.01278851 | 0.04398587 | -0.01287099 | -0.03111488 | 0.4136603 | 0.04021373 | 5126.4363 | 250.1389 | 261.3871 | 9.862981 | 126.299 | 1.141764 | 0.04566291 | 0.01462796 | 0.04465105 | -0.01473601 | -0.02991504 | 0.4925952 | 0.04083568 | 4990.2706 | 250.1343 | 261.5562 | 10.00935 | 126.321 | 1.22352 | 0.04898731 | 0.01619771 | 0.04782523 | -0.01633033 | -0.0314949 | 0.518507 | 0.04396816 | 4918.1352 | 246.8151 | 258.9059 | 10.67068
126.404 | 1.359924 | 0.05448594 | 0.01590605 | 0.05305339 | -0.0160339 | -0.03701949 | 0.4331206 | 0.04905196 | 4915.7037 | 245.823 | 259.2169 | 11.88708 | 126.404 | 1.112261 | 0.04466704 | 0.01356758 | 0.04369821 | -0.01366046 | -0.03003775 | 0.4547764 | 0.04005124 | 4901.1531 | 242.351 | 253.1761 | 9.526998 | 126.403 | 1.125921 | 0.04504573 | 0.01279427 | 0.04406065 | -0.01287682 | -0.03118383 | 0.4129327 | 0.04028524 | 5130.4889 | 250.3366 | 261.6132 | 9.881682 | 126.39 | 1.143915 | 0.04574896 | 0.01468891 | 0.04473334 | -0.01479786 | -0.02993547 | 0.4943254 | 0.04091703 | 4991.0811 | 250.1749 | 261.6202 | 10.03063 | 126.403 | 1.224815 | 0.04903916 | 0.01622019 | 0.04787466 | -0.01635318 | -0.03152148 | 0.5187949 | 0.04401167 | 4925.4298 | 247.1812 | 259.3027 | 10.68196
126.504 | 1.362066 | 0.05457176 | 0.01592246 | 0.05313477 | -0.01605058 | -0.03708419 | 0.4328147 | 0.0491317 | 4917.3247 | 245.904 | 259.3234 | 11.90775 | 126.504 | 1.113804 | 0.04472901 | 0.01349343 | 0.04375753 | -0.01358529 | -0.03017223 | 0.4502581 | 0.04010672 | 4906.0161 | 242.5914 | 253.4423 | 9.541051 | 126.506 | 1.127878 | 0.04512403 | 0.01282577 | 0.04413557 | -0.01290873 | -0.03122684 | 0.4133856 | 0.04036107 | 5128.8679 | 250.2576 | 261.5502 | 9.901517 | 126.497 | 1.145277 | 0.04580342 | 0.01471093 | 0.04478542 | -0.01482021 | -0.02996521 | 0.4945806 | 0.04096519 | 4995.9442 | 250.4187 | 261.8887 | 10.04324 | 126.504 | 1.226681 | 0.04911384359 | 0.01626429 | 0.04794585 | -0.01639801 | -0.03154784 | 0.5197822 | 0.04408767 | 4918.9457 | 246.8558 | 258.9798 | 10.70165
126.608 | 1.363829 | 0.05464237 | 0.01594155 | 0.05320173 | -0.01606999 | -0.03713174 | 0.4327831 | 0.04919706 | 4918.9457 | 245.9851 | 259.4263 | 11.92471 | 126.604 | 1.115685 | 0.04480453 | 0.01357761 | 0.04382982 | -0.01367063 | -0.03015919 | 0.4532825 | 0.04018598 | 4896.29 | 242.1105 | 252.9581 | 9.561121 | 126.6 | 1.129746 | 0.04519873 | 0.01285383 | 0.04420704 | -0.01293715 | -0.03126989 | 0.4137254 | 0.04043288 | 5128.0574 | 250.218 | 261.5275 | 9.920297 | 126.599 | 1.147272 | 0.04588322 | 0.01476159 | 0.04486171 | -0.01487163 | -0.02999009 | 0.4958848 | 0.0410443 | 4991.8916 | 250.2156 | 261.6963 | 10.06395 | 126.607 | 1.228811 | 0.04919915 | 0.01629301 | 0.04802715 | -0.0164272 | -0.03159996 | 0.5198487 | 0.04416676 | 4921.3772 | 246.9778 | 259.1289 | 10.72214
126.704 | 1.365864 | 0.05472391 | 0.01595986 | 0.05327904 | -0.01608859 | -0.03719044 | 0.4326002 | 0.04927604 | 4916.5142 | 245.8635 | 259.3181 | 11.94519 | 126.713 | 1.117746 | 0.04488733 | 0.01356358 | 0.04390906 | -0.01365641 | -0.03025265 | 0.4514119 | 0.04026252 | 4899.5321 | 242.2708 | 253.1457 | 9.58049 | 126.7 | 1.131182 | 0.04525619 | 0.01290339 | 0.04426202 | -0.01298736 | -0.03127466 | 0.4152679 | 0.04049062 | 5124.0048 | 250.0203 | 261.3352 | 9.935394 | 126.703 | 1.149546 | 0.04597414 | 0.01479454 | 0.04494865 | -0.01490507 | -0.03004358 | 0.4961149 | 0.04113214 | 4990.2706 | 250.1343 | 261.634 | 10.08693 | 126.705 | 1.230644 | 0.04927253 | 0.01633797 | 0.0480971 | -0.01647291 | -0.03162419 | 0.5208958 | 0.04423389 | 4924.6193 | 247.1405 | 259.3177 | 10.73954
126.798 | 1.367641 | 0.05479513 | 0.01597028 | 0.05334656 | -0.01609918 | -0.03724739 | 0.432223 | 0.04935056 | 4907.5986 | 245.4177 | 258.8653 | 11.9645 | 126.804 | 1.118971 | 0.04493651 | 0.01358537 | 0.04395613 | -0.0136785 | -0.03027763 | 0.4517691 | 0.04030459 | 4906.0161 | 242.5914 | 253.4926 | 9.591147 | 126.801 | 1.133104 | 0.04533311 | 0.01290922 | 0.0443356 | -0.01299327 | -0.03134233 | 0.4145599 | 0.0405526 | 5139.4045 | 250.7717 | 262.1399 | 9.951615 | 126.801 | 1.151037 | 0.04603379 | 0.01475513 | 0.04500567 | -0.01486507 | -0.0301406 | 0.4931908 | 0.04118461 | 4995.9442 | 250.4187 | 261.9464 | 10.10067 | 126.804 | 1.23225 | 0.04933684 | 0.01632653 | 0.04815838 | -0.01646128 | -0.0316971 | 0.5193308 | 0.04429621 | 4922.9983 | 247.0591 | 259.2483 | 10.7557
126.911 | 1.369619 | 0.05487438 | 0.01597336 | 0.05342169 | -0.01610231 | -0.03731938 | 0.431473 | 0.04941482 | 4920.5667 | 246.0662 | 259.5689 | 11.98116 | 126.916 | 1.120878 | 0.0450131 | 0.01367473 | 0.04402942 | -0.01376909 | -0.03026034 | 0.455021 | 0.04037883 | 4904.3951 | 242.5113 | 253.4275 | 9.609963 | 126.897 | 1.13475 | 0.04539897 | 0.01291314 | 0.0443986 | -0.01299724 | -0.03140136 | 0.4139069 | 0.04062789 | 5122.3838 | 249.9412 | 261.2882 | 9.971319 | 126.898 | 1.152765 | 0.0461029 | 0.01478137 | 0.04507174 | -0.01489171 | -0.03018003 | 0.4934291 | 0.04124918 | 4997.5652 | 250.5 | 262.0487 | 10.11759 | 126.937 | 1.234554 | 0.04942909 | 0.01637694 | 0.04824629 | -0.01651253 | -0.03173376 | 0.5203458 | 0.04437932 | 4928.6718 | 247.3439 | 259.5698 | 10.77726
126.998 | 1.37085 | 0.05492367 | 0.01600973 | 0.05346841 | -0.01613928 | -0.03732914 | 0.4323506 | 0.04946136 | 4920.5667 | 246.0662 | 259.581 | 11.99324 | 127.007 | 1.12277 | 0.04508909 | 0.01368821 | 0.04410213 | -0.01378276 | -0.03031938 | 0.4545858 | 0.04045187 | 4903.5846 | 242.4712 | 253.404 | 9.628474 | 127 | 1.136534 | 0.04547032 | 0.01291554 | 0.04446685 | -0.01299967 | -0.03146718 | 0.4131184 | 0.04068872 | 5132.1099 | 250.4157 | 261.8022 | 9.987228 | 127.054 | 1.155916 | 0.04622892 | 0.01487934 | 0.04519219 | -0.01499115 | -0.03020105 | 0.4963784 | 0.04137104 | 4995.1337 | 250.3781 | 261.9528 | 10.14951 | 127.008 | 1.236143 | 0.0494927 | 0.01636456 | 0.0483069 | -0.01649994 | -0.03180697 | 0.5187523 | 0.04444543 | 4921.3772 | 246.9778 | 259.2014 | 10.79441
127.104 | 1.37295 | 0.05500781 | 0.01596862 | 0.05354817 | -0.01609749 | -0.03745067 | 0.4298319 | 0.04954344 | 4917.3247 | 245.904 | 259.4307 | 12.01454 | 127.105 | 1.124203 | 0.04514661 | 0.01365302 | 0.04415717 | -0.01374708 | -0.0304101 | 0.4520563 | 0.04051033 | 4898.7215 | 242.2307 | 253.1666 | 9.643281 | 127.104 | 1.138184 | 0.04553632 | 0.0129352 | 0.04452998 | -0.01301959 | -0.03151039 | 0.4131841 | 0.04074803 | 5136.973 | 250.653 | 262.0669 | 10.00277 | 127.1 | 1.156727 | 0.04626134 | 0.0148712 | 0.04522318 | -0.01498289 | -0.0302403 | 0.495461 | 0.04140377 | 4992.7021 | 250.2562 | 261.8334 | 10.15808 | 127.105 | 1.238298 | 0.04957899 | 0.01639335 | 0.04838912 | -0.01652921 | -0.03185991 | 0.518809 | 0.04452415 | 4925.4298 | 247.1812 | 259.4362 | 10.81482
127.218 | 1.374884 | 0.0550853 | 0.01603799 | 0.05362161 | -0.01616799 | -0.03745363 | 0.4316801 | 0.04960933 | 4926.2403 | 246.3499 | 259.9201 | 12.03165 | 127.205 | 1.126064 | 0.04522137 | 0.01374096 | 0.0442287 | -0.01383624 | -0.03039246 | 0.4552525 | 0.0405816 | 4898.7215 | 242.2307 | 253.1847 | 9.661324 | 127.201 | 1.140272 | 0.04561988 | 0.01300004 | 0.0446099 | -0.01308528 | -0.03152462 | 0.4150811 | 0.04083003 | 5133.7309 | 250.4948 | 261.9224 | 10.02425 | 127.204 | 1.158445 | 0.04633007 | 0.01479198 | 0.04528887 | -0.01490248 | -0.03038639 | 0.4904326 | 0.04146548 | 4997.5652 | 250.5 | 262.1056 | 10.17425 | 127.208 | 1.239738 | 0.04963665 | 0.01642641 | 0.04844405 | -0.01656282 | -0.03188124 | 0.5195161 | 0.0445776 | 4927.0508 | 247.2625 | 259.5358 | 10.82869
127.304 | 1.376568 | 0.05515277 | 0.01602907 | 0.05368557 | -0.01615892 | -0.03752664 | 0.4305987 | 0.04968029 | 4917.3247 | 245.904 | 259.4663 | 12.05007 | 127.305 | 1.127615 | 0.04528365 | 0.01373108 | 0.04428828 | -0.01382623 | -0.03046205 | 0.4538837 | 0.04063553 | 4906.0161 | 242.5914 | 253.5768 | 9.674989 | 127.301 | 1.142294 | 0.04570077 | 0.01298461 | 0.04468725 | -0.01306964 | -0.03161761 | 0.413366 | 0.04090889 | 5131.2994 | 250.3762 | 261.8186 | 10.0449 | 127.3 | 1.159895 | 0.04638804 | 0.01483793 | 0.04534428 | -0.01494912 | -0.03039516 | 0.4918256 | 0.04151634 | 5003.2388 | 250.7843 | 262.4177 | 10.18759 | 127.305 | 1.241945 | 0.049725 | 0.01642262 | 0.04852823 | -0.01655897 | -0.03196926 | 0.5179652 | 0.04466208 | 4926.2403 | 247.2218 | 259.5149 | 10.85062
127.406 | 1.378666 | 0.05523684 | 0.01607373 | 0.05376523 | -0.01620432 | -0.03756091 | 0.4314144 | 0.04975501 | 4922.9983 | 246.1878 | 259.7864 | 12.06947 | 127.414 | 1.129728 | 0.04536851 | 0.01368531 | 0.04436947 | -0.01377982 | -0.03058965 | 0.4504731 | 0.04071703 | 4905.2056 | 242.5513 | 253.5555 | 9.695654 | 127.404 | 1.143702 | 0.04575709 | 0.01305208 | 0.04474111 | -0.013138 | -0.0316031 | 0.4157188 | 0.04096194 | 5132.1099 | 250.4157 | 261.874 | 10.05879 | 127.402 | 1.161573 | 0.04645517 | 0.01488636 | 0.04540842 | -0.01499827 | -0.03041015 | 0.4931995 | 0.04158458 | 4997.5652 | 250.5 | 262.137 | 10.20549 | 127.408 | 1.24346 | 0.04978564 | 0.01650711 | 0.04858599 | -0.01664487 | -0.03194112 | 0.521111 | 0.04472217 | 4922.9983 | 247.0591 | 259.3591 | 10.8662
127.526 | 1.381062 | 0.05533282 | 0.01615691 | 0.05385618 | -0.01628885 | -0.03756733 | 0.4335909 | 0.0498456 | 4922.9983 | 246.1878 | 259.81 | 12.09301 | 127.511 | 1.131472 | 0.04543852 | 0.01380798 | 0.04443644 | -0.01390419 | -0.03053224 | 0.4553938 | 0.04078315 | 4906.0161 | 242.5914 | 253.6144 | 9.712421 | 127.504 | 1.145391 | 0.0458247 | 0.01307502 | 0.04480576 | -0.01316125 | -0.03164451 | 0.4159095 | 0.04102037 | 5140.215 | 250.8112 | 262.3046 | 10.07411 | 127.491 | 1.163755 | 0.04654244 | 0.01492704 | 0.04549181 | -0.01503957 | -0.03045224 | 0.4938742 | 0.04166827 | 4996.7547 | 250.4593 | 262.1163 | 10.22743 | 127.506 | 1.245342 | 0.04986101 | 0.01653196 | 0.04865779 | -0.01667014 | -0.03198765 | 0.5211429 | 0.04479623 | 4919.7562 | 246.8964 | 259.2069 | 10.88541
127.608 | 1.381798 | 0.05536231 | 0.01618303 | 0.05388413 | -0.0163154 | -0.03756873 | 0.4342814 | 0.04986683 | 4931.1034 | 246.5931 | 260.245 | 12.09853 | 127.615 | 1.133242 | 0.0455096 | 0.01377231 | 0.04450442 | -0.01386803 | -0.03063639 | 0.4526653 | 0.04084907 | 4908.4477 | 242.7117 | 253.7574 | 9.729146 | 127.604 | 1.147169 | 0.04589581 | 0.01306519 | 0.04487376 | -0.01315129 | -0.03172247 | 0.4145733 | 0.0410911 | 5136.1625 | 250.6135 | 262.1156 | 10.09265 | 127.598 | 1.165562 | 0.04661468 | 0.0150065 | 0.04556084 | -0.01512024 | -0.0304406 | 0.4967129 | 0.04173021 | 5005.6703 | 250.9062 | 262.6021 | 10.24368 | 127.604 | 1.24684 | 0.04992096 | 0.01652636 | 0.04871489 | -0.01666444 | -0.03205044 | 0.5199442 | 0.04484738 | 4927.0508 | 247.2625 | 259.6061 | 10.89868
127.698 | 1.383928 | 0.05544768 | 0.01620559 | 0.05396501 | -0.01633834 | -0.03762667 | 0.4342223 | 0.04995399 | 4922.9983 | 246.1878 | 259.8383 | 12.1212 | 127.711 | 1.134794 | 0.04557195 | 0.01378721 | 0.04456406 | -0.01388313 | -0.03068093 | 0.4525004 | 0.04091151 | 4904.3951 | 242.5113 | 253.563 | 9.744983 | 127.698 | 1.149021 | 0.04596991 | 0.01308165 | 0.0449446 | -0.01316797 | -0.03177663 | 0.4143918 | 0.04116466 | 5132.1099 | 250.4157 | 261.9273 | 10.11193 | 127.701 | 1.166807 | 0.04666449 | 0.0149801 | 0.04560843 | -0.01509343 | -0.030515 | 0.4946233 | 0.0417832 | 4998.3757 | 250.5406 | 262.2319 | 10.25758 | 127.705 | 1.24872 | 0.04999626 | 0.01655192 | 0.0487866 | -0.01669043 | -0.03209617 | 0.5200132 | 0.04491945 | 4926.2403 | 247.2218 | 259.582 | 10.91739
127.805 | 1.385807 | 0.05552294 | 0.01619849 | 0.05403633 | -0.01633112 | -0.0377052 | 0.4331264 | 0.0500303 | 4916.5142 | 245.8635 | 259.5146 | 12.14101 | 127.805 | 1.136658 | 0.04564679 | 0.0137829 | 0.04463563 | -0.01387876 | -0.03075687 | 0.451241 | 0.04098222 | 4905.2056 | 242.5513 | 253.623 | 9.762914 | 127.801 | 1.150692 | 0.04603676 | 0.01312163 | 0.04500851 | -0.01320847 | -0.03180003 | 0.4153604 | 0.04122892 | 5131.2994 | 250.3762 | 261.9027 | 10.12876 | 127.799 | 1.168989 | 0.04675175 | 0.01502453 | 0.0456918 | -0.01513854 | -0.03055326 | 0.4954805 | 0.04186253 | 5003.2388 | 250.7843 | 262.5089 | 10.2784 | 127.805 | 1.250355 | 0.0500617 | 0.01659515 | 0.04884893 | -0.01673439 | -0.03211454 | 0.5210846 | 0.04498727 | 4918.9457 | 246.8558 | 259.2138 | 10.93498
127.898 | 1.387817 | 0.05560349 | 0.01625192 | 0.05411263 | -0.01638543 | -0.03772721 | 0.4343133 | 0.05010366 | 4919.7562 | 246.0256 | 259.7055 | 12.16006 | 127.912 | 1.138397 | 0.04571665 | 0.01385595 | 0.04470244 | -0.01395284 | -0.0307496 | 0.4537567 | 0.04104516 | 4910.0687 | 242.7918 | 253.8914 | 9.778885 | 127.902 | 1.152632 | 0.04611437 | 0.01314657 | 0.0450827 | -0.01323375 | -0.03184895 | 0.415516 | 0.04129627 | 5140.215 | 250.8112 | 262.3772 | 10.14641 | 127.901 | 1.170662 | 0.04681865 | 0.01501185 | 0.04575571 | -0.01512567 | -0.03063004 | 0.4938179 | 0.04192557 | 5004.0493 | 250.825 | 262.5682 | 10.29495 | 127.904 | 1.25214 | 0.05013318 | 0.01659223 | 0.048917 | -0.01673142 | -0.03218558 | 0.5198422 | 0.04504489 | 4931.9139 | 247.5066 | 259.9149 | 10.94993
127.999 | 1.38974 | 0.05568052 | 0.01617971 | 0.0541856 | -0.01631203 | -0.03787357 | 0.4306969 | 0.05018294 | 4911.6511 | 245.6203 | 259.2966 | 12.18063 | 128.006 | 1.139894 | 0.04577677 | 0.01383808 | 0.04475993 | -0.01393471 | -0.03082522 | 0.4520557 | 0.04110787 | 4902.7741 | 242.4311 | 253.5288 | 9.794798 | 128.002 | 1.154467 | 0.04618777 | 0.01313122 | 0.04515287 | -0.01321819 | -0.03193467 | 0.4139136 | 0.04136677 | 5139.4045 | 250.7717 | 262.3543 | 10.16491 | 127.999 | 1.172426 | 0.04688921 | 0.01506889 | 0.04582311 | -0.01518358 | -0.03063954 | 0.495555 | 0.04199458 | 5001.6178 | 250.7031 | 262.4584 | 10.31306 | 128.005 | 1.253975 | 0.05020665 | 0.0166581 | 0.04898695 | -0.01679841 | -0.03218854 | 0.5218754 | 0.04511648 | 4929.4823 | 247.3845 | 259.8049 | 10.96854
128.093 | 1.391216 | 0.05573967 | 0.01628095 | 0.05424163 | -0.01641495 | -0.03782669 | 0.4339515 | 0.05023412 | 4917.3247 | 245.904 | 259.6106 | 12.19391 | 128.112 | 1.141897 | 0.0458572 | 0.01387037 | 0.04483684 | -0.01396746 | -0.03086938 | 0.4524698 | 0.04118329 | 4904.3951 | 242.5113 | 253.6322 | 9.813922 | 128.099 | 1.15613 | 0.04625431 | 0.01318094 | 0.04521647 | -0.01326858 | -0.03194789 | 0.4153195 | 0.04143132 | 5137.7835 | 250.6926 | 262.2882 | 10.18184 | 128.099 | 1.174267 | 0.04696282 | 0.01510048 | 0.04589342 | -0.01521565 | -0.03067777 | 0.4959829 | 0.04206276 | 5004.0493 | 250.825 | 262.6044 | 10.33096 | 128.096 | 1.255508 | 0.05026805 | 0.01667632 | 0.04904541 | -0.01681694 | -0.03222848 | 0.5218037 | 0.04517854 | 4924.6193 | 247.1405 | 259.5638 | 10.98465
128.212 | 1.392937 | 0.0558086 | 0.01633619 | 0.05430692 | -0.0164711 | -0.03783582 | 0.4353309 | 0.05030047 | 4915.7037 | 245.823 | 259.542 | 12.21113 | 128.209 | 1.143688 | 0.04592913 | 0.01389741 | 0.04490561 | -0.01399488 | -0.03091072 | 0.4527518 | 0.04124577 | 4912.5002 | 242.912 | 254.0688 | 9.829782 | 128.199 | 1.157625 | 0.04631414 | 0.01319877 | 0.04527365 | -0.01328664 | -0.031987 | 0.4153763 | 0.04148888 | 5136.973 | 250.653 | 262.2618 | 10.19694 | 128.203 | 1.176371 | 0.04704696 | 0.01509848 | 0.04597378 | -0.01521363 | -0.03076016 | 0.4945887 | 0.04214467 | 5001.6178 | 250.7031 | 262.4979 | 10.35247 | 128.198 | 1.25765 | 0.05035381 | 0.01665447 | 0.04912707 | -0.01679472 | -0.03233235 | 0.5194401 | 0.04525924 | 4925.4298 | 247.1812 | 259.6277 | 11.0056
128.306 | 1.394556 | 0.05587348 | 0.01635316 | 0.05436837 | -0.01648835 | -0.03788002 | 0.4352783 | 0.05036101 | 4916.5142 | 245.8635 | 259.6007 | 12.22685 | 128.303 | 1.145285 | 0.04599323 | 0.01388142 | 0.0449669 | -0.01397867 | -0.03098823 | 0.4510961 | 0.04130744 | 4911.6897 | 242.872 | 254.0424 | 9.84545 | 128.302 | 1.159876 | 0.04640419 | 0.01323514 | 0.0453597 | -0.0133235 | -0.0320362 | 0.4158891 | 0.04157581 | 5135.352 | 250.5739 | 262.2016 | 10.21973 | 128.299 | 1.177774 | 0.0471031 | 0.01514236 | 0.0460274 | -0.01525818 | -0.03076923 | 0.4958908 | 0.04220243 | 4995.9442 | 250.4187 | 262.2142 | 10.36762 | 128.307 | 1.259176 | 0.0504149 | 0.01668981 | 0.04918523 | -0.01683066 | -0.03235457 | 0.5201942 | 0.04531654 | 4926.2403 | 247.2218 | 259.6855 | 11.02048
128.406 | 1.39669 | 0.05595899 | 0.01629942 | 0.05444935 | -0.01643372 | -0.03801563 | 0.4322884 | 0.0504311 | 4929.4823 | 246.512 | 260.3066 | 12.24507 | 128.409 | 1.147089 | 0.0460657 | 0.01396835 | 0.04503617 | -0.01406682 | -0.03096935 | 0.4542176 | 0.04137706 | 4910.8792 | 242.8319 | 254.0181 | 9.863136 | 128.399 | 1.161627 | 0.04647424 | 0.01321276 | 0.04542664 | -0.01330082 | -0.03212582 | 0.4140228 | 0.04163831 | 5141.0255 | 250.8508 | 262.5089 | 10.23613 | 128.399 | 1.179991 | 0.04719174 | 0.01519366 | 0.04611205 | -0.01531026 | -0.03080179 | 0.4970576 | 0.04228365 | 4999.9967 | 250.6218 | 262.4491 | 10.38893 | 128.406 | 1.261133 | 0.05049325 | 0.01670362 | 0.04925982 | -0.0168447 | -0.03241512 | 0.5196556 | 0.04539211 | 4924.6193 | 247.1405 | 259.6194 | 11.0401
128.506 | 1.398537 | 0.05603296 | 0.01635119 | 0.0545194 | -0.01648634 | -0.03803306 | 0.4334741 | 0.05051012 | 4918.1352 | 245.9446 | 259.7256 | 12.26561 | 128.515 | 1.148691 | 0.04613004 | 0.01395847 | 0.04509768 | -0.01405681 | -0.03104087 | 0.4528484 | 0.0414317 | 4919.7948 | 243.2727 | 254.4949 | 9.877029 | 128.499 | 1.163126 | 0.04653422 | 0.01325976 | 0.04548396 | -0.01334846 | -0.0321355 | 0.4153804 | 0.0416984 | 5136.973 | 250.653 | 262.317 | 10.2519 | 128.504 | 1.18174 | 0.04726169 | 0.01516693 | 0.04617885 | -0.01528313 | -0.03089572 | 0.494668 | 0.04234771 | 5003.2388 | 250.7843 | 262.6368 | 10.40575 | 128.503 | 1.262798 | 0.05055992 | 0.01675734 | 0.04932328 | -0.01689933 | -0.03242394 | 0.5211992 | 0.04545151 | 4929.4823 | 247.3845 | 259.8923 | 11.05553
128.606 | 1.400169 | 0.05609838 | 0.01633998 | 0.05458134 | -0.01647495 | -0.03810639 | 0.4323409 | 0.05056917 | 4921.3772 | 246.1067 | 259.9129 | 12.28095 | 128.61 | 1.150461 | 0.04620112 | 0.0139823 | 0.04516562 | -0.01408097 | -0.03108465 | 0.452988 | 0.04150725 | 4909.2582 | 242.7517 | 253.9671 | 9.896235 | 128.599 | 1.165171 | 0.04661602 | 0.01326856 | 0.04556212 | -0.01335737 | -0.03220475 | 0.4147639 | 0.04177567 | 5137.7835 | 250.6926 | 262.3789 | 10.27217 | 128.599 | 1.1828 | 0.04730411 | 0.0152195 | 0.04621934 | -0.01533651 | -0.03088283 | 0.496603 | 0.04239054 | 4999.9967 | 250.6218 | 262.4773 | 10.41699 | 128.606 | 1.264477 | 0.05062712 | 0.01677067 | 0.04938724 | -0.01691289 | -0.03247435 | 0.5208078 | 0.04551714 | 4927.0508 | 247.2625 | 259.7807 | 11.07258
128.707 | 1.401873 | 0.05616662 | 0.01641889 | 0.05464596 | -0.01655518 | -0.03809078 | 0.4346242 | 0.05063154 | 4923.8088 | 246.2283 | 260.0581 | 12.29717 | 128.715 | 1.152393 | 0.04627871 | 0.0139928 | 0.04523978 | -0.01409163 | -0.03114816 | 0.4524064 | 0.0415751 | 4917.3633 | 243.1525 | 254.4053 | 9.913482 | 128.7 | 1.166599 | 0.04667317 | 0.01328454 | 0.04561673 | -0.01337357 | -0.03224316 | 0.4147724 | 0.04182529 | 5144.2676 | 251.009 | 262.7244 | 10.2852 | 128.706 | 1.185366 | 0.0474067 | 0.01518456 | 0.0463173 | -0.01530103 | -0.03101628 | 0.4933225 | 0.04248688 | 5001.6178 | 250.7031 | 262.5881 | 10.44228 | 128.7 | 1.266085 | 0.0506915 | 0.01682053 | 0.04944852 | -0.0169636 | -0.03248491 | 0.5221994 | 0.04557563 | 4930.2929 | 247.4252 | 259.9676 | 11.08778
128.806 | 1.404049 | 0.05625381 | 0.01640303 | 0.05472851 | -0.01653905 | -0.03818946 | 0.433079 | 0.05071178 | 4926.2403 | 246.3499 | 260.208 | 12.31804 | 128.807 | 1.153858 | 0.04633754 | 0.01402314 | 0.04529601 | -0.01412239 | -0.03117362 | 0.4530238 | 0.04163777 | 4908.4477 | 242.7117 | 253.9583 | 9.92941 | 128.8 | 1.168701 | 0.04675727 | 0.01329549 | 0.04569707 | -0.01338467 | -0.0323124 | 0.4142271 | 0.04190413 | 5145.8886 | 251.0881 | 262.8283 | 10.30592 | 128.799 | 1.187071 | 0.0474749 | 0.01519262 | 0.04638241 | -0.01530921 | -0.0310732 | 0.4926821 | 0.04255484 | 4997.5652 | 250.5 | 262.3924 | 10.46012 | 128.807 | 1.267668 | 0.05075488 | 0.01679623 | 0.04950884 | -0.01693889 | -0.03256995 | 0.5200772 | 0.04563763 | 4927.8613 | 247.3032 | 259.855 | 11.1039
128.906 | 1.405142 | 0.0562976 | 0.01640666 | 0.05476997 | -0.01654274 | -0.03822723 | 0.4327477 | 0.05075043 | 4929.4823 | 246.512 | 260.39 | 12.3281 | 128.907 | 1.155809 | 0.0464159 | 0.01409595 | 0.0453709 | -0.01419625 | -0.03117465 | 0.4553779 | 0.04171117 | 4910.0687 | 242.7918 | 254.0612 | 9.948055 | 128.9 | 1.170269 | 0.04682 | 0.01333339 | 0.04575699 | -0.01342307 | -0.03233392 | 0.4151391 | 0.04196681 | 5141.836 | 250.8903 | 262.637 | 10.32238 | 128.9 | 1.188917 | 0.04754874 | 0.01528077 | 0.0464529 | -0.01539873 | -0.03105417 | 0.4958666 | 0.04261761 | 5007.2913 | 250.9875 | 262.9216 | 10.47661 | 128.917 | 1.270195 | 0.05085607 | 0.01681864 | 0.04960514 | -0.01696168 | -0.03264346 | 0.5196042 | 0.04573291 | 4928.6718 | 247.3439 | 259.9228 | 11.12866
129 | 1.407536 | 0.05639351 | 0.01640508 | 0.05486076 | -0.01654114 | -0.03831962 | 0.4316623 | 0.0508501 | 4918.1352 | 245.9446 | 259.8142 | 12.35403 | 129.013 | 1.157902 | 0.04649992 | 0.01408725 | 0.04545119 | -0.01418742 | -0.03126377 | 0.4537976 | 0.04178875 | 4913.3107 | 242.9521 | 254.2494 | 9.967773 | 129 | 1.172674 | 0.04691622 | 0.01334346 | 0.04584891 | -0.01343328 | -0.03241563 | 0.4144076 | 0.04205659 | 5144.2676 | 251.009 | 262.7854 | 10.34597 | 129.006 | 1.190496 | 0.0476119 | 0.01528269 | 0.04651319 | -0.01540067 | -0.03111252 | 0.4949991 | 0.04268388 | 4999.1862 | 250.5812 | 262.5118 | 10.49402 | 129.004 | 1.271399 | 0.05090426 | 0.01689595 | 0.04965099 | -0.01704031 | -0.03261068 | 0.5225379 | 0.04578114 | 4925.4298 | 247.1812 | 259.7637 | 11.14119
129.108 | 1.409082 | 0.05645549 | 0.01651091 | 0.05491942 | -0.01664873 | -0.03827069 | 0.4350256 | 0.05090193 | 4926.2403 | 246.3499 | 260.2577 | 12.36751 | 129.11 | 1.159737 | 0.04657361 | 0.01412535 | 0.0455216 | -0.01422606 | -0.03129554 | 0.4545715 | 0.04186072 | 4910.8792 | 242.8319 | 254.1414 | 9.986066 | 129.106 | 1.17444 | 0.04698688 | 0.01335417 | 0.0459164 | -0.01344414 | -0.03247226 | 0.4140192 | 0.04212323 | 5145.0781 | 251.0485 | 262.8445 | 10.36348 | 129.1 | 1.192467 | 0.0476907 | 0.0153276 | 0.04658841 | -0.01544628 | -0.03114212 | 0.4959932 | 0.04275632 | 5002.4283 | 250.7437 | 262.7019 | 10.51304 | 129.101 | 1.27323 | 0.05097757 | 0.01691362 | 0.04972075 | -0.01705829 | -0.03266246 | 0.5222598 | 0.04584171 | 4936.7769 | 247.7506 | 260.3803 | 11.15694
129.22 | 1.411427 | 0.0565494 | 0.01650199 | 0.05500832 | -0.01663966 | -0.03836866 | 0.4336785 | 0.0509865 | 4931.1034 | 246.5931 | 260.5378 | 12.38953 | 129.21 | 1.161421 | 0.04664125 | 0.01413569 | 0.04558622 | -0.01423655 | -0.03134967 | 0.4541214 | 0.04192571 | 4910.0687 | 242.7918 | 254.1159 | 10.00258 | 129.204 | 1.176102 | 0.04705335 | 0.01336744 | 0.04597988 | -0.01345759 | -0.03252229 | 0.4137958 | 0.04218468 | 5147.5096 | 251.1672 | 262.9854 | 10.37964 | 129.2 | 1.193581 | 0.04773524 | 0.01531284 | 0.04663092 | -0.01543129 | -0.03119963 | 0.4945986 | 0.04279495 | 5007.2913 | 250.9875 | 262.9684 | 10.5232 | 129.207 | 1.275455 | 0.05106669 | 0.0169047 | 0.04980554 | -0.01704922 | -0.03275632 | 0.5204864 | 0.04593127 | 4930.2929 | 247.4252 | 260.0604 | 11.18025
129.304 | 1.41279 | 0.05660404 | 0.0166449 | 0.05506003 | -0.01678498 | -0.03827505 | 0.4385358 | 0.0510347 | 4935.1559 | 246.7957 | 260.7654 | 12.40209 | 129.31 | 1.163267 | 0.04671539 | 0.01414079 | 0.04565706 | -0.01424172 | -0.03141534 | 0.4533366 | 0.04199387 | 4913.3107 | 242.9521 | 254.3017 | 10.01991 | 129.301 | 1.17786 | 0.0471237 | 0.01342124 | 0.04604708 | -0.01351212 | -0.03253496 | 0.4153108 | 0.04225341 | 5145.0781 | 251.0485 | 262.8788 | 10.39771 | 129.3 | 1.195591 | 0.04781565 | 0.01537315 | 0.04670766 | -0.01549254 | -0.03121512 | 0.4963154 | 0.04286891 | 5010.5334 | 251.15 | 263.1589 | 10.54265 | 129.304 | 1.276438 | 0.05110601 | 0.01695346 | 0.04984296 | -0.01709881 | -0.03274414 | 0.5221945 | 0.04597109 | 4927.0508 | 247.2625 | 259.8991 | 11.1906
129.401 | 1.414269 | 0.05666327 | 0.01661325 | 0.05511608 | -0.0167528 | -0.03836328 | 0.4366885 | 0.05110044 | 4922.9983 | 246.1878 | 260.1376 | 12.41921 | 129.41 | 1.165068 | 0.0467877 | 0.01421251 | 0.04572614 | -0.01431447 | -0.03141167 | 0.4557057 | 0.04206209 | 4914.1212 | 242.9922 | 254.3612 | 10.03726 | 129.407 | 1.179504 | 0.04718948 | 0.01340206 | 0.04610989 | -0.01349267 | -0.03261722 | 0.4136672 | 0.04231479 | 5146.6991 | 251.1276 | 262.9782 | 10.41385 | 129.4 | 1.196966 | 0.04787064 | 0.01542517 | 0.04676015 | -0.01554537 | -0.03121477 | 0.4980133 | 0.04292927 | 4999.9967 | 250.6218 | 262.6193 | 10.55852 | 129.404 | 1.278578 | 0.0511917 | 0.01695086 | 0.04992447 | -0.01709617 | -0.03282831 | 0.5207751 | 0.04604846 | 4931.9139 | 247.5066 | 260.1769 | 11.21072
129.505 | 1.416512 | 0.05675314 | 0.01656449 | 0.05520113 | -0.01670321 | -0.03849792 | 0.4338731 | 0.05117655 | 4933.5349 | 246.7147 | 260.7165 | 12.43903 | 129.51 | 1.166592 | 0.0468489 | 0.01422975 | 0.0457846 | -0.01433197 | -0.03145264 | 0.4556682 | 0.04211974 | 4914.9317 | 243.0323 | 254.4181 | 10.05193 | 129.5 | 1.181549 | 0.04727129 | 0.01345466 | 0.04618801 | -0.01354599 | -0.03264202 | 0.4149863 | 0.04239799 | 5139.4045 | 250.7717 | 262.626 | 10.43571 | 129.5 | 1.198835 | 0.0479454 | 0.01539796 | 0.04683148 | -0.01551774 | -0.03131374 | 0.4955569 | 0.04299164 | 5011.3439 | 251.1906 | 263.234 | 10.57492 | 129.508 | 1.280594 | 0.05127241835 | 0.01695551 | 0.05000126 | -0.0171009 | -0.03290036 | 0.5197786 | 0.04612495 | 4931.9139 | 247.5066 | 260.1968 | 11.23063
129.608 | 1.418585 | 0.0568362 | 0.01660655 | 0.05527973 | -0.01674598 | -0.03853375 | 0.4345796 | 0.05125814 | 4929.4823 | 246.512 | 260.5228 | 12.4603 | 129.608 | 1.168627 | 0.04693062976 | 0.0142383 | 0.04586267 | -0.01434063 | -0.03152204 | 0.4549399 | 0.0421951 | 4918.1738 | 243.1926 | 254.6058 | 10.07111 | 129.601 | 1.182951 | 0.04732737 | 0.01345857 | 0.04624156 | -0.01354996 | -0.0326916 | 0.4144784 | 0.04245134 | 5139.4045 | 250.7717 | 262.64 | 10.44973 | 129.594 | 1.200827 | 0.04802504 | 0.01542756 | 0.04690748 | -0.0155478 | -0.03135967 | 0.4957897 | 0.04307293 | 5004.0493 | 250.825 | 262.8708 | 10.5963 | 129.602 | 1.282677 | 0.05135581 | 0.01700639 | 0.05008058 | -0.01715266 | -0.03292792 | 0.5209155 | 0.04619951 | 4937.5875 | 247.7913 | 260.5168 | 11.25004
129.705 | 1.419844 | 0.05688664 | 0.0165637 | 0.05532745 | -0.01670241 | -0.03862505 | 0.4324243 | 0.05130369 | 4931.9139 | 246.6336 | 260.6638 | 12.47217 | 129.698 | 1.170202 | 0.0469939 | 0.01425013 | 0.0459231 | -0.01435264 | -0.03157046 | 0.4546224 | 0.04225531 | 4918.1738 | 243.1926 | 254.6212 | 10.08644 | 129.687 | 1.184816 | 0.047402 | 0.01349407 | 0.04631281 | -0.01358594 | -0.03272687 | 0.415131 | 0.04252172 | 5140.215 | 250.8112 | 262.7002 | 10.46821 | 129.702 | 1.202389 | 0.04808751 | 0.01547551 | 0.04696709 | -0.0155965 | -0.03137058 | 0.4971696 | 0.04313355 | 5002.4283 | 250.7437 | 262.8014 | 10.61224 | 129.704 | 1.283981 | 0.05140804 | 0.0170665 | 0.05013026 | -0.01721382 | -0.03291645 | 0.5229549 | 0.04624963 | 4936.7769 | 247.7506 | 260.487 | 11.26309
129.805 | 1.421541 | 0.05695465 | 0.01664261 | 0.0553918 | -0.01678265 | -0.03860915 | 0.4346807 | 0.05135191 | 4951.3661 | 247.6064 | 261.7087 | 12.48476 | 129.812 | 1.17222 | 0.04707494 | 0.01424849 | 0.0460005 | -0.01435097 | -0.03164953 | 0.4534339 | 0.04233605 | 4913.3107 | 242.9521 | 254.3891 | 10.10699 | 129.801 | 1.18635 | 0.04746335 | 0.01351149 | 0.04637139 | -0.0136036 | -0.03276778 | 0.4151518 | 0.04257828 | 5142.6465 | 250.9299 | 262.8398 | 10.48308 | 129.801 | 1.204401 | 0.04816799 | 0.01548069 | 0.04704387 | -0.01560177 | -0.0314421 | 0.4962063 | 0.04320383 | 5010.5334 | 251.15 | 263.2474 | 10.63072 | 129.798 | 1.286018 | 0.0514896 | 0.01704899 | 0.05020783 | -0.017196 | -0.03301183 | 0.5209042 | 0.04632562 | 4938.398 | 247.832 | 260.5927 | 11.28289
129.902 | 1.423641 | 0.05703879 | 0.0166464 | 0.0554714 | -0.0167865 | -0.0386849 | 0.4339291 | 0.05144838 | 4930.2929 | 246.5525 | 260.6156 | 12.50996 | 129.909 | 1.174282 | 0.04715774 | 0.01425366 | 0.04607958 | -0.01435622 | -0.03172336 | 0.4525441 | 0.04241182 | 4917.3633 | 243.1525 | 254.619 | 10.12627 | 129.902 | 1.188374 | 0.04754432 | 0.01354379 | 0.04644868 | -0.01363634 | -0.03281234 | 0.4155858 | 0.04265409 | 5144.2676 | 251.009 | 262.943 | 10.503 | 129.903 | 1.20599 | 0.04823153 | 0.0154921 | 0.04710449 | -0.01561335 | -0.03149113 | 0.4958016 | 0.04326421 | 5010.5334 | 251.15 | 263.2633 | 10.64662 | 129.905 | 1.28813 | 0.05157414 | 0.01706319 | 0.05028822 | -0.01721044 | -0.03307778 | 0.5203023 | 0.04641399 | 4927.8613 | 247.3032 | 260.0576 | 11.3059
130.015 | 1.425333 | 0.05710657 | 0.01668356359 | 0.05553553 | -0.0168243 | -0.03871123 | 0.4346104 | 0.05151423 | 4927.8613 | 246.4309 | 260.5038 | 12.52712 | 130.015 | 1.175888 | 0.04722223 | 0.01424386 | 0.04614116 | -0.01434628 | -0.03179488 | 0.4512134 | 0.04247136 | 4919.7948 | 243.2727 | 254.7606 | 10.14143 | 130.001 | 1.190273 | 0.04762032 | 0.01356194 | 0.04652123 | -0.01365474 | -0.03286649 | 0.4154608 | 0.04272397 | 5147.5096 | 251.1672 | 263.1278 | 10.52139 | 130.002 | 1.208206 | 0.04832017 | 0.01548013 | 0.04718905 | -0.0156012 | -0.03158785 | 0.4938988 | 0.04334907 | 5009.7229 | 251.1093 | 263.243 | 10.66895 | 130.008 | 1.290152 | 0.05165509 | 0.01710548 | 0.0503652 | -0.01725346 | -0.03311174 | 0.5210679 | 0.04648812 | 4931.1034 | 247.4659 | 260.2488 | 11.32518
130.101 | 1.4275 | 0.05719338 | 0.01677573286 | 0.05561765 | -0.01691804 | -0.03869961 | 0.4371631 | 0.05159602 | 4927.8613 | 246.4309 | 260.5252 | 12.54842 | 130.112 | 1.177559 | 0.04728933 | 0.01433847 | 0.04620524 | -0.01444226 | -0.03176298 | 0.4546884 | 0.04253338 | 4922.2263 | 243.393 | 254.9029 | 10.15724 | 130.104 | 1.191732 | 0.0476787 | 0.01356569 | 0.04657695 | -0.01365855 | -0.03291841 | 0.4149213 | 0.04277948 | 5147.5096 | 251.1672 | 263.1425 | 10.53599 | 130.101 | 1.210321 | 0.04840476 | 0.01552201 | 0.04726974 | -0.01564374 | -0.03162599 | 0.4946482 | 0.04342386 | 5017.0175 | 251.475 | 263.6476 | 10.68866 | 130.108 | 1.291578 | 0.05171221 | 0.01711155 | 0.05041951 | -0.01725964 | -0.03315987 | 0.5204979 | 0.04653649 | 4938.398 | 247.832 | 260.6479 | 11.33778
130.205 | 1.429106 | 0.05725773 | 0.01675577 | 0.05567851 | -0.01689773 | -0.03878077 | 0.4357246 | 0.0516692 | 4912.4616 | 245.6608 | 259.7268 | 12.56746 | 130.208 | 1.179077 | 0.0473503 | 0.01440658 | 0.04626345 | -0.01451137 | -0.03175209 | 0.4570208 | 0.04259078 | 4923.0369 | 243.4331 | 254.9597 | 10.17187 | 130.202 | 1.193703 | 0.04775752 | 0.01358168 | 0.04665219 | -0.01367476 | -0.03297743 | 0.4146701 | 0.04285084 | 5152.3727 | 251.4044 | 263.4109 | 10.55478 | 130.188 | 1.211477 | 0.04845099 | 0.01558871 | 0.04731383 | -0.01571149 | -0.03160234 | 0.4971622 | 0.04347213 | 5011.3439 | 251.1906 | 263.361 | 10.70138 | 130.206 | 1.293644 | 0.05179492 | 0.01714768 | 0.05049815 | -0.0172964 | -0.03320174 | 0.5209487 | 0.04661609 | 4936.7769 | 247.7506 | 260.5828 | 11.35853
130.302 | 1.431257 | 0.05734393 | 0.01675301 | 0.05576003 | -0.01689493 | -0.03886511 | 0.4347068 | 0.05173122 | 4935.9664 | 246.8363 | 260.9908 | 12.58361 | 130.311 | 1.181028 | 0.04742866 | 0.01444099 | 0.04633827 | -0.01454628 | -0.03179199 | 0.4575454 | 0.04266593 | 4922.2263 | 243.393 | 254.9368 | 10.19103 | 130.301 | 1.195404 | 0.04782559 | 0.01360998 | 0.04671715 | -0.01370344 | -0.03301371 | 0.4150834 | 0.04291855 | 5148.3201 | 251.2067 | 263.2208 | 10.57261 | 130.302 | 1.213707 | 0.04854016 | 0.01559341 | 0.04739888 | -0.01571627 | -0.03168261 | 0.4960535 | 0.04355312 | 5016.2069 | 251.4344 | 263.639 | 10.72272 | 130.302 | 1.295195 | 0.051857 | 0.01716054 | 0.05055718 | -0.01730949 | -0.03324769 | 0.5206223 | 0.04667425 | 4937.5875 | 247.7913 | 260.641 | 11.37368
130.409 | 1.433163 | 0.05742027 | 0.01680012 | 0.05583223 | -0.01694284 | -0.03888939 | 0.4356674 | 0.05180379 | 4935.1559 | 246.7957 | 260.9668 | 12.60255 | 130.412 | 1.18292 | 0.04750464 | 0.01443472 | 0.04641081 | -0.01453992 | -0.03187089 | 0.4562131 | 0.0427376 | 4923.0369 | 243.4331 | 254.9973 | 10.2093 | 130.388 | 1.197008 | 0.04788977 | 0.01361925 | 0.0467784 | -0.01371285 | -0.03306555 | 0.4147169 | 0.04298255 | 5144.2676 | 251.009 | 263.0297 | 10.58945 | 130.382 | 1.215235 | 0.04860127 | 0.01556039 | 0.04745715 | -0.01568272 | -0.03177443 | 0.4935642 | 0.04361366 | 5012.9649 | 251.2719 | 263.484 | 10.73867 | 130.402 | 1.297079 | 0.05193245 | 0.0171749 | 0.05062891 | -0.0173241 | -0.03330481 | 0.520168 | 0.04674698 | 4935.9664 | 247.7099 | 260.5741 | 11.39264
130.522 | 1.434956 | 0.0574921 | 0.01683294 | 0.05590016 | -0.01697623 | -0.03892394 | 0.4361385 | 0.05187145 | 4935.1559 | 246.7957 | 260.9845 | 12.6202 | 130.509 | 1.184979 | 0.04758729 | 0.01439945 | 0.04648971 | -0.01450413 | -0.03198558 | 0.4534584 | 0.04282044 | 4917.3633 | 243.1525 | 254.7235 | 10.23042 | 130.502 | 1.198992 | 0.04796913 | 0.0136322 | 0.04685413 | -0.01372598 | -0.03312816 | 0.4143296 | 0.04304903 | 5156.4252 | 251.6022 | 263.6713 | 10.60696 | 130.499 | 1.216835 | 0.04866527 | 0.01567407 | 0.04751818 | -0.0157982 | -0.03171998 | 0.4980522 | 0.04367197 | 5016.2069 | 251.4344 | 263.6705 | 10.75404 | 130.505 | 1.29891 | 0.05200576 | 0.01723375 | 0.05069859 | -0.01738398 | -0.03331462 | 0.5218123 | 0.04681576 | 4936.7769 | 247.7506 | 260.6351 | 11.41056
130.602 | 1.437065 | 0.05757662 | 0.01682513 | 0.05598009 | -0.01696828 | -0.0390118 | 0.4349525 | 0.05195568 | 4929.4823 | 246.512 | 260.7053 | 12.64217 | 130.615 | 1.186626 | 0.04765347 | 0.01447242 | 0.04655288 | -0.01457817 | -0.03197471 | 0.4559282 | 0.04287914 | 4923.0369 | 243.4331 | 255.0335 | 10.24538 | 130.595 | 1.200861 | 0.04804391 | 0.01365914 | 0.04692549 | -0.01375329 | -0.0331722 | 0.4146028 | 0.04312191 | 5153.9937 | 251.4835 | 263.5658 | 10.62617 | 130.602 | 1.218798 | 0.04874376 | 0.01565971 | 0.04759303 | -0.01578362 | -0.03180941 | 0.4961932 | 0.04374839 | 5013.7754 | 251.3125 | 263.5624 | 10.77419 | 130.609 | 1.300558 | 0.05207175 | 0.01723501 | 0.05076131 | -0.01738526 | -0.03337605 | 0.5208903 | 0.04687632 | 4939.2085 | 247.8726 | 260.7798 | 11.42635
130.706 | 1.438795 | 0.05764594 | 0.0168638 | 0.05604562 | -0.01700761 | -0.03903801 | 0.435668 | 0.0520322 | 4915.7037 | 245.823 | 259.9937 | 12.6621 | 130.711 | 1.188646 | 0.04773459 | 0.01441654 | 0.0466303 | -0.01452147 | -0.03210883 | 0.4522576 | 0.04295447 | 4925.4684 | 243.5533 | 255.1792 | 10.26459 | 130.696 | 1.202745 | 0.04811931 | 0.01366922 | 0.04699742 | -0.0137635 | -0.03323392 | 0.4141401 | 0.04319656 | 5149.9411 | 251.2858 | 263.3775 | 10.64584 | 130.705 | 1.220314 | 0.0488044 | 0.01566282 | 0.04765085 | -0.01578678 | -0.03186407 | 0.4954413 | 0.04380786 | 5011.3439 | 251.1906 | 263.4498 | 10.78986 | 130.706 | 1.302528 | 0.05215063 | 0.01723769 | 0.05083629 | -0.01738799 | -0.0334483 | 0.5198468 | 0.04695228 | 4937.5875 | 247.7913 | 260.7138 | 11.44616
130.809 | 1.440538 | 0.05771578 | 0.01689315 | 0.05611166 | -0.01703747 | -0.03907419 | 0.4360288 | 0.05207746 | 4940.8295 | 247.0795 | 261.3398 | 12.67389 | 130.802 | 1.190403 | 0.04780513 | 0.01449563 | 0.04669763 | -0.01460171 | -0.03209591 | 0.4549399 | 0.04302034 | 4927.0894 | 243.6334 | 255.2804 | 10.28141 | 130.795 | 1.204679 | 0.04819668 | 0.01370127 | 0.04707124 | -0.013796 | -0.03327524 | 0.4146025 | 0.04326651 | 5154.8042 | 251.5231 | 263.6457 | 10.66427 | 130.802 | 1.222841 | 0.04890548 | 0.01569433 | 0.04774722 | -0.01581879 | -0.03192843 | 0.4954453 | 0.04389453 | 5023.5015 | 251.8 | 264.1144 | 10.81272 | 130.806 | 1.304195 | 0.05221738 | 0.01726712 | 0.05089972 | -0.01741793 | -0.03348179 | 0.5202211 | 0.04701165 | 4942.4505 | 248.0353 | 260.9871 | 11.46164
130.903 | 1.442287 | 0.05778586 | 0.0170071 | 0.05617791 | -0.01715338 | -0.03902452 | 0.439554 | 0.05214675 | 4936.7769 | 246.8768 | 261.1428 | 12.69199 | 130.903 | 1.192303 | 0.04788142 | 0.01451914 | 0.04677043 | -0.01462557 | -0.03214486 | 0.4549895 | 0.04309893 | 4918.9843 | 243.2327 | 254.879 | 10.30145 | 130.903 | 1.206348 | 0.04826346 | 0.01370663 | 0.04713494 | -0.01380143 | -0.03333351 | 0.4140407 | 0.04333236 | 5151.5622 | 251.3649 | 263.4966 | 10.68163 | 130.902 | 1.224617 | 0.04897649 | 0.0157406 | 0.04781492 | -0.0158658 | -0.03194912 | 0.4965958 | 0.04396321 | 5021.8805 | 251.7187 | 264.047 | 10.83086 | 130.903 | 1.305962 | 0.05228809 | 0.01731185 | 0.05096693 | -0.01746345 | -0.03350348 | 0.5212429 | 0.0470805 | 4940.019 | 247.9133 | 260.8762 | 11.47961
131.006 | 1.444323 | 0.0578674 | 0.01691241 | 0.05625499 | -0.01705706 | -0.03919794 | 0.4351519 | 0.05223014 | 4928.6718 | 246.4715 | 260.7341 | 12.71375 | 131.009 | 1.193798 | 0.04794148 | 0.01449641 | 0.04682774 | -0.01460251 | -0.03222523 | 0.453139 | 0.04315421 | 4921.4158 | 243.3529 | 255.0196 | 10.31555 | 131.002 | 1.207956 | 0.04832778 | 0.01371878 | 0.04719631 | -0.01381375 | -0.03338256 | 0.4138014 | 0.04339289 | 5152.3727 | 251.4044 | 263.5543 | 10.69758 | 131.003 | 1.22648 | 0.04905102 | 0.01570965 | 0.04788597 | -0.01583435 | -0.03205161 | 0.4940267 | 0.04403274 | 5023.5015 | 251.8 | 264.151 | 10.84922 | 131.006 | 1.307852 | 0.05236377 | 0.01736407 | 0.05103884 | -0.0175166 | -0.03352225 | 0.5225364 | 0.0471515 | 4940.8295 | 247.954 | 260.9378 | 11.49813
131.122 | 1.446577 | 0.05795772 | 0.01688826 | 0.05634037 | -0.0170325 | -0.03930788 | 0.43331 | 0.05231187 | 4932.7244 | 246.6741 | 260.9708 | 12.73507 | 131.103 | 1.195704 | 0.048018 | 0.01454963 | 0.04690076 | -0.01465651 | -0.03224424 | 0.4545467 | 0.04322333 | 4926.2789 | 243.5934 | 255.2902 | 10.33318 | 131.105 | 1.209818 | 0.04840226 | 0.0137466 | 0.04726735 | -0.01384196 | -0.03342539 | 0.414115 | 0.04346127 | 5155.6147 | 251.5626 | 263.7388 | 10.7156 | 131.093 | 1.228096 | 0.04911563 | 0.01574754 | 0.04794755 | -0.01587285 | -0.0320747 | 0.4948714 | 0.04409969 | 5016.2069 | 251.4344 | 263.7837 | 10.86689 | 131.106 | 1.30986 | 0.05244418 | 0.01733654 | 0.05111525 | -0.01748858 | -0.03362668 | 0.5200804 | 0.04722889 | 4939.2085 | 247.8726 | 260.8721 | 11.51832
131.203 | 1.447445 | 0.05799249 | 0.01695052 | 0.05637324 | -0.01709583 | -0.03927741 | 0.4352585 | 0.05233798 | 4940.8295 | 247.0795 | 261.4082 | 12.74189 | 131.212 | 1.197449 | 0.04808808 | 0.01460944 | 0.04696763 | -0.01471721 | -0.03225042 | 0.4563414 | 0.04329358 | 4921.4158 | 243.3529 | 255.0553 | 10.35111 | 131.199 | 1.211372 | 0.04846445 | 0.01377729 | 0.04732667 | -0.01387308 | -0.03345359 | 0.4146964 | 0.04352096 | 5154.8042 | 251.5231 | 263.713 | 10.73135 | 131.205 | 1.229971 | 0.04919061 | 0.01582046 | 0.04801902 | -0.01594694 | -0.03207209 | 0.4972216 | 0.04417026 | 5017.0175 | 251.475 | 263.8452 | 10.88551 | 131.203 | 1.311152 | 0.05249589 | 0.01738016 | 0.05116438 | -0.01753297 | -0.03363141 | 0.5213273 | 0.04727718 | 4940.019 | 247.9133 | 260.9277 | 11.53092
131.303 | 1.449263 | 0.05806532 | 0.01692204 | 0.05644207 | -0.01706685 | -0.03937522 | 0.4334414 | 0.05241183 | 4934.3454 | 246.7552 | 261.0831 | 12.76119 | 131.314 | 1.199152 | 0.04815648 | 0.0146197 | 0.04703289 | -0.01472763 | -0.03230527 | 0.4558893 | 0.043358 | 4922.2263 | 243.393 | 255.1139 | 10.36754 | 131.3 | 1.213169 | 0.04853634 | 0.01377378 | 0.04739523 | -0.01386952 | -0.03352571 | 0.4136979 | 0.04359405 | 5148.3201 | 251.2067 | 263.3994 | 10.75061 | 131.307 | 1.231543 | 0.04925347 | 0.01576453 | 0.04807893 | -0.01589011 | -0.03218882 | 0.4936533 | 0.0442287 | 5018.6385 | 251.5562 | 263.9463 | 10.90093 | 131.303 | 1.312958 | 0.0525682 | 0.01742623 | 0.05123309 | -0.01757986 | -0.03365323 | 0.5223825 | 0.04734818 | 4936.7769 | 247.7506 | 260.7744 | 11.54944
131.436 | 1.451906 | 0.05817124 | 0.01702715 | 0.05654217 | -0.01717378 | -0.0393684 | 0.4362326 | 0.05250425 | 4943.261 | 247.201 | 261.581 | 12.78534 | 131.409 | 1.201246 | 0.04824059 | 0.0146665 | 0.04711313 | -0.01477512 | -0.03233801 | 0.4568962 | 0.04343976 | 4919.7948 | 243.2727 | 255.0084 | 10.38839 | 131.399 | 1.215055 | 0.0486118 | 0.01381599 | 0.0474672 | -0.01391232 | -0.03355488 | 0.4146137 | 0.04366096 | 5154.8042 | 251.5231 | 263.7501 | 10.76825 | 131.399 | 1.233591 | 0.0493354 | 0.01582979 | 0.04815701 | -0.01595642 | -0.03220059 | 0.4955319 | 0.04430896 | 5015.3964 | 251.3937 | 263.7963 | 10.92211 | 131.403 | 1.315048 | 0.0526519 | 0.01742552 | 0.0513126 | -0.01757914 | -0.03373346 | 0.5211186 | 0.04742355 | 4941.64 | 247.9947 | 261.0521 | 11.56911
131.504 | 1.453459 | 0.05823344 | 0.01710322 | 0.05660096 | -0.01725117 | -0.03934979 | 0.4384056 | 0.05256213 | 4944.0715 | 247.2416 | 261.6393 | 12.80048 | 131.512 | 1.203049 | 0.04831297 | 0.01470922 | 0.04718218 | -0.01481847 | -0.03236371 | 0.4578731 | 0.04350492 | 4924.6579 | 243.5132 | 255.2781 | 10.40502 | 131.503 | 1.216549 | 0.04867155 | 0.01383181 | 0.04752418 | -0.01392836 | -0.03359581 | 0.4145863 | 0.04371712 | 5155.6147 | 251.5626 | 263.8066 | 10.78306 | 131.497 | 1.235064 | 0.04939429 | 0.01588994 | 0.04821313 | -0.01601754 | -0.03219559 | 0.4975073 | 0.04435927 | 5022.691 | 251.7594 | 264.1948 | 10.93539 | 131.504 | 1.316999 | 0.05273002 | 0.01745661 | 0.05138681 | -0.01761077 | -0.03377604 | 0.5213982 | 0.04749365 | 4946.5031 | 248.2387 | 261.3284 | 11.58742
131.607 | 1.455509 | 0.05831559 | 0.01707489 | 0.05667858 | -0.01722235 | -0.03945624 | 0.4364924 | 0.0526507 | 4930.2929 | 246.5525 | 260.9304 | 12.82362 | 131.612 | 1.204758 | 0.0483816 | 0.01472928 | 0.04724764 | -0.01483884 | -0.03240881 | 0.4578643 | 0.04357075 | 4923.8474 | 243.4731 | 255.2528 | 10.42182 | 131.597 | 1.218866 | 0.04876427 | 0.01384237 | 0.04761259 | -0.01393906 | -0.03367352 | 0.4139474 | 0.0438034 | 5158.0462 | 251.6813 | 263.9543 | 10.80583 | 131.587 | 1.237267 | 0.04948239 | 0.01589872 | 0.04829708 | -0.01602646 | -0.03227062 | 0.4966268 | 0.04444352 | 5021.8805 | 251.7187 | 264.1744 | 10.95765 | 131.604 | 1.318996 | 0.05280998 | 0.01748106 | 0.05146276 | -0.01763566 | -0.0338271 | 0.5213471 | 0.04756994 | 4945.6926 | 248.198 | 261.3054 | 11.60735
131.704 | 1.457417 | 0.05839201 | 0.01708002 | 0.05675079 | -0.01722756 | -0.03952322 | 0.4358846 | 0.05271268 | 4942.4505 | 247.1605 | 261.5927 | 12.83982 | 131.703 | 1.206377 | 0.04844663 | 0.01473979 | 0.04730967 | -0.0148495 | -0.03246018 | 0.4574682 | 0.04363618 | 4918.9843 | 243.2327 | 255.0165 | 10.43852 | 131.706 | 1.220587 | 0.0488331 | 0.01388194 | 0.04767821 | -0.01397919 | -0.03369902 | 0.4148248 | 0.04386997 | 5156.4252 | 251.6022 | 263.8887 | 10.8234 | 131.699 | 1.239305 | 0.04956393 | 0.01595217 | 0.04837478 | -0.01608077 | -0.032294 | 0.4979491 | 0.04452651 | 5014.5859 | 251.3531 | 263.8112 | 10.97956 | 131.704 | 1.321058 | 0.05289253 | 0.01752311 | 0.05154117 | -0.01767846 | -0.03386271 | 0.5220626 | 0.04765123 | 4941.64 | 247.9947 | 261.1117 | 11.62859
131.807 | 1.459021 | 0.05845628 | 0.01711798 | 0.05681151 | -0.01726618 | -0.03954532 | 0.4366175 | 0.05277183 | 4944.0715 | 247.2416 | 261.6944 | 12.85529 | 131.804 | 1.208225 | 0.04852086 | 0.01474418 | 0.04738046 | -0.01485395 | -0.03252651 | 0.4566721 | 0.04370429 | 4922.2263 | 243.393 | 255.2026 | 10.45589 | 131.803 | 1.222158 | 0.04889598 | 0.01389697 | 0.04773816 | -0.01399443 | -0.03374373 | 0.4147269 | 0.04392431 | 5163.7198 | 251.9581 | 264.2779 | 10.83775 | 131.797 | 1.241507 | 0.04965196 | 0.0159706 | 0.04845864 | -0.0160995 | -0.03235914 | 0.4975255 | 0.0446057 | 5020.2595 | 251.6375 | 264.1318 | 11.00046 | 131.804 | 1.322559 | 0.05295263 | 0.01755727 | 0.05159825 | -0.01771322 | -0.03388502 | 0.5227449 | 0.04772277 | 4922.9983 | 247.0591 | 260.1416 | 11.64723
131.904 | 1.46096 | 0.058534 | 0.01710906 | 0.05688493 | -0.01725711 | -0.03962782 | 0.4354796 | 0.05284165 | 4948.1241 | 247.4442 | 261.9281 | 12.87357 | 131.9 | 1.209435 | 0.04856942 | 0.01475186 | 0.04742678 | -0.01486175 | -0.03256503 | 0.4563714 | 0.04374681 | 4927.0894 | 243.6334 | 255.4666 | 10.46675 | 131.897 | 1.224037 | 0.04897115 | 0.01391231 | 0.04780982 | -0.01401 | -0.03379983 | 0.4144991 | 0.04399809 | 5160.4778 | 251.7999 | 264.1309 | 10.85724 | 131.901 | 1.242794 | 0.04970345 | 0.01596573 | 0.0485077 | -0.01609455 | -0.03241314 | 0.496544 | 0.04465581 | 5018.6385 | 251.5562 | 264.0595 | 11.0137 | 131.905 | 1.32449 | 0.05302991 | 0.0175239 | 0.05167164 | -0.01767926 | -0.03399238 | 0.5200947 | 0.04778056 | 4942.4505 | 248.0353 | 261.1886 | 11.66229
132.004 | 1.4631 | 0.05861974 | 0.01714828 | 0.05696593 | -0.01729701 | -0.03966891 | 0.4360344 | 0.0529243 | 4945.6926 | 247.3226 | 261.8206 | 12.89522 | 132.008 | 1.211807 | 0.0486647 | 0.01477866 | 0.04751764 | -0.01488896 | -0.03262869 | 0.4563149 | 0.04384339 | 4918.9843 | 243.2327 | 255.0695 | 10.49141 | 132.003 | 1.225889 | 0.04904524 | 0.01393462 | 0.04788046 | -0.01403262 | -0.03384784 | 0.4145793 | 0.04407085 | 5157.2357 | 251.6417 | 263.9836 | 10.87645 | 131.998 | 1.245281 | 0.04980293 | 0.01600219 | 0.04860246 | -0.0161316 | -0.03247085 | 0.4968026 | 0.04475207 | 5016.2069 | 251.4344 | 263.9565 | 11.03911 | 132.005 | 1.326365 | 0.05310498 | 0.01758433 | 0.05174293 | -0.01774077 | -0.03400216 | 0.5217541 | 0.04785157 | 4942.4505 | 248.0353 | 261.2073 | 11.68084
132.105 | 1.464565 | 0.05867843 | 0.01716927 | 0.05702137 | -0.01731837 | -0.039703 | 0.436198 | 0.05298813 | 4935.1559 | 246.7957 | 261.2773 | 12.91191 | 132.107 | 1.213688 | 0.04874023 | 0.01481464 | 0.04758966 | -0.01492547 | -0.03266419 | 0.456937 | 0.04390969 | 4926.2789 | 243.5934 | 255.4662 | 10.50833 | 132.104 | 1.227755 | 0.04911987 | 0.01394749 | 0.04795159 | -0.01404567 | -0.03390593 | 0.414254 | 0.04414111 | 5158.0462 | 251.6813 | 264.0438 | 10.895 | 132.104 | 1.246969 | 0.04987043 | 0.01597514 | 0.04866676 | -0.01610412 | -0.03256264 | 0.4945582 | 0.04481675 | 5015.3964 | 251.3937 | 263.9308 | 11.05618 | 132.104 | 1.327768 | 0.05316119 | 0.01760357 | 0.0517963 | -0.01776036 | -0.03403594 | 0.521812 | 0.04789771 | 4951.3661 | 248.4828 | 261.6924 | 11.69291
132.204 | 1.466415 | 0.05875256 | 0.01721362 | 0.05709138 | -0.01736349 | -0.03972789 | 0.4370606 | 0.05305455 | 4939.2085 | 246.9984 | 261.5102 | 12.92927 | 132.214 | 1.2155 | 0.048813 | 0.01481323 | 0.04765905 | -0.01492404 | -0.032735 | 0.4559047 | 0.04397398 | 4932.763 | 243.914 | 255.8202 | 10.52476 | 132.197 | 1.229218 | 0.0491784 | 0.01398586 | 0.04800738 | -0.01408458 | -0.0339228 | 0.4151952 | 0.04419489 | 5160.4778 | 251.7999 | 264.183 | 10.90921 | 132.2 | 1.247993 | 0.04991139 | 0.01600514 | 0.04870577 | -0.0161346 | -0.03257117 | 0.4953645 | 0.04484939 | 5023.5015 | 251.8 | 264.3677 | 11.06481 | 132.204 | 1.33021 | 0.05325894 | 0.01766811 | 0.05188911 | -0.01782605 | -0.03406306 | 0.523325 | 0.0479908 | 4950.5556 | 248.4421 | 261.6739 | 11.71727
132.308 | 1.468674 | 0.05884304 | 0.01721369 | 0.05717684 | -0.01736357 | -0.03981326 | 0.4361253 | 0.05313966 | 4939.2085 | 246.9984 | 261.5325 | 12.95153 | 132.307 | 1.217314 | 0.04888584 | 0.01481887 | 0.04772849 | -0.01492977 | -0.03279872 | 0.4551937 | 0.04404257 | 4933.5735 | 243.9541 | 255.88 | 10.54231 | 132.303 | 1.231352 | 0.04926379 | 0.01400217 | 0.04808877 | -0.01410112 | -0.03398764 | 0.4148896 | 0.04427417 | 5162.9093 | 251.9186 | 264.329 | 10.93016 | 132.3 | 1.249907 | 0.0499879 | 0.01604885 | 0.04877864 | -0.01617903 | -0.03259961 | 0.4962952 | 0.04492571 | 5018.6385 | 251.5562 | 264.131 | 11.08497 | 132.305 | 1.331783 | 0.05332194 | 0.01764397 | 0.05194892 | -0.01780148 | -0.03414745 | 0.5213121 | 0.04805102 | 4949.7451 | 248.4014 | 261.6467 | 11.73302
132.408 | 1.470282 | 0.05890746 | 0.01723879 | 0.05723768 | -0.01738911 | -0.03984857 | 0.4363797 | 0.05320489 | 4933.5349 | 246.7147 | 261.248 | 12.96858 | 132.414 | 1.218788 | 0.04894505 | 0.01483635 | 0.04778494 | -0.01494751 | -0.03283743 | 0.4551974 | 0.04410002 | 4931.9525 | 243.8739 | 255.8103 | 10.55701 | 132.398 | 1.233189 | 0.04933728 | 0.01404501 | 0.0481588 | -0.01414458 | -0.03401422 | 0.4158431 | 0.04434932 | 5155.6147 | 251.5626 | 263.974 | 10.95001 | 132.399 | 1.252174 | 0.0500786 | 0.01607382 | 0.04886502 | -0.01620441 | -0.03266061 | 0.4961453 | 0.04500554 | 5026.7436 | 251.9625 | 264.5804 | 11.10608 | 132.405 | 1.333424 | 0.05338762 | 0.01767434 | 0.05201127 | -0.01783239 | -0.03417888 | 0.5217373 | 0.04811951 | 4941.64 | 247.9947 | 261.2345 | 11.75093
132.504 | 1.472418 | 0.05899305 | 0.0172507 | 0.0573185 | -0.01740123 | -0.03991727 | 0.4359324 | 0.05328274 | 4936.7769 | 246.8768 | 261.4408 | 12.98893 | 132.505 | 1.220499 | 0.04901376 | 0.01490635 | 0.04785044 | -0.01501856 | -0.03283188 | 0.4574385 | 0.04416831 | 4927.8999 | 243.6735 | 255.6169 | 10.57447 | 132.501 | 1.234816 | 0.04940237 | 0.01404405 | 0.04822083 | -0.01414361 | -0.03407722 | 0.4150457 | 0.04440872 | 5158.8568 | 251.7208 | 264.1564 | 10.96569 | 132.499 | 1.25392 | 0.0501484 | 0.0160538 | 0.04893149 | -0.01618406 | -0.03274743 | 0.4942086 | 0.04508046 | 5015.3964 | 251.3937 | 264.0007 | 11.12588 | 132.508 | 1.335634 | 0.05347613 | 0.01768767 | 0.05209529 | -0.01784597 | -0.03424932 | 0.5210604 | 0.04819873 | 4947.3136 | 248.2794 | 261.5564 | 11.77164
132.605 | 1.473331 | 0.05902965 | 0.01734366 | 0.05735306 | -0.01749583 | -0.03985724 | 0.4389623 | 0.05331584 | 4938.398 | 246.9579 | 261.5357 | 12.99758 | 132.608 | 1.222586 | 0.04909755 | 0.01494554 | 0.04793032 | -0.01505835 | -0.03287197 | 0.4580909 | 0.04424728 | 4928.7104 | 243.7136 | 255.6793 | 10.59466 | 132.598 | 1.236433 | 0.04946708 | 0.01408962 | 0.04828249 | -0.01418982 | -0.03409267 | 0.4162133 | 0.04447254 | 5155.6147 | 251.5626 | 264.0067 | 10.98255 | 132.599 | 1.254856 | 0.05018586 | 0.01610534 | 0.04896715 | -0.01623644 | -0.03273072 | 0.4960612 | 0.04511536 | 5016.2069 | 251.4344 | 264.0528 | 11.13509 | 132.605 | 1.33741 | 0.05354722 | 0.01771851 | 0.05216278 | -0.01787737 | -0.03428541 | 0.5214278 | 0.04826468 | 4948.9346 | 248.3607 | 261.6598 | 11.78889
132.704 | 1.475246 | 0.05910637 | 0.01729805 | 0.05742551 | -0.01744941 | -0.0399761 | 0.4364961 | 0.05338932 | 4936.7769 | 246.8768 | 261.4688 | 13.0168 | 132.711 | 1.224365 | 0.04916902 | 0.01490893 | 0.04799844 | -0.01502119 | -0.03297725 | 0.4555017 | 0.04431212 | 4932.763 | 243.914 | 255.907 | 10.61125 | 132.701 | 1.237822 | 0.04952263 | 0.014118 | 0.04833542 | -0.01421861 | -0.03411682 | 0.4167624 | 0.04452348 | 5158.0462 | 251.6813 | 264.1452 | 10.996 | 132.699 | 1.256968 | 0.0502703 | 0.01616708 | 0.04904756 | -0.0162992 | -0.03274836 | 0.4977103 | 0.0451911 | 5021.8805 | 251.7187 | 264.3727 | 11.1551 | 132.705 | 1.33902 | 0.05361167 | 0.01773729 | 0.05222395 | -0.01789648 | -0.03432747 | 0.5213458 | 0.04832817 | 4945.6926 | 248.198 | 261.5044 | 11.8055
132.805 | 1.477547 | 0.05919853 | 0.01734595 | 0.05751252 | -0.01749816 | -0.04001436 | 0.4372968 | 0.05347465 | 4938.398 | 246.9579 | 261.5774 | 13.03911 | 132.803 | 1.226109 | 0.04923902 | 0.01495228 | 0.04806516 | -0.01506519 | -0.03299997 | 0.4565214 | 0.04437739 | 4934.384 | 243.9942 | 256.0082 | 10.62795 | 132.801 | 1.24007 | 0.0496126 | 0.01414558 | 0.04842114 | -0.01424658 | -0.03417456 | 0.4168768 | 0.04460947 | 5157.2357 | 251.6417 | 264.1263 | 11.01871 | 132.802 | 1.258228 | 0.05032072 | 0.01618352 | 0.04909557 | -0.0163159 | -0.03277967 | 0.4977445 | 0.04524391 | 5015.3964 | 251.3937 | 264.044 | 11.16905 | 132.806 | 1.34111 | 0.05369537 | 0.01777248 | 0.05230339 | -0.0179323 | -0.03437108 | 0.5217264 | 0.04840665 | 4946.5031 | 248.2387 | 261.568 | 11.82602
132.906 | 1.479332 | 0.05927006 | 0.01736694 | 0.05758005 | -0.01751952 | -0.04006053 | 0.4373261 | 0.05353859 | 4942.4505 | 247.1605 | 261.8097 | 13.05585 | 132.912 | 1.22765 | 0.04930092 | 0.0149754 | 0.04812415 | -0.01508867 | -0.03303548 | 0.4567412 | 0.04443555 | 4935.1945 | 244.0342 | 256.0653 | 10.64285 | 132.899 | 1.241665 | 0.04967639 | 0.01413958 | 0.04848192 | -0.0142405 | -0.03424142 | 0.4158852 | 0.04466642 | 5162.0988 | 251.879 | 264.3915 | 11.03376 | 132.898 | 1.259914 | 0.05038815 | 0.01621615 | 0.04915977 | -0.01634907 | -0.0328107 | 0.4982846 | 0.04530101 | 5024.312 | 251.8406 | 264.5304 | 11.18415 | 132.905 | 1.342894 | 0.05376677 | 0.01782541 | 0.05237115 | -0.01798619 | -0.03438495 | 0.5230833 | 0.04847223 | 4948.9346 | 248.3607 | 261.7143 | 11.84318
133.005 | 1.481409 | 0.05935328 | 0.01735187 | 0.05765861 | -0.01750418 | -0.04015443 | 0.4359214 | 0.05361816 | 4940.8295 | 247.0795 | 261.7444 | 13.07668 | 133.011 | 1.229753 | 0.0493854 | 0.01498018 | 0.04820466 | -0.01509352 | -0.03311114 | 0.4558442 | 0.04451577 | 4935.1945 | 244.0342 | 256.086 | 10.66339 | 132.999 | 1.243788 | 0.04976133 | 0.01414998 | 0.04856283 | -0.01425104 | -0.03431179 | 0.4153395 | 0.04475002 | 5158.0462 | 251.6813 | 264.2053 | 11.05586 | 133 | 1.261425 | 0.05044857 | 0.01623457 | 0.04921728 | -0.0163678 | -0.03284948 | 0.4982665 | 0.04535394 | 5029.9856 | 252.125 | 264.8443 | 11.19816 | 133.006 | 1.344635 | 0.05383649 | 0.01777879 | 0.05243731 | -0.01793873 | -0.03449858 | 0.5199845 | 0.04854389 | 4941.64 | 247.9947 | 261.3458 | 11.86192
133.105 | 1.483219 | 0.0594258 | 0.01733735 | 0.05772707 | -0.0174894 | -0.04023767 | 0.4346525 | 0.05369165 | 4934.3454 | 246.7552 | 261.4188 | 13.0959 | 133.114 | 1.231514 | 0.0494561 | 0.01504038 | 0.04827203 | -0.01515464 | -0.0331174 | 0.4576035 | 0.04458289 | 4935.1945 | 244.0342 | 256.1032 | 10.68058 | 133.107 | 1.245615 | 0.04983443 | 0.01416596 | 0.04863247 | -0.01426726 | -0.03436521 | 0.4151658 | 0.04481639 | 5162.0988 | 251.879 | 264.4313 | 11.0734 | 133.101 | 1.263393 | 0.05052729 | 0.01625699 | 0.04929222 | -0.01639058 | -0.03290163 | 0.4981693 | 0.04543482 | 5021.8805 | 251.7187 | 264.4374 | 11.21956 | 133.106 | 1.346294 | 0.05390294 | 0.01786075 | 0.05250035 | -0.01802218 | -0.03447818 | 0.5227126 | 0.04860413 | 4944.882 | 248.1574 | 261.5338 | 11.87767
133.206 | 1.484814 | 0.05948969 | 0.01741524 | 0.05778737 | -0.01756867 | -0.0402187 | 0.4368283 | 0.05375435 | 4931.1034 | 246.5931 | 261.2628 | 13.11229 | 133.214 | 1.233011 | 0.04951623 | 0.01504595 | 0.04832933 | -0.01516029 | -0.03316904 | 0.4570614 | 0.0446424 | 4931.9525 | 243.8739 | 255.9496 | 10.69581 | 133.204 | 1.247404 | 0.04990601 | 0.01418219 | 0.04870064 | -0.01428372 | -0.03441692 | 0.4150202 | 0.04488491 | 5161.2883 | 251.8395 | 264.4078 | 11.09152 | 133.201 | 1.265556 | 0.05061379 | 0.016255 | 0.04937456 | -0.01638856 | -0.032986 | 0.4968338 | 0.04551746 | 5021.07 | 251.6781 | 264.4165 | 11.24141 | 133.189 | 1.348 | 0.05397121 | 0.0178542 | 0.05256513 | -0.01801551 | -0.03454962 | 0.5214388 | 0.04867249 | 4940.019 | 247.9133 | 261.2935 | 11.89554
133.305 | 1.486504 | 0.0595574 | 0.01746172 | 0.05785127 | -0.01761597 | -0.0402353 | 0.4378237 | 0.0538054 | 4946.5031 | 247.3632 | 262.0955 | 13.12564 | 133.308 | 1.234978 | 0.0495952 | 0.01506546 | 0.04840457 | -0.0151801 | -0.03322446 | 0.4568953 | 0.04471251 | 4938.4365 | 244.1945 | 256.3054 | 10.71377 | 133.306 | 1.249481 | 0.04998911 | 0.01416852 | 0.04877979 | -0.01426985 | -0.03450994 | 0.4134999 | 0.04496016 | 5166.1513 | 252.0768 | 264.6778 | 11.11142 | 133.306 | 1.267052 | 0.0506736 | 0.01630589 | 0.04943148 | -0.0164403 | -0.03299118 | 0.498324 | 0.04556981 | 5026.7436 | 251.9625 | 264.7303 | 11.25526 | 133.306 | 1.349794 | 0.05404307 | 0.01787503 | 0.05263331 | -0.01803672 | -0.03459659 | 0.5213437 | 0.0487321 | 4950.5556 | 248.4421 | 261.8687 | 11.91113
133.406 | 1.488487 | 0.05963687 | 0.01744641 | 0.05792628 | -0.01760039 | -0.04032589 | 0.4364538 | 0.0538748 | 4952.9871 | 247.6874 | 262.4587 | 13.14385 | 133.406 | 1.236889 | 0.04967195 | 0.01506209 | 0.04847769 | -0.01517668 | -0.03330101 | 0.4557423 | 0.04478658 | 4936.8155 | 244.1144 | 256.24 | 10.73275 | 133.405 | 1.250799 | 0.05004184 | 0.014222 | 0.04883001 | -0.0143241 | -0.0345059 | 0.4151204 | 0.04500899 | 5167.7724 | 252.1559 | 264.7742 | 11.12435 | 133.402 | 1.268753 | 0.05074164 | 0.01630845 | 0.04949624 | -0.01644289 | -0.03305335 | 0.4974653 | 0.04563556 | 5025.1226 | 251.8812 | 264.6621 | 11.27267 | 133.403 | 1.351507 | 0.05411164 | 0.01793427 | 0.05269837 | -0.01809704 | -0.03460133 | 0.5230158 | 0.04879882 | 4948.1241 | 248.3201 | 261.7571 | 11.9286
133.532 | 1.490791 | 0.05972918 | 0.01751972 | 0.05801339 | -0.017675 | -0.04033839 | 0.4381683 | 0.05397018 | 4942.4505 | 247.1605 | 261.9232 | 13.16885 | 133.509 | 1.238451 | 0.04973468557 | 0.01512629 | 0.04853745 | -0.01524186 | -0.03329559 | 0.457774 | 0.04484854 | 4933.5735 | 243.9541 | 256.0871 | 10.74862 | 133.505 | 1.252535 | 0.05011128 | 0.01429755 | 0.04889614 | -0.01440074 | -0.0344954 | 0.4174685 | 0.04507666 | 5165.3408 | 252.0372 | 264.6671 | 11.14227 | 133.503 | 1.271009 | 0.05083188 | 0.01624686 | 0.04958212 | -0.01638029 | -0.03320183 | 0.4933549 | 0.04571924 | 5027.5541 | 252.0031 | 264.8129 | 11.29482 | 133.507 | 1.353306 | 0.05418366 | 0.01790879 | 0.05276668 | -0.0180711 | -0.03469559 | 0.5208471 | 0.04887006 | 4944.0715 | 248.1167 | 261.5606 | 11.94724
133.599 | 1.492313 | 0.05979017 | 0.01748507 | 0.05807093 | -0.01763974 | -0.04043119 | 0.4362904 | 0.05403147 | 4937.5875 | 246.9173 | 261.6806 | 13.1849 | 133.615 | 1.240778 | 0.04982813 | 0.0151161 | 0.04862647 | -0.01523151 | -0.03339495 | 0.4561022 | 0.04493662 | 4934.384 | 243.9942 | 256.1519 | 10.77118 | 133.6 | 1.253895 | 0.05016569 | 0.01427324 | 0.04894795 | -0.01437609 | -0.03457186 | 0.415832 | 0.04512947 | 5163.7198 | 251.9581 | 264.5978 | 11.15624 | 133.593 | 1.272303 | 0.0508836 | 0.01631188 | 0.04963133 | -0.01644638 | -0.03318495 | 0.4955975 | 0.04576702 | 5029.1751 | 252.0844 | 264.9113 | 11.30748 | 133.606 | 1.35503 | 0.0542527 | 0.01797956 | 0.05283217 | -0.01814315 | -0.03468902 | 0.523023 | 0.04893529 | 4944.0715 | 248.1167 | 261.5777 | 11.96431
133.703 | 1.493973 | 0.05985665 | 0.01752548 | 0.05813367 | -0.01768086 | -0.0404528 | 0.4370739 | 0.05408666 | 4946.5031 | 247.3632 | 262.1695 | 13.19935 | 133.703 | 1.241713 | 0.04986566 | 0.01521713 | 0.04866222 | -0.0153341 | -0.03332811 | 0.4600951 | 0.0449686 | 4939.2471 | 244.2346 | 256.4135 | 10.77938 | 133.705 | 1.255976 | 0.05024894 | 0.01428172 | 0.04902722 | -0.01438468 | -0.03464254 | 0.4152318 | 0.04520964 | 5162.0988 | 251.879 | 264.5357 | 11.17745 | 133.7 | 1.274023 | 0.0509524 | 0.01632105 | 0.04969681 | -0.01645571 | -0.0332411 | 0.4950409 | 0.04583286 | 5028.3646 | 252.0438 | 264.886 | 11.32492 | 133.706 | 1.357164 | 0.05433815 | 0.01797908 | 0.05291322 | -0.01814267 | -0.03477055 | 0.5217827 | 0.04900964 | 4952.1766 | 248.5234 | 262.0277 | 11.98377
133.804 | 1.49581 | 0.05993024 | 0.01757274 | 0.0582031 | -0.01772898 | -0.04047412 | 0.4380324 | 0.05415979 | 4941.64 | 247.12 | 261.9299 | 13.21852 | 133.812 | 1.243807 | 0.04994977 | 0.01516736 | 0.04874232 | -0.01528356 | -0.03345876 | 0.456788 | 0.04505448 | 4931.142 | 243.8338 | 256.0133 | 10.80138 | 133.804 | 1.257996 | 0.05032975 | 0.0143053 | 0.04910416 | -0.01440861 | -0.03469555 | 0.4152869 | 0.04528449 | 5164.5303 | 251.9977 | 264.6806 | 11.19726 | 133.803 | 1.276035 | 0.05103288 | 0.01639452 | 0.04977338 | -0.0165304 | -0.03324298 | 0.49726 | 0.04591163 | 5025.1226 | 251.8812 | 264.7355 | 11.34578 | 133.806 | 1.358765 | 0.05440222 | 0.01801261 | 0.05297399 | -0.01817681 | -0.03479717 | 0.5223646 | 0.04907847 | 4941.64 | 247.9947 | 261.4861 | 12.00179
133.899 | 1.497961 | 0.06001644 | 0.01756872 | 0.05828442 | -0.01772488 | -0.04055954 | 0.437009 | 0.0542368 | 4946.5031 | 247.3632 | 262.209 | 13.2387 | 133.909 | 1.245604 | 0.05002192 | 0.01518719 | 0.04881104 | -0.0153037 | -0.03350734 | 0.4567267 | 0.0451187 | 4936.8155 | 244.1144 | 256.3255 | 10.81783 | 133.902 | 1.259556 | 0.05039217 | 0.01432513 | 0.04916359 | -0.01442872 | -0.03473487 | 0.4153958 | 0.04534069 | 5168.5829 | 252.1954 | 264.9041 | 11.21214 | 133.901 | 1.277561 | 0.05109391 | 0.01635208 | 0.04983144 | -0.01648725 | -0.03334418 | 0.4944567 | 0.04596448 | 5031.6066 | 252.2063 | 265.0925 | 11.35978 | 133.907 | 1.360571 | 0.05447454 | 0.01802555 | 0.05304257 | -0.01818999 | -0.03485259 | 0.5219121 | 0.04914296 | 4946.5031 | 248.2387 | 261.7614 | 12.01866
134.046 | 1.500446 | 0.0601160191 | 0.01748981 | 0.05837835 | -0.01764456 | -0.04073379 | 0.4331677 | 0.05433036 | 4946.5031 | 247.3632 | 262.2337 | 13.26323 | 134.012 | 1.247139 | 0.05008358 | 0.01518453 | 0.04886976 | -0.01530099 | -0.03356877 | 0.4558104 | 0.04517599 | 4938.4365 | 244.1945 | 256.4247 | 10.83252 | 133.993 | 1.2616 | 0.05047397 | 0.01433959 | 0.04924147 | -0.0144434 | -0.03479807 | 0.4150633 | 0.04542067 | 5165.3408 | 252.0372 | 264.7585 | 11.23332 | 134.003 | 1.279724 | 0.05118041 | 0.0164037 | 0.04991373 | -0.01653973 | -0.033374 | 0.4955872 | 0.04604646 | 5031.6066 | 252.2063 | 265.1143 | 11.38151 | 133.993 | 1.362741 | 0.05456144 | 0.01804527 | 0.05312499 | -0.01821007 | -0.03491491 | 0.5215557 | 0.0492225 | 4949.7451 | 248.4014 | 261.9546 | 12.03949
134.113 | 1.501566 | 0.06016088 | 0.01769956 | 0.05842067 | -0.01785807 | -0.0405626 | 0.4402594 | 0.05437648 | 4941.64 | 247.12 | 261.9869 | 13.27532 | 134.115 | 1.249065 | 0.05016094 | 0.01517003 | 0.04894343 | -0.01528627 | -0.03365716 | 0.4541758 | 0.04524818 | 4940.0576 | 244.2747 | 256.5277 | 10.85104 | 134.103 | 1.263233 | 0.0505393 | 0.01433232 | 0.04930365 | -0.01443602 | -0.03486763 | 0.4140236 | 0.04548441 | 5162.9093 | 251.9186 | 264.6504 | 11.25019 | 134.105 | 1.280884 | 0.05122679 | 0.01643505 | 0.04995785 | -0.0165716 | -0.03338625 | 0.4963602 | 0.04609352 | 5027.5541 | 252.0031 | 264.9124 | 11.39398 | 134.093 | 1.364092 | 0.05461551 | 0.01807974 | 0.05317625 | -0.01824518 | -0.03493107 | 0.5223195 | 0.04926845 | 4956.2292 | 248.7268 | 262.3112 | 12.05153
134.203 | 1.503199 | 0.06022629 | 0.0177256 | 0.05848237 | -0.01788458 | -0.04059779 | 0.4405308 | 0.05442068 | 4962.7133 | 248.1738 | 263.1204 | 13.28693 | 134.21 | 1.251055 | 0.05024084 | 0.01523618 | 0.04901951 | -0.01535344 | -0.03366606 | 0.4560511 | 0.04532579 | 4937.626 | 244.1545 | 256.421 | 10.87094 | 134.2 | 1.26523 | 0.05061919 | 0.01437549 | 0.04937969 | -0.01447982 | -0.03489988 | 0.4148959 | 0.04555537 | 5169.3934 | 252.235 | 265.0029 | 11.26898 | 134.206 | 1.283138 | 0.05131695 | 0.01648036 | 0.05004362 | -0.01661768 | -0.03342594 | 0.497149 | 0.04617522 | 5032.4171 | 252.2469 | 265.1914 | 11.41564 | 134.193 | 1.36577 | 0.05468271 | 0.01811422 | 0.05323998 | -0.01828029 | -0.03495969 | 0.5228963 | 0.04933512 | 4952.1766 | 248.5234 | 262.1134 | 12.06901
134.308 | 1.505114 | 0.06030301 | 0.01771241799 | 0.05855473 | -0.01787116 | -0.04068357 | 0.4392722 | 0.05451265 | 4938.398 | 246.9579 | 261.8502 | 13.31107 | 134.31 | 1.252346 | 0.05029269 | 0.0152263 | 0.04906888 | -0.01534341 | -0.03372547 | 0.4549504 | 0.04537559 | 4936.8155 | 244.1144 | 256.3916 | 10.88371 | 134.301 | 1.267143 | 0.05069573 | 0.01437996 | 0.04945254 | -0.01448436 | -0.03496819 | 0.4142153 | 0.04563154 | 5164.5303 | 251.9977 | 264.7729 | 11.28916 | 134.301 | 1.284821 | 0.05138423 | 0.01652097 | 0.05010761 | -0.01665896 | -0.03344865 | 0.4980459 | 0.04623834 | 5033.2277 | 252.2875 | 265.2511 | 11.43238 | 134.301 | 1.368092 | 0.05477565 | 0.01809513 | 0.05332809 | -0.01826085 | -0.03506725 | 0.5207379 | 0.04941906 | 4957.0397 | 248.7675 | 262.3939 | 12.09103
134.404 | 1.50683 | 0.06037179 | 0.01774556 | 0.05861959 | -0.0179049 | -0.04071469 | 0.4397652 | 0.05457062 | 4946.5031 | 247.3632 | 262.2969 | 13.32626 | 134.403 | 1.254242 | 0.05036883 | 0.01525923 | 0.04914137 | -0.01537685 | -0.03376452 | 0.4554143 | 0.0454472 | 4937.626 | 244.1545 | 256.4522 | 10.90207 | 134.407 | 1.268511 | 0.05075044 | 0.01440682 | 0.04950462 | -0.01451161 | -0.03499301 | 0.4147003 | 0.04568222 | 5166.1513 | 252.0768 | 264.8698 | 11.30258 | 134.403 | 1.28661 | 0.05145578 | 0.01655535 | 0.05017567 | -0.01669392 | -0.03348174 | 0.4985978 | 0.046308 | 5030.7961 | 252.1656 | 265.141 | 11.45085 | 134.404 | 1.369598 | 0.05483598 | 0.01814025 | 0.05338528 | -0.0183068 | -0.03507848 | 0.5218813 | 0.04947858 | 4953.7977 | 248.6048 | 262.2373 | 12.10664
134.507 | 1.508665 | 0.06044530496 | 0.01775495 | 0.05868892 | -0.01791446 | -0.04077446 | 0.439355 | 0.05463767 | 4948.9346 | 247.4848 | 262.4441 | 13.34385 | 134.511 | 1.256086 | 0.0504429 | 0.0152985 | 0.04921188 | -0.01541672 | -0.03379516 | 0.4561815 | 0.04551988 | 4934.384 | 243.9942 | 256.3019 | 10.92071 | 134.504 | 1.270411 | 0.05082645 | 0.01443616 | 0.04957695 | -0.01454138 | -0.03503557 | 0.4150461 | 0.04575427 | 5166.1513 | 252.0768 | 264.8889 | 11.32166 | 134.5 | 1.28866 | 0.05153779 | 0.01653828 | 0.05025365 | -0.01667657 | -0.03357709 | 0.4966651 | 0.04638319 | 5034.0382 | 252.3281 | 265.3326 | 11.47079 | 134.504 | 1.371037 | 0.05489356 | 0.01818017 | 0.05343987 | -0.01834746 | -0.03509241 | 0.5228327 | 0.04953615 | 4949.7451 | 248.4014 | 262.0371 | 12.12173
134.6 | 1.51051 | 0.0605192 | 0.01787198 | 0.0587586 | -0.01803361 | -0.04072499 | 0.4428143 | 0.05471437 | 4940.019 | 247.0389 | 261.9895 | 13.36396 | 134.614 | 1.2575 | 0.05049966 | 0.01537108 | 0.04926591 | -0.01549044 | -0.03377548 | 0.4586297 | 0.04556825 | 4941.6786 | 244.3549 | 256.6947 | 10.93311 | 134.6 | 1.27214 | 0.05089566 | 0.01449971 | 0.04964281 | -0.01460586 | -0.03503694 | 0.4168703 | 0.04581988 | 5166.1513 | 252.0768 | 264.9064 | 11.33904 | 134.6 | 1.290054 | 0.05159355 | 0.01650533 | 0.05030668 | -0.01664306 | -0.03366362 | 0.4943932 | 0.04643602 | 5034.0382 | 252.3281 | 265.3466 | 11.48481 | 134.604 | 1.372944 | 0.05496993 | 0.01816794 | 0.05351226 | -0.018335 | -0.03517726 | 0.5212176 | 0.04960314 | 4956.2292 | 248.7268 | 262.3993 | 12.1393
134.705 | 1.512159 | 0.06058531 | 0.01780711 | 0.05882093 | -0.01796757 | -0.04085336 | 0.4398063 | 0.05476915 | 4948.9346 | 247.4848 | 262.4787 | 13.37833 | 134.71 | 1.260004 | 0.05060023 | 0.01541411 | 0.04936165 | -0.01553414 | -0.0338275 | 0.4592163 | 0.04566545 | 4939.2471 | 244.2346 | 256.5929 | 10.95806 | 134.707 | 1.274044 | 0.05097181 | 0.01449484 | 0.04971527 | -0.01460091 | -0.03511436 | 0.4158104 | 0.04588907 | 5170.2039 | 252.2745 | 265.1334 | 11.35738 | 134.702 | 1.291805 | 0.05166357 | 0.01653517 | 0.05037327 | -0.0166734 | -0.03369987 | 0.4947616 | 0.04650172 | 5034.8487 | 252.3688 | 265.407 | 11.50225 | 134.701 | 1.374767 | 0.05504293 | 0.0182133 | 0.05358146 | -0.01838121 | -0.03520026 | 0.5221896 | 0.04967207 | 4956.2292 | 248.7268 | 262.4175 | 12.15739
134.808 | 1.514402 | 0.06067517 | 0.01781019 | 0.05890566 | -0.0179707 | -0.04093496 | 0.4390062 | 0.05485619 | 4945.6926 | 247.3226 | 262.329 | 13.40117 | 134.811 | 1.261452 | 0.05065836 | 0.01541372 | 0.04941698 | -0.01553374 | -0.03388324 | 0.4584492 | 0.04572058 | 4939.2471 | 244.2346 | 256.6071 | 10.97221 | 134.801 | 1.275774 | 0.05104103 | 0.01450611 | 0.04978113 | -0.01461235 | -0.03516877 | 0.4154922 | 0.04595767 | 5166.1513 | 252.0768 | 264.943 | 11.37556 | 134.8 | 1.293915 | 0.05174794 | 0.01663457 | 0.05045349 | -0.01677448 | -0.03367901 | 0.4980693 | 0.04657851 | 5038.9012 | 252.5719 | 265.642 | 11.52264 | 134.804 | 1.376562 | 0.05511479 | 0.01825251 | 0.05364957 | -0.01842114 | -0.03522843 | 0.5229055 | 0.04974375 | 4951.3661 | 248.4828 | 262.1778 | 12.17619
134.905 | 1.516182 | 0.06074647 | 0.01782132 | 0.05897288 | -0.01798203 | -0.04099085 | 0.438684 | 0.05492048 | 4948.9346 | 247.4848 | 262.5186 | 13.41804 | 134.908 | 1.262575 | 0.05070348 | 0.01539984 | 0.04945992 | -0.01551965 | -0.03394027 | 0.4572637 | 0.04576336 | 4939.2471 | 244.2346 | 256.6182 | 10.98318 | 134.901 | 1.277329 | 0.05110322 | 0.01454944 | 0.0498403 | -0.01465632 | -0.03518398 | 0.4165623 | 0.04601301 | 5171.0144 | 252.314 | 265.2081 | 11.39023 | 134.901 | 1.295866 | 0.05182598 | 0.01660043 | 0.05052768 | -0.01673976 | -0.03378792 | 0.4954361 | 0.04665242 | 5038.9012 | 252.5719 | 265.6617 | 11.54227 | 134.904 | 1.37841 | 0.05518879 | 0.01825338 | 0.0537197 | -0.01842203 | -0.03529768 | 0.5219047 | 0.04981297 | 4952.1766 | 248.5234 | 262.2392 | 12.19434
135.001 | 1.51766 | 0.0608057 | 0.01780056 | 0.05902871 | -0.0179609 | -0.04106781 | 0.4373473 | 0.05497343 | 4952.1766 | 247.6469 | 262.7052 | 13.43195 | 135.011 | 1.265116 | 0.05080551 | 0.01548222 | 0.04955702 | -0.01560332 | -0.0339537 | 0.4595471 | 0.04585343 | 4948.1627 | 244.6755 | 257.1063 | 11.00632 | 135.001 | 1.278961 | 0.05116853863 | 0.0145432 | 0.04990244 | -0.01464999 | -0.03525245 | 0.4155737 | 0.04607732 | 5167.7724 | 252.1559 | 265.0583 | 11.40728 | 135.001 | 1.297913 | 0.05190783 | 0.01667549 | 0.05060549 | -0.0168161 | -0.0337894 | 0.4976738 | 0.04673554 | 5031.6066 | 252.2063 | 265.2977 | 11.56434 | 135.002 | 1.379898 | 0.05524836 | 0.01832177 | 0.05377615 | -0.0184917 | -0.03528445 | 0.5240749 | 0.04986792 | 4953.7977 | 248.6048 | 262.3398 | 12.20875
135.141 | 1.52083 | 0.0609327 | 0.01785533 | 0.05914843 | -0.01801666 | -0.04113177 | 0.4380229 | 0.05509798 | 4945.6926 | 247.3226 | 262.3927 | 13.46465 | 135.098 | 1.266138 | 0.05084656 | 0.01548967 | 0.04959609 | -0.01561089 | -0.0339852 | 0.4593437 | 0.04589903 | 4939.2471 | 244.2346 | 256.6531 | 11.01803 | 135.088 | 1.281082 | 0.05125339 | 0.01457262 | 0.04998316 | -0.01467984 | -0.03530332 | 0.4158205 | 0.04615413 | 5172.6354 | 252.3931 | 265.3291 | 11.42765 | 135.101 | 1.299255 | 0.05196153 | 0.01672208 | 0.05065655 | -0.01686348 | -0.03379307 | 0.4990218 | 0.04678203 | 5037.2802 | 252.4906 | 265.6104 | 11.57668 | 135.105 | 1.382139 | 0.05533809 | 0.0182989 | 0.05386118 | -0.01846839 | -0.03539279 | 0.5218123 | 0.04995389 | 4952.1766 | 248.5234 | 262.2763 | 12.2313
135.205 | 1.521456 | 0.06095777 | 0.01791301 | 0.05917206 | -0.01807539 | -0.04109667 | 0.4398262 | 0.05511686 | 4951.3661 | 247.6064 | 262.6999 | 13.4696 | 135.212 | 1.268526 | 0.05094246 | 0.01546286 | 0.04968734 | -0.01558366 | -0.03410369 | 0.4569494 | 0.04598691 | 4943.2996 | 244.435 | 256.8871 | 11.0406 | 135.188 | 1.282734 | 0.05131948 | 0.01461443 | 0.05004602 | -0.01472227 | -0.03532375 | 0.4167811 | 0.04621795 | 5171.0144 | 252.314 | 265.2627 | 11.44458 | 135.202 | 1.301325 | 0.05204429 | 0.01667302 | 0.05073522 | -0.01681358 | -0.03392164 | 0.4956595 | 0.04686103 | 5036.4697 | 252.45 | 265.5886 | 11.59766 | 135.202 | 1.383322 | 0.05538544 | 0.01835057 | 0.05390604 | -0.01852103 | -0.03538502 | 0.5234144 | 0.04999155 | 4961.0922 | 248.9709 | 262.7602 | 12.24119
135.336 | 1.52417 | 0.06106651 | 0.01793937 | 0.05927455 | -0.01810223 | -0.04117232 | 0.4396699 | 0.0552196 | 4950.5556 | 247.5658 | 262.6838 | 13.49659 | 135.301 | 1.270332 | 0.051015 | 0.01553662 | 0.04975636 | -0.01565858 | -0.03409779 | 0.4592257 | 0.04605507 | 4944.1101 | 244.4751 | 256.947 | 11.05811 | 135.301 | 1.284922 | 0.05140701 | 0.01461275 | 0.05012927 | -0.01472057 | -0.03540871 | 0.415733 | 0.04630328 | 5167.7724 | 252.1559 | 265.1184 | 11.46721 | 135.289 | 1.303373 | 0.05212622 | 0.01670637 | 0.05081309 | -0.01684749 | -0.0339656 | 0.4960164 | 0.04694358 | 5029.9856 | 252.125 | 265.2673 | 11.61957 | 135.305 | 1.385218 | 0.05546134 | 0.01833179 | 0.05397796 | -0.0185019 | -0.03547606 | 0.521532 | 0.05006639 | 4957.0397 | 248.7675 | 262.5645 | 12.26084
135.401 | 1.526171 | 0.06114668 | 0.01799508 | 0.05935009 | -0.01815896 | -0.04119113 | 0.4408464 | 0.05529816 | 4946.5031 | 247.3632 | 262.4886 | 13.51722 | 135.402 | 1.271893 | 0.05107766 | 0.01558169 | 0.04981598 | -0.01570436 | -0.03411162 | 0.4603816 | 0.04611507 | 4943.2996 | 244.435 | 256.9202 | 11.07352 | 135.388 | 1.2864 | 0.05146614 | 0.01465032 | 0.05018552 | -0.0147587 | -0.03542682 | 0.4165967 | 0.04635451 | 5174.2564 | 252.4722 | 265.466 | 11.4808 | 135.389 | 1.304928 | 0.05218839 | 0.01669608 | 0.05087218 | -0.01683703 | -0.03403515 | 0.4946953 | 0.04699932 | 5034.0382 | 252.3281 | 265.4967 | 11.63436 | 135.405 | 1.38744 | 0.05555031 | 0.01837818 | 0.05406225 | -0.01854915 | -0.0355131 | 0.5223187 | 0.05015418 | 4952.1766 | 248.5234 | 262.329 | 12.28389
135.502 | 1.526974 | 0.06117885 | 0.01797488 | 0.05938041 | -0.01813839 | -0.04124202 | 0.4398036 | 0.05532039 | 4956.2292 | 247.8496 | 263.0127 | 13.52306 | 135.509 | 1.273266 | 0.05113281 | 0.01555622 | 0.04986845 | -0.01567848 | -0.03418996 | 0.4585698 | 0.04616734 | 4943.2996 | 244.435 | 256.9337 | 11.08695 | 135.501 | 1.28825 | 0.05154016 | 0.01465983 | 0.05025591 | -0.01476835 | -0.03548756 | 0.4161557 | 0.04642464 | 5174.2564 | 252.4722 | 265.4847 | 11.49942 | 135.501 | 1.306522 | 0.05225216 | 0.0168025 | 0.05093278 | -0.01694526 | -0.03398752 | 0.4985731 | 0.04705533 | 5039.7117 | 252.6125 | 265.8121 | 11.64924 | 135.502 | 1.38879 | 0.05560438 | 0.01839017 | 0.05411347 | -0.01856137 | -0.0355521 | 0.5220892 | 0.05020265 | 4955.4187 | 248.6861 | 262.5142 | 12.2966
135.606 | 1.529079 | 0.06126321 | 0.01801828 | 0.05945991 | -0.01818259 | -0.04127732 | 0.4404982 | 0.05540288 | 4952.1766 | 247.6469 | 262.8185 | 13.54475 | 135.602 | 1.275774 | 0.05123353 | 0.01550676 | 0.04996427 | -0.01562824 | -0.03433602 | 0.4551559 | 0.04626402 | 4941.6786 | 244.3549 | 256.874 | 11.11179 | 135.588 | 1.289972 | 0.05160907 | 0.01466159 | 0.05032144 | -0.01477014 | -0.0355513 | 0.4154598 | 0.04649291 | 5170.2039 | 252.2745 | 265.2942 | 11.51754 | 135.604 | 1.308323 | 0.05232417 | 0.01678702 | 0.05100121 | -0.01692952 | -0.03407169 | 0.4968794 | 0.04712661 | 5035.6592 | 252.4094 | 265.6165 | 11.66818 | 135.602 | 1.390657 | 0.05567914 | 0.01844941 | 0.0541843 | -0.01862173 | -0.03556257 | 0.5236328 | 0.05026424 | 4966.7658 | 249.2556 | 263.1339 | 12.31279
135.702 | 1.531071 | 0.061343 | 0.01803525 | 0.05953508 | -0.01819987 | -0.04133522 | 0.4402992 | 0.05547111 | 4960.2817 | 248.0522 | 263.2685 | 13.5627 | 135.71 | 1.277128 | 0.05128792 | 0.0156016 | 0.050016 | -0.01572459 | -0.03429141 | 0.4585575 | 0.04631799 | 4938.4365 | 244.1945 | 256.7188 | 11.12565 | 135.688 | 1.291882 | 0.05168546 | 0.0147086 | 0.05039407 | -0.01481784 | -0.03557623 | 0.4165096 | 0.04656527 | 5170.2039 | 252.2745 | 265.3134 | 11.53674 | 135.689 | 1.310423 | 0.05240816 | 0.01676173 | 0.05108102 | -0.0169038 | -0.03417722 | 0.4945926 | 0.04720112 | 5042.1433 | 252.7344 | 265.9797 | 11.68799 | 135.702 | 1.393322 | 0.05578583 | 0.01846211 | 0.05428535 | -0.01863467 | -0.03565068 | 0.5227015 | 0.05037449 | 4954.6082 | 248.6455 | 262.5164 | 12.34177
135.808 | 1.53314 | 0.0614259094 | 0.0179789 | 0.0596132 | -0.01814249 | -0.04147071 | 0.4374771 | 0.05555622 | 4951.3661 | 247.6064 | 262.8158 | 13.58508 | 135.814 | 1.279202 | 0.05137118 | 0.0156023 | 0.05009519 | -0.0157253 | -0.03436989 | 0.4575313 | 0.04639325 | 4943.2996 | 244.435 | 256.9919 | 11.14498 | 135.798 | 1.293463 | 0.05174872 | 0.01473074 | 0.05045422 | -0.01484032 | -0.03561391 | 0.4167 | 0.04661859 | 5179.1195 | 252.7095 | 265.7869 | 11.5509 | 135.804 | 1.312078 | 0.05247437 | 0.01684661 | 0.05114393 | -0.01699013 | -0.0341538 | 0.4974595 | 0.04726067 | 5046.1958 | 252.9375 | 266.2103 | 11.70383 | 135.803 | 1.394552 | 0.05583508 | 0.01846259 | 0.054332 | -0.01863515 | -0.03569685 | 0.522039 | 0.05041264 | 4965.1448 | 249.1743 | 263.0869 | 12.3518
135.903 | 1.534809 | 0.06149278 | 0.01801071 | 0.0596762 | -0.01817487 | -0.04150133 | 0.4379347 | 0.0556163 | 4954.6082 | 247.7685 | 263.0045 | 13.60088 | 135.912 | 1.280458 | 0.05142165 | 0.01560959 | 0.0501432 | -0.01573271 | -0.0344105 | 0.4572066 | 0.04643805 | 4947.3522 | 244.6354 | 257.215 | 11.1565 | 135.898 | 1.295677 | 0.05183731 | 0.01470796 | 0.05053845 | -0.01481719 | -0.03572126 | 0.4148004 | 0.0467049 | 5175.8775 | 252.5513 | 265.6429 | 11.57383 | 135.905 | 1.31436 | 0.0525656 | 0.01687781 | 0.05123061 | -0.01702186 | -0.03420875 | 0.4975879 | 0.04736011 | 5029.1751 | 252.0844 | 265.3353 | 11.73026 | 135.903 | 1.396376 | 0.05590809 | 0.01851087 | 0.05440114 | -0.01868434 | -0.03571681 | 0.5231245 | 0.05048727 | 4957.8502 | 248.8082 | 262.7186 | 12.37142
136.003 | 1.53723 | 0.06158975 | 0.01811226 | 0.05976755 | -0.0182783 | -0.04148925 | 0.4405551 | 0.05571459 | 4945.6926 | 247.3226 | 262.5552 | 13.62671 | 136.012 | 1.282227 | 0.05149266 | 0.01562496 | 0.05021073 | -0.01574831 | -0.03446242 | 0.4569706 | 0.04650411 | 4948.9732 | 244.7156 | 257.3166 | 11.1735 | 136.002 | 1.297558 | 0.05191255 | 0.01476352 | 0.05060998 | -0.01487358 | -0.0357364 | 0.4162026 | 0.04677675 | 5175.067 | 252.5118 | 265.6203 | 11.59292 | 135.996 | 1.316084 | 0.05263456 | 0.0168956 | 0.05129613 | -0.01703996 | -0.03425617 | 0.4974274 | 0.04741664 | 5040.5223 | 252.6531 | 265.9514 | 11.74528 | 136.006 | 1.398611 | 0.05599759 | 0.01854834 | 0.0544859 | -0.01872252 | -0.03576339 | 0.5235107 | 0.05057106 | 4958.6607 | 248.8488 | 262.7838 | 12.39343
136.104 | 1.538858 | 0.06165501 | 0.01808828 | 0.05982903 | -0.01825387 | -0.04157516 | 0.4390571 | 0.05576718 | 4956.2292 | 247.8496 | 263.1307 | 13.64053 | 136.109 | 1.284235 | 0.05157331 | 0.01565247 | 0.05028744 | -0.01577626 | -0.03451117 | 0.4571349 | 0.04657992 | 4949.7837 | 244.7556 | 257.3785 | 11.19301 | 136.105 | 1.299437 | 0.05198772 | 0.01478782 | 0.05068144 | -0.01489825 | -0.03578319 | 0.4163477 | 0.04684973 | 5172.6354 | 252.3931 | 265.5145 | 11.6123 | 136.09 | 1.317709 | 0.05269955 | 0.0169106 | 0.05135787 | -0.01705521 | -0.03430265 | 0.4971981 | 0.04747565 | 5043.7643 | 252.8157 | 266.1389 | 11.76098 | 136.106 | 1.400307 | 0.05606548 | 0.01853872 | 0.05455019 | -0.01871271 | -0.03583748 | 0.5221548 | 0.05063638 | 4957.0397 | 248.7675 | 262.7148 | 12.41059
136.204 | 1.540665 | 0.06172738 | 0.01812915 | 0.05989719 | -0.0182955 | -0.04160169 | 0.4397778 | 0.05583374 | 4957.8502 | 247.9306 | 263.2347 | 13.65805 | 136.209 | 1.285919 | 0.05164095 | 0.01569895 | 0.05035175 | -0.01582348 | -0.03452827 | 0.4582762 | 0.0466434 | 4950.5942 | 244.7957 | 257.4372 | 11.20934 | 136.196 | 1.301067 | 0.05205296 | 0.0147923 | 0.05074346 | -0.01490279 | -0.03584066 | 0.4158068 | 0.04690971 | 5175.067 | 252.5118 | 265.6558 | 11.62823 | 136.182 | 1.319849 | 0.05278514 | 0.01702045 | 0.05143916 | -0.01716696 | -0.0342722 | 0.5009004 | 0.04755475 | 5046.1958 | 252.9375 | 266.2889 | 11.78204 | 136.206 | 1.402132 | 0.05613856 | 0.01859094 | 0.05461939 | -0.01876592 | -0.03585347 | 0.5234061 | 0.05070594 | 4956.2292 | 248.7268 | 262.69 | 12.42887
136.296 | 1.541922 | 0.06177774 | 0.01811211 | 0.05994462 | -0.01827814 | -0.04166648 | 0.4386773 | 0.05588629 | 4951.3661 | 247.6064 | 262.9029 | 13.67187 | 136.309 | 1.287502 | 0.05170452 | 0.01570977 | 0.0504122 | -0.01583447 | -0.03457773 | 0.4579385 | 0.04670241 | 4952.2152 | 244.8759 | 257.5371 | 11.22454 | 136.305 | 1.302816 | 0.05212294 | 0.01482291 | 0.05080997 | -0.01493387 | -0.0358761 | 0.4162624 | 0.04697417 | 5177.4985 | 252.6304 | 265.7983 | 11.64535 | 136.297 | 1.322037 | 0.05287263 | 0.01698902 | 0.05152227 | -0.01713498 | -0.03438728 | 0.4982942 | 0.04764128 | 5041.3328 | 252.6938 | 266.0544 | 11.80507 | 136.306 | 1.404032 | 0.05621462 | 0.0186094 | 0.05469141 | -0.01878473 | -0.03590667 | 0.5231543 | 0.05077896 | 4954.6082 | 248.6455 | 262.623 | 12.44805
136.403 | 1.543867 | 0.06185569 | 0.01819788 | 0.06001803 | -0.0183655 | -0.04165252 | 0.4409217 | 0.05596272 | 4947.3136 | 247.4037 | 262.707 | 13.69196 | 136.413 | 1.289452 | 0.05178281 | 0.01573626 | 0.05048663 | -0.01586139 | -0.03462525 | 0.4580874 | 0.04678081 | 4946.5416 | 244.5953 | 257.2611 | 11.24472 | 136.396 | 1.304415 | 0.05218688 | 0.0148449 | 0.05087074 | -0.01495618 | -0.03591456 | 0.4164379 | 0.04703351 | 5179.1195 | 252.7095 | 265.8976 | 11.66113 | 136.399 | 1.323469 | 0.05292992 | 0.01694618 | 0.05157668 | -0.01709141 | -0.03448527 | 0.4956146 | 0.04769548 | 5041.3328 | 252.6938 | 266.0688 | 11.81949 | 136.403 | 1.406311 | 0.05630588 | 0.01860538 | 0.0547778 | -0.01878063 | -0.03599717 | 0.5217252 | 0.05086246 | 4957.8502 | 248.8082 | 262.8175 | 12.46998
136.503 | 1.54583 | 0.06193433 | 0.01821248 | 0.06009208 | -0.01838037 | -0.04171171 | 0.4406526 | 0.05603448 | 4949.7451 | 247.5253 | 262.8556 | 13.71082 | 136.515 | 1.29101 | 0.05184539 | 0.01579771 | 0.05054613 | -0.01592383 | -0.03462231 | 0.4599297 | 0.04684009 | 4946.5416 | 244.5953 | 257.2765 | 11.25997 | 136.499 | 1.306568 | 0.05227304 | 0.01484282 | 0.05095262 | -0.01495407 | -0.03599855 | 0.4154077 | 0.04711567 | 5178.309 | 252.67 | 265.8778 | 11.68298 | 136.503 | 1.325022 | 0.05299201 | 0.01695854 | 0.05163565 | -0.01710398 | -0.03453166 | 0.495313 | 0.04775672 | 5038.0907 | 252.5313 | 265.9134 | 11.83578 | 136.506 | 1.407902 | 0.05636957 | 0.01867346 | 0.05483809 | -0.01885001 | -0.03598809 | 0.5237846 | 0.05092379 | 4956.2292 | 248.7268 | 262.7474 | 12.4861
136.605 | 1.547636 | 0.06200669 | 0.01820262 | 0.06016023 | -0.01837033 | -0.0417899 | 0.4395877 | 0.05611365 | 4935.9664 | 246.8363 | 262.1418 | 13.7316 | 136.617 | 1.293154 | 0.05193148 | 0.01573971 | 0.05062798 | -0.01586489 | -0.03476309 | 0.4563718 | 0.04691921 | 4949.7837 | 244.7556 | 257.4662 | 11.28033 | 136.596 | 1.308205 | 0.05233851 | 0.0148608 | 0.05101484 | -0.01497233 | -0.03604251 | 0.4154076 | 0.04717825 | 5177.4985 | 252.6304 | 265.8527 | 11.69961 | 136.597 | 1.32756 | 0.05309354 | 0.01700058 | 0.05173206 | -0.01714675 | -0.03458531 | 0.4957813 | 0.04785089 | 5040.5223 | 252.6531 | 266.0674 | 11.86082 | 136.644 | 1.410442 | 0.05647129 | 0.01869405 | 0.05493438 | -0.01887099 | -0.0360634 | 0.5232727 | 0.0510197 | 4956.2292 | 248.7268 | 262.7727 | 12.5113
136.703 | 1.549725 | 0.06209037 | 0.01821446 | 0.06023901 | -0.01838238 | -0.04185663 | 0.4391749 | 0.05618148 | 4948.9346 | 247.4848 | 262.8512 | 13.7494 | 136.703 | 1.294573 | 0.05198847 | 0.01581347 | 0.05068215 | -0.01593983 | -0.03474232 | 0.4588016 | 0.04697257 | 4950.5942 | 244.7957 | 257.5223 | 11.29407 | 136.7 | 1.310143 | 0.05241604 | 0.01486416 | 0.05108851 | -0.01497574 | -0.03611277 | 0.4146938 | 0.04725284 | 5175.8775 | 252.5513 | 265.7891 | 11.71944 | 136.693 | 1.329327 | 0.05316418 | 0.01702954 | 0.05179913 | -0.01717621 | -0.03462292 | 0.4960936 | 0.04791957 | 5038.0907 | 252.5313 | 265.9569 | 11.8791 | 136.703 | 1.411638 | 0.05651917 | 0.01872647 | 0.05497971 | -0.01890403 | -0.03607568 | 0.5240104 | 0.05105973 | 4962.7133 | 249.0522 | 263.1285 | 12.52183
136.804 | 1.550879 | 0.06213661 | 0.0182869 | 0.06028254 | -0.01845617 | -0.04182638 | 0.4412567 | 0.05621354 | 4962.7133 | 248.1738 | 263.5945 | 13.75784 | 136.809 | 1.296219 | 0.05205457 | 0.01584623 | 0.05074499 | -0.01597312 | -0.03477186 | 0.4593692 | 0.04703578 | 4949.7837 | 244.7556 | 257.4963 | 11.31035 | 136.797 | 1.311855 | 0.05248456 | 0.01496169 | 0.05115362 | -0.01507474 | -0.03607888 | 0.4178274 | 0.0473177 | 5175.8775 | 252.5513 | 265.8064 | 11.73668 | 136.798 | 1.330635 | 0.05321651 | 0.01705946 | 0.05184882 | -0.01720665 | -0.03464218 | 0.4966965 | 0.04796345 | 5045.3853 | 252.8969 | 266.3552 | 11.89077 | 136.808 | 1.413691 | 0.05660134 | 0.01878264 | 0.05505748 | -0.01896127 | -0.0360962 | 0.5252982 | 0.05113655 | 4963.5238 | 249.0929 | 263.1919 | 12.54204
136.903 | 1.553114 | 0.06222617 | 0.01831673 | 0.06036687 | -0.01848655 | -0.04188031 | 0.4414139 | 0.05630416 | 4954.6082 | 247.7685 | 263.1862 | 13.78171 | 136.91 | 1.298231 | 0.05213538 | 0.01583102 | 0.0508218 | -0.01595767 | -0.03486412 | 0.4577104 | 0.04711109 | 4951.4047 | 244.8358 | 257.6004 | 11.32975 | 136.897 | 1.31391 | 0.05256675 | 0.0149254 | 0.0512317 | -0.0150379 | -0.0361938 | 0.4154828 | 0.04739308 | 5179.1195 | 252.7095 | 265.9936 | 11.75673 | 136.891 | 1.332531 | 0.05329233 | 0.01716939 | 0.05192081 | -0.01731849 | -0.03460232 | 0.5005009 | 0.04803266 | 5048.6274 | 253.0594 | 266.5455 | 11.90922 | 136.907 | 1.415525 | 0.05667481 | 0.01874193 | 0.055127 | -0.01891979 | -0.03620722 | 0.5225419 | 0.05120837 | 4960.2817 | 248.9302 | 263.0383 | 12.56094
137.004 | 1.555155 | 0.06230794 | 0.01832619 | 0.06044384 | -0.0184962 | -0.04194764 | 0.4409354 | 0.05637152 | 4965.9553 | 248.3359 | 263.8092 | 13.79946 | 137.013 | 1.299852 | 0.05220049 | 0.01586755 | 0.05088367 | -0.01599479 | -0.03488889 | 0.4584493 | 0.04717334 | 4950.5942 | 244.7957 | 257.5742 | 11.34578 | 137 | 1.315525 | 0.05263138 | 0.014968 | 0.05129311 | -0.01508116 | -0.03621195 | 0.416469 | 0.04745545 | 5177.4985 | 252.6304 | 265.9267 | 11.77331 | 137.005 | 1.335058 | 0.0533934 | 0.01714562 | 0.05201677 | -0.0172943 | -0.03472246 | 0.4980725 | 0.04813074 | 5045.3853 | 252.8969 | 266.3999 | 11.93535 | 137.004 | 1.416878 | 0.05672895 | 0.0187951 | 0.05517824 | -0.01897397 | -0.03620427 | 0.5240811 | 0.05125556 | 4965.1448 | 249.1743 | 263.3096 | 12.57336
137.103 | 1.556944 | 0.06237962 | 0.01831033 | 0.06051131 | -0.01848004 | -0.04203127 | 0.4396737 | 0.05644337 | 4960.2817 | 248.0522 | 263.5256 | 13.81841 | 137.111 | 1.301683 | 0.05227402 | 0.01586567 | 0.05095356 | -0.01599288 | -0.03496068 | 0.4574532 | 0.04724357 | 4949.7837 | 244.7556 | 257.55 | 11.36387 | 137.106 | 1.317381 | 0.05270563 | 0.01497008 | 0.05136364 | -0.01508327 | -0.03628038 | 0.4157417 | 0.04752632 | 5176.688 | 252.5909 | 265.9038 | 11.79216 | 137.105 | 1.336508 | 0.05345138 | 0.01717386 | 0.0520718 | -0.01732304 | -0.03474876 | 0.4985224 | 0.04818806 | 5042.1433 | 252.7344 | 266.2434 | 11.95062 | 137.114 | 1.419151 | 0.05681998 | 0.01878698 | 0.05526438 | -0.01896569 | -0.03629869 | 0.5224898 | 0.05133816 | 4969.1973 | 249.3776 | 263.5473 | 12.59512
137.204 | 1.559059 | 0.06246436 | 0.01825486 | 0.06059108 | -0.01842354 | -0.04216755 | 0.4369127 | 0.05652547 | 4957.0397 | 247.8901 | 263.3744 | 13.84004 | 137.204 | 1.30352 | 0.05234778 | 0.0158692 | 0.05102365 | -0.01599646 | -0.03502719 | 0.4566869 | 0.04731118 | 4952.76231 | 244.9029 | 257.723 | 11.38129 | 137.206 | 1.319036 | 0.05277187 | 0.01500574 | 0.05142656 | -0.01511946 | -0.0363071 | 0.4164326 | 0.04758839 | 5177.4985 | 252.6304 | 265.9622 | 11.80867 | 137.198 | 1.338659 | 0.05353742 | 0.01722475 | 0.05215347 | -0.01737483 | -0.03477865 | 0.4995831 | 0.04827066 | 5040.5223 | 252.6531 | 266.1795 | 11.97261 | 137.207 | 1.420731 | 0.05688321 | 0.01881995 | 0.05532421 | -0.0189993 | -0.03632491 | 0.5230378 | 0.05140096 | 4965.1448 | 249.1743 | 263.3481 | 12.61166
137.306 | 1.560915 | 0.06253872 | 0.01829905 | 0.06066106 | -0.01846855 | -0.04219251 | 0.437721 | 0.0565965 | 4955.4187 | 247.809 | 263.3067 | 13.85874 | 137.304 | 1.305088 | 0.05241075 | 0.01590227 | 0.05108348 | -0.01603007 | -0.03505341 | 0.4573042 | 0.04736755 | 4957.0783 | 245.1163 | 257.9631 | 11.39582 | 137.306 | 1.320976 | 0.05284947 | 0.01503363 | 0.05150027 | -0.01514778 | -0.03635249 | 0.4166919 | 0.04765461 | 5187.2246 | 253.105 | 266.4815 | 11.82629 | 137.307 | 1.340658 | 0.05361737 | 0.01715535 | 0.05222935 | -0.01730421 | -0.03492515 | 0.4954655 | 0.04835187 | 5033.2277 | 252.2875 | 265.8145 | 11.99421 | 137.305 | 1.422407 | 0.05695034 | 0.01880536 | 0.05538772 | -0.01898443 | -0.0364033 | 0.5215029 | 0.05146294 | 4966.7658 | 249.2556 | 263.4508 | 12.62799
137.404 | 1.562283 | 0.06259351 | 0.01833922 | 0.06071263 | -0.01850946 | -0.04220316 | 0.43858 | 0.05664453 | 4959.4712 | 248.0117 | 263.5356 | 13.87139 | 137.41 | 1.306833 | 0.05248083 | 0.01596396 | 0.05115007 | -0.01609276 | -0.03505732 | 0.4590413 | 0.04743511 | 4955.4573 | 245.0362 | 257.8959 | 11.41325 | 137.4 | 1.322826 | 0.05292349 | 0.01505866 | 0.05157057 | -0.01517319 | -0.03639739 | 0.4168758 | 0.04773186 | 5177.4985 | 252.6304 | 266.0005 | 11.84686 | 137.4 | 1.342215 | 0.05367961 | 0.01718064 | 0.05228843 | -0.01732994 | -0.03495849 | 0.4957289 | 0.04840634 | 5038.9012 | 252.5719 | 266.1299 | 12.0087 | 137.407 | 1.424767 | 0.0570448 | 0.01886121 | 0.05547709 | -0.01904135 | -0.03643574 | 0.5226009 | 0.05155004 | 4969.1973 | 249.3776 | 263.6033 | 12.65094
137.508 | 1.564491 | 0.062682 | 0.01841994 | 0.0607959 | -0.0185917 | -0.0422042 | 0.4405178 | 0.05673079 | 4955.4187 | 247.809 | 263.3422 | 13.89412 | 137.504 | 1.308458 | 0.05254609 | 0.0159718 | 0.05121208 | -0.01610072 | -0.03511136 | 0.4585617 | 0.04749688 | 4955.4573 | 245.0362 | 257.9119 | 11.42918 | 137.498 | 1.324018 | 0.05297118 | 0.01508112 | 0.05161587 | -0.015196 | -0.03641987 | 0.4172446 | 0.04777698 | 5177.4985 | 252.6304 | 266.0126 | 11.85886 | 137.507 | 1.343636 | 0.05373644 | 0.01718463 | 0.05234236 | -0.017334 | -0.03500837 | 0.4951387 | 0.04846131 | 5037.2802 | 252.4906 | 266.0586 | 12.02332 | 137.504 | 1.426319 | 0.05710696 | 0.01890586 | 0.0555359 | -0.01908686 | -0.03644904 | 0.5236589 | 0.05161374 | 4962.7133 | 249.0522 | 263.2748 | 12.66772
137.604 | 1.566362 | 0.06275697 | 0.01841505 | 0.06086645 | -0.01858672 | -0.04227973 | 0.439613 | 0.05679706 | 4960.2817 | 248.0522 | 263.6192 | 13.91158 | 137.61 | 1.310753 | 0.05263824 | 0.01603239 | 0.05129962 | -0.0161623 | -0.03513732 | 0.4599752 | 0.04758775 | 4950.5942 | 244.7957 | 257.6813 | 11.45261 | 137.6 | 1.326508 | 0.05307077 | 0.01508424 | 0.05171044 | -0.01519916 | -0.03651128 | 0.4162868 | 0.04786998 | 5179.1195 | 252.7095 | 266.121 | 11.88361 | 137.604 | 1.345543 | 0.05381272 | 0.01726719 | 0.05241475 | -0.01741801 | -0.03499674 | 0.4977038 | 0.04853217 | 5038.9012 | 252.5719 | 266.1635 | 12.04218 | 137.605 | 1.428032 | 0.05717554 | 0.0189274 | 0.05560077 | -0.01910881 | -0.03649196 | 0.5236445 | 0.05166939 | 4974.0604 | 249.6217 | 263.8939 | 12.68239
137.704 | 1.568304 | 0.06283477 | 0.01841829 | 0.06093965 | -0.01859001 | -0.04234963 | 0.4389652 | 0.0568693 | 4961.0922 | 248.0927 | 263.6816 | 13.93062 | 137.713 | 1.312414 | 0.05270496 | 0.01600386 | 0.051363 | -0.0161333 | -0.0352297 | 0.457946 | 0.04764968 | 4952.2152 | 244.8759 | 257.782 | 11.46857 | 137.698 | 1.328138 | 0.05313601 | 0.01510558 | 0.05177239 | -0.01522083 | -0.03655156 | 0.4164209 | 0.04793049 | 5180.7405 | 252.7886 | 266.2208 | 11.89971 | 137.706 | 1.347412 | 0.05388748 | 0.01725802 | 0.05248568 | -0.01740868 | -0.03507701 | 0.4962987 | 0.04859908 | 5043.7643 | 252.8157 | 266.4393 | 12.06 | 137.705 | 1.429726 | 0.05724335 | 0.01896621 | 0.05566491 | -0.01914838 | -0.03651654 | 0.5243755 | 0.05173712 | 4969.1973 | 249.3776 | 263.6528 | 12.70026
137.805 | 1.570072 | 0.06290561 | 0.01843462 | 0.0610063 | -0.01860666 | -0.04239964 | 0.4388399 | 0.05694299 | 4952.1766 | 247.6469 | 263.2253 | 13.95004 | 137.804 | 1.314091 | 0.05277228 | 0.01609423 | 0.05142695 | -0.01622515 | -0.0352018 | 0.4609182 | 0.04770914 | 4957.8888 | 245.1564 | 258.0939 | 11.4839 | 137.798 | 1.330008 | 0.05321079 | 0.01515003 | 0.0518434 | -0.01526596 | -0.03657744 | 0.4173601 | 0.04800303 | 5178.309 | 252.67 | 266.1147 | 11.91902 | 137.804 | 1.349216 | 0.05395964 | 0.01729719 | 0.05255416 | -0.01744853 | -0.03510562 | 0.4970296 | 0.04866292 | 5049.4379 | 253.1 | 266.7572 | 12.07702 | 137.805 | 1.431873 | 0.05732935 | 0.01897079 | 0.05574624 | -0.01915304 | -0.0365932 | 0.5234043 | 0.05181749 | 4970.0079 | 249.4183 | 263.7173 | 12.72145
137.936 | 1.572409 | 0.06299922 | 0.01850375 | 0.06109436 | -0.01867708 | -0.04241728 | 0.4403178 | 0.05702072 | 4964.3343 | 248.2549 | 263.8947 | 13.97052 | 137.904 | 1.316278 | 0.05286014 | 0.01603372 | 0.0515104 | -0.01616365 | -0.03534675 | 0.4572881 | 0.04780139 | 4945.7311 | 244.5552 | 257.4825 | 11.50769 | 137.901 | 1.331608 | 0.05327482 | 0.01516698 | 0.05190418 | -0.01528317 | -0.03662101 | 0.4173334 | 0.04805938 | 5183.9826 | 252.9468 | 266.4225 | 11.93402 | 137.892 | 1.350609 | 0.05401532 | 0.01728945 | 0.05260699 | -0.01744066 | -0.03516633 | 0.4959476 | 0.04872241 | 5040.5223 | 252.6531 | 266.3003 | 12.09287 | 137.906 | 1.433565 | 0.05739708 | 0.01894956 | 0.05581031 | -0.01913141 | -0.0366789 | 0.5215917 | 0.05188258 | 4968.3868 | 249.3369 | 263.6482 | 12.73861
138.011 | 1.573601 | 0.06304698 | 0.0185301 | 0.0611393 | -0.01870394 | -0.04243536 | 0.440763 | 0.05707944 | 4947.3136 | 247.4037 | 263.0018 | 13.98599 | 138.005 | 1.318054 | 0.05293145 | 0.01607801 | 0.05157813 | -0.01620866 | -0.03536947 | 0.458267 | 0.04786279 | 4953.8362 | 244.956 | 257.9219 | 11.52351 | 138.001 | 1.333569 | 0.05335326 | 0.01515099 | 0.05197866 | -0.01526694 | -0.03671173 | 0.4158599 | 0.04813176 | 5186.4141 | 253.0655 | 266.5673 | 11.95331 | 138.001 | 1.352983 | 0.05411029 | 0.01736173 | 0.05269709 | -0.01751421 | -0.03518288 | 0.497805 | 0.04880966 | 5043.7643 | 252.8157 | 266.4956 | 12.11612 | 138.005 | 1.435686 | 0.057482 | 0.01901315 | 0.05589061 | -0.01919622 | -0.03669439 | 0.5231378 | 0.05196514 | 4965.1448 | 249.1743 | 263.4973 | 12.76037
138.105 | 1.575453 | 0.06312118 | 0.01854533 | 0.0612091 | -0.01871945 | -0.04248964 | 0.4405651 | 0.0571423 | 4955.4187 | 247.809 | 263.451 | 14.00254 | 138.115 | 1.319815 | 0.05300215 | 0.01609486 | 0.05164527 | -0.01622579 | -0.03541949 | 0.4581035 | 0.04792421 | 4961.1308 | 245.3167 | 258.319 | 11.53936 | 138.104 | 1.335701 | 0.05343858 | 0.01519447 | 0.05205965 | -0.01531109 | -0.03674856 | 0.4166448 | 0.04821785 | 5179.1195 | 252.7095 | 266.214 | 11.97625 | 138.102 | 1.354496 | 0.05417078 | 0.01736596 | 0.05275447 | -0.01751851 | -0.03523596 | 0.4971772 | 0.04886807 | 5042.1433 | 252.7344 | 266.4252 | 12.13168 | 138.107 | 1.437397 | 0.0575505 | 0.0190324 | 0.05595539 | -0.01921585 | -0.03673954 | 0.523029 | 0.05202966 | 4965.1448 | 249.1743 | 263.5144 | 12.77737
138.205 | 1.577343 | 0.06319691 | 0.01857303 | 0.06128032 | -0.01874768 | -0.04253265 | 0.4407832 | 0.0572006 | 4970.8184 | 248.5791 | 264.2886 | 14.01792 | 138.205 | 1.321415 | 0.05306641 | 0.01612237 | 0.0517063 | -0.01625375 | -0.03545255 | 0.4584649 | 0.04798441 | 4961.9413 | 245.3568 | 258.377 | 11.55491 | 138.204 | 1.337524 | 0.05351153 | 0.01522101 | 0.0521289 | -0.01533804 | -0.03679086 | 0.4168983 | 0.04828142 | 5186.4141 | 253.0655 | 266.6074 | 11.99318 | 138.198 | 1.3564 | 0.05424691 | 0.01741446 | 0.05282669 | -0.01756788 | -0.03525881 | 0.4982549 | 0.04893501 | 5048.6274 | 253.0594 | 266.7871 | 12.14953 | 138.206 | 1.438858 | 0.057609 | 0.01906979 | 0.0560107 | -0.01925396 | -0.03675673 | 0.5238214 | 0.05208539 | 4964.3343 | 249.1336 | 263.4859 | 12.79206
138.305 | 1.57896 | 0.06326172 | 0.01859008 | 0.06134128 | -0.01876505 | -0.04257623 | 0.4407399 | 0.05726463 | 4966.7658 | 248.3765 | 264.0892 | 14.03484 | 138.309 | 1.323755 | 0.0531604 | 0.01613914 | 0.05179555 | -0.0162708 | -0.03552475 | 0.458013 | 0.04807758 | 4956.2678 | 245.0763 | 258.1046 | 11.57897 | 138.298 | 1.339062 | 0.05357303 | 0.01524652 | 0.05218728 | -0.01536394 | -0.03682334 | 0.4172337 | 0.04833777 | 5188.8456 | 253.1841 | 266.7479 | 12.00821 | 138.299 | 1.358099 | 0.05431488 | 0.01743616 | 0.05289115 | -0.01758996 | -0.03530119 | 0.4982823 | 0.04900173 | 5045.3853 | 252.8969 | 266.633 | 12.16732 | 138.305 | 1.440643 | 0.05768048 | 0.01907516 | 0.05607828 | -0.01925943 | -0.03681885 | 0.5230863 | 0.05214694 | 4971.6289 | 249.4997 | 263.8909 | 12.80829
138.405 | 1.58124 | 0.06335304 | 0.01861367 | 0.06142716 | -0.01878909 | -0.04263807 | 0.4406645 | 0.0573515 | 4965.1448 | 248.2954 | 264.0257 | 14.05778 | 138.412 | 1.325294 | 0.05322221 | 0.01620467 | 0.05185424 | -0.0163374 | -0.03551684 | 0.4599904 | 0.0481397 | 4951.4047 | 244.8358 | 257.8665 | 11.595 | 138.402 | 1.340757 | 0.05364087 | 0.01525123 | 0.05225166 | -0.01536873 | -0.03688294 | 0.4166894 | 0.04840732 | 5181.551 | 252.8282 | 266.3901 | 12.02675 | 138.398 | 1.36025 | 0.05440092 | 0.01741725 | 0.05297276 | -0.01757072 | -0.03540204 | 0.4963193 | 0.04908052 | 5048.6274 | 253.0594 | 266.8261 | 12.18834 | 138.399 | 1.442724 | 0.05776379 | 0.01917455 | 0.05615705 | -0.01936077 | -0.03679628 | 0.526161 | 0.05222348 | 4974.0604 | 249.6217 | 264.0408 | 12.82849
138.507 | 1.583376 | 0.06343862 | 0.01862835 | 0.06150764 | -0.01880404 | -0.0427036 | 0.4403386 | 0.05743565 | 4960.2817 | 248.0522 | 263.7883 | 14.07998 | 138.515 | 1.327581 | 0.05331405 | 0.01615459 | 0.05194143 | -0.01628649 | -0.03565494 | 0.4567808 | 0.04821684 | 4964.3729 | 245.477 | 258.5644 | 11.61492 | 138.504 | 1.342773 | 0.05372153 | 0.01529576 | 0.05232821 | -0.01541395 | -0.03691427 | 0.4175606 | 0.04848418 | 5180.7405 | 252.7886 | 266.3688 | 12.04722 | 138.499 | 1.361517 | 0.05445158 | 0.01751378 | 0.0530208 | -0.01766896 | -0.03535184 | 0.4998032 | 0.04913087 | 5045.3853 | 252.8969 | 266.6675 | 12.20177 | 138.507 | 1.444994 | 0.05785467 | 0.01914024 | 0.05624296 | -0.01932578 | -0.03691717 | 0.5234903 | 0.05231161 | 4970.8184 | 249.459 | 263.8913 | 12.85176
138.607 | 1.584469 | 0.06348242 | 0.01871255 | 0.06154882 | -0.01888984 | -0.04265898 | 0.4428105 | 0.05747267 | 4965.1448 | 248.2954 | 264.0578 | 14.08975 | 138.617 | 1.329393 | 0.05338682 | 0.01622419 | 0.05201051 | -0.01635724 | -0.03565327 | 0.4587865 | 0.04829235 | 4955.4573 | 245.0362 | 258.1179 | 11.63443 | 138.606 | 1.344492 | 0.05379029 | 0.01527769 | 0.05239346 | -0.0153956 | -0.03699786 | 0.4161213 | 0.04854677 | 5183.9826 | 252.9468 | 266.5529 | 12.0639 | 138.599 | 1.362934 | 0.05450825 | 0.01750022 | 0.05307455 | -0.01765516 | -0.03541939 | 0.4984603 | 0.04918253 | 5047.8168 | 253.0188 | 266.8104 | 12.21555 | 138.607 | 1.446543 | 0.05791668 | 0.01910876 | 0.05630158 | -0.01929369 | -0.03700788 | 0.5213401 | 0.05237257 | 4967.5763 | 249.2963 | 263.7347 | 12.86784
138.717 | 1.586836 | 0.06357725 | 0.0186757 | 0.06163799 | -0.01885229 | -0.0427857 | 0.4406212 | 0.05756213 | 4964.3343 | 248.2549 | 264.0382 | 14.11338 | 138.715 | 1.331429 | 0.05346855 | 0.01616164 | 0.0520881 | -0.01629366 | -0.03579443 | 0.4552011 | 0.04836721 | 4958.6993 | 245.1965 | 258.3068 | 11.65376 | 138.702 | 1.345982 | 0.05384988 | 0.01530159 | 0.05245001 | -0.01541987 | -0.03703014 | 0.4164141 | 0.04860672 | 5179.1195 | 252.7095 | 266.3179 | 12.07987 | 138.698 | 1.36549 | 0.05461047 | 0.0175058 | 0.05317147 | -0.01766084 | -0.03551063 | 0.4973396 | 0.04928158 | 5044.5748 | 252.8563 | 266.6649 | 12.24197 | 138.699 | 1.44795 | 0.05797304 | 0.01915515 | 0.05635485 | -0.01934098 | -0.03701387 | 0.5225335 | 0.05242306 | 4970.8184 | 249.459 | 263.9209 | 12.88116
138.801 | 1.588158 | 0.06363021 | 0.01868911 | 0.06168778 | -0.01886596 | -0.04282182 | 0.4405688 | 0.05761904 | 4955.4187 | 247.809 | 263.5772 | 14.12839 | 138.809 | 1.333092 | 0.05353534 | 0.01627318 | 0.0521515 | -0.01640704 | -0.03574446 | 0.4590093 | 0.04843099 | 4957.8888 | 245.1564 | 258.2809 | 11.67023 | 138.799 | 1.34758 | 0.05391383 | 0.01531886 | 0.05251069 | -0.01543741 | -0.03707329 | 0.4164025 | 0.04866295 | 5184.7931 | 252.9864 | 266.6258 | 12.09486 | 138.799 | 1.367096 | 0.0546747 | 0.017537 | 0.05323238 | -0.01769259 | -0.03553979 | 0.4978249 | 0.04933725 | 5051.0589 | 253.1813 | 267.0239 | 12.25682 | 138.806 | 1.449999 | 0.05805505 | 0.01919791 | 0.05643237 | -0.01938458 | -0.03704779 | 0.5232317 | 0.052499 | 4972.4394 | 249.5403 | 264.0274 | 12.9012
138.899 | 1.590513 | 0.06372458 | 0.01875311 | 0.06177651 | -0.01893118 | -0.04284533 | 0.4418493 | 0.05768678 | 4980.5445 | 249.0655 | 264.9371 | 14.14629 | 138.909 | 1.334822 | 0.05360482 | 0.01623869 | 0.05221744 | -0.01637198 | -0.03584546 | 0.456738 | 0.04849486 | 4960.3203 | 245.2766 | 258.4247 | 11.68673 | 138.899 | 1.349543 | 0.05399235 | 0.01536251 | 0.0525852 | -0.01548173 | -0.03710346 | 0.4172585 | 0.04873717 | 5184.7931 | 252.9864 | 266.6457 | 12.11465 | 138.9 | 1.368904 | 0.05474701 | 0.01758813 | 0.05330094 | -0.01774464 | -0.0355563 | 0.4990577 | 0.04940554 | 5051.0589 | 253.1813 | 267.0422 | 12.27506 | 138.906 | 1.451693 | 0.05812287 | 0.01924248 | 0.05649646 | -0.01943002 | -0.03706643 | 0.5241946 | 0.05256412 | 4970.8184 | 249.459 | 263.9582 | 12.9184
139.007 | 1.5926 | 0.06380819 | 0.01868532 | 0.0618551 | -0.0188621 | -0.042993 | 0.4387249 | 0.05778235 | 4959.4712 | 248.0117 | 263.8369 | 14.17156 | 139.014 | 1.33679 | 0.05368386 | 0.01627412 | 0.05229246 | -0.016408 | -0.03588447 | 0.4572451 | 0.04857021 | 4959.5098 | 245.2366 | 258.4018 | 11.7062 | 138.999 | 1.351328 | 0.05406378 | 0.01537266 | 0.05265296 | -0.01549205 | -0.03716091 | 0.4168909 | 0.04880286 | 5187.2246 | 253.105 | 266.7888 | 12.13217 | 139 | 1.370655 | 0.05481704 | 0.017593 | 0.05336733 | -0.01774959 | -0.03561774 | 0.4983359 | 0.04947417 | 5047.8168 | 253.0188 | 266.8885 | 12.29338 | 139.007 | 1.453764 | 0.0582058 | 0.01925352 | 0.05657483 | -0.01944128 | -0.03713355 | 0.5235503 | 0.0526409 | 4972.4394 | 249.5403 | 264.065 | 12.93867
139.103 | 1.594305 | 0.06387651 | 0.01875895 | 0.06191932 | -0.01893713 | -0.04298219 | 0.4405808 | 0.05783633 | 4971.6289 | 248.6197 | 264.5006 | 14.18582 | 139.111 | 1.338367 | 0.05374721 | 0.01627976 | 0.05235258 | -0.01641373 | -0.03593885 | 0.4567129 | 0.04862828 | 4961.9413 | 245.3568 | 258.544 | 11.72121 | 139.105 | 1.353182 | 0.05413795 | 0.01539273 | 0.05272332 | -0.01551242 | -0.0372109 | 0.4168785 | 0.04887416 | 5185.6036 | 253.0259 | 266.7242 | 12.15119 | 139.1 | 1.372604 | 0.054895 | 0.01764836 | 0.05344123 | -0.01780595 | -0.03563528 | 0.499672 | 0.04954404 | 5052.6799 | 253.2625 | 267.1654 | 12.31204 | 139.103 | 1.455561 | 0.05827774 | 0.01926938 | 0.05664281 | -0.01945745 | -0.03718536 | 0.5232557 | 0.05271182 | 4968.3868 | 249.3369 | 263.8677 | 12.95739
139.199 | 1.596045 | 0.0639462 | 0.01876447 | 0.06198483 | -0.01894276 | -0.04304207 | 0.4400987 | 0.05790556 | 4966.7658 | 248.3765 | 264.2592 | 14.20412 | 139.207 | 1.340342 | 0.05382648 | 0.01634717 | 0.05242781 | -0.01648226 | -0.03594555 | 0.4585341 | 0.04870323 | 4961.9413 | 245.3568 | 258.5635 | 11.74059 | 139.2 | 1.354969 | 0.05420945 | 0.01538801 | 0.05279115 | -0.01550763 | -0.03728352 | 0.4159381 | 0.04894353 | 5183.1721 | 252.9073 | 266.6172 | 12.16969 | 139.2 | 1.374313 | 0.05496335 | 0.01764924 | 0.05350602 | -0.01780685 | -0.03569918 | 0.4988027 | 0.04960983 | 5051.0589 | 253.1813 | 267.097 | 12.32961 | 139.2 | 1.457699 | 0.05836334 | 0.0193089 | 0.0567237 | -0.01949775 | -0.03722595 | 0.5237678 | 0.05279111 | 4970.0079 | 249.4183 | 263.9752 | 12.97831
139.306 | 1.597933 | 0.06402186 | 0.01877678 | 0.06205593 | -0.0189553 | -0.04310063 | 0.4397918 | 0.05799102 | 4948.9346 | 247.4848 | 263.3292 | 14.22667 | 139.31 | 1.341274 | 0.05386394 | 0.01636363 | 0.05246336 | -0.01649899 | -0.03596436 | 0.4587596 | 0.04873803 | 4962.7519 | 245.3969 | 258.6149 | 11.74959 | 139.299 | 1.356701 | 0.05427874 | 0.01543773 | 0.05285688 | -0.01555814 | -0.03729874 | 0.4171222 | 0.04900239 | 5192.0877 | 253.3423 | 267.0934 | 12.18539 | 139.299 | 1.376232 | 0.05504008 | 0.01767676 | 0.05357876 | -0.01783486 | -0.0357439 | 0.4989625 | 0.04968166 | 5051.8694 | 253.2219 | 267.1593 | 12.3488 | 139.3 | 1.458891 | 0.05841107 | 0.01928855 | 0.0567688 | -0.019477 | -0.0372918 | 0.5222864 | 0.05283538 | 4970.8184 | 249.459 | 264.0301 | 12.99
139.4 | 1.599928 | 0.06410179 | 0.01882074 | 0.06213105 | -0.0190001 | -0.04313095 | 0.4405213 | 0.05805119 | 4966.7658 | 248.3765 | 264.2978 | 14.24254 | 139.411 | 1.343971 | 0.05397225 | 0.01637845 | 0.05256612 | -0.01651406 | -0.03605206 | 0.4580613 | 0.04884102 | 4961.9413 | 245.3568 | 258.5993 | 11.77622 | 139.4 | 1.358526 | 0.05435177 | 0.01542374 | 0.05292614 | -0.01554393 | -0.03738222 | 0.4158107 | 0.04907499 | 5187.2246 | 253.105 | 266.8617 | 12.20478 | 139.402 | 1.378012 | 0.05511126 | 0.01772319 | 0.05364622 | -0.01788213 | -0.03576409 | 0.5000024 | 0.04974572 | 5055.9219 | 253.425 | 267.3916 | 12.36592 | 139.407 | 1.460865 | 0.05849011 | 0.01934977 | 0.05684347 | -0.01953942 | -0.03730405 | 0.5237883 | 0.05290912 | 4971.6289 | 249.4997 | 264.0929 | 13.00947
139.507 | 1.601835 | 0.06417821 | 0.01880543 | 0.06220286 | -0.0189845 | -0.04321837 | 0.4392692 | 0.0581327 | 4954.6082 | 247.7685 | 263.6698 | 14.26406 | 139.511 | 1.345633 | 0.05403896 | 0.01639373 | 0.05262942 | -0.01652959 | -0.03609982 | 0.4578858 | 0.04890713 | 4957.8888 | 245.1564 | 258.4044 | 11.79331 | 139.503 | 1.360422 | 0.05442762 | 0.01548354 | 0.05299808 | -0.01560466 | -0.03739342 | 0.4173103 | 0.04914906 | 5183.9826 | 252.9468 | 266.7141 | 12.22454 | 139.493 | 1.379696 | 0.05517861 | 0.01770413 | 0.05371005 | -0.01786272 | -0.03584733 | 0.4982998 | 0.04981369 | 5050.2484 | 253.1407 | 267.1086 | 12.38409 | 139.503 | 1.462694 | 0.05856335 | 0.01934732 | 0.05691266 | -0.01953693 | -0.03737573 | 0.522717 | 0.05298189 | 4966.7658 | 249.2556 | 263.8528 | 13.02868
139.604 | 1.603783 | 0.06425623 | 0.01888489 | 0.06227618 | -0.01906549 | -0.04321069 | 0.4412216 | 0.05819772 | 4964.3343 | 248.2549 | 264.2068 | 14.28122 | 139.611 | 1.347588 | 0.05411747 | 0.01638088 | 0.0527039 | -0.01651653 | -0.03618737 | 0.4564168 | 0.04897707 | 4963.5624 | 245.437 | 258.7194 | 11.8114 | 139.6 | 1.362287 | 0.05450225 | 0.01548426 | 0.05306885 | -0.01560539 | -0.03746346 | 0.4165496 | 0.04921415 | 5191.2772 | 253.3027 | 267.1083 | 12.24191 | 139.603 | 1.381973 | 0.05526969 | 0.01773699 | 0.05379637 | -0.01789618 | -0.03590019 | 0.4984982 | 0.04990029 | 5049.4379 | 253.1 | 267.0888 | 12.40722 | 139.607 | 1.464447 | 0.05863353 | 0.01940222 | 0.05697895 | -0.01959292 | -0.03738603 | 0.5240705 | 0.05304535 | 4970.0079 | 249.4183 | 264.0426 | 13.04543
139.7 | 1.605637 | 0.06433051 | 0.01885404 | 0.06234597 | -0.01903404 | -0.04331193 | 0.4394641 | 0.0582659 | 4965.9553 | 248.3359 | 264.3115 | 14.29923 | 139.711 | 1.349295 | 0.05418603 | 0.01640345 | 0.05276893 | -0.01653948 | -0.03622946 | 0.4565201 | 0.04903882 | 4967.6149 | 245.6373 | 258.9475 | 11.82738 | 139.701 | 1.364079 | 0.0545739 | 0.01555844 | 0.0531368 | -0.01568074 | -0.03745606 | 0.4186438 | 0.04928184 | 5191.2772 | 253.3027 | 267.1265 | 12.25999 | 139.7 | 1.383385 | 0.05532614 | 0.01777513 | 0.05384986 | -0.017935 | -0.03591486 | 0.4993756 | 0.04995107 | 5052.6799 | 253.2625 | 267.2746 | 12.42078 | 139.707 | 1.466269 | 0.05870646 | 0.01942644 | 0.05704784 | -0.01961762 | -0.03743022 | 0.5241117 | 0.05311141 | 4973.2499 | 249.581 | 264.233 | 13.06288
139.805 | 1.607658 | 0.06441151 | 0.01884772 | 0.06242208 | -0.01902761 | -0.04339447 | 0.43848 | 0.05834835 | 4957.8502 | 247.9306 | 263.9002 | 14.32101 | 139.81 | 1.351023 | 0.05425542593 | 0.01647446 | 0.05283476 | -0.01661168 | -0.03622308 | 0.4585937 | 0.04911353 | 4955.4573 | 245.0362 | 258.3307 | 11.8467 | 139.8 | 1.365843 | 0.05464449 | 0.01554477 | 0.05320374 | -0.01566686 | -0.03753688 | 0.4173725 | 0.0493455 | 5195.3297 | 253.5005 | 267.3529 | 12.27701 | 139.801 | 1.385382 | 0.05540601 | 0.01773963 | 0.05392553 | -0.01789886 | -0.03602667 | 0.4968225 | 0.0500252 | 5054.3009 | 253.3438 | 267.3806 | 12.4406 | 139.806 | 1.468605 | 0.05880001 | 0.01942723 | 0.0571362 | -0.01961842 | -0.03751778 | 0.52291 | 0.05319942 | 4973.2499 | 249.581 | 264.2564 | 13.08614
139.935 | 1.610142 | 0.06451101 | 0.01893532 | 0.06251555 | -0.01911689 | -0.04339866 | 0.4404948 | 0.05842945 | 4972.4394 | 248.6602 | 264.7015 | 14.34245 | 139.911 | 1.352785 | 0.0543262 | 0.01649343 | 0.05290189 | -0.01663096 | -0.03627093 | 0.4585205 | 0.0491725 | 4965.9939 | 245.5572 | 258.8974 | 11.86195 | 139.9 | 1.367849 | 0.05472477 | 0.01556116 | 0.05327985 | -0.01568351 | -0.03759634 | 0.4171551 | 0.04942674 | 5188.0351 | 253.1446 | 266.9978 | 12.29871 | 139.9 | 1.387096 | 0.05547458 | 0.0177788 | 0.05399051 | -0.01793874 | -0.03605177 | 0.4975828 | 0.05008867 | 5055.9219 | 253.425 | 267.4837 | 12.45758 | 139.907 | 1.469904 | 0.05885201 | 0.01946502 | 0.05718531 | -0.01965696 | -0.03752836 | 0.5237895 | 0.05324256 | 4980.5445 | 249.9471 | 264.657 | 13.09755
140 | 1.611668 | 0.06457215 | 0.01900823 | 0.06257298 | -0.01919121 | -0.04338177 | 0.4423796 | 0.05849531 | 4961.9028 | 248.1333 | 264.1558 | 14.35986 | 140.014 | 1.354713 | 0.05440364 | 0.01647031 | 0.05297534 | -0.01660745 | -0.03636788 | 0.4566516 | 0.04924445 | 4967.6149 | 245.6373 | 259.0009 | 11.88059 | 140.002 | 1.369564 | 0.05479337 | 0.01559625 | 0.05334489 | -0.01571915 | -0.03762573 | 0.4177767 | 0.04948792 | 5192.8982 | 253.3818 | 267.2655 | 12.31505 | 140.002 | 1.388718 | 0.05553942 | 0.01776962 | 0.05405194 | -0.0179294 | -0.03612254 | 0.4963494 | 0.05015361 | 5051.0589 | 253.1813 | 267.2428 | 12.47494 | 140.005 | 1.47193 | 0.05893312 | 0.01950541 | 0.05726191 | -0.01969815 | -0.03756376 | 0.5243925 | 0.05332463 | 4973.2499 | 249.581 | 264.2896 | 13.11925
140.101 | 1.612852 | 0.0646196 | 0.01900689 | 0.06261755 | -0.01918984 | -0.04342771 | 0.4418801 | 0.05853304 | 4970.0079 | 248.5386 | 264.5991 | 14.36984 | 140.114 | 1.356514 | 0.05447595 | 0.01649343 | 0.05304391 | -0.01663096 | -0.03641295 | 0.4567321 | 0.04931156 | 4969.2359 | 245.7175 | 259.1032 | 11.89797 | 140.1 | 1.371601 | 0.05487487 | 0.01563926 | 0.05342215 | -0.01576285 | -0.0376593 | 0.4185644 | 0.04956608 | 5191.2772 | 253.3027 | 267.2027 | 12.33594 | 140.101 | 1.390923 | 0.0556276 | 0.01785474 | 0.05413547 | -0.01801606 | -0.03611941 | 0.4987917 | 0.05023245 | 5056.7325 | 253.4657 | 267.5654 | 12.49602 | 140.105 | 1.474123 | 0.05902094 | 0.01952821 | 0.05734484 | -0.0197214 | -0.03762343 | 0.5241788 | 0.05340723 | 4973.2499 | 249.581 | 264.3115 | 13.14108
140.232 | 1.616428 | 0.06476289 | 0.01899742 | 0.06275214 | -0.01918019 | -0.04357195 | 0.4401958 | 0.05868373 | 4949.7451 | 247.5253 | 263.5558 | 14.40963 | 140.214 | 1.35845 | 0.0545537 | 0.01656476 | 0.05311764 | -0.01670349 | -0.03641415 | 0.4587088 | 0.04939292 | 4958.6993 | 245.1965 | 258.5729 | 11.91903 | 140.201 | 1.373432 | 0.05494813 | 0.01561848 | 0.0534916 | -0.01574173 | -0.03774986 | 0.417001 | 0.04963285 | 5194.5192 | 253.4609 | 267.3881 | 12.35379 | 140.204 | 1.392647 | 0.05569656 | 0.01790987 | 0.0542008 | -0.01807219 | -0.03612861 | 0.5002184 | 0.05030252 | 5050.2484 | 253.1407 | 267.2397 | 12.51476 | 140.201 | 1.475216 | 0.05906469 | 0.01954833 | 0.05738615 | -0.01974192 | -0.03764423 | 0.5244342 | 0.05345288 | 4967.5763 | 249.2963 | 264.0209 | 13.15314
140.306 | 1.617279 | 0.06479697 | 0.01909211 | 0.06278414 | -0.01927672 | -0.04350742 | 0.4430675 | 0.05870228 | 4965.9553 | 248.3359 | 264.4274 | 14.41453 | 140.301 | 1.36023 | 0.05462516 | 0.01656907 | 0.05318541 | -0.01670787 | -0.03647753 | 0.458032 | 0.04945313 | 4968.4254 | 245.6774 | 259.0976 | 11.93461 | 140.302 | 1.375381 | 0.05502611 | 0.01560113 | 0.05356552 | -0.01572411 | -0.03784141 | 0.4155265 | 0.04970287 | 5199.3823 | 253.6982 | 267.6583 | 12.37252 | 140.304 | 1.394424 | 0.05576766 | 0.01789136 | 0.05426814 | -0.01805335 | -0.03621479 | 0.4985075 | 0.05037022 | 5049.4379 | 253.1 | 267.2148 | 12.53285 | 140.304 | 1.477181 | 0.05914335 | 0.01958951 | 0.05746042 | -0.01978392 | -0.0376765 | 0.5250998 | 0.05352172 | 4974.0604 | 249.6217 | 264.3851 | 13.17133
140.402 | 1.618919 | 0.06486269 | 0.01906465 | 0.06284586 | -0.01924873 | -0.04359713 | 0.4415136 | 0.05875442 | 4977.3025 | 248.9034 | 265.0479 | 14.42833 | 140.411 | 1.362358 | 0.05471064 | 0.01659227 | 0.05326646 | -0.01673147 | -0.03653499 | 0.4579574 | 0.04953266 | 4970.0464 | 245.7576 | 259.2031 | 11.95522 | 140.401 | 1.377233 | 0.05510021 | 0.01569194 | 0.05363574 | -0.01581636 | -0.03781938 | 0.4182079 | 0.04977404 | 5197.7612 | 253.6191 | 267.5936 | 12.39157 | 140.401 | 1.396128 | 0.05583578 | 0.01789144 | 0.05433266 | -0.01805343 | -0.03627923 | 0.4976243 | 0.05042761 | 5058.3535 | 253.5469 | 267.7039 | 12.5482 | 140.401 | 1.478821 | 0.05920903 | 0.01958438 | 0.05752243 | -0.01977869 | -0.03774373 | 0.5240259 | 0.05357899 | 4979.734 | 249.9064 | 264.7031 | 13.18648
140.539 | 1.621408 | 0.06496242 | 0.019109 | 0.06293951 | -0.01929394 | -0.04364557 | 0.4420595 | 0.05885701 | 4965.9553 | 248.3359 | 264.4684 | 14.45549 | 140.509 | 1.364124 | 0.05478157 | 0.01657699 | 0.0533337 | -0.01671592 | -0.03661778 | 0.4564975 | 0.04960453 | 4963.5624 | 245.437 | 258.8824 | 11.97384 | 140.501 | 1.379128 | 0.05517598 | 0.01572776 | 0.05370756 | -0.01585275 | -0.03785481 | 0.4187777 | 0.04984738 | 5195.3297 | 253.5005 | 267.4876 | 12.41119 | 140.496 | 1.397854 | 0.05590481 | 0.01799316 | 0.05439804 | -0.018157 | -0.03624104 | 0.5010067 | 0.05049273 | 5058.3535 | 253.5469 | 267.7214 | 12.56563 | 140.504 | 1.480785 | 0.05928769 | 0.01963707 | 0.05759669 | -0.01983244 | -0.03776424 | 0.5251646 | 0.05365488 | 4977.3025 | 249.7844 | 264.5935 | 13.20657
140.613 | 1.6227 | 0.06501415 | 0.01913062 | 0.06298809 | -0.01931598 | -0.04367211 | 0.4422956 | 0.05891472 | 4954.6082 | 247.7685 | 263.877 | 14.47074 | 140.611 | 1.365862 | 0.05485135 | 0.01662464 | 0.05339986 | -0.01676438 | -0.03663547 | 0.4575998 | 0.04966861 | 4965.9939 | 245.5572 | 259.0263 | 11.99043 | 140.591 | 1.380999 | 0.05525084 | 0.01572959 | 0.0537785 | -0.01585462 | -0.03792389 | 0.4180642 | 0.04991986 | 5192.8982 | 253.3818 | 267.3814 | 12.43057 | 140.604 | 1.399515 | 0.05597125 | 0.01795064 | 0.05446096 | -0.0181137 | -0.03634726 | 0.4983513 | 0.05055791 | 5055.1114 | 253.3844 | 267.5667 | 12.58308 | 140.609 | 1.483103 | 0.05938047 | 0.01957657 | 0.05768427 | -0.01977073 | -0.03791355 | 0.5214687 | 0.05374533 | 4973.2499 | 249.581 | 264.4012 | 13.23049
140.696 | 1.6243 | 0.06507827 | 0.01916661 | 0.06304829 | -0.01935267 | -0.04369562 | 0.4428972 | 0.05896668 | 4964.3343 | 248.2549 | 264.4109 | 14.48446 | 140.715 | 1.367641 | 0.05492282 | 0.01668712 | 0.0534676 | -0.01682791 | -0.03663969 | 0.459281 | 0.04973854 | 4962.7519 | 245.3969 | 258.8748 | 12.00854 | 140.705 | 1.382809 | 0.05532326 | 0.01575741 | 0.05384713 | -0.01588288 | -0.03796424 | 0.4183642 | 0.04998701 | 5194.5192 | 253.4609 | 267.4832 | 12.44853 | 140.7 | 1.401705 | 0.05605882 | 0.0180277 | 0.05454388 | -0.01819218 | -0.03635171 | 0.500449 | 0.05063488 | 5062.406 | 253.7501 | 267.975 | 12.60369 | 140.705 | 1.484686 | 0.05944385 | 0.01967265 | 0.0577441 | -0.01986874 | -0.03787537 | 0.524582 | 0.05380172 | 4977.3025 | 249.7844 | 264.6325 | 13.2454
140.806 | 1.626391 | 0.06516203 | 0.01918405 | 0.06312692 | -0.01937045 | -0.04375648 | 0.4426876 | 0.05904433 | 4965.1448 | 248.2954 | 264.4748 | 14.505 | 140.801 | 1.369577 | 0.05500056 | 0.01671322 | 0.0535413 | -0.01685446 | -0.03668684 | 0.4594143 | 0.04980709 | 4969.2359 | 245.7175 | 259.2321 | 12.0263 | 140.804 | 1.384596 | 0.05539476 | 0.01576996 | 0.05391488 | -0.01589563 | -0.03801925 | 0.4180944 | 0.05005209 | 5197.7612 | 253.6191 | 267.6683 | 12.46594 | 140.803 | 1.40342 | 0.0561274 | 0.01800815 | 0.05460882 | -0.01817227 | -0.03643655 | 0.4987375 | 0.05070582 | 5054.3009 | 253.3438 | 267.5633 | 12.62268 | 140.808 | 1.486671 | 0.05952335 | 0.01969443 | 0.05781914 | -0.01989095 | -0.03792819 | 0.524437 | 0.05387774 | 4975.6814 | 249.703 | 264.5662 | 13.26552
140.906 | 1.628237 | 0.06523599 | 0.0191906 | 0.06319637 | -0.01937713 | -0.04381924 | 0.4422059 | 0.05911482 | 4963.5238 | 248.2143 | 264.4068 | 14.52364 | 140.915 | 1.371607 | 0.05508206 | 0.01669315 | 0.05361855 | -0.01683405 | -0.03678449 | 0.4576399 | 0.04988526 | 4967.6149 | 245.6373 | 259.1676 | 12.04656 | 140.904 | 1.386467 | 0.05546962 | 0.01579618 | 0.0539858 | -0.01592227 | -0.03806353 | 0.4183079 | 0.05012274 | 5197.7612 | 253.6191 | 267.6873 | 12.48486 | 140.889 | 1.404652 | 0.05617667 | 0.01798207 | 0.05465548 | -0.01814571 | -0.03650977 | 0.4970097 | 0.05074979 | 5057.543 | 253.5063 | 267.7474 | 12.63445 | 140.902 | 1.488592 | 0.05960025 | 0.01974105 | 0.05789172 | -0.01993851 | -0.03795321 | 0.5253444 | 0.05395196 | 4973.2499 | 249.581 | 264.4561 | 13.28515
141.001 | 1.629732 | 0.0652959 | 0.01919154 | 0.06325261 | -0.01937809 | -0.04387451 | 0.4416708 | 0.0591635 | 4972.4394 | 248.6602 | 264.8967 | 14.53652 | 141.002 | 1.373192 | 0.05514571 | 0.01678125 | 0.05367887 | -0.01692365 | -0.03675522 | 0.4604422 | 0.04994171 | 4972.478 | 245.8778 | 259.4369 | 12.0612 | 140.988 | 1.388241 | 0.05554059 | 0.01581321 | 0.05405304 | -0.01593957 | -0.03811347 | 0.4182137 | 0.05019334 | 5192.8982 | 253.3818 | 267.4548 | 12.50374 | 140.992 | 1.406965 | 0.05626921 | 0.01808546 | 0.05474308 | -0.018251 | -0.03649209 | 0.5001357 | 0.05084019 | 5053.4904 | 253.3032 | 267.5563 | 12.65865 | 141.007 | 1.490225 | 0.05966562 | 0.01975848 | 0.05795341 | -0.01995629 | -0.03799711 | 0.5252055 | 0.05401533 | 4970.8184 | 249.459 | 264.3431 | 13.30191
141.102 | 1.631695 | 0.06537455 | 0.01920441 | 0.06332642 | -0.01939121 | -0.04393522 | 0.4413591 | 0.05924635 | 4961.0922 | 248.0927 | 264.3117 | 14.55844 | 141.116 | 1.375076 | 0.05522139 | 0.01679991 | 0.05375059 | -0.01694263 | -0.03680797 | 0.4602978 | 0.0500156 | 4969.2359 | 245.7175 | 259.2864 | 12.08036 | 141.083 | 1.390091 | 0.05561461 | 0.01582336 | 0.05412316 | -0.01594989 | -0.03817327 | 0.4178287 | 0.05026017 | 5196.9507 | 253.5796 | 267.6823 | 12.52163 | 141.096 | 1.408487 | 0.05633008 | 0.01803448 | 0.05480071 | -0.01819908 | -0.03660163 | 0.4972206 | 0.05089634 | 5055.1114 | 253.3844 | 267.6576 | 12.67367 | 141.102 | 1.491695 | 0.0597245 | 0.01978515 | 0.05800897 | -0.0199835 | -0.03802548 | 0.5255292 | 0.05405976 | 4984.597 | 250.1505 | 265.0906 | 13.31367
141.202 | 1.633303 | 0.06543896 | 0.01927401 | 0.06338689 | -0.01946217 | -0.04392471 | 0.4430802 | 0.05928323 | 4989.4601 | 249.5114 | 265.8391 | 14.56822 | 141.209 | 1.376843 | 0.05529232 | 0.01678956 | 0.05381781 | -0.0169321 | -0.03688571 | 0.4590424 | 0.05008195 | 4970.0464 | 245.7576 | 259.3461 | 12.09757 | 141.199 | 1.391876 | 0.05568603 | 0.01583304 | 0.05419082 | -0.01595972 | -0.0382311 | 0.4174538 | 0.05032697 | 5197.7612 | 253.6191 | 267.7422 | 12.53951 | 141.188 | 1.410433 | 0.05640788 | 0.01811649 | 0.05487436 | -0.0182826 | -0.03659176 | 0.4996371 | 0.05096845 | 5056.7325 | 253.4657 | 267.7631 | 12.69298 | 141.199 | 1.493898 | 0.0598127 | 0.01975415 | 0.0580922 | -0.01995187 | -0.03814033 | 0.5231173 | 0.05415229 | 4972.4394 | 249.5403 | 264.466 | 13.33817
141.296 | 1.635267 | 0.06551768 | 0.01926509 | 0.06346076 | -0.01945308 | -0.04400769 | 0.4420382 | 0.05937681 | 4965.1448 | 248.2954 | 264.5631 | 14.59303 | 141.306 | 1.378479 | 0.05535804 | 0.01680038 | 0.05388008 | -0.0169431 | -0.03693698 | 0.4587031 | 0.05014521 | 4968.4254 | 245.6774 | 259.2776 | 12.11398 | 141.296 | 1.393641 | 0.05575662 | 0.01585174 | 0.05425768 | -0.01597873 | -0.03827896 | 0.4174285 | 0.05039237 | 5199.3823 | 253.6982 | 267.8436 | 12.55702 | 141.303 | 1.412394 | 0.0564863 | 0.01816395 | 0.05494859 | -0.01833094 | -0.03661765 | 0.5006041 | 0.05104239 | 5056.7325 | 253.4657 | 267.783 | 12.71278 | 141.305 | 1.495735 | 0.05988624 | 0.01981686 | 0.05816158 | -0.02001585 | -0.03814574 | 0.5247204 | 0.05422141 | 4972.4394 | 249.5403 | 264.4844 | 13.35645
141.404 | 1.637566 | 0.06560976 | 0.01927653 | 0.06354718 | -0.01946475 | -0.04408243 | 0.4415533 | 0.05945554 | 4974.0604 | 248.7413 | 265.0611 | 14.61388 | 141.413 | 1.380053 | 0.05542123 | 0.01684607 | 0.05393996 | -0.01698958 | -0.03695037 | 0.4597946 | 0.05020304 | 4970.857 | 245.7977 | 259.4201 | 12.12897 | 141.403 | 1.395645 | 0.05583682 | 0.01587149 | 0.05433365 | -0.01599879 | -0.03833486 | 0.4173431 | 0.05046864 | 5198.5718 | 253.6587 | 267.8222 | 12.57745 | 141.403 | 1.413811 | 0.05654298 | 0.01812566 | 0.05500224 | -0.01829194 | -0.03671029 | 0.4982784 | 0.05109833 | 5053.4904 | 253.3032 | 267.6257 | 12.72775 | 141.406 | 1.497507 | 0.05995719 | 0.01984913 | 0.05822852 | -0.02004877 | -0.03817975 | 0.5251152 | 0.05427908 | 4983.7865 | 250.1098 | 265.1057 | 13.37172
141.536 | 1.63957 | 0.06569008 | 0.0193152 | 0.06362255 | -0.01950417 | -0.04411838 | 0.4420873 | 0.05953526 | 4968.3868 | 248.4575 | 264.7787 | 14.635 | 141.512 | 1.382357 | 0.05551376 | 0.01681605 | 0.05402762 | -0.01695905 | -0.03706857 | 0.4575047 | 0.0502922 | 4968.4254 | 245.6774 | 259.3159 | 12.1521 | 141.503 | 1.397526 | 0.05591206 | 0.01590626 | 0.0544049 | -0.01603412 | -0.03837078 | 0.4178733 | 0.05054263 | 5194.5192 | 253.4609 | 267.6325 | 12.59726 | 141.502 | 1.415773 | 0.05662147 | 0.01816922 | 0.05507653 | -0.01833631 | -0.03674022 | 0.49908 | 0.05116606 | 5061.5955 | 253.7094 | 268.0748 | 12.74589 | 141.503 | 1.499334 | 0.06003035 | 0.01986987 | 0.05829754 | -0.02006993 | -0.0382276 | 0.5250115 | 0.0543504 | 4980.5445 | 249.9471 | 264.9515 | 13.39062
141.602 | 1.640547 | 0.06572920084 | 0.01925231 | 0.06365926 | -0.01944005 | -0.04421922 | 0.4396289 | 0.05955982 | 4982.976 | 249.1871 | 265.566 | 14.64152 | 141.61 | 1.383589 | 0.05556324 | 0.0169127 | 0.0540745 | -0.01705735 | -0.03701715 | 0.4607959 | 0.05033586 | 4972.478 | 245.8778 | 259.5396 | 12.16342 | 141.599 | 1.399542 | 0.05599272 | 0.01593072 | 0.05448129 | -0.01605898 | -0.03842231 | 0.4179598 | 0.05061752 | 5196.1402 | 253.54 | 267.7364 | 12.61731 | 141.59 | 1.417316 | 0.05668318 | 0.01818079 | 0.05513493 | -0.01834809 | -0.03678684 | 0.4987677 | 0.05122174 | 5064.8376 | 253.8719 | 268.2622 | 12.76082 | 141.597 | 1.500998 | 0.06009694 | 0.01987169 | 0.05836036 | -0.02007178 | -0.03828857 | 0.5242239 | 0.05441168 | 4982.1655 | 250.0284 | 265.0544 | 13.40686
141.707 | 1.643107 | 0.06583176 | 0.01935308 | 0.06375549 | -0.0195428 | -0.04421269 | 0.4420179 | 0.05967966 | 4953.7977 | 247.728 | 264.0363 | 14.67325 | 141.703 | 1.385466 | 0.05563861 | 0.01687468 | 0.0541459 | -0.01701868 | -0.03712722 | 0.4583883 | 0.05041187 | 4965.9939 | 245.5572 | 259.2197 | 12.18314 | 141.696 | 1.401049 | 0.056053 | 0.01595263 | 0.05453837 | -0.01608124 | -0.03845713 | 0.4181602 | 0.05067499 | 5195.3297 | 253.5005 | 267.7099 | 12.63269 | 141.69 | 1.41963 | 0.05677571 | 0.01811298 | 0.05522249 | -0.01827903 | -0.03694346 | 0.4947838 | 0.05131146 | 5061.5955 | 253.7094 | 268.114 | 12.78489 | 141.706 | 1.50297 | 0.0601759 | 0.01989725 | 0.05843484 | -0.02009786 | -0.03833698 | 0.5242423 | 0.05449037 | 4976.4919 | 249.7437 | 264.7723 | 13.42771
141.803 | 1.644747 | 0.06589748 | 0.01931354 | 0.06381715 | -0.01950249 | -0.04431466 | 0.440091 | 0.05973373 | 4962.7133 | 248.1738 | 264.5278 | 14.68754 | 141.81 | 1.387163 | 0.05570678 | 0.01697376 | 0.05421048 | -0.01711947 | -0.03709101 | 0.4615529 | 0.05047011 | 4974.099 | 245.958 | 259.6595 | 12.19825 | 141.804 | 1.402876 | 0.05612611 | 0.01597157 | 0.0546076 | -0.01610049 | -0.0385071 | 0.4181175 | 0.05073972 | 5201.0033 | 253.7773 | 268.0209 | 12.65003 | 141.797 | 1.42135 | 0.05684452 | 0.01818909 | 0.0552876 | -0.01835654 | -0.03693106 | 0.4970489 | 0.05137569 | 5062.406 | 253.7501 | 268.1744 | 12.80211 | 141.806 | 1.504799 | 0.06024914 | 0.01992707 | 0.05850392 | -0.02012829 | -0.03837563 | 0.5245071 | 0.05456046 | 4974.8709 | 249.6624 | 264.7043 | 13.44626
141.903 | 1.646654 | 0.06597389 | 0.01942639 | 0.06388883 | -0.01961756 | -0.04427128 | 0.4431216 | 0.05979579 | 4974.0604 | 248.7413 | 265.1517 | 14.70398 | 141.909 | 1.38905 | 0.05578254 | 0.01691607 | 0.05428223 | -0.01706078 | -0.03722145 | 0.4583588 | 0.05054342 | 4971.6675 | 245.8377 | 259.5512 | 12.21728 | 141.896 | 1.404453 | 0.05618921 | 0.01603784 | 0.05466735 | -0.01616784 | -0.03849951 | 0.4199493 | 0.05080949 | 5187.2246 | 253.105 | 267.3268 | 12.66871 | 141.897 | 1.422762 | 0.05690097 | 0.01822395 | 0.05534101 | -0.01839205 | -0.03694896 | 0.497769 | 0.05143202 | 5058.3535 | 253.5469 | 267.974 | 12.81721 | 141.903 | 1.506609 | 0.06032161 | 0.01994703 | 0.05857227 | -0.02014865 | -0.03842361 | 0.524382 | 0.05462469 | 4979.734 | 249.9064 | 264.9812 | 13.46327
142.005 | 1.648889 | 0.06606346 | 0.01934045 | 0.06397285 | -0.01952992 | -0.04444293 | 0.4394383 | 0.0598828 | 4970.0079 | 248.5386 | 264.9579 | 14.72704 | 142.013 | 1.390976 | 0.0558599 | 0.01697415 | 0.05435551 | -0.01711986 | -0.03723564 | 0.4597708 | 0.05061764 | 4970.0464 | 245.7576 | 259.4856 | 12.23654 | 141.996 | 1.406277 | 0.05626217 | 0.01602697 | 0.05473642 | -0.01615679 | -0.03857962 | 0.4187908 | 0.05087287 | 5194.5192 | 253.4609 | 267.7212 | 12.68566 | 141.998 | 1.424601 | 0.0569745 | 0.0182131 | 0.05541058 | -0.018381 | -0.03702958 | 0.4963868 | 0.05150195 | 5057.543 | 253.5063 | 267.9497 | 12.83595 | 142.003 | 1.508329 | 0.06039049 | 0.01999097 | 0.05863723 | -0.02019349 | -0.03844374 | 0.5252739 | 0.05469132 | 4977.3025 | 249.7844 | 264.869 | 13.48092
142.105 | 1.650324 | 0.06612092 | 0.0194125 | 0.06402676 | -0.01960339 | -0.04442336 | 0.4412857 | 0.05993181 | 4975.6814 | 248.8223 | 265.2747 | 14.74003 | 142.113 | 1.392454 | 0.05591926 | 0.01701562 | 0.05441173 | -0.01716204 | -0.03724968 | 0.4607299 | 0.05067243 | 4971.6675 | 245.8377 | 259.5848 | 12.25076 | 142.096 | 1.408072 | 0.05633397 | 0.01606902 | 0.0548044 | -0.01619953 | -0.03860487 | 0.419624 | 0.05093516 | 5201.8138 | 253.8169 | 268.1154 | 12.70235 | 142.087 | 1.426975 | 0.05706947 | 0.01826559 | 0.05550043 | -0.01843447 | -0.03706596 | 0.4973422 | 0.0515833 | 5068.0796 | 254.0344 | 268.5321 | 12.85777 | 142.104 | 1.510338 | 0.06047091 | 0.01998963 | 0.05871306 | -0.02019212 | -0.03852094 | 0.5241856 | 0.05476364 | 4981.355 | 249.9878 | 265.1047 | 13.50009
142.208 | 1.652624 | 0.06621309 | 0.01943049 | 0.0641132 | -0.01962174 | -0.04449146 | 0.4410227 | 0.06002324 | 4969.1973 | 248.4981 | 264.9519 | 14.76427 | 142.209 | 1.394276 | 0.05599241 | 0.01699014 | 0.054481 | -0.01713613 | -0.03734487 | 0.4588617 | 0.05073962 | 4974.099 | 245.958 | 259.7297 | 12.26821 | 142.196 | 1.409967 | 0.05640982 | 0.01607686 | 0.0548762 | -0.01620749 | -0.03866871 | 0.4191371 | 0.05100608 | 5202.6243 | 253.8564 | 268.1764 | 12.72137 | 142.2 | 1.428799 | 0.0571424 | 0.01824859716 | 0.05556941 | -0.01841716 | -0.03715226 | 0.4957211 | 0.05165201 | 5068.0796 | 254.0344 | 268.5506 | 12.87622 | 142.203 | 1.512121 | 0.06054231 | 0.02000698 | 0.05878039 | -0.02020983 | -0.03857056 | 0.5239704 | 0.05482942 | 4982.976 | 250.0691 | 265.2089 | 13.51753
142.298 | 1.654171 | 0.06627506 | 0.01948746 | 0.06417132 | -0.01967985 | -0.04449148 | 0.4423285 | 0.06008313 | 4966.7658 | 248.3765 | 264.8376 | 14.78013 | 142.303 | 1.396021 | 0.0560625 | 0.01705927 | 0.05454737 | -0.01720646 | -0.03734091 | 0.4607938 | 0.05080878 | 4970.0464 | 245.7576 | 259.5354 | 12.28617 | 142.297 | 1.411509 | 0.05647148 | 0.01610244 | 0.05493456 | -0.01623349 | -0.03870107 | 0.4194583 | 0.05106723 | 5198.5718 | 253.6587 | 267.9832 | 12.73776 | 142.296 | 1.430878 | 0.05722554 | 0.0183314 | 0.05564806 | -0.01850151 | -0.03714655 | 0.4980679 | 0.05173787 | 5058.3535 | 253.5469 | 268.0563 | 12.89926 | 142.304 | 1.513861 | 0.06061196 | 0.02003136 | 0.05884606 | -0.0202347 | -0.03861135 | 0.524061 | 0.05489354 | 4984.597 | 250.1505 | 265.3126 | 13.53454
142.405 | 1.656332 | 0.06636164 | 0.01953252 | 0.06425252 | -0.0197258 | -0.04452672 | 0.4430105 | 0.06015999 | 4971.6289 | 248.6197 | 265.1185 | 14.8005 | 142.403 | 1.397982 | 0.05614124 | 0.01704015 | 0.05462193 | -0.017187 | -0.03743492 | 0.4591168 | 0.0508855 | 4966.8044 | 245.5973 | 259.3854 | 12.30607 | 142.403 | 1.413332 | 0.05654443 | 0.01611491 | 0.05500361 | -0.01624616 | -0.03875745 | 0.4191752 | 0.051133 | 5202.6243 | 253.8564 | 268.2106 | 12.7554 | 142.399 | 1.432524 | 0.05729137 | 0.01832694 | 0.05571033 | -0.01849696 | -0.03721337 | 0.4970513 | 0.05179614 | 5063.2165 | 253.7907 | 268.3307 | 12.91489 | 142.411 | 1.515732 | 0.06068687 | 0.02009494 | 0.05891669 | -0.02029959 | -0.0386171 | 0.5256633 | 0.05496582 | 4982.1655 | 250.0284 | 265.2019 | 13.55371
142.532 | 1.658514 | 0.06644907 | 0.01953402 | 0.0643345 | -0.01972733 | -0.04460717 | 0.4422458 | 0.06023763 | 4976.4919 | 248.8628 | 265.3995 | 14.8211 | 142.504 | 1.399609 | 0.05620658 | 0.01709008 | 0.05468379 | -0.0172378 | -0.03744599 | 0.4603377 | 0.05094348 | 4971.6675 | 245.8377 | 259.6554 | 12.32112 | 142.503 | 1.415085 | 0.05661456 | 0.01613721 | 0.05506998 | -0.01626883 | -0.03880115 | 0.4192873 | 0.05119912 | 5202.6243 | 253.8564 | 268.2284 | 12.77313 | 142.503 | 1.433927 | 0.05734751 | 0.01840967 | 0.05576343 | -0.01858123 | -0.03718219 | 0.4997347 | 0.05185028 | 5061.5955 | 253.7094 | 268.259 | 12.92941 | 142.506 | 1.517485 | 0.06075705 | 0.02009265 | 0.05898285 | -0.02029726 | -0.0386856 | 0.5246722 | 0.05502722 | 4987.8391 | 250.3132 | 265.5214 | 13.57001
142.605 | 1.659998 | 0.06650852 | 0.01955722 | 0.06439025 | -0.019751 | -0.04463926 | 0.442458 | 0.06028848 | 4982.1655 | 249.1466 | 265.7169 | 14.8346 | 142.607 | 1.401525 | 0.05628356 | 0.01714016 | 0.05475667 | -0.01728876 | -0.03746791 | 0.4614284 | 0.05101121 | 4978.1515 | 246.1584 | 260.013 | 12.33872 | 142.604 | 1.416794 | 0.05668293 | 0.01616799 | 0.05513469 | -0.01630012 | -0.03883458 | 0.419732 | 0.05126779 | 5196.9507 | 253.5796 | 267.9532 | 12.79154 | 142.598 | 1.43609 | 0.05743402 | 0.01839188 | 0.05584524 | -0.01856311 | -0.03728213 | 0.4979091 | 0.05192613 | 5068.8901 | 254.0751 | 268.6676 | 12.94977 | 142.605 | 1.519379 | 0.06083288 | 0.02013155 | 0.05905434 | -0.02033695 | -0.03871739 | 0.5252664 | 0.05510486 | 4979.734 | 249.9064 | 265.1089 | 13.5906
142.705 | 1.661928 | 0.06658585 | 0.01962161 | 0.06446276 | -0.01981667 | -0.04464608 | 0.4438614 | 0.06037137 | 4969.1973 | 248.4981 | 265.0445 | 14.8566 | 142.702 | 1.403492 | 0.05636253 | 0.01715373 | 0.05483143 | -0.01730255 | -0.03752888 | 0.4610464 | 0.05109179 | 4970.0464 | 245.7576 | 259.6091 | 12.35965 | 142.7 | 1.41868 | 0.0567584 | 0.01618078 | 0.05520611 | -0.01631311 | -0.038893 | 0.4194358 | 0.05133954 | 5196.1402 | 253.54 | 267.9306 | 12.81076 | 142.7 | 1.437685 | 0.05749779 | 0.01837113 | 0.05590554 | -0.01854198 | -0.03736356 | 0.4962583 | 0.05198808 | 5066.4586 | 253.9532 | 268.5549 | 12.96641 | 142.705 | 1.520916 | 0.06089443 | 0.02017399 | 0.05911236 | -0.02038026 | -0.0387321 | 0.5261853 | 0.05515814 | 4985.4076 | 250.1911 | 265.4264 | 13.60474
142.805 | 1.663799 | 0.06666082 | 0.01957316 | 0.06453304 | -0.01976725 | -0.04476579 | 0.4415705 | 0.06043536 | 4976.4919 | 248.8628 | 265.4522 | 14.87357 | 142.812 | 1.404902 | 0.05641913414 | 0.0172006 | 0.05488501 | -0.01735025 | -0.03753477 | 0.4622446 | 0.05113541 | 4983.0146 | 246.3988 | 260.3004 | 12.37099 | 142.804 | 1.420408 | 0.05682754 | 0.01622211 | 0.05527153 | -0.01635513 | -0.03891641 | 0.420263 | 0.05139928 | 5203.4348 | 253.896 | 268.3242 | 12.82678 | 142.798 | 1.439554 | 0.05757254 | 0.01839227 | 0.05597623 | -0.01856351 | -0.03741271 | 0.496182 | 0.05206476 | 5058.3535 | 253.5469 | 268.1443 | 12.98699 | 142.804 | 1.523216 | 0.06098653 | 0.02016618 | 0.05919917 | -0.02037229 | -0.03882688 | 0.5246956 | 0.0552414 | 4989.4601 | 250.3945 | 265.6652 | 13.62685
142.906 | 1.665621 | 0.0667338 | 0.01964111 | 0.06460146 | -0.01983656 | -0.0447649 | 0.4431274 | 0.06050683 | 4972.4394 | 248.6602 | 265.2542 | 14.89254 | 142.911 | 1.406433 | 0.05648064 | 0.01715623 | 0.05494324 | -0.01730511 | -0.03763813 | 0.459776 | 0.05119768 | 4977.341 | 246.1183 | 260.0192 | 12.38719 | 142.904 | 1.421993 | 0.05689095 | 0.0162524 | 0.05533153 | -0.01638592 | -0.03894561 | 0.4207387 | 0.05146568 | 5194.5192 | 253.4609 | 267.8806 | 12.84459 | 142.9 | 1.441277 | 0.05764143 | 0.0184963 | 0.05604136 | -0.0186695 | -0.03737186 | 0.4995603 | 0.0521265 | 5062.406 | 253.7501 | 268.3766 | 13.00355 | 142.914 | 1.525135 | 0.06106336 | 0.02019166 | 0.05927157 | -0.0203983 | -0.03887328 | 0.5247383 | 0.05531866 | 4982.976 | 250.0691 | 265.3392 | 13.64736
143.006 | 1.667513 | 0.06680961 | 0.01962193 | 0.06467252 | -0.019817 | -0.04485553 | 0.4417961 | 0.0605736 | 4977.3025 | 248.9034 | 265.5325 | 14.91026 | 143.012 | 1.408527 | 0.05656474 | 0.01725774 | 0.05502284 | -0.01740839 | -0.03761445 | 0.4628112 | 0.0512776 | 4976.5305 | 246.0782 | 259.9976 | 12.40797 | 143 | 1.423668 | 0.05695795 | 0.01622075 | 0.05539492 | -0.01635374 | -0.03904118 | 0.4188844 | 0.05151556 | 5212.3504 | 254.331 | 268.8172 | 12.85797 | 142.999 | 1.443375 | 0.05772534 | 0.01849909 | 0.05612069 | -0.01867234 | -0.03744835 | 0.4986159 | 0.05220489 | 5063.2165 | 253.7907 | 268.4408 | 13.0246 | 143.005 | 1.526873 | 0.06113293 | 0.02022306 | 0.05933714 | -0.02043034 | -0.03890679 | 0.5251099 | 0.05537625 | 4992.7021 | 250.5572 | 265.8745 | 13.66266
143.106 | 1.669792 | 0.06690093 | 0.01966502 | 0.06475812 | -0.01986095 | -0.04489717 | 0.4423651 | 0.06066152 | 4974.0604 | 248.7413 | 265.3823 | 14.93359 | 143.114 | 1.410402 | 0.05664004 | 0.01724151 | 0.0550941 | -0.01739188 | -0.03770222 | 0.4612959 | 0.05134981 | 4974.9095 | 245.998 | 259.9314 | 12.42674 | 143.101 | 1.425566 | 0.05703388 | 0.01627023 | 0.05546676 | -0.01640404 | -0.03906271 | 0.4199412 | 0.05159676 | 5199.3823 | 253.6982 | 268.1676 | 12.87977 | 143.103 | 1.445534 | 0.05781168 | 0.01849128 | 0.05620233 | -0.01866438 | -0.03753795 | 0.4972135 | 0.05228433 | 5065.6481 | 253.9126 | 268.5917 | 13.04592 | 143.105 | 1.52881 | 0.06121051 | 0.02021517 | 0.05941025 | -0.02042229 | -0.03898796 | 0.5238101 | 0.05545486 | 4985.4076 | 250.1911 | 265.5055 | 13.68354
143.206 | 1.671679 | 0.06697651 | 0.01969216 | 0.06482896 | -0.01988864 | -0.04494032 | 0.4425566 | 0.0607314 | 4974.8709 | 248.7818 | 265.4443 | 14.95214 | 143.212 | 1.412027 | 0.0567053 | 0.01722921 | 0.05515586 | -0.01737936 | -0.0377765 | 0.4600573 | 0.05140829 | 4978.9621 | 246.1984 | 260.1592 | 12.44195 | 143.202 | 1.427387 | 0.05710675 | 0.01627047 | 0.0555357 | -0.01640429 | -0.03913141 | 0.4192102 | 0.05166001 | 5206.6769 | 254.0542 | 268.5624 | 12.89675 | 143.2 | 1.447077 | 0.0578734 | 0.01856563 | 0.05626066 | -0.01874013 | -0.03752053 | 0.4994633 | 0.05234118 | 5067.2691 | 253.9938 | 268.6933 | 13.0612 | 143.192 | 1.53079 | 0.06128978 | 0.02025627 | 0.05948495 | -0.02046424 | -0.03902071 | 0.5244456 | 0.05552411 | 4991.8916 | 250.5165 | 265.8706 | 13.70194
143.307 | 1.673338 | 0.06704299 | 0.01965507 | 0.06489126 | -0.0198508 | -0.04504046 | 0.4407327 | 0.06079345 | 4974.8709 | 248.7818 | 265.4609 | 14.96861 | 143.305 | 1.414015 | 0.05678511 | 0.01729685 | 0.05523139 | -0.01744819 | -0.0377832 | 0.4617975 | 0.05148049 | 4983.0146 | 246.3988 | 260.3906 | 12.46074 | 143.302 | 1.42927 | 0.05718207 | 0.01629709 | 0.05560694 | -0.01643135 | -0.0391756 | 0.4194281 | 0.05172736 | 5211.5399 | 254.2914 | 268.8324 | 12.91484 | 143.299 | 1.448755 | 0.05794052 | 0.01856722 | 0.05632412 | -0.01874176 | -0.03758236 | 0.498685 | 0.05240815 | 5062.406 | 253.7501 | 268.4525 | 13.07918 | 143.305 | 1.532579 | 0.06136141 | 0.02024893 | 0.05955244 | -0.02045675 | -0.03909569 | 0.5232483 | 0.05559327 | 4989.4601 | 250.3945 | 265.7591 | 13.72032
143.406 | 1.675312 | 0.06712209 | 0.01974866 | 0.06496539 | -0.01994627 | -0.04501911 | 0.4430623 | 0.06086526 | 4977.3025 | 248.9034 | 265.6103 | 14.98768 | 143.416 | 1.415937 | 0.05686232 | 0.01727953 | 0.05530444 | -0.01743056 | -0.03787388 | 0.4602264 | 0.05156059 | 4973.2885 | 245.9179 | 259.9014 | 12.48158 | 143.398 | 1.431334 | 0.05726464 | 0.0163445 | 0.05568504 | -0.01647954 | -0.0392055 | 0.4203374 | 0.05180938 | 5205.8663 | 254.0146 | 268.5607 | 12.93688 | 143.395 | 1.450514 | 0.05801086 | 0.01862466 | 0.0563906 | -0.01880028 | -0.03759031 | 0.5001364 | 0.05247687 | 5059.164 | 253.5876 | 268.2984 | 13.09763 | 143.428 | 1.534773 | 0.06144924 | 0.02031678 | 0.05963518 | -0.020526 | -0.03910918 | 0.5248384 | 0.05567568 | 4989.4601 | 250.3945 | 265.7811 | 13.74223
143.499 | 1.677423 | 0.06720668 | 0.01967251 | 0.06504466 | -0.01986859 | -0.04517606 | 0.4398035 | 0.06094955 | 4970.8184 | 248.5791 | 265.2853 | 15.01006 | 143.515 | 1.417311 | 0.05691747 | 0.01723712 | 0.05535663 | -0.01738741 | -0.03796922 | 0.4579344 | 0.05160648 | 4981.3936 | 246.3187 | 260.3385 | 12.49352 | 143.501 | 1.432972 | 0.05733018 | 0.01635417 | 0.05574704 | -0.01648937 | -0.03925766 | 0.4200294 | 0.05187294 | 5203.4348 | 253.896 | 268.4519 | 12.95395 | 143.498 | 1.45237 | 0.05808508 | 0.01866471 | 0.05646074 | -0.01884109 | -0.03761965 | 0.5008312 | 0.05253985 | 5068.0796 | 254.0344 | 268.7901 | 13.11454 | 143.505 | 1.536161 | 0.06150483 | 0.0203376 | 0.05968755 | -0.02054726 | -0.03914029 | 0.5249643 | 0.05573106 | 4985.4076 | 250.1911 | 265.5791 | 13.75694
143.606 | 1.679548 | 0.06729181 | 0.01978417 | 0.06512442 | -0.0199825 | -0.04514192 | 0.4426595 | 0.06102699 | 4973.2499 | 248.7007 | 265.4362 | 15.0306 | 143.605 | 1.419117 | 0.05699001 | 0.01732985 | 0.05542525 | -0.01748177 | -0.03794349 | 0.4607318 | 0.05167179 | 4985.4461 | 246.5191 | 260.5682 | 12.51053 | 143.602 | 1.434799 | 0.05740329 | 0.01637079 | 0.05581618 | -0.01650628 | -0.0393099 | 0.4199013 | 0.05193759 | 5209.1084 | 254.1728 | 268.7632 | 12.97131 | 143.599 | 1.454552 | 0.05817235 | 0.01862666 | 0.05654322 | -0.01880232 | -0.0377409 | 0.4981947 | 0.05262263 | 5067.2691 | 253.9938 | 268.7692 | 13.13679 | 143.605 | 1.538136 | 0.06158387 | 0.02036868 | 0.05976201 | -0.02057899 | -0.03918302 | 0.5252016 | 0.0558033 | 4987.8391 | 250.3132 | 265.7284 | 13.77613
143.699 | 1.681154 | 0.06735615 | 0.01982868 | 0.06518471 | -0.02002791 | -0.0451568 | 0.4435191 | 0.06108101 | 4980.5445 | 249.0655 | 265.8416 | 15.04496 | 143.712 | 1.421078 | 0.05706875 | 0.0173402 | 0.05549975 | -0.0174923 | -0.03800745 | 0.4602334 | 0.05174967 | 4980.5831 | 246.2786 | 260.3334 | 12.53081 | 143.701 | 1.436621 | 0.05747616 | 0.01639901 | 0.05588509 | -0.01653497 | -0.03935013 | 0.4202011 | 0.05200684 | 5208.2979 | 254.1333 | 268.7399 | 12.98992 | 143.699 | 1.456554 | 0.05825244 | 0.01862658 | 0.05661891 | -0.01880224 | -0.03781667 | 0.4971944 | 0.05269676 | 5068.8901 | 254.0751 | 268.8756 | 13.15672 | 143.705 | 1.539928 | 0.06165566 | 0.02034352 | 0.05982963 | -0.0205533 | -0.03927633 | 0.5232998 | 0.05586872 | 4990.2706 | 250.4352 | 265.8759 | 13.79352
143.806 | 1.682774 | 0.06742103 | 0.01984809 | 0.06524549 | -0.02004771 | -0.04519778 | 0.4435552 | 0.06113888 | 4983.7865 | 249.2276 | 266.0308 | 15.06034 | 143.81 | 1.423058 | 0.05714826 | 0.01738511 | 0.05557496 | -0.01753801 | -0.03803696 | 0.4610781 | 0.05182582 | 4978.9621 | 246.1984 | 260.2682 | 12.55063 | 143.798 | 1.438549 | 0.05755331 | 0.01641508 | 0.05595805 | -0.0165513 | -0.03940674 | 0.4200119 | 0.05207951 | 5208.2979 | 254.1333 | 268.7595 | 13.00945 | 143.8 | 1.458139 | 0.05831583 | 0.01873451 | 0.0566788 | -0.01891223 | -0.03776658 | 0.5007663 | 0.0527558 | 5069.7006 | 254.1157 | 268.9347 | 13.17259 | 143.806 | 1.541824 | 0.06173156 | 0.02042051 | 0.05990112 | -0.0206319 | -0.03926923 | 0.525396 | 0.05594057 | 4989.4601 | 250.3945 | 265.8518 | 13.81262
143.907 | 1.684721 | 0.06749906 | 0.01989126 | 0.06531859 | -0.02009175 | -0.04522684 | 0.444244 | 0.06121702 | 4977.3025 | 248.9034 | 265.7041 | 15.08112 | 143.906 | 1.424868 | 0.05722095 | 0.01738879 | 0.05564372 | -0.01754175 | -0.03810196 | 0.4603898 | 0.05189371 | 4979.7726 | 246.2385 | 260.3285 | 12.56831 | 143.899 | 1.440411 | 0.05762779 | 0.01641916 | 0.05602847 | -0.01655545 | -0.03947302 | 0.4194117 | 0.05214724 | 5211.5399 | 254.2914 | 268.9457 | 13.02766 | 143.901 | 1.460203 | 0.05839837 | 0.01868968 | 0.05675679 | -0.01886654 | -0.03789025 | 0.4979259 | 0.05283913 | 5062.406 | 253.7501 | 268.5686 | 13.19499 | 143.906 | 1.543573 | 0.06180159 | 0.0204202 | 0.05996708 | -0.02063157 | -0.03933551 | 0.5245025 | 0.05600948 | 4985.4076 | 250.1911 | 265.6533 | 13.83094
144 | 1.686762 | 0.06758083 | 0.01987958 | 0.06539518 | -0.02007983 | -0.04531534 | 0.4431134 | 0.06128929 | 4982.1655 | 249.1466 | 265.9841 | 15.10033 | 144.003 | 1.426363 | 0.057281 | 0.01740431 | 0.05570052 | -0.01755755 | -0.03814297 | 0.4603088 | 0.05194969 | 4980.5831 | 246.2786 | 260.3857 | 12.58288 | 143.999 | 1.442242 | 0.05770105 | 0.01640573 | 0.05609773 | -0.01654179 | -0.03955594 | 0.4181873 | 0.05221926 | 5207.4874 | 254.0937 | 268.7552 | 13.04703 | 143.999 | 1.461733 | 0.05845954 | 0.01871672 | 0.05681459 | -0.0188941 | -0.03792049 | 0.4982556 | 0.05289105 | 5069.7006 | 254.1157 | 268.9712 | 13.20894 | 144.004 | 1.545704 | 0.06188689 | 0.0204725 | 0.06004741 | -0.02068497 | -0.03936245 | 0.5255 | 0.05608757 | 4987.8391 | 250.3132 | 265.8043 | 13.85169
144.094 | 1.688475 | 0.06764945 | 0.01989552 | 0.06545946 | -0.0200961 | -0.04536336 | 0.4430029 | 0.06134462 | 4992.7021 | 249.6735 | 266.5638 | 15.11506 | 144.113 | 1.428411 | 0.05736326 | 0.01743339 | 0.05577832 | -0.01758714 | -0.03819118 | 0.4605028 | 0.05202537 | 4983.0146 | 246.3988 | 260.5331 | 12.60259 | 144.102 | 1.444269 | 0.05778216 | 0.01647464 | 0.05617442 | -0.01661185 | -0.03956256 | 0.4198882 | 0.05229504 | 5208.2979 | 254.1333 | 268.8176 | 13.0674 | 144.106 | 1.463837 | 0.05854368 | 0.01880424 | 0.05689408 | -0.01898329 | -0.03791079 | 0.5007356 | 0.05296835 | 5072.1322 | 254.2376 | 269.1216 | 13.22974 | 144.099 | 1.547541 | 0.06196043 | 0.02046611 | 0.06011666 | -0.02067844 | -0.03943822 | 0.5243249 | 0.05615333 | 4991.8916 | 250.5165 | 266.0386 | 13.86917
144.211 | 1.690617 | 0.06773527 | 0.01998966 | 0.06553983 | -0.02019216 | -0.04534768 | 0.4452743 | 0.06144203 | 4971.6289 | 248.6197 | 265.46 | 15.14098 | 144.203 | 1.430397 | 0.057443 | 0.0174671 | 0.05585373 | -0.01762145 | -0.03823229 | 0.4609048 | 0.0521005 | 4983.0146 | 246.3988 | 260.5527 | 12.62217 | 144.2 | 1.446178 | 0.05785855 | 0.01652979 | 0.05624663 | -0.01666794 | -0.03957869 | 0.4211341 | 0.05236577 | 5209.9189 | 254.2123 | 268.9207 | 13.08641 | 144.202 | 1.466049 | 0.05863217 | 0.01880224 | 0.05697766 | -0.01898125 | -0.03799641 | 0.4995539 | 0.05305412 | 5068.8901 | 254.0751 | 268.972 | 13.25282 | 144.204 | 1.549177 | 0.06202596 | 0.02048804 | 0.06017836 | -0.02070083 | -0.03947753 | 0.52437 | 0.05621865 | 4987.0286 | 250.2725 | 265.7959 | 13.88654
144.308 | 1.692669 | 0.06781749 | 0.02000931 | 0.06561684 | -0.02021221 | -0.04540463 | 0.4451573 | 0.0615087 | 4983.7865 | 249.2276 | 266.1296 | 15.1587 | 144.313 | 1.431658 | 0.05749363 | 0.01748191 | 0.05590161 | -0.01763653 | -0.03826509 | 0.4609038 | 0.05214636 | 4985.4461 | 246.5191 | 260.6923 | 12.63412 | 144.3 | 1.448009 | 0.0579318 | 0.01649662 | 0.05631587 | -0.01663421 | -0.03968167 | 0.4191912 | 0.05243656 | 5207.4874 | 254.0937 | 268.8138 | 13.10544 | 144.303 | 1.467691 | 0.05869785 | 0.01879227 | 0.05703971 | -0.01897109 | -0.03806862 | 0.4983394 | 0.0531178 | 5066.4586 | 253.9532 | 268.8597 | 13.26994 | 144.307 | 1.55139 | 0.06211454 | 0.02053735 | 0.06026177 | -0.02075117 | -0.0395106 | 0.5252051 | 0.05629979 | 4989.4601 | 250.3945 | 265.9476 | 13.90812
144.404 | 1.694256 | 0.06788108 | 0.0199749 | 0.06567638 | -0.0201771 | -0.04549929 | 0.4434597 | 0.06158136 | 4967.5763 | 248.417 | 265.2798 | 15.178 | 144.411 | 1.433655 | 0.05757383 | 0.01748724 | 0.05597744 | -0.01764195 | -0.03833549 | 0.4601988 | 0.0522268 | 4978.9621 | 246.1984 | 260.373 | 12.65507 | 144.399 | 1.449652 | 0.05799751 | 0.01652356 | 0.05637798 | -0.0166616 | -0.03971638 | 0.4195145 | 0.05249419 | 5213.1609 | 254.3705 | 269.1234 | 13.12095 | 144.403 | 1.470001 | 0.05879022 | 0.01874257 | 0.05712696 | -0.01892044 | -0.03820652 | 0.4952149 | 0.05320031 | 5072.1322 | 254.2376 | 269.1843 | 13.29214 | 144.403 | 1.552853 | 0.06217311 | 0.02057174 | 0.06031692 | -0.02078629 | -0.03953063 | 0.5258274 | 0.05635472 | 4989.4601 | 250.3945 | 265.9623 | 13.92272
144.501 | 1.695412 | 0.06792739 | 0.02006068 | 0.06571975 | -0.02026463 | -0.04545512 | 0.4458162 | 0.06160985 | 4985.4076 | 249.3087 | 266.2436 | 15.18558 | 144.51 | 1.435503 | 0.05764805 | 0.01755551 | 0.05604762 | -0.01771144 | -0.03833619 | 0.4620031 | 0.05229854 | 4976.5305 | 246.0782 | 260.2641 | 12.67375 | 144.499 | 1.451534 | 0.05807282 | 0.01656337 | 0.05644916 | -0.01670208 | -0.03974709 | 0.4202089 | 0.05256872 | 5208.2979 | 254.1333 | 268.8915 | 13.141 | 144.5 | 1.471865 | 0.05886475 | 0.01886008 | 0.05719734 | -0.0190402 | -0.03815714 | 0.4989944 | 0.05326854 | 5074.5637 | 254.3595 | 269.3323 | 13.31051 | 144.503 | 1.554773 | 0.06225001 | 0.02058949 | 0.06038931 | -0.02080441 | -0.0395849 | 0.5255642 | 0.05642747 | 4988.6496 | 250.3538 | 265.9384 | 13.94207
144.604 | 1.697777 | 0.06802215 | 0.02003906 | 0.06580848 | -0.02024256 | -0.04556591 | 0.4442479 | 0.06168886 | 4996.7547 | 249.8761 | 266.8733 | 15.20664 | 144.61 | 1.437498 | 0.05772817 | 0.0175008 | 0.05612337 | -0.01765575 | -0.03846762 | 0.4589769 | 0.05236546 | 4987.8777 | 246.6393 | 260.8773 | 12.69119 | 144.6 | 1.453459 | 0.05814982 | 0.01659183 | 0.05652193 | -0.01673102 | -0.03979091 | 0.4204733 | 0.05264 | 5209.9189 | 254.2123 | 268.9948 | 13.16016 | 144.601 | 1.473362 | 0.05892463 | 0.01889207 | 0.05725389 | -0.01907281 | -0.03818109 | 0.4995354 | 0.05333114 | 5066.4586 | 253.9532 | 268.9173 | 13.32736 | 144.6 | 1.556763 | 0.06232966 | 0.0206085 | 0.06046429 | -0.02082382 | -0.03964047 | 0.5253172 | 0.05650602 | 4983.7865 | 250.1098 | 265.699 | 13.96295
144.701 | 1.699732 | 0.06810047 | 0.02005066 | 0.06588181 | -0.0202544 | -0.04562741 | 0.4439086 | 0.0617766 | 4978.9235 | 248.9844 | 265.9404 | 15.23001 | 144.704 | 1.439251 | 0.05779856 | 0.01759572 | 0.05618992 | -0.01775237 | -0.03843755 | 0.4618496 | 0.05242932 | 4991.1197 | 246.7996 | 261.0643 | 12.70785 | 144.7 | 1.455011 | 0.05821193 | 0.01661869 | 0.05658063 | -0.01675833 | -0.0398223 | 0.4208278 | 0.05269787 | 5210.7294 | 254.2519 | 269.0524 | 13.17573 | 144.702 | 1.474819 | 0.05898291 | 0.01887165 | 0.05730893 | -0.01905199 | -0.03825694 | 0.4980009 | 0.05338533 | 5067.2691 | 253.9938 | 268.9751 | 13.34193 | 144.704 | 1.558853 | 0.06241336 | 0.02062641 | 0.06054308 | -0.02084211 | -0.03970097 | 0.5249773 | 0.05657548 | 4995.1337 | 250.6792 | 266.325 | 13.98143
144.795 | 1.701612 | 0.06817582 | 0.02004142 | 0.06595235 | -0.02024498 | -0.04570738 | 0.4429258 | 0.06185219 | 4972.4394 | 248.6602 | 265.6128 | 15.2501 | 144.8 | 1.44149 | 0.05788849 | 0.01759086 | 0.05627493 | -0.01774742 | -0.03852751 | 0.4606429 | 0.05251584 | 4988.6882 | 246.6794 | 260.9593 | 12.73044 | 144.8 | 1.457184 | 0.05829885 | 0.01662652 | 0.05666276 | -0.0167663 | -0.03989647 | 0.4202451 | 0.05277606 | 5215.5925 | 254.4892 | 269.3256 | 13.19678 | 144.801 | 1.477072 | 0.059073 | 0.01889718 | 0.05739399 | -0.01907801 | -0.03831598 | 0.4979126 | 0.05346756 | 5070.5111 | 254.1563 | 269.1701 | 13.36406 | 144.804 | 1.56045 | 0.06247728 | 0.02065528 | 0.06060324 | -0.02087159 | -0.03973165 | 0.5253139 | 0.05663669 | 4993.5127 | 250.5979 | 266.2546 | 13.99773
144.901 | 1.703436 | 0.06824888 | 0.02005563 | 0.06602075 | -0.02025947 | -0.04576128 | 0.4427209 | 0.06191496 | 4978.9235 | 248.9844 | 265.9774 | 15.26678 | 144.915 | 1.443056 | 0.05795138 | 0.01759737 | 0.05633437 | -0.01775404 | -0.03858033 | 0.4601838 | 0.05257689 | 4986.2567 | 246.5591 | 260.8476 | 12.74636 | 144.9 | 1.458944 | 0.05836928 | 0.01661708951 | 0.05672931 | -0.0167567 | -0.03997261 | 0.4192046 | 0.05284778 | 5208.2979 | 254.1333 | 268.9668 | 13.21609 | 144.901 | 1.478769 | 0.05914089 | 0.01890683 | 0.0574581 | -0.01908785 | -0.03837025 | 0.4974649 | 0.05353078 | 5071.3216 | 254.1969 | 269.2304 | 13.38108 | 144.897 | 1.562513 | 0.06255991 | 0.02066262 | 0.06068101 | -0.02087908 | -0.03980193 | 0.5245746 | 0.05671479 | 4992.7021 | 250.5572 | 266.232 | 14.01852
144.995 | 1.705107 | 0.06831583 | 0.02010037 | 0.06608341 | -0.02030513 | -0.04577828 | 0.4435538 | 0.06197603 | 4980.5445 | 249.0655 | 266.0806 | 15.28303 | 145.011 | 1.444614 | 0.05801396 | 0.0176172 | 0.05639353 | -0.01777423 | -0.0386193 | 0.4602422 | 0.05263154 | 4991.9302 | 246.8397 | 261.1598 | 12.76063 | 145 | 1.460638 | 0.05843705 | 0.0166617 | 0.05679333 | -0.01680206 | -0.03999127 | 0.4201433 | 0.05291096 | 5209.1084 | 254.1728 | 269.0259 | 13.23308 | 145.003 | 1.480778 | 0.05922121 | 0.01893579 | 0.05753393 | -0.01911737 | -0.03841657 | 0.4976334 | 0.05360757 | 5069.7006 | 254.1157 | 269.1647 | 13.40175 | 145.005 | 1.56432 | 0.06263223 | 0.02067777 | 0.06074906 | -0.02089455 | -0.03985452 | 0.5242705 | 0.05678193 | 4993.5127 | 250.5979 | 266.2934 | 14.0364
145.105 | 1.707201 | 0.06839973 | 0.02019515 | 0.06616195 | -0.02040186 | -0.0457601 | 0.4458438 | 0.06205024 | 4985.4076 | 249.3087 | 266.3613 | 15.30279 | 145.111 | 1.446421 | 0.05808649 | 0.01761916 | 0.05646208 | -0.01777622 | -0.03868586 | 0.4595019 | 0.05270595 | 4983.8251 | 246.4389 | 260.7537 | 12.78005 | 145.104 | 1.462852 | 0.05852564 | 0.01671518 | 0.05687703 | -0.01685645 | -0.04002058 | 0.4211945 | 0.05299131 | 5213.1609 | 254.3705 | 269.2577 | 13.25471 | 145.093 | 1.482491 | 0.05928971 | 0.01895581 | 0.0575986 | -0.01913778 | -0.03846082 | 0.4975914 | 0.05367199 | 5069.7006 | 254.1157 | 269.1821 | 13.41909 | 145.101 | 1.565885 | 0.06269492 | 0.02071666 | 0.06080806 | -0.02093426 | -0.0398738 | 0.5250129 | 0.05684392 | 4989.4601 | 250.3945 | 266.093 | 14.0529
145.208 | 1.708712 | 0.06846026 | 0.02018441 | 0.0662186 | -0.0203909 | -0.0458277 | 0.4449472 | 0.06210799 | 4983.7865 | 249.2276 | 266.2898 | 15.31817 | 145.208 | 1.448687 | 0.05817749 | 0.01771455 | 0.05654808 | -0.01787333 | -0.03867475 | 0.4621447 | 0.05278918 | 4987.0672 | 246.5992 | 260.9457 | 12.80176 | 145.2 | 1.464264 | 0.05858211 | 0.01672021 | 0.05693038 | -0.01686157 | -0.04006881 | 0.4208155 | 0.05304505 | 5212.3504 | 254.331 | 269.2302 | 13.26917 | 145.202 | 1.484348 | 0.05936401 | 0.01896116 | 0.05766874 | -0.01914323 | -0.03852551 | 0.4968974 | 0.05373997 | 5072.1322 | 254.2376 | 269.3301 | 13.43739 | 145.207 | 1.567904 | 0.06277572 | 0.02074932 | 0.06088409 | -0.02096761 | -0.03991648 | 0.5252871 | 0.056919 | 4990.2706 | 250.4352 | 266.1564 | 14.07288
145.305 | 1.711037 | 0.06855341 | 0.0201463 | 0.06630578 | -0.020352 | -0.04595378 | 0.4428799 | 0.0621908 | 4988.6496 | 249.4708 | 266.5729 | 15.34023 | 145.314 | 1.450766 | 0.05826098 | 0.01774739 | 0.05662698 | -0.01790677 | -0.03872021 | 0.4624656 | 0.05286717 | 4987.8777 | 246.6393 | 261.0087 | 12.82211 | 145.298 | 1.466125 | 0.05865659 | 0.01674468 | 0.05700073 | -0.01688645 | -0.04011428 | 0.4209586 | 0.05311815 | 5208.2979 | 254.1333 | 269.0398 | 13.28885 | 145.284 | 1.486139 | 0.05943564 | 0.01901947 | 0.05773635 | -0.01920267 | -0.03853368 | 0.4983347 | 0.05380605 | 5073.7532 | 254.3188 | 269.4344 | 13.45519 | 145.304 | 1.569435 | 0.06283704 | 0.02077243 | 0.06094179 | -0.02099121 | -0.03995057 | 0.5254296 | 0.0569784 | 4987.8391 | 250.3132 | 266.0421 | 14.08869
145.402 | 1.712147 | 0.06859788 | 0.02022 | 0.0663474 | -0.02042723 | -0.04592017 | 0.4448421 | 0.06224161 | 4977.3025 | 248.9034 | 265.9776 | 15.35376 | 145.412 | 1.452391 | 0.05832624 | 0.01771776 | 0.05668864 | -0.0178766 | -0.03881204 | 0.4605943 | 0.0529286 | 4987.8777 | 246.6393 | 261.0248 | 12.83815 | 145.401 | 1.468061 | 0.05873404 | 0.0167709 | 0.05707389 | -0.01691312 | -0.04016077 | 0.4211353 | 0.05318257 | 5219.645 | 254.6869 | 269.6457 | 13.3062 | 145.388 | 1.487974 | 0.05950902 | 0.01905753 | 0.05780561 | -0.01924146 | -0.03856415 | 0.4989469 | 0.05387254 | 5076.9952 | 254.4813 | 269.6253 | 13.47311 | 145.407 | 1.571659 | 0.06292608 | 0.02079996 | 0.06102556 | -0.02101933 | -0.04000623 | 0.5254014 | 0.05705991 | 4990.2706 | 250.4352 | 266.1941 | 14.11038
145.505 | 1.714825 | 0.06870518 | 0.0201923 | 0.0664478 | -0.02039896 | -0.04604885 | 0.4429852 | 0.06233759 | 4982.1655 | 249.1466 | 266.2642 | 15.3793 | 145.514 | 1.454359 | 0.05840529 | 0.01775241 | 0.05676333 | -0.01791187 | -0.03885146 | 0.4610348 | 0.05300484 | 4985.4461 | 246.5191 | 260.9171 | 12.85804 | 145.502 | 1.470028 | 0.05881272 | 0.01678169 | 0.0571482 | -0.0169241 | -0.0402241 | 0.4207451 | 0.0532578 | 5218.024 | 254.6078 | 269.582 | 13.32648 | 145.503 | 1.489538 | 0.05957157 | 0.01901062 | 0.05786465 | -0.01919364 | -0.038671 | 0.4963317 | 0.05393196 | 5076.1847 | 254.4407 | 269.5981 | 13.48914 | 145.504 | 1.573566 | 0.06300245 | 0.02080896 | 0.06109741 | -0.02102852 | -0.04006889 | 0.5248091 | 0.05712954 | 4992.7021 | 250.5572 | 266.3429 | 14.12892
145.602 | 1.716309 | 0.06876463 | 0.02024304 | 0.06650343 | -0.02045074 | -0.04605269 | 0.4440727 | 0.06239165 | 4983.7865 | 249.2276 | 266.3657 | 15.3937 | 145.614 | 1.456171 | 0.05847805 | 0.01775844 | 0.05683208 | -0.01791802 | -0.03891406 | 0.460451 | 0.05307211 | 4987.0672 | 246.5992 | 261.0199 | 12.8756 | 145.601 | 1.471819 | 0.05888437 | 0.01682493 | 0.05721587 | -0.01696808 | -0.04024779 | 0.4215904 | 0.05332944 | 5212.3504 | 254.331 | 269.3071 | 13.34578 | 145.603 | 1.491476 | 0.05964907 | 0.01907101 | 0.05793779 | -0.01925521 | -0.03868258 | 0.4977746 | 0.05400859 | 5071.3216 | 254.1969 | 269.3596 | 13.50978 | 145.608 | 1.575367 | 0.06307454 | 0.02085613 | 0.06116522 | -0.02107669 | -0.04008853 | 0.5257537 | 0.05719644 | 4993.5127 | 250.5979 | 266.4042 | 14.14674
145.702 | 1.718428 | 0.06884953 | 0.02025828 | 0.06658287 | -0.02046629 | -0.04611658 | 0.4437946 | 0.06248346 | 4968.3868 | 248.4575 | 265.5637 | 15.41812 | 145.716 | 1.458277 | 0.05856262 | 0.01780947 | 0.05691197 | -0.01796997 | -0.038942 | 0.4614547 | 0.0531517 | 4987.0672 | 246.5992 | 261.0407 | 12.89637 | 145.704 | 1.473558 | 0.05895396 | 0.01685124 | 0.05728159 | -0.01699483 | -0.04028676 | 0.4218466 | 0.05339309 | 5214.782 | 254.4496 | 269.4505 | 13.36293 | 145.7 | 1.49308 | 0.05971322 | 0.0191298 | 0.05799833 | -0.01931515 | -0.03868318 | 0.4993164 | 0.054067 | 5073.7532 | 254.3188 | 269.505 | 13.52552 | 145.704 | 1.577127 | 0.06314503 | 0.0208843 | 0.06123152 | -0.02110546 | -0.04012606 | 0.5259788 | 0.05726183 | 4994.3232 | 250.6386 | 266.4651 | 14.16416
145.802 | 1.7202 | 0.06892052 | 0.02027153 | 0.06664928 | -0.02047982 | -0.04616946 | 0.4435793 | 0.06253824 | 4982.1655 | 249.1466 | 266.3179 | 15.43269 | 145.812 | 1.460022 | 0.05863271 | 0.01783416 | 0.05697817 | -0.01799511 | -0.03898307 | 0.4616134 | 0.05321827 | 4986.2567 | 246.5591 | 261.0156 | 12.91375 | 145.802 | 1.475233 | 0.05902096 | 0.01682565 | 0.05734486 | -0.01696881 | -0.04037605 | 0.4202693 | 0.05345551 | 5215.5925 | 254.4892 | 269.5094 | 13.37975 | 145.801 | 1.494675 | 0.059777 | 0.01914839 | 0.0580585 | -0.0193341 | -0.03872441 | 0.4992741 | 0.05412695 | 5073.7532 | 254.3188 | 269.5212 | 13.54168 | 145.802 | 1.579014 | 0.06322055 | 0.02088848 | 0.06130256 | -0.02110973 | -0.04019283 | 0.5252113 | 0.05733452 | 4991.8916 | 250.5165 | 266.3543 | 14.18353
145.903 | 1.721659 | 0.06897899 | 0.02035258 | 0.06670398 | -0.02056254 | -0.04614143 | 0.4456416 | 0.06259337 | 4981.355 | 249.106 | 266.2891 | 15.44737 | 145.916 | 1.461472 | 0.05869092 | 0.0178848 | 0.05703316 | -0.01804666 | -0.0389865 | 0.4628952 | 0.05327366 | 4985.4461 | 246.5191 | 260.9875 | 12.92821 | 145.902 | 1.477032 | 0.05909292 | 0.01685603 | 0.05741281 | -0.01699971 | -0.0404131 | 0.4206486 | 0.05352259 | 5216.403 | 254.5287 | 269.5696 | 13.39783 | 145.903 | 1.496981 | 0.05986922 | 0.01913906 | 0.05814552 | -0.01932458 | -0.03882094 | 0.4977875 | 0.05421111 | 5076.9952 | 254.4813 | 269.7169 | 13.56437 | 145.906 | 1.58095 | 0.06329807 | 0.02088248 | 0.06137546 | -0.0211036 | -0.04027186 | 0.5240286 | 0.05740843 | 4990.2706 | 250.4352 | 266.2872 | 14.20321
146.022 | 1.724205 | 0.069081 | 0.0203626 | 0.0667994 | -0.02057277 | -0.04622663 | 0.4450416 | 0.06268439 | 4986.2181 | 249.3492 | 266.5745 | 15.47162 | 146.015 | 1.463652 | 0.05877847 | 0.01789405 | 0.05711586 | -0.01805608 | -0.03905977 | 0.4622679 | 0.05335238 | 4990.3092 | 246.7595 | 261.2637 | 12.94876 | 145.994 | 1.478924 | 0.05916862 | 0.01687921 | 0.05748428 | -0.01702329 | -0.04046099 | 0.4207334 | 0.0535968 | 5212.3504 | 254.331 | 269.3794 | 13.41783 | 145.985 | 1.499121 | 0.05995481 | 0.01914424 | 0.05822627 | -0.01932987 | -0.03889641 | 0.4969577 | 0.05429217 | 5076.1847 | 254.4407 | 269.6956 | 13.58623 | 146.005 | 1.582851 | 0.06337421 | 0.02097762 | 0.06144707 | -0.02120078 | -0.04024629 | 0.526776 | 0.05747652 | 4994.3232 | 250.6386 | 266.5226 | 14.22135
146.096 | 1.725517 | 0.06913358 | 0.0203824 | 0.06684858 | -0.02059299 | -0.04625559 | 0.4452001 | 0.06273137 | 4988.6496 | 249.4708 | 266.7176 | 15.48414 | 146.109 | 1.465895 | 0.05886855 | 0.01792187 | 0.05720093 | -0.01808441 | -0.03911652 | 0.4623216 | 0.05343713 | 4990.3092 | 246.7595 | 261.2859 | 12.9709 | 146.104 | 1.480576 | 0.0592347 | 0.01691399 | 0.05754667 | -0.01705866 | -0.04048801 | 0.4213263 | 0.05365593 | 5216.403 | 254.5287 | 269.6057 | 13.43376 | 146.105 | 1.501141 | 0.06003559 | 0.01924093 | 0.05830248 | -0.01942845 | -0.03887404 | 0.4997795 | 0.05437185 | 5071.3216 | 254.1969 | 269.4578 | 13.60771 | 146.105 | 1.584248 | 0.06343010813 | 0.02092934 | 0.06149963 | -0.02115147 | -0.04034817 | 0.5242237 | 0.0575263 | 4997.5652 | 250.8013 | 266.7096 | 14.23462
146.206 | 1.727188 | 0.06920052 | 0.02041105 | 0.06691119 | -0.02062223 | -0.04628896 | 0.4455108 | 0.06279238 | 4990.2706 | 249.5519 | 266.821 | 15.50042 | 146.212 | 1.467703 | 0.05894116 | 0.01792963 | 0.0572695 | -0.01809231 | -0.03917719 | 0.4618073 | 0.05350728 | 4987.8777 | 246.6393 | 261.1765 | 12.98923 | 146.202 | 1.482462 | 0.05931018 | 0.01694988 | 0.05761792 | -0.01709517 | -0.04052274 | 0.4218662 | 0.0537275 | 5215.5925 | 254.4892 | 269.583 | 13.45306 | 146.189 | 1.50219 | 0.06007754 | 0.01923934 | 0.05834206 | -0.01942682 | -0.03891524 | 0.4992086 | 0.05440373 | 5081.0478 | 254.6845 | 269.9853 | 13.61631 | 146.206 | 1.586229 | 0.06350945 | 0.0210274 | 0.06157424 | -0.02125162 | -0.04032262 | 0.5270398 | 0.0576077 | 4988.6496 | 250.3538 | 266.2537 | 14.25631
146.303 | 1.729912 | 0.06930965 | 0.02038319 | 0.06701326 | -0.0205938 | -0.04641946 | 0.4436458 | 0.06289737 | 4986.2181 | 249.3492 | 266.6315 | 15.52842 | 146.303 | 1.469667 | 0.05902005 | 0.01801099 | 0.057344 | -0.01817516 | -0.03916884 | 0.464021 | 0.05357967 | 4990.3092 | 246.7595 | 261.3233 | 13.00814 | 146.299 | 1.48436 | 0.05938610062 | 0.0169542 | 0.05768959 | -0.01709957 | -0.04059002 | 0.4212751 | 0.05380192 | 5211.5399 | 254.2914 | 269.3928 | 13.47311 | 146.304 | 1.504499 | 0.06016992 | 0.01919498 | 0.0584292 | -0.0193816 | -0.0390476 | 0.4963582 | 0.05449807 | 5071.3216 | 254.1969 | 269.492 | 13.64176 | 146.309 | 1.588331 | 0.0635936 | 0.02101454 | 0.06165337 | -0.02123849 | -0.04041488 | 0.5255117 | 0.05767943 | 4997.5652 | 250.8013 | 266.7506 | 14.27543
146.403 | 1.73155 | 0.06937529 | 0.02049935 | 0.06707464 | -0.02071238 | -0.04636226 | 0.4467509 | 0.06295917 | 4985.4076 | 249.3087 | 266.6046 | 15.5449 | 146.399 | 1.471125 | 0.05907857 | 0.01797909 | 0.05739926 | -0.01814268 | -0.03925658 | 0.4621564 | 0.05362982 | 4996.7933 | 247.0802 | 261.6773 | 13.02126 | 146.395 | 1.486158 | 0.05945806 | 0.0169745 | 0.05775752 | -0.01712022 | -0.04063729 | 0.4212933 | 0.05386534 | 5217.2135 | 254.5683 | 269.7044 | 13.49021 | 146.405 | 1.505831 | 0.06022316 | 0.0192746 | 0.05847942 | -0.01946277 | -0.03901664 | 0.4988326 | 0.05454557 | 5074.5637 | 254.3595 | 269.6778 | 13.65456 | 146.404 | 1.589764 | 0.06365095824 | 0.02103553 | 0.06170729 | -0.02125993 | -0.04044737 | 0.5256195 | 0.05773185 | 4999.1862 | 250.8826 | 266.8515 | 14.28941
146.497 | 1.733246 | 0.06944323 | 0.02045382 | 0.06713816 | -0.0206659 | -0.04647227 | 0.4446931 | 0.06302711 | 4979.734 | 249.025 | 266.3181 | 15.56301 | 146.509 | 1.473261 | 0.05916436 | 0.01801569 | 0.05748026 | -0.01817995 | -0.03930031 | 0.4625906 | 0.05371847 | 4986.2567 | 246.5591 | 261.1467 | 13.04443 | 146.495 | 1.487398 | 0.05950766 | 0.01698649 | 0.05780433 | -0.01713242 | -0.04067191 | 0.4212347 | 0.05391742 | 5209.9189 | 254.2123 | 269.3399 | 13.50425 | 146.489 | 1.507715 | 0.06029853 | 0.01930388 | 0.0585505 | -0.01949263 | -0.03905787 | 0.4990704 | 0.05461072 | 5081.8583 | 254.7251 | 270.0846 | 13.67215 | 146.507 | 1.591627 | 0.06372557 | 0.02107852 | 0.06177743 | -0.02130384 | -0.04047359 | 0.5263641 | 0.05780816 | 4991.0811 | 250.4759 | 266.4376 | 14.30976
146.603 | 1.735525 | 0.06953455 | 0.0205295 | 0.06722355 | -0.02074315 | -0.0464804 | 0.4462775 | 0.06311148 | 4980.5445 | 249.0655 | 266.3842 | 15.58548 | 146.603 | 1.475334 | 0.05924762 | 0.01801758 | 0.05755887 | -0.01818187 | -0.039377 | 0.4617383 | 0.05379189 | 4992.7407 | 246.8798 | 261.5068 | 13.06362 | 146.595 | 1.489555 | 0.05959397 | 0.01699377 | 0.05788579 | -0.01713982 | -0.04074597 | 0.4206507 | 0.05399614 | 5213.1609 | 254.3705 | 269.5295 | 13.52546 | 146.605 | 1.509632 | 0.06037519 | 0.01933108 | 0.0586228 | -0.01952037 | -0.03910243 | 0.4992111 | 0.05468588 | 5077.8057 | 254.522 | 269.8888 | 13.69244 | 146.6 | 1.593418 | 0.06379727 | 0.02106953 | 0.06184484 | -0.02129466 | -0.04055018 | 0.5251433 | 0.05787143 | 4995.9442 | 250.7199 | 266.7152 | 14.32663
146.717 | 1.737514 | 0.06961425 | 0.02053052 | 0.06729807 | -0.0207442 | -0.04655387 | 0.4455957 | 0.06319239 | 4972.4394 | 248.6602 | 265.9705 | 15.60701 | 146.71 | 1.47682 | 0.05930729 | 0.01802001 | 0.0576152 | -0.01818434 | -0.03943085 | 0.4611704 | 0.05385045 | 4989.4987 | 246.7194 | 261.3517 | 13.07893 | 146.693 | 1.491203 | 0.0596599 | 0.01701863 | 0.05794801 | -0.01716511 | -0.0407829 | 0.4208899 | 0.05405449 | 5218.024 | 254.6078 | 269.7977 | 13.54119 | 146.702 | 1.511639 | 0.06045544 | 0.01929693 | 0.05869848 | -0.01948555 | -0.03921293 | 0.4969165 | 0.05475749 | 5082.6688 | 254.7657 | 270.1677 | 13.71177 | 146.706 | 1.594982 | 0.06385989 | 0.02109288 | 0.0619037 | -0.02131851 | -0.04058519 | 0.525278 | 0.05793199 | 4993.5127 | 250.5979 | 266.601 | 14.34278
146.807 | 1.738916 | 0.06967042 | 0.02049912 | 0.06735059 | -0.02071214 | -0.04663845 | 0.4441001 | 0.06323398 | 4985.4076 | 249.3087 | 266.6781 | 15.61809 | 146.813 | 1.478462 | 0.05937324 | 0.0180679 | 0.05767745 | -0.01823312 | -0.03944434 | 0.4622493 | 0.05391797 | 4982.2041 | 246.3587 | 260.9859 | 13.09656 | 146.796 | 1.493103 | 0.0597359 | 0.01704301 | 0.05801973 | -0.01718991 | -0.04082981 | 0.4210138 | 0.05412714 | 5216.403 | 254.5287 | 269.7332 | 13.56079 | 146.79 | 1.513275 | 0.06052089 | 0.01937567 | 0.05876019 | -0.01956584 | -0.03919435 | 0.4992006 | 0.05482022 | 5081.0478 | 254.6845 | 270.0982 | 13.72872 | 146.806 | 1.597187 | 0.06394818 | 0.02109311 | 0.06198668 | -0.02131875 | -0.04066793 | 0.5242153 | 0.05801593 | 4991.8916 | 250.5165 | 266.5366 | 14.36515
146.903 | 1.741062 | 0.0697564 | 0.02059712 | 0.06743096 | -0.0208122 | -0.04661875 | 0.4464342 | 0.06331 | 4990.2706 | 249.5519 | 266.9597 | 15.63837 | 146.904 | 1.480158 | 0.05944134 | 0.018061 | 0.05774173 | -0.01822609 | -0.03951564 | 0.4612374 | 0.05398079 | 4983.8251 | 246.4389 | 261.0876 | 13.11296 | 146.903 | 1.494802 | 0.05980389 | 0.01704325 | 0.05808388 | -0.01719016 | -0.04089372 | 0.4203618 | 0.05418923 | 5218.8345 | 254.6474 | 269.8763 | 13.57754 | 146.89 | 1.515545 | 0.06061167 | 0.0193929 | 0.05884578 | -0.01958341 | -0.03926237 | 0.4987833 | 0.05490044 | 5087.5318 | 255.0095 | 270.466 | 13.7504 | 146.903 | 1.599012 | 0.06402126 | 0.0211249 | 0.06205537 | -0.02135123 | -0.04070414 | 0.5245468 | 0.05807596 | 5002.4283 | 251.0453 | 267.1175 | 14.38117
147.031 | 1.744011 | 0.06987454 | 0.0206193 | 0.06754139 | -0.02083484 | -0.04670655 | 0.4460797 | 0.063424 | 4985.4076 | 249.3087 | 266.729 | 15.66879 | 147.004 | 1.481274 | 0.05948615 | 0.01810544 | 0.05778402 | -0.01827135 | -0.03951267 | 0.4624175 | 0.05402476 | 4981.3936 | 246.3187 | 260.9712 | 13.12444 | 147.003 | 1.496593 | 0.05987555 | 0.01710776 | 0.05815149 | -0.01725579 | -0.0408957 | 0.4219464 | 0.05425658 | 5218.8345 | 254.6474 | 269.8945 | 13.59572 | 147.005 | 1.517326 | 0.06068291 | 0.01941189 | 0.05891296 | -0.01960278 | -0.03931018 | 0.4986692 | 0.05497804 | 5073.7532 | 254.3188 | 269.7516 | 13.77136 | 147.004 | 1.600971 | 0.06409968 | 0.02119701 | 0.06212907 | -0.02142489 | -0.04070418 | 0.526356 | 0.05814873 | 5003.2388 | 251.086 | 267.1805 | 14.40061
147.104 | 1.745291 | 0.06992581 | 0.02060557 | 0.06758931 | -0.02082082 | -0.04676849 | 0.4451892 | 0.06347306 | 4983.7865 | 249.2276 | 266.6551 | 15.68188 | 147.108 | 1.483103 | 0.0595596 | 0.01813868 | 0.05785335 | -0.0183052 | -0.03954815 | 0.4628585 | 0.0540926 | 4983.0146 | 246.3988 | 261.0742 | 13.14214 | 147.1 | 1.498575 | 0.05995483 | 0.01711975 | 0.0582263 | -0.01726799 | -0.04095831 | 0.4215993 | 0.05433351 | 5215.5925 | 254.4892 | 269.747 | 13.61648 | 147.103 | 1.519104 | 0.060754 | 0.01946789 | 0.05897998 | -0.01965989 | -0.03932009 | 0.499996 | 0.05503788 | 5082.6688 | 254.7657 | 270.2438 | 13.78752 | 147.106 | 1.602573 | 0.06416383 | 0.02119172 | 0.06218936 | -0.02141949 | -0.04076987 | 0.5253756 | 0.05820877 | 5003.2388 | 251.086 | 267.1966 | 14.41666
147.208 | 1.747305 | 0.07000651 | 0.02065418 | 0.06766473 | -0.02087046 | -0.04679428 | 0.4460045 | 0.06354616 | 4986.2181 | 249.3492 | 266.8053 | 15.70138 | 147.208 | 1.484804 | 0.05962793 | 0.01812449 | 0.05791784 | -0.01829075 | -0.03962709 | 0.4615719 | 0.05415684 | 4983.0146 | 246.3988 | 261.0911 | 13.15892 | 147.2 | 1.500607 | 0.0600361 | 0.01712727 | 0.05830296 | -0.01727564 | -0.04102733 | 0.4210763 | 0.05440625 | 5220.4555 | 254.7265 | 270.0193 | 13.63611 | 147.194 | 1.521421 | 0.06084669 | 0.0194813 | 0.05906735 | -0.01967356 | -0.03939379 | 0.4994075 | 0.05512302 | 5085.1003 | 254.8876 | 270.3967 | 13.81054 | 147.203 | 1.604574 | 0.06424394 | 0.0212247 | 0.06226463 | -0.02145318 | -0.04081145 | 0.5256658 | 0.05828439 | 5002.4283 | 251.0453 | 267.1735 | 14.43686
147.304 | 1.748627 | 0.07005947 | 0.02068322 | 0.06771423 | -0.02090011 | -0.04681412 | 0.4464489 | 0.06360014 | 4980.5445 | 249.0655 | 266.5149 | 15.71577 | 147.31 | 1.48633 | 0.05968921 | 0.01816595 | 0.05797566 | -0.01833298 | -0.03964268 | 0.4624556 | 0.05421568 | 4981.3936 | 246.3187 | 261.0212 | 13.17428 | 147.301 | 1.502646 | 0.06011768 | 0.01715397 | 0.05837992 | -0.0173028 | -0.04107711 | 0.4212273 | 0.05448169 | 5222.0766 | 254.8056 | 270.1239 | 13.65648 | 147.301 | 1.522858 | 0.06090413 | 0.01951775 | 0.05912149 | -0.01971074 | -0.03941075 | 0.5001361 | 0.05517947 | 5081.8583 | 254.7251 | 270.2389 | 13.82579 | 147.306 | 1.606781 | 0.0643323 | 0.02123495 | 0.06234765 | -0.02146366 | -0.04088399 | 0.5249893 | 0.0583716 | 4996.7547 | 250.7606 | 266.8926 | 14.46015
147.405 | 1.751314 | 0.07016715 | 0.02068322 | 0.06781485 | -0.02090011 | -0.04691474 | 0.4454913 | 0.06370436 | 4975.6814 | 248.8223 | 266.2815 | 15.74353 | 147.411 | 1.487745 | 0.05974604 | 0.01816133 | 0.05802929 | -0.01832827 | -0.03970102 | 0.4616574 | 0.05426054 | 4992.7407 | 246.8798 | 261.6298 | 13.186 | 147.396 | 1.504339 | 0.06018544 | 0.01718427 | 0.05844384 | -0.01733363 | -0.04111021 | 0.4216381 | 0.05454778 | 5218.8345 | 254.6474 | 269.9734 | 13.67433 | 147.4 | 1.524132 | 0.06095508 | 0.0194663 | 0.05916952 | -0.01965826 | -0.03951126 | 0.4975357 | 0.05523045 | 5077.8057 | 254.522 | 270.0364 | 13.83957 | 147.405 | 1.608564 | 0.0644037 | 0.02130233 | 0.06241473 | -0.02153249 | -0.04088224 | 0.5266956 | 0.05843648 | 4999.1862 | 250.8826 | 267.0404 | 14.47747
147.504 | 1.752653 | 0.07022079 | 0.02064045 | 0.06786497 | -0.02085644 | -0.04700854 | 0.4436734 | 0.0637583 | 4970.8184 | 248.5791 | 266.0345 | 15.75789 | 147.51 | 1.48933 | 0.05980969 | 0.01820561 | 0.05808936 | -0.01837338 | -0.03971598 | 0.4626192 | 0.05432527 | 4986.2567 | 246.5591 | 261.3058 | 13.20292 | 147.501 | 1.506159 | 0.06025824 | 0.01719506 | 0.0585125 | -0.01734461 | -0.04116789 | 0.4213141 | 0.05461799 | 5216.403 | 254.5287 | 269.8662 | 13.69328 | 147.498 | 1.525789 | 0.06102137 | 0.01954799 | 0.059232 | -0.01974158 | -0.03949042 | 0.499908 | 0.05529582 | 5073.7532 | 254.3188 | 269.8377 | 13.85721 | 147.504 | 1.610733 | 0.06449053 | 0.02124963 | 0.06249631 | -0.02147865 | -0.04101765 | 0.5236441 | 0.05851966 | 4996.7547 | 250.7606 | 266.9323 | 14.49968
147.605 | 1.755028 | 0.07031593 | 0.02069095 | 0.06795387 | -0.02090801 | -0.04704586 | 0.4444175 | 0.06382674 | 4995.1337 | 249.7951 | 267.3597 | 15.77614 | 147.61 | 1.491003 | 0.05987687 | 0.018243 | 0.05815274 | -0.01841146 | -0.03974128 | 0.463283 | 0.05438841 | 4986.2567 | 246.5591 | 261.3223 | 13.21942 | 147.597 | 1.50832 | 0.0603447 | 0.01722144 | 0.05859404 | -0.01737145 | -0.04122259 | 0.4214061 | 0.05469982 | 5215.5925 | 254.4892 | 269.8463 | 13.71536 | 147.599 | 1.528654 | 0.06113594 | 0.01958939 | 0.05933998 | -0.01978381 | -0.03955617 | 0.5001447 | 0.05539772 | 5081.0478 | 254.6845 | 270.2548 | 13.88473 | 147.604 | 1.612293 | 0.064553 | 0.02134098 | 0.06255499 | -0.02157199 | -0.040983 | 0.5263644 | 0.05857682 | 4998.3757 | 250.8419 | 267.0345 | 14.51494
147.698 | 1.756853 | 0.07038906 | 0.0207151 | 0.06802219 | -0.02093266 | -0.04708953 | 0.4445291 | 0.06390215 | 4986.2181 | 249.3492 | 266.9007 | 15.79629 | 147.714 | 1.492205 | 0.05992512 | 0.01825311 | 0.05819826 | -0.01842176 | -0.03977651 | 0.4631316 | 0.0544301 | 4991.1197 | 246.7996 | 261.5891 | 13.23032 | 147.701 | 1.509964 | 0.06041047 | 0.0172471 | 0.05865607 | -0.01739756 | -0.04125851 | 0.4216721 | 0.05475617 | 5222.8871 | 254.8451 | 270.2404 | 13.73058 | 147.698 | 1.530371 | 0.0612046 | 0.01953602 | 0.05940468 | -0.01972937 | -0.0396753 | 0.4972709 | 0.0554653 | 5076.9952 | 254.4813 | 270.0568 | 13.90299 | 147.705 | 1.61446 | 0.06463975 | 0.02135652 | 0.06263648 | -0.02158787 | -0.0410486 | 0.52591 | 0.05865669 | 4999.9967 | 250.9233 | 267.1429 | 14.53627
147.805 | 1.758848 | 0.070469 | 0.02076386 | 0.06809687 | -0.02098247 | -0.0471144 | 0.4453514 | 0.06397451 | 4988.6496 | 249.4708 | 267.0508 | 15.81561 | 147.805 | 1.494164 | 0.06000379 | 0.01825507 | 0.05827248 | -0.01842375 | -0.03984873 | 0.4623423 | 0.05450465 | 4990.3092 | 246.7595 | 261.566 | 13.24982 | 147.801 | 1.511774 | 0.06048289 | 0.01727628 | 0.05872436 | -0.01742725 | -0.04129711 | 0.421997 | 0.0548254 | 5221.266 | 254.766 | 270.175 | 13.74929 | 147.798 | 1.531935 | 0.06126715 | 0.01961341 | 0.05946362 | -0.0198083 | -0.03965532 | 0.4995119 | 0.0555215 | 5080.2373 | 254.6438 | 270.2451 | 13.91817 | 147.804 | 1.616493 | 0.06472115 | 0.02136717 | 0.06271294 | -0.02159875 | -0.04111418 | 0.5253359 | 0.05872639 | 5008.1018 | 251.33 | 267.5964 | 14.55491
147.908 | 1.760664 | 0.07054175 | 0.02081792 | 0.06816483 | -0.02103767 | -0.04712716 | 0.4464022 | 0.06404286 | 4987.8391 | 249.4303 | 267.0255 | 15.83386 | 147.911 | 1.49531 | 0.06004982 | 0.01834106 | 0.05831591 | -0.01851134 | -0.03980457 | 0.4650557 | 0.0545424 | 4997.6038 | 247.1202 | 261.9598 | 13.25971 | 147.901 | 1.513706 | 0.06056019 | 0.01731297 | 0.05879725 | -0.01746459 | -0.04133266 | 0.4225373 | 0.05489256 | 5228.5606 | 255.122 | 270.5722 | 13.76744 | 147.898 | 1.533724 | 0.0613387 | 0.01972788 | 0.05953104 | -0.01992508 | -0.03960596 | 0.5030828 | 0.05559054 | 5077.8057 | 254.522 | 270.134 | 13.93682 | 147.912 | 1.618237 | 0.06479096 | 0.02138839 | 0.0627785 | -0.02162044 | -0.04115806 | 0.5253027 | 0.05879169 | 5008.1018 | 251.33 | 267.6139 | 14.57238
148.005 | 1.762648 | 0.07062122 | 0.02086882 | 0.06823906 | -0.02108965 | -0.04714941 | 0.447294 | 0.06410473 | 5002.4283 | 250.1599 | 267.8265 | 15.8504 | 148.015 | 1.497206 | 0.06012596 | 0.01831441 | 0.05838773 | -0.0184842 | -0.03990353 | 0.463222 | 0.05461701 | 4993.5512 | 246.9198 | 261.7661 | 13.27924 | 147.998 | 1.515661 | 0.06063841 | 0.01730018 | 0.058871 | -0.01745158 | -0.04141942 | 0.421338 | 0.05496662 | 5227.7501 | 255.0824 | 270.5502 | 13.78748 | 148.005 | 1.535841 | 0.06142337 | 0.01973698 | 0.05961081 | -0.01993435 | -0.03967646 | 0.5024228 | 0.05566434 | 5085.1003 | 254.8876 | 270.5437 | 13.95677 | 147.999 | 1.620092 | 0.06486526 | 0.02136125 | 0.06284828 | -0.02159271 | -0.04125557 | 0.5233889 | 0.05886765 | 4999.9967 | 250.9233 | 267.1995 | 14.59269
148.105 | 1.764324 | 0.0706884 | 0.02082455 | 0.0683018 | -0.02104444 | -0.04725737 | 0.4453155 | 0.06418463 | 4981.355 | 249.106 | 266.7149 | 15.87176 | 148.114 | 1.499029 | 0.06019919 | 0.01831613 | 0.0584568 | -0.01848595 | -0.03997085 | 0.4624858 | 0.05468399 | 4995.9828 | 247.0401 | 261.9117 | 13.29678 | 148.099 | 1.51766 | 0.06071838 | 0.01733751 | 0.0589464 | -0.01748957 | -0.04145683 | 0.4218742 | 0.05504717 | 5220.4555 | 254.7265 | 270.1931 | 13.80926 | 148.104 | 1.537374 | 0.0614847 | 0.01962912 | 0.05966859 | -0.01982433 | -0.03984426 | 0.4975455 | 0.05572692 | 5078.6162 | 254.5626 | 270.2143 | 13.97369 | 148.105 | 1.621885 | 0.06493704 | 0.02144424 | 0.06291568 | -0.02167751 | -0.04123817 | 0.5256663 | 0.05893414 | 5000.8072 | 250.964 | 267.2608 | 14.61046
148.205 | 1.766615 | 0.07078017 | 0.02082376 | 0.06838752 | -0.02104363 | -0.04734389 | 0.4444846 | 0.0642653 | 4987.0286 | 249.3898 | 267.0416 | 15.89329 | 148.205 | 1.500887 | 0.06027379 | 0.01836026 | 0.05852717 | -0.0185309 | -0.03999626 | 0.4633159 | 0.05474858 | 5003.2774 | 247.4008 | 262.3126 | 13.31371 | 148.197 | 1.519472 | 0.06079087 | 0.01735838 | 0.05901474 | -0.0175108 | -0.04150394 | 0.4219069 | 0.05511404 | 5222.0766 | 254.8056 | 270.2954 | 13.82733 | 148.198 | 1.53908 | 0.0615529 | 0.01974559 | 0.05973283 | -0.01994314 | -0.03978969 | 0.5012138 | 0.05578399 | 5087.5318 | 255.0095 | 270.706 | 13.98913 | 148.245 | 1.624548 | 0.06504365 | 0.02146341 | 0.06301578 | -0.0216971 | -0.04131868 | 0.5251161 | 0.05903191 | 5003.2388 | 251.086 | 267.4175 | 14.6366
148.305 | 1.768452 | 0.07085377 | 0.02091703 | 0.06845625 | -0.02113889 | -0.04731735 | 0.4467471 | 0.06432906 | 4992.7021 | 249.6735 | 267.3638 | 15.91032 | 148.308 | 1.503082 | 0.06036196 | 0.01833361 | 0.05861032 | -0.01850376 | -0.04010656 | 0.4613649 | 0.05483815 | 4994.3618 | 246.9599 | 261.8669 | 13.33719 | 148.302 | 1.521627 | 0.0608771 | 0.01741545 | 0.05909602 | -0.01756889 | -0.04152714 | 0.42307 | 0.05519077 | 5227.7501 | 255.0824 | 270.6111 | 13.84808 | 148.305 | 1.541504 | 0.06164985 | 0.01975908 | 0.05982416 | -0.0199569 | -0.03986727 | 0.5005835 | 0.0558781 | 5083.4793 | 254.8063 | 270.5151 | 14.0146 | 148.306 | 1.625841 | 0.06509542 | 0.02148779 | 0.0630644 | -0.02172202 | -0.04134238 | 0.5254176 | 0.05908226 | 5000.8072 | 250.964 | 267.3006 | 14.65006
148.405 | 1.770027 | 0.07091689 | 0.0208599 | 0.06851519 | -0.02108054 | -0.04743465 | 0.4444123 | 0.06439513 | 4983.7865 | 249.2276 | 266.9021 | 15.92797 | 148.412 | 1.504667 | 0.06042561 | 0.01837398 | 0.05867034 | -0.01854488 | -0.04012546 | 0.4621723 | 0.0548955 | 4997.6038 | 247.1202 | 262.0526 | 13.35221 | 148.399 | 1.523066 | 0.06093464 | 0.01744055 | 0.05915026 | -0.01759443 | -0.04155582 | 0.4233927 | 0.05525084 | 5219.645 | 254.6869 | 270.2062 | 13.86433 | 148.404 | 1.543531 | 0.06173094 | 0.01973945 | 0.05990053 | -0.01993688 | -0.03996366 | 0.4988751 | 0.05595355 | 5084.2898 | 254.847 | 270.5789 | 14.03501 | 148.405 | 1.627899 | 0.06517783 | 0.02152479 | 0.06314176 | -0.02175983 | -0.04138193 | 0.5258291 | 0.05915545 | 5005.6703 | 251.208 | 267.5812 | 14.66963
148.506 | 1.772259 | 0.0710063 | 0.02091246 | 0.06859867 | -0.02113422 | -0.04746445 | 0.4452641 | 0.06447692 | 4985.4076 | 249.3087 | 267.0112 | 15.94981 | 148.505 | 1.506788 | 0.06051078 | 0.01844358 | 0.05875066 | -0.01861579 | -0.04013487 | 0.4638307 | 0.05497919 | 4992.7407 | 246.8798 | 261.8186 | 13.37413 | 148.498 | 1.525021 | 0.06101286 | 0.01744223 | 0.05922398 | -0.01759614 | -0.04162784 | 0.4227013 | 0.05532246 | 5222.0766 | 254.8056 | 270.352 | 13.88369 | 148.499 | 1.545071 | 0.0617925 | 0.01986007 | 0.05995851 | -0.02005993 | -0.03989858 | 0.5027731 | 0.0560157 | 5078.6162 | 254.5626 | 270.2926 | 14.05182 | 148.505 | 1.629578 | 0.06524503 | 0.02153284 | 0.06320485 | -0.02176805 | -0.0414368 | 0.5253313 | 0.05921764 | 5006.4808 | 251.2487 | 267.6414 | 14.68628
148.606 | 1.773972 | 0.07107493 | 0.0209684 | 0.06866275 | -0.02119136 | -0.04747138 | 0.4464029 | 0.06453805 | 4988.6496 | 249.4708 | 267.2019 | 15.96614 | 148.606 | 1.508558 | 0.06058186 | 0.01849202 | 0.05881768 | -0.01866514 | -0.04015255 | 0.4648557 | 0.05504535 | 4993.5512 | 246.9198 | 261.8787 | 13.39145 | 148.601 | 1.527197 | 0.06109992 | 0.01744439 | 0.05930603 | -0.01759834 | -0.0417077 | 0.4219446 | 0.05540238 | 5224.5081 | 254.9242 | 270.5001 | 13.9053 | 148.599 | 1.547068 | 0.06187236 | 0.01982098 | 0.06003373 | -0.02002005 | -0.04001368 | 0.5003303 | 0.05608873 | 5081.0478 | 254.6845 | 270.4424 | 14.07156 | 148.609 | 1.631573 | 0.06532491 | 0.02156676 | 0.06327983 | -0.02180272 | -0.04147711 | 0.5256566 | 0.05929749 | 4999.9967 | 250.9233 | 267.3148 | 14.70763
148.699 | 1.776539 | 0.07117778 | 0.02096722 | 0.06875877 | -0.02119015 | -0.04756862 | 0.445465 | 0.06463301 | 4989.4601 | 249.5114 | 267.271 | 15.99151 | 148.709 | 1.510868 | 0.06067462 | 0.01852275 | 0.05890514 | -0.01869644 | -0.0402087 | 0.4649851 | 0.05512145 | 5008.1404 | 247.6412 | 262.6668 | 13.41141 | 148.702 | 1.528957 | 0.06117036 | 0.01744847 | 0.05937241 | -0.01760249 | -0.04176992 | 0.4214153 | 0.0554685 | 5224.5081 | 254.9242 | 270.518 | 13.92318 | 148.705 | 1.548883 | 0.06194498 | 0.01981851 | 0.06010212 | -0.02001753 | -0.04008459 | 0.4993822 | 0.05615622 | 5081.8583 | 254.7251 | 270.504 | 14.08982 | 148.699 | 1.633595 | 0.06540586 | 0.02157567 | 0.06335582 | -0.02181183 | -0.04154399 | 0.5250298 | 0.05936994 | 5004.0493 | 251.1267 | 267.5518 | 14.72701
148.806 | 1.777817 | 0.07122898 | 0.02096801 | 0.06880657 | -0.02119096 | -0.04761561 | 0.4450423 | 0.06467927 | 4991.0811 | 249.5924 | 267.3706 | 16.00388 | 148.811 | 1.512119 | 0.06072487 | 0.01847345 | 0.05895251 | -0.01864621 | -0.0403063 | 0.4626128 | 0.05516987 | 5006.5194 | 247.5611 | 262.5942 | 13.42413 | 148.802 | 1.530802 | 0.06124415 | 0.01749283 | 0.05944195 | -0.01764764 | -0.0417943 | 0.4222499 | 0.05553594 | 5226.9396 | 255.0429 | 270.6627 | 13.94143 | 148.802 | 1.550119 | 0.06199441 | 0.01987675 | 0.06014866 | -0.02007695 | -0.04007172 | 0.5010254 | 0.0562007 | 5084.2898 | 254.847 | 270.6461 | 14.10185 | 148.805 | 1.635202 | 0.06547023 | 0.02160573 | 0.06341624 | -0.02184255 | -0.04157369 | 0.5253936 | 0.05942689 | 5008.1018 | 251.33 | 267.7847 | 14.74225
148.899 | 1.780005 | 0.07131664 | 0.02103745 | 0.06888839 | -0.02126189 | -0.0476265 | 0.4464299 | 0.06476612 | 4984.597 | 249.2682 | 267.0451 | 16.02709 | 148.913 | 1.514622 | 0.06082536 | 0.01853208 | 0.05904725 | -0.01870595 | -0.0403413 | 0.4636922 | 0.05526547 | 5004.8984 | 247.4809 | 262.534 | 13.44923 | 148.9 | 1.532961 | 0.06133053 | 0.01749563 | 0.05952334 | -0.01765049 | -0.04187285 | 0.4215259 | 0.05561702 | 5226.9396 | 255.0429 | 270.6848 | 13.96338 | 148.9 | 1.552399 | 0.06208557 | 0.01991967 | 0.06023449 | -0.02012074 | -0.04011376 | 0.5015919 | 0.05628493 | 5085.9108 | 254.9282 | 270.7556 | 14.12465 | 148.906 | 1.637083 | 0.06554553 | 0.02161756 | 0.0634869 | -0.02185464 | -0.04163226 | 0.524945 | 0.05949727 | 5008.1018 | 251.33 | 267.8036 | 14.7611
149.006 | 1.781565 | 0.07137914747 | 0.02109269 | 0.06894674 | -0.02131832 | -0.04762842 | 0.4475966 | 0.06482088 | 4988.6496 | 249.4708 | 267.2778 | 16.04172 | 149.006 | 1.516401 | 0.06089683 | 0.01846334 | 0.05911462 | -0.01863591 | -0.0404787 | 0.460388 | 0.05533626 | 5000.0353 | 247.2405 | 262.2966 | 13.46781 | 148.998 | 1.534767 | 0.0614028 | 0.01751618 | 0.05959143 | -0.0176714 | -0.04192003 | 0.4215503 | 0.05568787 | 5222.8871 | 254.8451 | 270.4933 | 13.98255 | 149 | 1.554499 | 0.06216956 | 0.0198939 | 0.06031357 | -0.02009445 | -0.04021912 | 0.4996242 | 0.05636432 | 5085.1003 | 254.8876 | 270.7338 | 14.14615 | 148.999 | 1.639084 | 0.06562564 | 0.0216869 | 0.06356208 | -0.02192552 | -0.04163656 | 0.526593 | 0.0595728 | 5007.2913 | 251.2894 | 267.7804 | 14.78133
149.107 | 1.783289 | 0.07144823 | 0.02104037 | 0.06901122 | -0.02126488 | -0.04774634 | 0.4453718 | 0.06487906 | 4995.9442 | 249.8356 | 267.6859 | 16.05728 | 149.11 | 1.51885 | 0.06099518 | 0.01852863 | 0.05920732 | -0.01870243 | -0.04050488 | 0.4617328 | 0.0554329 | 4994.3618 | 246.9599 | 262.0233 | 13.49314 | 149.1 | 1.536436 | 0.06146957 | 0.01754631 | 0.05965433 | -0.01770208 | -0.04195226 | 0.4219577 | 0.0557469 | 5227.7501 | 255.0824 | 270.7622 | 13.99852 | 149.105 | 1.555923 | 0.06222654 | 0.01992118 | 0.06036721 | -0.02012228 | -0.04024493 | 0.4999955 | 0.0564209 | 5081.0478 | 254.6845 | 270.5326 | 14.16146 | 149.099 | 1.64105 | 0.06570438 | 0.02172043 | 0.06363597 | -0.02195979 | -0.04167617 | 0.5269148 | 0.05964897 | 5004.0493 | 251.1267 | 267.6268 | 14.80172
149.214 | 1.785927 | 0.07155392 | 0.02111202 | 0.06910985 | -0.02133807 | -0.04777178 | 0.4466668 | 0.06497125 | 5003.2388 | 250.2004 | 268.1032 | 16.08197 | 149.206 | 1.520857 | 0.06107576 | 0.01861892 | 0.05928326 | -0.01879444 | -0.04048882 | 0.4641883 | 0.05550243 | 5002.4669 | 247.3607 | 262.4684 | 13.51138 | 149.199 | 1.538219 | 0.06154092 | 0.0175703 | 0.05972155 | -0.01772649 | -0.04199506 | 0.4221089 | 0.05581506 | 5226.1291 | 255.0033 | 270.6964 | 14.01698 | 149.201 | 1.557833 | 0.06230289 | 0.01993091 | 0.06043909 | -0.02013221 | -0.04030688 | 0.4994734 | 0.05648746 | 5087.5318 | 255.0095 | 270.8973 | 14.17948 | 149.206 | 1.642794 | 0.06577417 | 0.02171728 | 0.06370146 | -0.02195657 | -0.04174489 | 0.5259702 | 0.05971291 | 5005.6703 | 251.208 | 267.731 | 14.81883
149.294 | 1.787363 | 0.07161146 | 0.02110579 | 0.06916355 | -0.0213317 | -0.04783185 | 0.4459728 | 0.06503612 | 4989.4601 | 249.5114 | 267.3792 | 16.09934 | 149.315 | 1.523159 | 0.06116821 | 0.01862739 | 0.05937039 | -0.01880307 | -0.04056732 | 0.4635027 | 0.05559106 | 5000.0353 | 247.2405 | 262.3637 | 13.53464 | 149.299 | 1.540091 | 0.06161577 | 0.0175938 | 0.05979206 | -0.01775041 | -0.04204165 | 0.4222101 | 0.05589136 | 5218.024 | 254.6078 | 270.2957 | 14.03762 | 149.304 | 1.559761 | 0.06238002 | 0.01999043 | 0.06051169 | -0.02019294 | -0.04031875 | 0.5008325 | 0.05656544 | 5080.2373 | 254.6438 | 270.5285 | 14.20059 | 149.3 | 1.645025 | 0.06586352 | 0.02173597 | 0.06378529 | -0.02197568 | -0.04180961 | 0.5256132 | 0.05980028 | 5000.8072 | 250.964 | 267.4933 | 14.84221
149.42 | 1.789595 | 0.07170087 | 0.02118083 | 0.06924699 | -0.02140837 | -0.04783862 | 0.4475122 | 0.06513598 | 4969.1973 | 248.4981 | 266.3156 | 16.12599 | 149.41 | 1.525127 | 0.06124726 | 0.01862292 | 0.05944488 | -0.01879851 | -0.04064636 | 0.4624894 | 0.05566588 | 4999.2248 | 247.2004 | 262.3407 | 13.55427 | 149.399 | 1.541943 | 0.06168987 | 0.01763273 | 0.05986185 | -0.01779004 | -0.04207182 | 0.4228493 | 0.05595482 | 5226.1291 | 255.0033 | 270.7344 | 14.05478 | 149.4 | 1.561756 | 0.0624598 | 0.01996027 | 0.06058679 | -0.02016217 | -0.04042462 | 0.4987596 | 0.05663269 | 5089.9634 | 255.1314 | 271.0668 | 14.2188 | 149.4 | 1.646753 | 0.06593271 | 0.02177802 | 0.0638502 | -0.02201866 | -0.04183153 | 0.5263652 | 0.05986041 | 5006.4808 | 251.2487 | 267.8142 | 14.85831
149.507 | 1.791163 | 0.07176369 | 0.02120554 | 0.0693056 | -0.0214336 | -0.04787199 | 0.4477274 | 0.06517088 | 4997.5652 | 249.9167 | 267.8516 | 16.13531 | 149.516 | 1.526829 | 0.06131558 | 0.01868265 | 0.05950926 | -0.01885937 | -0.04064988 | 0.4639466 | 0.05572818 | 5001.6563 | 247.3206 | 262.4852 | 13.57061 | 149.49 | 1.543825 | 0.06176519 | 0.01762642 | 0.05993279 | -0.01778361 | -0.04214918 | 0.4219207 | 0.05602791 | 5222.8871 | 254.8451 | 270.5857 | 14.07456 | 149.499 | 1.56357 | 0.06253235 | 0.02002848 | 0.06065507 | -0.02023177 | -0.0404233 | 0.5004977 | 0.05670132 | 5089.1529 | 255.0907 | 271.0422 | 14.2374 | 149.5 | 1.648548 | 0.06600457 | 0.02178891 | 0.06391761 | -0.02202979 | -0.04188782 | 0.5259235 | 0.05992433 | 5010.5334 | 251.4521 | 268.049 | 14.87543
149.601 | 1.792566 | 0.07181993 | 0.02117199637 | 0.06935807 | -0.02139934 | -0.04795874 | 0.4462031 | 0.06522448 | 4995.9442 | 249.8356 | 267.7788 | 16.14967 | 149.614 | 1.528685 | 0.06139011 | 0.01869966 | 0.05957948 | -0.01887671 | -0.04070277 | 0.4637696 | 0.05579691 | 5003.2774 | 247.4008 | 262.5887 | 13.58866 | 149.6 | 1.545668 | 0.0618389 | 0.01763689 | 0.06000222 | -0.01779427 | -0.04220795 | 0.4215858 | 0.05609403 | 5226.9396 | 255.0429 | 270.8144 | 14.09246 | 149.605 | 1.565149 | 0.06259551 | 0.02000846 | 0.06071451 | -0.02021134 | -0.04050317 | 0.4990062 | 0.05676179 | 5087.5318 | 255.0095 | 270.9719 | 14.25379 | 149.606 | 1.650209 | 0.06607109 | 0.02180634 | 0.06398001 | -0.02204761 | -0.0419324 | 0.5257895 | 0.05998647 | 5010.5334 | 251.4521 | 268.0658 | 14.89209
149.707 | 1.79475 | 0.07190743 | 0.02120364 | 0.06943971 | -0.02143167 | -0.04800804 | 0.4464183 | 0.06531181 | 4988.6496 | 249.4708 | 267.4096 | 16.17304 | 149.714 | 1.531231 | 0.06149237 | 0.018693 | 0.05967581 | -0.01886992 | -0.04080589 | 0.4624312 | 0.05589717 | 4997.6038 | 247.1202 | 262.3162 | 13.61497 | 149.701 | 1.547627 | 0.06191727 | 0.01767718 | 0.06007602 | -0.01783528 | -0.04224074 | 0.4222295 | 0.05617118 | 5222.0766 | 254.8056 | 270.5824 | 14.11335 | 149.701 | 1.566927 | 0.0626666 | 0.0200292 | 0.06078141 | -0.0202325 | -0.04054891 | 0.4989654 | 0.05682843 | 5087.5318 | 255.0095 | 270.99 | 14.27185 | 149.703 | 1.652075 | 0.06614577 | 0.02184492 | 0.06405006 | -0.02208705 | -0.04196301 | 0.5263457 | 0.06005689 | 5009.7229 | 251.4114 | 268.0412 | 14.91097
149.8 | 1.796932 | 0.07199485 | 0.02119141 | 0.06952126 | -0.02141917 | -0.04810209 | 0.4452857 | 0.0653957 | 4985.4076 | 249.3087 | 267.2576 | 16.19546 | 149.814 | 1.533073 | 0.06156636 | 0.01873226 | 0.05974552 | -0.01890994 | -0.04083558 | 0.463075 | 0.05596048 | 5005.7089 | 247.521 | 262.76 | 13.63159 | 149.8 | 1.549458 | 0.06199053 | 0.01772698 | 0.060145 | -0.01788598 | -0.04225902 | 0.4232466 | 0.05623565 | 5227.7501 | 255.0824 | 270.8951 | 14.1308 | 149.793 | 1.568335 | 0.0627229 | 0.02015126 | 0.06083439 | -0.02035706 | -0.04047733 | 0.5029251 | 0.05688119 | 5087.5318 | 255.0095 | 271.0044 | 14.28615 | 149.8 | 1.653767 | 0.06621351 | 0.02185099 | 0.0641136 | -0.02209326 | -0.04202034 | 0.5257754 | 0.06012276 | 5006.4808 | 251.2487 | 267.8847 | 14.92862
149.9 | 1.798241 | 0.07204727 | 0.02127916 | 0.06957016 | -0.02150883 | -0.04806133 | 0.4475287 | 0.06543971 | 4991.0811 | 249.5924 | 267.5749 | 16.20723 | 149.913 | 1.535072 | 0.06164664 | 0.01873242 | 0.05982113 | -0.0189101 | -0.04091104 | 0.4622248 | 0.05603949 | 5000.8458 | 247.2805 | 262.5246 | 13.65234 | 149.9 | 1.551096 | 0.06205608 | 0.01775768 | 0.06020672 | -0.01791724 | -0.04228949 | 0.4236806 | 0.05630016 | 5223.6976 | 254.8847 | 270.7018 | 14.14827 | 149.9 | 1.570988 | 0.062829 | 0.02003095 | 0.06093422 | -0.02023429 | -0.04069993 | 0.4971579 | 0.05697749 | 5091.5844 | 255.2126 | 271.2474 | 14.31225 | 149.907 | 1.655882 | 0.0662982 | 0.02186661 | 0.06419303 | -0.02210923 | -0.0420838 | 0.5253621 | 0.06020187 | 5006.4808 | 251.2487 | 267.906 | 14.94981
150.004 | 1.800657 | 0.0721441 | 0.02131554 | 0.06966047 | -0.02154599 | -0.04811448 | 0.4478069 | 0.06553099 | 4989.4601 | 249.5114 | 267.5121 | 16.23165 | 150.01 | 1.53718 | 0.06173128 | 0.01876887 | 0.05990085 | -0.01894724 | -0.04095361 | 0.4626512 | 0.05611523 | 5005.7089 | 247.521 | 262.8008 | 13.67224 | 150 | 1.552809 | 0.0621246 | 0.01777095 | 0.06027124 | -0.01793075 | -0.0423405 | 0.4234893 | 0.05636564 | 5222.0766 | 254.8056 | 270.6353 | 14.166 | 150.001 | 1.572855 | 0.06290369 | 0.02007802 | 0.06100449 | -0.02028232 | -0.04072217 | 0.4980659 | 0.05704999 | 5088.3424 | 255.0501 | 271.0937 | 14.33192 | 150.004 | 1.657873 | 0.06637792 | 0.02193154 | 0.06426779 | -0.02217561 | -0.04209218 | 0.5268344 | 0.06027569 | 5007.2913 | 251.2894 | 267.9694 | 14.96959
150.105 | 1.80221 | 0.0722063 | 0.02127663 | 0.06971849 | -0.02150624 | -0.04821225 | 0.4460743 | 0.06558206 | 4997.5652 | 249.9167 | 267.9622 | 16.24533 | 150.111 | 1.539297 | 0.0618163 | 0.01878376 | 0.05998093 | -0.01896242 | -0.04101851 | 0.4622893 | 0.05619685 | 5003.2774 | 247.4008 | 262.6942 | 13.69368 | 150.101 | 1.554861 | 0.06220671 | 0.01776759 | 0.06034855 | -0.01792733 | -0.04242122 | 0.4226028 | 0.05643719 | 5229.3711 | 255.1615 | 271.0343 | 14.18537 | 150.102 | 1.574362 | 0.06296395 | 0.02015054 | 0.06106118 | -0.02035633 | -0.04070486 | 0.5000958 | 0.05710205 | 5094.0159 | 255.3345 | 271.4114 | 14.34604 | 150.105 | 1.659178 | 0.06643016 | 0.02194179 | 0.06431677 | -0.02218609 | -0.04213068 | 0.5266019 | 0.06032706 | 5004.0493 | 251.1267 | 267.809 | 14.98335
150.202 | 1.804359 | 0.07229242 | 0.02134205 | 0.06979881 | -0.02157309 | -0.04822572 | 0.4473357 | 0.06565802 | 5002.4283 | 250.1599 | 268.2445 | 16.26569 | 150.211 | 1.540966 | 0.06188332 | 0.01883894 | 0.06004405 | -0.01901866 | -0.04102539 | 0.4635826 | 0.05625543 | 5008.9509 | 247.6813 | 263.0087 | 13.70908 | 150.201 | 1.556574 | 0.06227524 | 0.01780021 | 0.06041306 | -0.01796054 | -0.04245252 | 0.4230734 | 0.05650205 | 5228.5606 | 255.122 | 271.0097 | 14.20295 | 150.201 | 1.57622 | 0.06303824 | 0.02014711 | 0.06113108 | -0.02035283 | -0.04077825 | 0.4991099 | 0.05717104 | 5094.8264 | 255.3751 | 271.4735 | 14.36476 | 150.201 | 1.661024 | 0.06650408 | 0.02194258 | 0.06438609 | -0.0221869 | -0.04219919 | 0.5257661 | 0.06039093 | 5010.5334 | 251.4521 | 268.1747 | 15.00047
150.301 | 1.805994 | 0.07235792 | 0.02138545 | 0.06985988 | -0.02161744 | -0.04824245 | 0.4480999 | 0.06572824 | 4991.0811 | 249.5924 | 267.6524 | 16.28451 | 150.304 | 1.543232 | 0.06197432 | 0.01883597 | 0.06012974 | -0.01901562 | -0.04111412 | 0.4625083 | 0.05634448 | 5004.0879 | 247.4409 | 262.7758 | 13.73249 | 150.301 | 1.55867 | 0.0623591 | 0.01783794 | 0.060492 | -0.01799895 | -0.04249305 | 0.423574 | 0.05657766 | 5232.6132 | 255.3197 | 271.2412 | 14.22345 | 150.301 | 1.578169 | 0.06311621 | 0.02020494 | 0.06120441 | -0.02041186 | -0.04079256 | 0.5003819 | 0.05724787 | 5089.9634 | 255.1314 | 271.2343 | 14.38561 | 150.304 | 1.663279 | 0.06659435 | 0.02196372 | 0.06447072 | -0.02220852 | -0.0422622 | 0.5254936 | 0.06047975 | 5004.8598 | 251.1673 | 267.8937 | 15.02428
150.405 | 1.808172 | 0.07244518 | 0.0214197 | 0.06994126 | -0.02165243 | -0.04828883 | 0.4483943 | 0.06580592 | 4995.1337 | 249.7951 | 267.8915 | 16.30531 | 150.408 | 1.54525 | 0.06205536 | 0.01883855 | 0.06020605 | -0.01901826 | -0.04118779 | 0.4617451 | 0.05642172 | 5002.4669 | 247.3607 | 262.7108 | 13.75279 | 150.394 | 1.560333 | 0.06242564 | 0.01784058 | 0.06055464 | -0.01800164 | -0.042553 | 0.4230404 | 0.0566455 | 5225.3186 | 254.9638 | 270.88 | 14.24184 | 150.401 | 1.580008 | 0.06318974 | 0.02022361 | 0.06127358 | -0.02043091 | -0.04084267 | 0.5002344 | 0.05731297 | 5094.8264 | 255.3751 | 271.5122 | 14.40328 | 150.404 | 1.664942 | 0.06666094 | 0.02202265 | 0.06453315 | -0.02226877 | -0.04226438 | 0.5268922 | 0.06053935 | 5008.1018 | 251.33 | 268.0839 | 15.04025
150.501 | 1.810284 | 0.07252979 | 0.02140092 | 0.07002014 | -0.02163324 | -0.0483869 | 0.4470888 | 0.06588247 | 4997.5652 | 249.9167 | 268.0431 | 16.32582 | 150.512 | 1.546991 | 0.06212528795 | 0.01889193 | 0.06027189 | -0.01907266 | -0.04119923 | 0.4629374 | 0.05648609 | 5004.0879 | 247.4409 | 262.8132 | 13.7697 | 150.504 | 1.562067 | 0.06249501 | 0.01785952 | 0.06061992 | -0.01802093 | -0.042599 | 0.4230364 | 0.05670689 | 5230.1817 | 255.2011 | 271.1498 | 14.25848 | 150.502 | 1.581492 | 0.06324909 | 0.0202284 | 0.0613294 | -0.02043579 | -0.0408936 | 0.4997308 | 0.05736606 | 5098.0685 | 255.5376 | 271.7001 | 14.4177 | 150.502 | 1.666677 | 0.06673043 | 0.02203354 | 0.0645983 | -0.0222799 | -0.0423184 | 0.5264827 | 0.06060488 | 5007.2913 | 251.2894 | 268.058 | 15.05782
150.605 | 1.812204 | 0.07260673 | 0.02142041 | 0.07009189 | -0.02165316 | -0.04843873 | 0.4470216 | 0.06595928 | 4991.0811 | 249.5924 | 267.7145 | 16.3464 | 150.617 | 1.548737 | 0.06219538 | 0.01896882 | 0.06033788 | -0.01915104 | -0.04118684 | 0.4649796 | 0.05654937 | 5007.3299 | 247.6012 | 263.0008 | 13.78634 | 150.604 | 1.563761 | 0.06256277 | 0.01790117 | 0.0606837 | -0.01806333 | -0.04262037 | 0.4238193 | 0.05676436 | 5238.2868 | 255.5965 | 271.5874 | 14.27407 | 150.601 | 1.583408 | 0.06332575 | 0.02024499 | 0.06140149 | -0.02045273 | -0.04094876 | 0.4994712 | 0.05744417 | 5089.9634 | 255.1314 | 271.2877 | 14.4389 | 150.601 | 1.668905 | 0.06681963 | 0.0220068 | 0.06468191 | -0.02225256 | -0.04242936 | 0.5244614 | 0.06068558 | 5010.5334 | 251.4521 | 268.254 | 15.07945
150.702 | 1.813866 | 0.0726733 | 0.0214579 | 0.07015394 | -0.02169146 | -0.04846248 | 0.4475929 | 0.06601034 | 5004.0493 | 250.2409 | 268.4268 | 16.36008 | 150.701 | 1.550753 | 0.06227634 | 0.01892971 | 0.06041409 | -0.01911117 | -0.04130292 | 0.4627075 | 0.05662653 | 5005.7089 | 247.521 | 262.9357 | 13.80663 | 150.701 | 1.565636 | 0.06263778 | 0.01793307 | 0.06075429 | -0.01809581 | -0.04265848 | 0.424202 | 0.05684195 | 5228.5606 | 255.122 | 271.1022 | 14.29513 | 150.704 | 1.585796 | 0.06342125 | 0.02027236 | 0.0614913 | -0.02048066 | -0.04101064 | 0.4993986 | 0.05753425 | 5089.1529 | 255.0907 | 271.2689 | 14.46334 | 150.702 | 1.67049 | 0.06688309 | 0.02205145 | 0.06474139 | -0.02229821 | -0.04244318 | 0.5253662 | 0.06074611 | 5008.9124 | 251.3707 | 268.1832 | 15.09569
150.802 | 1.815653 | 0.0727449 | 0.02148488 | 0.07022069 | -0.02171904 | -0.04850165 | 0.4478001 | 0.06608017 | 4999.9967 | 250.0383 | 268.2273 | 16.37882 | 150.802 | 1.552534 | 0.06234788 | 0.01898144 | 0.06048144 | -0.0191639 | -0.04131754 | 0.4638201 | 0.0566973 | 5000.8458 | 247.2805 | 262.698 | 13.82523 | 150.802 | 1.567316 | 0.06270501 | 0.01792467 | 0.06081755 | -0.01808726 | -0.04273029 | 0.4232891 | 0.05690193 | 5232.6132 | 255.3197 | 271.3295 | 14.3114 | 150.804 | 1.587627 | 0.06349448 | 0.02036434 | 0.06156017 | -0.02057455 | -0.04098562 | 0.5019944 | 0.05760095 | 5091.5844 | 255.2126 | 271.4172 | 14.48144 | 150.805 | 1.672497 | 0.06696343 | 0.02210485 | 0.0648167 | -0.02235283 | -0.04246387 | 0.5263964 | 0.06081982 | 5010.5334 | 251.4521 | 268.2902 | 15.11546
150.902 | 1.8176 | 0.07282292 | 0.02143225 | 0.07029342 | -0.02166525 | -0.04862816 | 0.445529 | 0.06615662 | 4995.1337 | 249.7951 | 267.9859 | 16.39932 | 150.902 | 1.554007 | 0.06240701 | 0.01894664 | 0.0605371 | -0.01912843 | -0.04140867 | 0.4619425 | 0.05675152 | 5002.4669 | 247.3607 | 262.7977 | 13.83947 | 150.888 | 1.569054 | 0.06277452 | 0.01797879 | 0.06088296 | -0.01814237 | -0.04274059 | 0.4244764 | 0.05697376 | 5223.6976 | 254.8847 | 270.8849 | 14.33087 | 150.906 | 1.589422 | 0.06356626 | 0.0202998 | 0.06162766 | -0.02050867 | -0.04111899 | 0.498764 | 0.05766943 | 5089.9634 | 255.1314 | 271.3491 | 14.50002 | 150.903 | 1.674326 | 0.06703666 | 0.02209515 | 0.06488533 | -0.02234291 | -0.04254242 | 0.5251912 | 0.06088365 | 5016.2069 | 251.7368 | 268.6124 | 15.1326
151.009 | 1.81933 | 0.07289223 | 0.02153507 | 0.07035802 | -0.02177033 | -0.04858769 | 0.4480627 | 0.06622969 | 4984.597 | 249.2682 | 267.4379 | 16.41888 | 151.009 | 1.555454 | 0.06246515 | 0.01901969 | 0.06059182 | -0.01920289 | -0.04138893 | 0.4639621 | 0.05681156 | 4995.1723 | 247 | 262.4289 | 13.85524 | 151.002 | 1.570978 | 0.06285153 | 0.01798807 | 0.06095541 | -0.01815182 | -0.0428036 | 0.4240722 | 0.05703925 | 5232.6132 | 255.3197 | 271.3669 | 14.34863 | 150.992 | 1.591276 | 0.06364041 | 0.0203278 | 0.06169737 | -0.02053725 | -0.04116012 | 0.49896 | 0.05773824 | 5090.7739 | 255.172 | 271.4112 | 14.5187 | 151.002 | 1.676558 | 0.06712601 | 0.02215282 | 0.06496907 | -0.02240188 | -0.04256719 | 0.526271 | 0.06096705 | 5016.2069 | 251.7368 | 268.6349 | 15.155
151.102 | 1.821604 | 0.07298332 | 0.02156222 | 0.07044292 | -0.02179808 | -0.04864484 | 0.4481066 | 0.06630752 | 4992.7021 | 249.6735 | 267.8955 | 16.43971 | 151.112 | 1.557415 | 0.06254389 | 0.01902996 | 0.06066593 | -0.01921336 | -0.04145257 | 0.4635023 | 0.05688171 | 5000.0353 | 247.2405 | 262.7038 | 13.87366 | 151.089 | 1.572994 | 0.06293218 | 0.01798183 | 0.0610313 | -0.01814547 | -0.04288583 | 0.423111 | 0.05711726 | 5229.3711 | 255.1615 | 271.2194 | 14.36979 | 151.099 | 1.592852 | 0.06370342 | 0.02043007 | 0.06175661 | -0.02064165 | -0.04111496 | 0.5020473 | 0.05779725 | 5090.7739 | 255.172 | 271.4273 | 14.53471 | 151.102 | 1.678448 | 0.06720169 | 0.02218311 | 0.06503998 | -0.02243286 | -0.04260712 | 0.5265048 | 0.0610435 | 5008.9124 | 251.3707 | 268.2633 | 15.17552
151.272 | 1.824654 | 0.07310552 | 0.02156711 | 0.0705568 | -0.02180308 | -0.04875372 | 0.4472085 | 0.06640146 | 5016.2069 | 250.8489 | 269.1873 | 16.46494 | 151.209 | 1.559025 | 0.06260854 | 0.01898748 | 0.06072677 | -0.01917006 | -0.04155672 | 0.4612986 | 0.0569417 | 5000.8458 | 247.2805 | 262.7624 | 13.88942 | 151.199 | 1.574705 | 0.06300063 | 0.01802915 | 0.06109569 | -0.01819366 | -0.04290203 | 0.4240745 | 0.05717473 | 5238.2868 | 255.5965 | 271.6993 | 14.38539 | 151.205 | 1.5954 | 0.06380533 | 0.02041699 | 0.06185241 | -0.0206283 | -0.04122411 | 0.500394 | 0.05789141 | 5092.3949 | 255.2532 | 271.5397 | 14.56028 | 151.206 | 1.679909 | 0.06726018 | 0.02223044 | 0.06509479 | -0.02248127 | -0.04261352 | 0.5275618 | 0.06109421 | 5013.7754 | 251.6148 | 268.5384 | 15.18913
151.303 | 1.825205 | 0.07312761 | 0.02160294 | 0.07057738 | -0.0218397 | -0.04873768 | 0.448107 | 0.06644075 | 4993.5127 | 249.714 | 267.975 | 16.47549 | 151.312 | 1.56086 | 0.06268223 | 0.01907307 | 0.06079611 | -0.01925731 | -0.04153881 | 0.463598 | 0.05700833 | 5004.0879 | 247.4409 | 262.951 | 13.90693 | 151.292 | 1.576727 | 0.06308152 | 0.01803219 | 0.06117178 | -0.01819675 | -0.04297503 | 0.4234262 | 0.05725781 | 5228.5606 | 255.122 | 271.2154 | 14.40794 | 151.302 | 1.597002 | 0.0638694 | 0.02045393 | 0.06191264 | -0.020666 | -0.04124664 | 0.5010349 | 0.05794888 | 5095.637 | 255.4157 | 271.729 | 14.57589 | 151.306 | 1.681107 | 0.06730814 | 0.0222306 | 0.06513972 | -0.02248143 | -0.0426583 | 0.5270118 | 0.06114026 | 5012.1544 | 251.5334 | 268.4637 | 15.2015
151.406 | 1.827398 | 0.07321548 | 0.02164626 | 0.07065927 | -0.02188397 | -0.04877529 | 0.4486693 | 0.06651559 | 5001.6178 | 250.1193 | 268.4319 | 16.49556 | 151.399 | 1.562511 | 0.06274856 | 0.0191299 | 0.06085853 | -0.01931524 | -0.04154329 | 0.4649425 | 0.05707297 | 5000.8458 | 247.2805 | 262.797 | 13.92393 | 151.402 | 1.578413 | 0.06314898 | 0.01806992 | 0.06123524 | -0.01823518 | -0.04300006 | 0.4240733 | 0.0573204 | 5229.3711 | 255.1615 | 271.2747 | 14.42492 | 151.401 | 1.599289 | 0.06396086514 | 0.02040949 | 0.06199861 | -0.02062064 | -0.04137797 | 0.4983484 | 0.0580364 | 5093.2054 | 255.2939 | 271.6227 | 14.59966 | 151.402 | 1.68331 | 0.06739635 | 0.02224938 | 0.06522237 | -0.02250063 | -0.04272174 | 0.5266787 | 0.06122193 | 5012.9649 | 251.5741 | 268.5293 | 15.22343
151.503 | 1.829004 | 0.07327984 | 0.02168658 | 0.07071923 | -0.02192519 | -0.04879403 | 0.4493416 | 0.06657933 | 4996.7547 | 249.8761 | 268.187 | 16.51267 | 151.509 | 1.564177 | 0.06281543 | 0.0191462 | 0.06092145 | -0.01933186 | -0.04158959 | 0.4648246 | 0.05713503 | 5001.6563 | 247.3206 | 262.8562 | 13.94024 | 151.502 | 1.579899 | 0.06320842 | 0.01808016 | 0.06129114 | -0.0182456 | -0.04304554 | 0.4238673 | 0.05737549 | 5230.1817 | 255.2011 | 271.3319 | 14.43986 | 151.489 | 1.601151 | 0.06403532 | 0.02053506 | 0.06206858 | -0.02074883 | -0.04131975 | 0.5021529 | 0.05810925 | 5089.1529 | 255.0907 | 271.4255 | 14.61944 | 151.502 | 1.685387 | 0.06747951 | 0.02226019 | 0.06530027 | -0.02251168 | -0.04278859 | 0.5261141 | 0.06130017 | 5012.1544 | 251.5334 | 268.5068 | 15.24444
151.603 | 1.831421 | 0.07337666 | 0.02172414 | 0.07080943 | -0.02196359 | -0.04884585 | 0.4496511 | 0.06666916 | 4996.7547 | 249.8761 | 268.2112 | 16.53676 | 151.609 | 1.565914 | 0.0628852 | 0.01914001 | 0.0609871 | -0.01932555 | -0.04166155 | 0.4638702 | 0.05719675 | 5006.5194 | 247.5611 | 263.129 | 13.95647 | 151.599 | 1.581938 | 0.06328999 | 0.01810925 | 0.06136787 | -0.01827523 | -0.04309263 | 0.4240918 | 0.05745434 | 5226.9396 | 255.0429 | 271.1845 | 14.46125 | 151.596 | 1.602928 | 0.06410641 | 0.02053785 | 0.0621354 | -0.02075168 | -0.04138371 | 0.5014457 | 0.05817516 | 5089.9634 | 255.1314 | 271.4869 | 14.63734 | 151.606 | 1.687216 | 0.06755275 | 0.02230152 | 0.06536888 | -0.02255396 | -0.04281491 | 0.5267782 | 0.06136591 | 5015.3964 | 251.6961 | 268.6989 | 15.26209
151.697 | 1.833181 | 0.07344719 | 0.02174924 | 0.07087514 | -0.02198924 | -0.0488859 | 0.4498073 | 0.0667393 | 4991.0811 | 249.5924 | 267.9243 | 16.55556 | 151.712 | 1.567413 | 0.06294541 | 0.01922239 | 0.06104374 | -0.01940954 | -0.0416342 | 0.4661923 | 0.05726239 | 4994.3618 | 246.9599 | 262.5049 | 13.97372 | 151.703 | 1.583507 | 0.06335279 | 0.01813156 | 0.06142693 | -0.01829795 | -0.04312898 | 0.4242611 | 0.0575071 | 5235.0447 | 255.4383 | 271.6211 | 14.47557 | 151.689 | 1.604754 | 0.06417941 | 0.02054112 | 0.062204 | -0.02075502 | -0.04144897 | 0.5007367 | 0.0582416 | 5092.3949 | 255.2532 | 271.6352 | 14.65538 | 151.704 | 1.688961 | 0.06762262 | 0.02233032 | 0.06543433 | -0.02258341 | -0.04285092 | 0.5270228 | 0.06143434 | 5011.3439 | 251.4927 | 268.4993 | 15.28047
151.807 | 1.835405 | 0.07353629 | 0.02174711 | 0.07095814 | -0.02198706 | -0.04897108 | 0.4489805 | 0.06681524 | 4999.1862 | 249.9977 | 268.3816 | 16.57592 | 151.812 | 1.569782 | 0.06304055 | 0.01918829 | 0.06113324 | -0.01937478 | -0.04175846 | 0.4639725 | 0.0573448 | 5003.2774 | 247.4008 | 262.9971 | 13.99537 | 151.799 | 1.585457 | 0.06343079 | 0.01814595 | 0.06150027 | -0.0183126 | -0.04318767 | 0.4240239 | 0.05758319 | 5230.9922 | 255.2406 | 271.4307 | 14.49623 | 151.799 | 1.606651 | 0.06425531 | 0.02052166 | 0.06227532 | -0.02073515 | -0.04154017 | 0.4991591 | 0.05831264 | 5092.3949 | 255.2532 | 271.6546 | 14.67468 | 151.803 | 1.690952 | 0.06770235 | 0.02232464 | 0.065509 | -0.0225776 | -0.0429314 | 0.5258996 | 0.06150612 | 5014.5859 | 251.6554 | 268.6931 | 15.29975
151.907 | 1.83728 | 0.07361142 | 0.02181071 | 0.07102812 | -0.02205208 | -0.04897604 | 0.4502626 | 0.0668856 | 4998.3757 | 249.9572 | 268.3569 | 16.59481 | 151.912 | 1.57081 | 0.06308183074 | 0.01922913 | 0.06117208 | -0.01941642 | -0.04175566 | 0.4650008 | 0.05738103 | 5006.5194 | 247.5611 | 263.1777 | 14.00491 | 151.89 | 1.587517 | 0.0635132 | 0.01814986 | 0.06157776 | -0.01831659 | -0.04326117 | 0.4233957 | 0.05765674 | 5235.8552 | 255.4779 | 271.7041 | 14.51621 | 151.889 | 1.608362 | 0.06432374 | 0.02059425 | 0.06233961 | -0.02080927 | -0.04153034 | 0.5010619 | 0.05837352 | 5096.4475 | 255.4564 | 271.8883 | 14.69122 | 151.903 | 1.6929 | 0.06778032 | 0.02235272 | 0.06558202 | -0.02260633 | -0.04297569 | 0.526026 | 0.06158079 | 5012.1544 | 251.5334 | 268.5824 | 15.31981
152.043 | 1.839939 | 0.07371794 | 0.02176826 | 0.07112733 | -0.02200868 | -0.04911865 | 0.4480717 | 0.06698642 | 4995.9442 | 249.8356 | 268.253 | 16.62186 | 152 | 1.5725 | 0.06314969 | 0.01919809 | 0.06123591 | -0.01938477 | -0.04185114 | 0.4631838 | 0.05744584 | 5004.8984 | 247.4809 | 263.1093 | 14.02196 | 151.997 | 1.589073 | 0.06357547 | 0.01821462 | 0.06163632 | -0.01838254 | -0.04325377 | 0.4249928 | 0.05771749 | 5232.6132 | 255.3197 | 271.5518 | 14.53271 | 151.996 | 1.610409 | 0.06440558 | 0.02061396 | 0.06241651 | -0.02082939 | -0.04158712 | 0.5008616 | 0.05845011 | 5096.4475 | 255.4564 | 271.9092 | 14.71205 | 152.003 | 1.694813 | 0.06785692 | 0.02239927 | 0.06565376 | -0.02265394 | -0.04299982 | 0.526838 | 0.06164577 | 5020.2595 | 251.9402 | 269.036 | 15.33728
152.104 | 1.841202 | 0.07376853 | 0.0218317 | 0.07117445 | -0.02207354 | -0.04910091 | 0.4495546 | 0.06701923 | 5012.9649 | 250.6868 | 269.1796 | 16.63067 | 152.104 | 1.574465 | 0.06322859 | 0.01926918 | 0.06131012 | -0.01945725 | -0.04185287 | 0.4648966 | 0.05751916 | 5005.7089 | 247.521 | 263.1714 | 14.04125 | 152.103 | 1.591259 | 0.06366292 | 0.01820382 | 0.06171853 | -0.01837155 | -0.04334698 | 0.4238254 | 0.05779574 | 5237.4763 | 255.557 | 271.8265 | 14.55397 | 152.09 | 1.612438 | 0.06448675 | 0.02060741 | 0.06249276 | -0.02082271 | -0.04167005 | 0.4997045 | 0.05852732 | 5094.8264 | 255.3751 | 271.8434 | 14.73304 | 152.103 | 1.696493 | 0.06792419 | 0.02242435 | 0.06571676 | -0.0226796 | -0.04303716 | 0.5269772 | 0.0617124 | 5015.3964 | 251.6961 | 268.7924 | 15.3552
152.207 | 1.843247 | 0.07385045 | 0.02182602 | 0.07125074 | -0.02206773 | -0.04918301 | 0.448686 | 0.06710596 | 4999.9967 | 250.0383 | 268.5037 | 16.65399 | 152.204 | 1.576197 | 0.06329814 | 0.01935627 | 0.06137553 | -0.01954605 | -0.04182947 | 0.4672794 | 0.05758555 | 5004.0879 | 247.4409 | 263.1034 | 14.05872 | 152.203 | 1.592438 | 0.06371007 | 0.01822149 | 0.06176286 | -0.01838955 | -0.04337332 | 0.4239829 | 0.0578399 | 5237.4763 | 255.557 | 271.8385 | 14.56597 | 152.197 | 1.613758 | 0.06453954 | 0.02066717 | 0.06254235 | -0.02088372 | -0.04165862 | 0.5013061 | 0.05857482 | 5097.258 | 255.497 | 271.9866 | 14.74596 | 152.203 | 1.698818 | 0.06801728 | 0.02242632 | 0.06580392 | -0.02268162 | -0.0431223 | 0.5259835 | 0.06179792 | 5017.0175 | 251.7775 | 268.9027 | 15.37819
152.321 | 1.845249 | 0.07393069 | 0.02188418 | 0.07132546 | -0.02212719 | -0.04919827 | 0.4497554 | 0.06718305 | 4996.7547 | 249.8761 | 268.3497 | 16.67468 | 152.304 | 1.578003 | 0.06337067 | 0.01931488 | 0.06144374 | -0.01950385 | -0.04193989 | 0.4650429 | 0.05765105 | 5007.3299 | 247.6012 | 263.2918 | 14.07596 | 152.297 | 1.594736 | 0.06380203 | 0.0182956 | 0.06184931 | -0.01846503 | -0.04338428 | 0.4256157 | 0.05792479 | 5239.0973 | 255.6361 | 271.9462 | 14.58905 | 152.297 | 1.616329 | 0.06464236 | 0.02070873 | 0.06263893 | -0.02092616 | -0.04171277 | 0.5016728 | 0.05867355 | 5094.0159 | 255.3345 | 271.8399 | 14.7728 | 152.304 | 1.700815 | 0.06809724 | 0.02249054 | 0.06587879 | -0.02274731 | -0.04313148 | 0.5273946 | 0.06187443 | 5014.5859 | 251.6554 | 268.7925 | 15.39876
152.404 | 1.847239 | 0.07401039 | 0.02188647 | 0.07139967 | -0.02212953 | -0.04927015 | 0.4491468 | 0.06726032 | 4992.7021 | 249.6735 | 268.1519 | 16.69541 | 152.417 | 1.579775 | 0.06344184 | 0.01932836 | 0.06151066 | -0.0195176 | -0.04199306 | 0.4647815 | 0.05771894 | 5005.7089 | 247.521 | 263.2242 | 14.09384 | 152.4 | 1.596481 | 0.06387185 | 0.01828392 | 0.06191494 | -0.01845314 | -0.0434618 | 0.4245829 | 0.05798956 | 5239.9078 | 255.6756 | 272.0061 | 14.60667 | 152.403 | 1.618122 | 0.06471407 | 0.02068336 | 0.06270628 | -0.02090026 | -0.04180602 | 0.4999341 | 0.05874189 | 5092.3949 | 255.2532 | 271.7717 | 14.79138 | 152.404 | 1.702786 | 0.06817613 | 0.02251854 | 0.06595264 | -0.02277596 | -0.04317668 | 0.527506 | 0.06194604 | 5017.0175 | 251.7775 | 268.9427 | 15.41801
152.542 | 1.84939 | 0.0740966 | 0.02197043 | 0.07147993 | -0.02221537 | -0.04926456 | 0.4509402 | 0.06733823 | 4995.1337 | 249.7951 | 268.304 | 16.71631 | 152.514 | 1.581593 | 0.06351483 | 0.01937281 | 0.0615793 | -0.01956292 | -0.04201638 | 0.4656022 | 0.05778548 | 5008.1404 | 247.6412 | 263.3701 | 14.11135 | 152.5 | 1.598499 | 0.06395259 | 0.01830175 | 0.06199083 | -0.0184713 | -0.04351953 | 0.424437 | 0.05806757 | 5236.6657 | 255.5174 | 271.8584 | 14.62788 | 152.504 | 1.619677 | 0.06477623 | 0.020712 | 0.06276467 | -0.0209295 | -0.04183517 | 0.5002849 | 0.05879563 | 5098.0685 | 255.5376 | 272.0904 | 14.80599 | 152.505 | 1.704493 | 0.06824447 | 0.02251349 | 0.06601662 | -0.02277079 | -0.04324583 | 0.5265431 | 0.06201495 | 5010.5334 | 251.4521 | 268.6123 | 15.43653
152.604 | 1.851164 | 0.07416766 | 0.02195551 | 0.07154609 | -0.02220012 | -0.04934597 | 0.4498873 | 0.06740411 | 4995.1337 | 249.7951 | 268.3218 | 16.73399 | 152.614 | 1.583073 | 0.06357427 | 0.01939875 | 0.06163519 | -0.01958938 | -0.04204581 | 0.4659055 | 0.0578387 | 5011.3825 | 247.8016 | 263.5554 | 14.12538 | 152.6 | 1.600525 | 0.06403363 | 0.01831926 | 0.062067 | -0.01848913 | -0.04357786 | 0.4242781 | 0.0581404 | 5240.7183 | 255.7152 | 272.0895 | 14.64769 | 152.601 | 1.621799 | 0.06486113 | 0.0207818 | 0.0628444 | -0.02100078 | -0.04184362 | 0.5018874 | 0.05887189 | 5102.121 | 255.7407 | 272.3284 | 14.82675 | 152.604 | 1.70649 | 0.06832443 | 0.02256177 | 0.06609147 | -0.02282018 | -0.04327128 | 0.5273748 | 0.06208561 | 5015.3964 | 251.6961 | 268.8931 | 15.45552
152.708 | 1.852835 | 0.0742346 | 0.0219795 | 0.07160841 | -0.02222465 | -0.04938376 | 0.4500397 | 0.06746214 | 4999.9967 | 250.0383 | 268.5998 | 16.74956 | 152.713 | 1.585138 | 0.06365722 | 0.01939797 | 0.06171318 | -0.01958858 | -0.04212461 | 0.4650151 | 0.05791947 | 5007.3299 | 247.6012 | 263.3628 | 14.14665 | 152.697 | 1.602148 | 0.06409857 | 0.01836251 | 0.06212802 | -0.01853319 | -0.04359484 | 0.4251235 | 0.05820545 | 5235.0447 | 255.4383 | 271.8116 | 14.66538 | 152.706 | 1.623985 | 0.06494855 | 0.02081379 | 0.06292649 | -0.02103346 | -0.04189303 | 0.5020752 | 0.05896312 | 5089.9634 | 255.1314 | 271.7018 | 14.85156 | 152.705 | 1.708437 | 0.0684024 | 0.02257108 | 0.06616445 | -0.02282971 | -0.04333474 | 0.5268223 | 0.06216154 | 5011.3439 | 251.4927 | 268.6954 | 15.47593
152.804 | 1.854586 | 0.07430476 | 0.02198913 | 0.07167372 | -0.02223449 | -0.04943922 | 0.4497339 | 0.0675265 | 5000.8072 | 250.0788 | 268.6608 | 16.76685 | 152.81 | 1.586905 | 0.06372815 | 0.01936411 | 0.06177986 | -0.01955405 | -0.04222582 | 0.4630827 | 0.0579816 | 5013.0035 | 247.8817 | 263.6788 | 14.16303 | 152.8 | 1.604 | 0.06417266 | 0.01837226 | 0.06219765 | -0.01854312 | -0.04365453 | 0.4247698 | 0.05827298 | 5237.4763 | 255.557 | 271.9568 | 14.68374 | 152.797 | 1.62549 | 0.06500874 | 0.02079154 | 0.062983 | -0.02101073 | -0.04197228 | 0.5005858 | 0.05901499 | 5095.637 | 255.4157 | 272.02 | 14.86567 | 152.804 | 1.71056 | 0.0684874 | 0.02256335 | 0.066244 | -0.0228218 | -0.0434222 | 0.525579 | 0.06223753 | 5015.3964 | 251.6961 | 268.9341 | 15.49636
152.904 | 1.856339 | 0.07437499 | 0.02202196 | 0.07173909 | -0.02226806 | -0.04947102 | 0.4501233 | 0.06759362 | 4998.3757 | 249.9572 | 268.5478 | 16.78488 | 152.904 | 1.58876 | 0.06380268 | 0.01943982 | 0.06184992 | -0.01963126 | -0.04221866 | 0.4649901 | 0.05805815 | 5004.0879 | 247.4409 | 263.2282 | 14.1832 | 152.898 | 1.605978 | 0.0642518 | 0.0183968 | 0.06227201 | -0.01856812 | -0.04370389 | 0.4248621 | 0.05834705 | 5237.4763 | 255.557 | 271.977 | 14.70389 | 152.897 | 1.627388 | 0.06508464 | 0.02088767 | 0.06305427 | -0.0211089 | -0.04194537 | 0.5032474 | 0.05908346 | 5098.879 | 255.5782 | 272.2125 | 14.8843 | 152.905 | 1.712595 | 0.06856888 | 0.02262023 | 0.06632026 | -0.02287999 | -0.04344026 | 0.5267002 | 0.06231413 | 5014.5859 | 251.6554 | 268.9112 | 15.51696
153.005 | 1.858496 | 0.07446141541 | 0.0220218 | 0.07181953 | -0.0222679 | -0.04955163 | 0.4493879 | 0.06767238 | 4999.9967 | 250.0383 | 268.6565 | 16.80604 | 153.005 | 1.590338 | 0.06386603 | 0.01950512 | 0.06190947 | -0.01969785 | -0.04221162 | 0.4666452 | 0.05811317 | 5009.7614 | 247.7214 | 263.5424 | 14.19769 | 153.001 | 1.607929 | 0.06432986 | 0.01843965 | 0.06234536 | -0.01861178 | -0.04373358 | 0.4255717 | 0.05841889 | 5239.0973 | 255.6361 | 272.0811 | 14.72343 | 153.001 | 1.629517 | 0.06516977 | 0.02084411 | 0.0631342 | -0.02106441 | -0.04206978 | 0.5007018 | 0.05916748 | 5093.2054 | 255.2939 | 271.9313 | 14.90716 | 153.004 | 1.714512 | 0.06864563 | 0.02262417 | 0.06639208 | -0.02288403 | -0.04350805 | 0.5259723 | 0.06238501 | 5015.3964 | 251.6961 | 268.9739 | 15.53602
153.105 | 1.86009 | 0.0745253 | 0.02204563 | 0.07187899 | -0.02229227 | -0.04958672 | 0.4495613 | 0.06774168 | 4987.8391 | 249.4303 | 268.0192 | 16.82463 | 153.108 | 1.592344 | 0.0639466 | 0.01943112 | 0.06198521 | -0.01962239 | -0.04236282 | 0.4631983 | 0.05818432 | 5015.435 | 248.0019 | 263.8608 | 14.21645 | 153.104 | 1.609756 | 0.06440296 | 0.01845172 | 0.06241404 | -0.01862408 | -0.04378997 | 0.4253046 | 0.05848791 | 5238.2868 | 255.5965 | 272.0577 | 14.74221 | 153.098 | 1.63154 | 0.0652507 | 0.02084108 | 0.06321017 | -0.02106132 | -0.04214885 | 0.499689 | 0.05924126 | 5095.637 | 255.4157 | 272.0818 | 14.92723 | 153.105 | 1.716516 | 0.06872588 | 0.02265352 | 0.06646718 | -0.02291406 | -0.04355312 | 0.5261174 | 0.06245852 | 5017.0175 | 251.7775 | 269.0811 | 15.5558
153.204 | 1.862051 | 0.07460386 | 0.02211981 | 0.07195209 | -0.02236812 | -0.04958397 | 0.4511159 | 0.06780373 | 5000.8072 | 250.0788 | 268.7356 | 16.84128 | 153.205 | 1.593628 | 0.06399816 | 0.01956304 | 0.06203366 | -0.01975693 | -0.04227673 | 0.467324 | 0.0582332 | 5014.6245 | 247.9619 | 263.831 | 14.22935 | 153.207 | 1.611603 | 0.06447683 | 0.01849081 | 0.06248343 | -0.0186639 | -0.04381953 | 0.4259265 | 0.05855521 | 5240.7183 | 255.7152 | 272.2029 | 14.76052 | 153.201 | 1.632711 | 0.06529754 | 0.02089014 | 0.06325414 | -0.02111143 | -0.04214272 | 0.5009508 | 0.05928695 | 5093.2054 | 255.2939 | 271.9639 | 14.93965 | 153.205 | 1.718737 | 0.06881478 | 0.02269147 | 0.06655035 | -0.02295288 | -0.04359747 | 0.5264727 | 0.06253877 | 5020.2595 | 251.9402 | 269.2774 | 15.5774
153.298 | 1.864628 | 0.07470711 | 0.02211342 | 0.07204816 | -0.02236158 | -0.04968658 | 0.4500528 | 0.06790343 | 4995.9442 | 249.8356 | 268.5001 | 16.86807 | 153.308 | 1.595625 | 0.06407835 | 0.01951138 | 0.06210903 | -0.01970424 | -0.04240478 | 0.4646703 | 0.0583089 | 5013.814 | 247.9218 | 263.8082 | 14.24932 | 153.298 | 1.613615 | 0.06455734 | 0.01849584 | 0.06255907 | -0.01866903 | -0.04389003 | 0.4253592 | 0.05862933 | 5242.3393 | 255.7943 | 272.3077 | 14.7807 | 153.302 | 1.634334 | 0.06536245 | 0.02094191 | 0.06331507 | -0.02116431 | -0.04215077 | 0.5021097 | 0.05934133 | 5101.3105 | 255.7001 | 272.4133 | 14.95445 | 153.308 | 1.720547 | 0.06888725 | 0.02269793 | 0.06661815 | -0.0229595 | -0.04365865 | 0.5258865 | 0.062605 | 5021.8805 | 252.0215 | 269.3826 | 15.59524
153.405 | 1.866062 | 0.07476457 | 0.02212581 | 0.07210163 | -0.02237425 | -0.04972738 | 0.4499383 | 0.06795265 | 5000.8072 | 250.0788 | 268.7758 | 16.88129 | 153.41 | 1.597677 | 0.06416077 | 0.01954195 | 0.06218648 | -0.01973542 | -0.04245106 | 0.4648983 | 0.05838667 | 5013.0035 | 247.8817 | 263.786 | 14.26983 | 153.401 | 1.615515 | 0.06463334 | 0.01854549 | 0.06263046 | -0.01871961 | -0.04391085 | 0.4263095 | 0.05870165 | 5240.7183 | 255.7152 | 272.2429 | 14.80039 | 153.4 | 1.636455 | 0.06544728 | 0.02092205 | 0.06339469 | -0.02114402 | -0.04225067 | 0.5004422 | 0.05942505 | 5095.637 | 255.4157 | 272.132 | 14.97725 | 153.406 | 1.722143 | 0.06895117 | 0.02270977 | 0.06667795 | -0.02297161 | -0.04370634 | 0.5255898 | 0.06266197 | 5025.1226 | 252.1842 | 269.5726 | 15.61059
153.506 | 1.868116 | 0.07484687 | 0.02213804 | 0.07217821 | -0.02238676 | -0.04979145 | 0.4496106 | 0.0680289 | 5000.8072 | 250.0788 | 268.7964 | 16.90178 | 153.505 | 1.599062 | 0.06421638 | 0.01961164 | 0.06223874 | -0.0198065 | -0.04243224 | 0.4667794 | 0.05843504 | 5017.8666 | 248.1222 | 264.0557 | 14.2826 | 153.499 | 1.617279 | 0.06470393 | 0.0185359 | 0.06269676 | -0.01870984 | -0.04398692 | 0.42535 | 0.05876769 | 5240.7183 | 255.7152 | 272.2609 | 14.81837 | 153.502 | 1.638317 | 0.06552173 | 0.02101547 | 0.06346457 | -0.02123944 | -0.04222513 | 0.5030047 | 0.05949591 | 5094.0159 | 255.3345 | 272.0644 | 14.99653 | 153.505 | 1.724217 | 0.06903418 | 0.02275939 | 0.06675561 | -0.02302238 | -0.04373322 | 0.5264277 | 0.06274773 | 5014.5859 | 251.6554 | 269.0283 | 15.63369
153.619 | 1.870016 | 0.07492299 | 0.02218586 | 0.07224902 | -0.02243567 | -0.04981335 | 0.4503946 | 0.06811287 | 4984.597 | 249.2682 | 267.9441 | 16.92432 | 153.608 | 1.601171 | 0.0643011 | 0.0195516 | 0.06231834 | -0.01974526 | -0.04257308 | 0.4637968 | 0.05851925 | 5011.3825 | 247.8016 | 263.7355 | 14.30482 | 153.603 | 1.619158 | 0.06477909 | 0.01859921 | 0.06276735 | -0.01877435 | -0.043993 | 0.4267576 | 0.05884105 | 5236.6657 | 255.5174 | 272.0696 | 14.83834 | 153.599 | 1.640007 | 0.06558932 | 0.02093426 | 0.06352799 | -0.02115648 | -0.04237151 | 0.4993092 | 0.05955467 | 5099.6895 | 255.6189 | 272.3847 | 15.01253 | 153.605 | 1.72587 | 0.06910039 | 0.02280909 | 0.06681754 | -0.02307324 | -0.0437443 | 0.5274571 | 0.06280618 | 5018.6385 | 251.8588 | 269.2624 | 15.64942
153.706 | 1.871988 | 0.07500201 | 0.02219872 | 0.07232253 | -0.02244882 | -0.04987371 | 0.4501133 | 0.06817666 | 4995.9442 | 249.8356 | 268.5738 | 16.94143 | 153.702 | 1.603201 | 0.0643826 | 0.01965287 | 0.06239491 | -0.01984855 | -0.04254636 | 0.4665159 | 0.05859554 | 5011.3825 | 247.8016 | 263.7557 | 14.32494 | 153.699 | 1.620962 | 0.06485128 | 0.01855396 | 0.06283514 | -0.01872824 | -0.0441069 | 0.4246103 | 0.05890553 | 5240.7183 | 255.7152 | 272.2986 | 14.85589 | 153.699 | 1.641516 | 0.06564966 | 0.02099552 | 0.06358462 | -0.02121906 | -0.04236556 | 0.5008565 | 0.0596117 | 5098.879 | 255.5782 | 272.3569 | 15.02806 | 153.691 | 1.727755 | 0.06917584 | 0.02280428 | 0.06688811 | -0.02306832 | -0.04381979 | 0.526436 | 0.06288035 | 5013.7754 | 251.6148 | 269.0204 | 15.66938
153.82 | 1.874704 | 0.07511082 | 0.02219249 | 0.07242375 | -0.02244244 | -0.0499813 | 0.4490168 | 0.06827813 | 4995.1337 | 249.7951 | 268.5574 | 16.96868 | 153.813 | 1.605085 | 0.06445827 | 0.01962222 | 0.06246601 | -0.01981729 | -0.04264872 | 0.4646632 | 0.05866759 | 5009.7614 | 247.7214 | 263.6891 | 14.34394 | 153.799 | 1.623032 | 0.06493407 | 0.01859217 | 0.06291289 | -0.01876718 | -0.04414571 | 0.425119 | 0.05898358 | 5239.9078 | 255.6756 | 272.2777 | 14.87714 | 153.799 | 1.643936 | 0.06574646 | 0.02107977 | 0.06367545 | -0.02130512 | -0.04237033 | 0.502831 | 0.05970217 | 5098.879 | 255.5782 | 272.3816 | 15.0527 | 153.798 | 1.729868 | 0.06926046 | 0.0228468 | 0.06696725 | -0.02311183 | -0.04385542 | 0.5270006 | 0.06295723 | 5016.2069 | 251.7368 | 269.1722 | 15.69007
153.907 | 1.875591 | 0.07514636 | 0.02224496 | 0.0724568 | -0.02249611 | -0.04996069 | 0.4502763 | 0.06831441 | 4991.0811 | 249.5924 | 268.3484 | 16.97842 | 153.902 | 1.607033 | 0.06453648 | 0.01966266 | 0.06253948 | -0.01985855 | -0.04268093 | 0.4652791 | 0.05873709 | 5014.6245 | 247.9619 | 263.9644 | 14.36228 | 153.902 | 1.624701 | 0.06500084 | 0.01862079 | 0.06297559 | -0.01879634 | -0.04417925 | 0.4254563 | 0.0590436 | 5243.1498 | 255.8338 | 272.4632 | 14.89349 | 153.903 | 1.64603 | 0.06583022 | 0.02104283 | 0.06375404 | -0.02126739 | -0.04248665 | 0.5005663 | 0.05977665 | 5103.7421 | 255.822 | 272.6628 | 15.073 | 153.898 | 1.73156 | 0.06932819 | 0.02286013 | 0.06703059 | -0.02312547 | -0.04390512 | 0.5267147 | 0.06301708 | 5020.2595 | 251.9402 | 269.4067 | 15.70618
154.006 | 1.877697 | 0.07523073 | 0.02231259 | 0.07253527 | -0.02256528 | -0.04996998 | 0.4515767 | 0.06838044 | 5005.6703 | 250.322 | 269.1539 | 16.99617 | 154.006 | 1.60887 | 0.06461024 | 0.01967325 | 0.06260876 | -0.01986934 | -0.04273942 | 0.4648949 | 0.05880243 | 5019.4876 | 248.2023 | 264.2387 | 14.37954 | 153.999 | 1.626385 | 0.06506822 | 0.01865924 | 0.06303886 | -0.01883552 | -0.04420333 | 0.4261109 | 0.0591048 | 5245.5814 | 255.9525 | 272.6068 | 14.91017 | 154.003 | 1.647642 | 0.06589467 | 0.02106621 | 0.06381451 | -0.02129126 | -0.04252325 | 0.500697 | 0.05984068 | 5098.879 | 255.5782 | 272.4195 | 15.09045 | 154.006 | 1.733782 | 0.06941716 | 0.02284325 | 0.06711379 | -0.0231082 | -0.04400559 | 0.5251196 | 0.06310124 | 5018.6385 | 251.8588 | 269.3421 | 15.72885
154.104 | 1.879141 | 0.07528857 | 0.02240721 | 0.07258906 | -0.02266206 | -0.049927 | 0.4539039 | 0.06843402 | 5005.6703 | 250.322 | 269.1684 | 17.01059 | 154.116 | 1.610846 | 0.0646896 | 0.01968884 | 0.0626833 | -0.01988525 | -0.04279805 | 0.4646298 | 0.05888037 | 5014.6245 | 247.9619 | 264.0024 | 14.40012 | 154.105 | 1.628643 | 0.06515857 | 0.01868179 | 0.06312368 | -0.0188585 | -0.04426518 | 0.4260345 | 0.05919233 | 5241.5288 | 255.7547 | 272.4193 | 14.93402 | 154.103 | 1.649147 | 0.06595486 | 0.02107929 | 0.06387098 | -0.02130463 | -0.04256635 | 0.5005041 | 0.05989881 | 5096.4475 | 255.4564 | 272.305 | 15.10628 | 154.107 | 1.735372 | 0.06948084 | 0.02288419 | 0.06717334 | -0.0231501 | -0.04402324 | 0.5258608 | 0.06316249 | 5016.2069 | 251.7368 | 269.2277 | 15.74535
154.203 | 1.881884 | 0.07539847 | 0.02240776 | 0.07269126 | -0.02266263 | -0.05002863 | 0.4529931 | 0.06853983 | 5000.8072 | 250.0788 | 268.9344 | 17.03906 | 154.216 | 1.612585 | 0.06475946 | 0.01972059 | 0.06274891 | -0.01991763 | -0.04283128 | 0.4650254 | 0.05894081 | 5021.1086 | 248.2825 | 264.3611 | 14.41609 | 154.202 | 1.630591 | 0.06523649 | 0.01867427 | 0.06319683 | -0.01885084 | -0.04434599 | 0.4250855 | 0.05926519 | 5241.5288 | 255.7547 | 272.4393 | 14.95387 | 154.202 | 1.651243 | 0.06603869 | 0.02107849 | 0.06394962 | -0.02130381 | -0.04264581 | 0.4995524 | 0.05997967 | 5093.2054 | 255.2939 | 272.1531 | 15.12829 | 154.203 | 1.736988 | 0.06954553 | 0.02293925 | 0.06723382 | -0.02320645 | -0.04402737 | 0.5270915 | 0.06322014 | 5019.449 | 251.8995 | 269.418 | 15.76088
154.32 | 1.884302 | 0.07549536 | 0.02234747 | 0.07278136 | -0.02260096 | -0.0501804 | 0.4503941 | 0.06863157 | 4998.3757 | 249.9572 | 268.8278 | 17.06372 | 154.316 | 1.61446 | 0.06483474 | 0.01977162 | 0.06281962 | -0.01996969 | -0.04284993 | 0.4660379 | 0.05901248 | 5019.4876 | 248.2023 | 264.2945 | 14.43503 | 154.3 | 1.632284 | 0.06530425 | 0.01872639 | 0.06326044 | -0.01890395 | -0.04435649 | 0.4261824 | 0.0593249 | 5246.3919 | 255.992 | 272.7094 | 14.97015 | 154.299 | 1.653244 | 0.06611871 | 0.02117015 | 0.06402468 | -0.02139746 | -0.04262722 | 0.5019669 | 0.06004748 | 5102.121 | 255.7407 | 272.65 | 15.14677 | 154.3 | 1.739142 | 0.06963175 | 0.02297838 | 0.06731443 | -0.0232465 | -0.04406793 | 0.5275152 | 0.06330237 | 5017.0175 | 251.7775 | 269.3092 | 15.78303
154.407 | 1.885632 | 0.07554863 | 0.02243546 | 0.07283088 | -0.02269096 | -0.05013992 | 0.4525528 | 0.06867752 | 5002.4283 | 250.1599 | 269.0591 | 17.07608 | 154.411 | 1.616522 | 0.06491755 | 0.01975884 | 0.06289738 | -0.01995665 | -0.04294072 | 0.4647489 | 0.05908995 | 5019.4876 | 248.2023 | 264.315 | 14.45551 | 154.4 | 1.634268 | 0.06538361 | 0.01871848 | 0.06333493 | -0.01889589 | -0.04443904 | 0.4252092 | 0.05940883 | 5233.4237 | 255.3592 | 272.0555 | 14.99301 | 154.399 | 1.654701 | 0.06617699 | 0.02118324 | 0.06407934 | -0.02141082 | -0.04266852 | 0.5017943 | 0.06010256 | 5101.3105 | 255.7001 | 272.6216 | 15.16178 | 154.407 | 1.740725 | 0.06969513 | 0.0229929 | 0.06737368 | -0.02326136 | -0.04411233 | 0.527321 | 0.06336139 | 5017.0175 | 251.7775 | 269.3251 | 15.79892
154.503 | 1.887215 | 0.07561205 | 0.02246678 | 0.07288985 | -0.02272301 | -0.05016684 | 0.4529487 | 0.06873355 | 5005.6703 | 250.322 | 269.2493 | 17.09116 | 154.503 | 1.618421 | 0.06499384 | 0.01974802 | 0.06296901 | -0.01994562 | -0.04302339 | 0.4635994 | 0.05916377 | 5016.2455 | 248.042 | 264.1632 | 14.47501 | 154.499 | 1.636139 | 0.06545847 | 0.01877971 | 0.06340519 | -0.01895829 | -0.0444469 | 0.426538 | 0.05947578 | 5237.4763 | 255.557 | 272.2854 | 15.01123 | 154.5 | 1.657015 | 0.06626952 | 0.02120677 | 0.06416612 | -0.02143487 | -0.04273126 | 0.5016203 | 0.06018773 | 5102.9315 | 255.7814 | 272.7319 | 15.18501 | 154.493 | 1.742376 | 0.06976126 | 0.02298367 | 0.0674355 | -0.02325191 | -0.04418359 | 0.5262567 | 0.06341972 | 5021.07 | 251.9808 | 269.5593 | 15.81464
154.627 | 1.889177 | 0.07569069 | 0.02243522 | 0.07296295 | -0.02269072 | -0.05027224 | 0.4513568 | 0.06881241 | 4998.3757 | 249.9572 | 268.8766 | 17.11238 | 154.61 | 1.620041 | 0.06505887 | 0.01981535 | 0.06303008 | -0.02001431 | -0.04301577 | 0.4652784 | 0.05922275 | 5018.6771 | 248.1623 | 264.3074 | 14.4906 | 154.603 | 1.638275 | 0.06554393 | 0.01877843 | 0.06348541 | -0.01895699 | -0.04452842 | 0.4257279 | 0.05955567 | 5237.4763 | 255.557 | 272.3072 | 15.03298 | 154.603 | 1.658628 | 0.06633405 | 0.02131487 | 0.06422664 | -0.02154531 | -0.04268133 | 0.5047947 | 0.06025053 | 5099.6895 | 255.6189 | 272.5751 | 15.20213 | 154.604 | 1.744236 | 0.06983572 | 0.02302911 | 0.06750511 | -0.02329842 | -0.04420669 | 0.5270339 | 0.06349358 | 5015.3964 | 251.6961 | 269.2735 | 15.83454
154.711 | 1.891329 | 0.07577689 | 0.02251847 | 0.07304309 | -0.02277588 | -0.05026721 | 0.4530963 | 0.06888683 | 5004.8598 | 250.2815 | 269.247 | 17.1324 | 154.71 | 1.622482 | 0.06515691 | 0.01983024 | 0.06312213 | -0.0200295 | -0.04309262 | 0.4648012 | 0.05931753 | 5014.6245 | 247.9619 | 264.1183 | 14.51564 | 154.7 | 1.640505 | 0.06563314 | 0.0188009 | 0.06356912 | -0.01897988 | -0.04458924 | 0.4256606 | 0.05963906 | 5237.4763 | 255.557 | 272.33 | 15.05569 | 154.693 | 1.660065 | 0.06639149 | 0.02124115 | 0.06428051 | -0.02146999 | -0.04281052 | 0.5015122 | 0.06029913 | 5106.1736 | 255.9439 | 272.9364 | 15.21539 | 154.7 | 1.74654 | 0.06992797 | 0.02304197 | 0.06759133 | -0.02331158 | -0.04427974 | 0.5264616 | 0.06357362 | 5022.691 | 252.0622 | 269.6884 | 15.85611
154.804 | 1.893272 | 0.07585476 | 0.02247073 | 0.07311547 | -0.02272704 | -0.05038843 | 0.4510369 | 0.06896228 | 5000.8072 | 250.0788 | 269.0485 | 17.15271 | 154.81 | 1.623959 | 0.0652162 | 0.01985744 | 0.06317778 | -0.02005725 | -0.04312053 | 0.4651439 | 0.05937174 | 5016.2455 | 248.042 | 264.2184 | 14.52996 | 154.801 | 1.641943 | 0.06569067 | 0.01883367 | 0.06362311 | -0.01901328 | -0.04460982 | 0.426213 | 0.0596904 | 5240.7183 | 255.7152 | 272.5133 | 15.06968 | 154.8 | 1.662066 | 0.06647151 | 0.0212469 | 0.06435554 | -0.02147586 | -0.04287968 | 0.5008401 | 0.0603764 | 5102.9315 | 255.7814 | 272.7835 | 15.23647 | 154.797 | 1.748121 | 0.06999128 | 0.02306871 | 0.06765049 | -0.02333896 | -0.04431154 | 0.5267016 | 0.06363579 | 5018.6385 | 251.8588 | 269.4867 | 15.87287
154.904 | 1.895182 | 0.07593126 | 0.02243798 | 0.07318657 | -0.02269354 | -0.05049303 | 0.4494391 | 0.06902972 | 5004.8598 | 250.2815 | 269.2856 | 17.17086 | 154.911 | 1.626251 | 0.06530827 | 0.01986552 | 0.06326421 | -0.02006549 | -0.04319872 | 0.4644927 | 0.05945845 | 5015.435 | 248.0019 | 264.1985 | 14.55287 | 154.903 | 1.644043 | 0.06577469 | 0.01886157 | 0.06370195 | -0.01904172 | -0.04466023 | 0.4263686 | 0.05976407 | 5247.2024 | 256.0316 | 272.872 | 15.08976 | 154.9 | 1.664396 | 0.06656472 | 0.02124786 | 0.06444295 | -0.02147684 | -0.0429661 | 0.4998555 | 0.06046219 | 5104.5526 | 255.8626 | 272.8941 | 15.25987 | 154.904 | 1.749926 | 0.07006352 | 0.02309727 | 0.06771801 | -0.02336819 | -0.04434983 | 0.526906 | 0.0636998 | 5022.691 | 252.0622 | 269.7226 | 15.89012
155.001 | 1.896994 | 0.07600386 | 0.02253197 | 0.07325405 | -0.02278969 | -0.05046436 | 0.4515997 | 0.06910027 | 5000.8072 | 250.0788 | 269.0858 | 17.18986 | 155.013 | 1.627934 | 0.06537583 | 0.0199022 | 0.06332763 | -0.02010292 | -0.04322471 | 0.4650792 | 0.05951425 | 5025.1611 | 248.4829 | 264.7276 | 14.56763 | 155.001 | 1.645945 | 0.06585077 | 0.01886461 | 0.06377333 | -0.01904482 | -0.04472851 | 0.4257869 | 0.05983699 | 5244.7708 | 255.9129 | 272.765 | 15.10966 | 155 | 1.665998 | 0.0666288 | 0.02133713 | 0.06450302 | -0.02156805 | -0.04293497 | 0.5023424 | 0.06052265 | 5103.7421 | 255.822 | 272.8671 | 15.27638 | 155.007 | 1.751654 | 0.07013271 | 0.02311501652 | 0.06778267 | -0.02338636 | -0.04439631 | 0.5267635 | 0.06376225 | 5025.1226 | 252.1842 | 269.8706 | 15.90697
155.107 | 1.899559 | 0.07610664 | 0.02258981 | 0.07334956 | -0.02284887 | -0.0505007 | 0.4524466 | 0.06918799 | 5009.7229 | 250.5247 | 269.5912 | 17.21348 | 155.113 | 1.629923 | 0.06545572 | 0.01995644 | 0.06340261 | -0.02015826 | -0.04324435 | 0.4661478 | 0.05958957 | 5024.3506 | 248.4428 | 264.7048 | 14.58757 | 155.09 | 1.647943 | 0.06593074 | 0.01887692 | 0.06384835 | -0.01905736 | -0.04479099 | 0.4254732 | 0.05991293 | 5243.1498 | 255.8338 | 272.7011 | 15.13037 | 155.087 | 1.667831 | 0.06670211 | 0.02135204 | 0.06457174 | -0.0215833 | -0.04298845 | 0.502072 | 0.06059174 | 5102.9315 | 255.7814 | 272.8425 | 15.29522 | 155.108 | 1.75347 | 0.07020541 | 0.02312969 | 0.0678506 | -0.02340138 | -0.04444923 | 0.5264744 | 0.06382861 | 5026.7436 | 252.2656 | 269.976 | 15.92488
155.207 | 1.901007 | 0.07616464 | 0.02255256 | 0.07340346 | -0.02281076 | -0.0505927 | 0.4508705 | 0.06924638 | 5004.0493 | 250.2409 | 269.3004 | 17.22921 | 155.21 | 1.632118 | 0.06554388 | 0.01998709 | 0.06348536 | -0.02018953 | -0.04329583 | 0.4663159 | 0.05967384 | 5021.9191 | 248.3226 | 264.5986 | 14.60987 | 155.2 | 1.649601 | 0.06599706 | 0.01890258 | 0.06391056 | -0.01908352 | -0.04482705 | 0.4257144 | 0.05997673 | 5240.7183 | 255.7152 | 272.5916 | 15.14776 | 155.2 | 1.669197 | 0.06675673 | 0.02136401 | 0.06462295 | -0.02159552 | -0.04302742 | 0.5019014 | 0.06064337 | 5102.121 | 255.7407 | 272.8132 | 15.30931 | 155.204 | 1.755764 | 0.07029728 | 0.02317158 | 0.06793644 | -0.02344426 | -0.04449218 | 0.5269299 | 0.06392059 | 5018.6385 | 251.8588 | 269.5638 | 15.9497
155.308 | 1.903275 | 0.0762555 | 0.02254759 | 0.07348789 | -0.02280567 | -0.05068221 | 0.4499739 | 0.06933314 | 5000.8072 | 250.0788 | 269.1487 | 17.25257 | 155.316 | 1.634058 | 0.06562178 | 0.01994507 | 0.06355846 | -0.02014666 | -0.0434118 | 0.4640827 | 0.05975158 | 5015.435 | 248.0019 | 264.2763 | 14.63043 | 155.306 | 1.651539 | 0.06607459 | 0.01892912 | 0.06398329 | -0.01911057 | -0.04487272 | 0.4258839 | 0.060051 | 5238.2868 | 255.5965 | 272.485 | 15.16801 | 155.3 | 1.671505 | 0.06684902 | 0.02144977 | 0.06470947 | -0.02168316 | -0.04302631 | 0.5039512 | 0.06072891 | 5102.9315 | 255.7814 | 272.8801 | 15.33265 | 155.321 | 1.757873 | 0.07038174 | 0.02318286 | 0.06801535 | -0.02345581 | -0.04455954 | 0.5263926 | 0.06399659 | 5021.8805 | 252.0215 | 269.7592 | 15.97019
155.404 | 1.905275 | 0.07633566 | 0.02263479 | 0.07356237 | -0.02289489 | -0.05066748 | 0.4518655 | 0.06939519 | 5015.3964 | 250.8084 | 269.954 | 17.2693 | 155.411 | 1.635763 | 0.06569026 | 0.02001774 | 0.06362272 | -0.02022081 | -0.04340191 | 0.4658966 | 0.05981437 | 5017.056 | 248.0821 | 264.3787 | 14.64702 | 155.401 | 1.653465 | 0.06615166 | 0.01896222 | 0.06405558 | -0.0191443 | -0.04491128 | 0.4262694 | 0.06011752 | 5245.5814 | 255.9525 | 272.8841 | 15.18615 | 155.407 | 1.673245 | 0.0669186 | 0.02142193 | 0.06477468 | -0.02165471 | -0.04311997 | 0.5021967 | 0.06078944 | 5108.6051 | 256.0658 | 273.2013 | 15.34918 | 155.401 | 1.75922 | 0.07043566 | 0.02319390513 | 0.06806572 | -0.02346712 | -0.04459861 | 0.526185 | 0.06404481 | 5024.312 | 252.1435 | 269.9034 | 15.9832
155.525 | 1.907747 | 0.0764347 | 0.02267274 | 0.07365438 | -0.02293372 | -0.05072065 | 0.4521575 | 0.06950164 | 4997.5652 | 249.9167 | 269.019 | 17.29798 | 155.508 | 1.637745 | 0.06576984 | 0.02001687 | 0.0636974 | -0.02021993 | -0.04347747 | 0.4650667 | 0.05988753 | 5018.6771 | 248.1623 | 264.4838 | 14.66637 | 155.501 | 1.655306 | 0.0662253 | 0.01896405 | 0.06412465 | -0.01914618 | -0.04497847 | 0.4256742 | 0.06018876 | 5242.3393 | 255.7943 | 272.7343 | 15.20558 | 155.488 | 1.675316 | 0.06700143 | 0.02140111 | 0.06485231 | -0.02163343 | -0.04321888 | 0.500555 | 0.06086803 | 5106.9841 | 255.9845 | 273.1358 | 15.37065 | 155.501 | 1.761183 | 0.07051424 | 0.0232507 | 0.06813913 | -0.02352527 | -0.04461386 | 0.5273084 | 0.06411468 | 5028.3646 | 252.3469 | 270.141 | 16.00207
155.608 | 1.909155 | 0.0764911 | 0.02271275 | 0.07370677 | -0.02297466 | -0.05073211 | 0.4528623 | 0.06954977 | 5002.4283 | 250.1599 | 269.2949 | 17.31094 | 155.614 | 1.639944 | 0.06585816 | 0.02002126 | 0.06378025 | -0.0202244 | -0.04355585 | 0.4643326 | 0.05997007 | 5018.6771 | 248.1623 | 264.5058 | 14.6882 | 155.601 | 1.656799 | 0.06628504 | 0.01900091 | 0.06418069 | -0.01918374 | -0.04499694 | 0.4263344 | 0.06024944 | 5235.8552 | 255.4779 | 272.4122 | 15.22212 | 155.601 | 1.676989 | 0.06706833 | 0.0214544 | 0.06491501 | -0.02168789 | -0.04322712 | 0.5017194 | 0.06093237 | 5104.5526 | 255.8626 | 273.0229 | 15.38822 | 155.598 | 1.762966 | 0.07058564 | 0.0232649 | 0.06820582 | -0.0235398 | -0.04466602 | 0.5270181 | 0.06418759 | 5020.2595 | 251.9402 | 269.7235 | 16.02175
155.718 | 1.911421 | 0.07658189 | 0.02264299 | 0.0737911 | -0.02290328 | -0.05088782 | 0.450074 | 0.0696479 | 4985.4076 | 249.3087 | 268.4012 | 17.33732 | 155.711 | 1.641518 | 0.06592135 | 0.0200824 | 0.06383954 | -0.02028679 | -0.04355275 | 0.4657982 | 0.06002421 | 5025.1611 | 248.4829 | 264.8632 | 14.70253 | 155.701 | 1.659103 | 0.06637723 | 0.01904328 | 0.06426714 | -0.01922693 | -0.0450402 | 0.4268838 | 0.06032703 | 5247.2024 | 256.0316 | 273.0262 | 15.24328 | 155.694 | 1.679132 | 0.06715407 | 0.02152978 | 0.06499536 | -0.02176493 | -0.04323043 | 0.5034632 | 0.0610124 | 5104.5526 | 255.8626 | 273.0448 | 15.41007 | 155.701 | 1.764709 | 0.07065544 | 0.02333322 | 0.06827102 | -0.02360975 | -0.04466127 | 0.5286404 | 0.06424993 | 5023.5015 | 252.1029 | 269.9153 | 16.03857
155.801 | 1.91259 | 0.07662873 | 0.02271252 | 0.07383461 | -0.02297442 | -0.05086019 | 0.4517171 | 0.06967775 | 5001.6178 | 250.1193 | 269.2857 | 17.34535 | 155.805 | 1.643583 | 0.06600431 | 0.0201009 | 0.06391737 | -0.02030567 | -0.04361169 | 0.4656015 | 0.06010974 | 5014.6245 | 247.9619 | 264.3284 | 14.72516 | 155.795 | 1.660812 | 0.0664456 | 0.01905159 | 0.06433125 | -0.01923541 | -0.04509584 | 0.4265451 | 0.06039089 | 5247.2024 | 256.0316 | 273.0437 | 15.26072 | 155.785 | 1.680828 | 0.06722189 | 0.02147386 | 0.06505891 | -0.02170778 | -0.04335112 | 0.5007432 | 0.06107506 | 5105.3631 | 255.9033 | 273.1056 | 15.42718 | 155.802 | 1.766998 | 0.07074708 | 0.02334016 | 0.06835661 | -0.02361686 | -0.04473975 | 0.527872 | 0.06433388 | 5025.1226 | 252.1842 | 270.0255 | 16.06123
155.905 | 1.914297 | 0.07669713 | 0.02272364 | 0.07389814 | -0.0229858 | -0.05091233 | 0.4514781 | 0.06973361 | 5010.5334 | 250.5652 | 269.7828 | 17.3604 | 155.911 | 1.645079 | 0.06606436 | 0.02011869 | 0.0639737 | -0.02032383 | -0.04364987 | 0.4656103 | 0.06016032 | 5021.9191 | 248.3226 | 264.7278 | 14.73854 | 155.902 | 1.662481 | 0.06651237 | 0.01906742 | 0.06439386 | -0.01925155 | -0.04514231 | 0.4264634 | 0.06045507 | 5244.7708 | 255.9129 | 272.9343 | 15.27824 | 155.888 | 1.682749 | 0.0672987 | 0.0215877 | 0.06513088 | -0.02182412 | -0.04330675 | 0.5039427 | 0.06114675 | 5105.3631 | 255.9033 | 273.1252 | 15.44676 | 155.905 | 1.76877 | 0.07081802 | 0.02332415 | 0.06842286 | -0.02360046 | -0.0448224 | 0.5265327 | 0.06440311 | 5021.07 | 251.9808 | 269.8256 | 16.07992
156.009 | 1.916351 | 0.07677943 | 0.02277699 | 0.07397457 | -0.02304039 | -0.05093418 | 0.4523561 | 0.0698104 | 5009.7229 | 250.5247 | 269.7598 | 17.38112 | 156.014 | 1.647184 | 0.06614892 | 0.02015749 | 0.06405302 | -0.02036342 | -0.04368959 | 0.4660932 | 0.06024057 | 5020.2981 | 248.2424 | 264.6634 | 14.75978 | 155.998 | 1.664585 | 0.06659654 | 0.01908389 | 0.06447277 | -0.01926833 | -0.04520444 | 0.4262487 | 0.06053672 | 5240.7183 | 255.7152 | 272.7449 | 15.30052 | 155.988 | 1.684147 | 0.06735462 | 0.02157582 | 0.06518327 | -0.02181198 | -0.04337129 | 0.5029128 | 0.06119134 | 5115.0892 | 256.3908 | 273.6599 | 15.45895 | 156.005 | 1.770868 | 0.07090203 | 0.02335026 | 0.06850131 | -0.0236272 | -0.04487411 | 0.5265218 | 0.06448514 | 5016.2069 | 251.7368 | 269.5854 | 16.10204
156.105 | 1.918528 | 0.07686662 | 0.02278867 | 0.07405555 | -0.02305234 | -0.0510032 | 0.4519783 | 0.06989507 | 5004.8598 | 250.2815 | 269.5197 | 17.40395 | 156.112 | 1.648956 | 0.06622007 | 0.02016062 | 0.06411975 | -0.02036662 | -0.04375313 | 0.4654895 | 0.06030397 | 5024.3506 | 248.4428 | 264.8947 | 14.77657 | 156.104 | 1.666277 | 0.06666423 | 0.01911474 | 0.06453623 | -0.01929979 | -0.04523644 | 0.4266425 | 0.06059689 | 5244.7708 | 255.9129 | 272.9731 | 15.31693 | 156.096 | 1.686785 | 0.06746011 | 0.02157821 | 0.0652821 | -0.02181442 | -0.04346768 | 0.5018538 | 0.0612942 | 5109.4156 | 256.1064 | 273.3834 | 15.48708 | 156.102 | 1.772699 | 0.07097533 | 0.02336951 | 0.06856976 | -0.02364691 | -0.04492285 | 0.5263893 | 0.06454617 | 5025.1226 | 252.1842 | 270.0831 | 16.11851
156.202 | 1.92057 | 0.07694846 | 0.02284848 | 0.07413155 | -0.02311355 | -0.05101799 | 0.4530471 | 0.06997076 | 5004.8598 | 250.2815 | 269.5402 | 17.42435 | 156.209 | 1.650911 | 0.06629859 | 0.02019033 | 0.06419339 | -0.02039694 | -0.04379645 | 0.4657214 | 0.06038287 | 5017.056 | 248.0821 | 264.5296 | 14.79746 | 156.188 | 1.668543 | 0.06675488 | 0.01914192 | 0.06462122 | -0.0193275 | -0.04529372 | 0.4267148 | 0.06068641 | 5238.2868 | 255.5965 | 272.6588 | 15.34135 | 156.188 | 1.688545 | 0.06753052 | 0.02164514 | 0.06534806 | -0.02188283 | -0.04346522 | 0.5034561 | 0.0613561 | 5114.2787 | 256.3501 | 273.6616 | 15.50401 | 156.202 | 1.77478 | 0.07105865 | 0.02340343 | 0.06864755 | -0.02368164 | -0.04496591 | 0.5266576 | 0.06462171 | 5027.5541 | 252.3062 | 270.2348 | 16.13892
156.302 | 1.922638 | 0.07703131 | 0.02282055 | 0.07420847 | -0.02308497 | -0.0511235 | 0.4515529 | 0.07004736 | 5004.8598 | 250.2815 | 269.561 | 17.445 | 156.311 | 1.652952 | 0.06638055 | 0.02019794 | 0.06427025 | -0.0204047 | -0.04386554 | 0.4651647 | 0.06046005 | 5016.2455 | 248.042 | 264.5072 | 14.81787 | 156.302 | 1.670252 | 0.06682325 | 0.01916862 | 0.06468531 | -0.01935472 | -0.04533059 | 0.4269683 | 0.06074416 | 5246.3919 | 255.992 | 273.0982 | 15.35711 | 156.296 | 1.69038 | 0.0676039 | 0.0216808 | 0.06541679 | -0.02191928 | -0.04349751 | 0.5039204 | 0.06143026 | 5106.9841 | 255.9845 | 273.2901 | 15.52429 | 156.305 | 1.776745 | 0.07113731 | 0.02342229 | 0.06872099 | -0.02370095 | -0.04502004 | 0.5264533 | 0.06469679 | 5025.1226 | 252.1842 | 270.1239 | 16.15921
156.406 | 1.924812 | 0.07711842 | 0.02290001 | 0.07428934 | -0.02316629 | -0.05112306 | 0.4531476 | 0.07012925 | 5003.2388 | 250.2004 | 269.4955 | 17.46707 | 156.412 | 1.654684 | 0.0664501 | 0.02021424 | 0.06433547 | -0.02042134 | -0.04391412 | 0.465029 | 0.06052255 | 5019.4876 | 248.2023 | 264.6954 | 14.83441 | 156.405 | 1.67193 | 0.0668904 | 0.01919268 | 0.06474825 | -0.01937926 | -0.045369 | 0.4271475 | 0.06080503 | 5248.8234 | 256.1107 | 273.242 | 15.37374 | 156.4 | 1.692196 | 0.06767652 | 0.02170904167 | 0.06548481 | -0.02194815 | -0.04353666 | 0.5041303 | 0.06150307 | 5100.5 | 255.6595 | 272.9616 | 15.54418 | 156.402 | 1.778606 | 0.07121184 | 0.02344359 | 0.06879057 | -0.02372276 | -0.04506781 | 0.5263791 | 0.06476675 | 5024.312 | 252.1435 | 270.0991 | 16.1781
156.505 | 1.926361 | 0.07718047 | 0.02294546 | 0.07434696 | -0.02321281 | -0.05113415 | 0.453959 | 0.0701974 | 4990.2706 | 249.5519 | 268.8124 | 17.48541 | 156.502 | 1.656431 | 0.06652026 | 0.02026409 | 0.06440125 | -0.02047222 | -0.04392903 | 0.4660295 | 0.06058871 | 5018.6771 | 248.1623 | 264.6701 | 14.85192 | 156.492 | 1.673882 | 0.06696847 | 0.01919308 | 0.06482142 | -0.01937966 | -0.04544176 | 0.4264725 | 0.06087365 | 5254.497 | 256.3875 | 273.5574 | 15.3925 | 156.5 | 1.694559 | 0.06777103 | 0.02169875 | 0.06557333 | -0.02193763 | -0.0436357 | 0.502745 | 0.0615868 | 5106.1736 | 255.9439 | 273.2895 | 15.56705 | 156.503 | 1.780786 | 0.07129913 | 0.02348918 | 0.06887205 | -0.02376945 | -0.0451026 | 0.5270085 | 0.06485049 | 5021.07 | 251.9808 | 269.9469 | 16.20072
156.602 | 1.92835 | 0.07726017 | 0.02289543 | 0.07442094 | -0.02316161 | -0.05125934 | 0.4518515 | 0.07025895 | 5004.8598 | 250.2815 | 269.6182 | 17.50198 | 156.609 | 1.658125 | 0.06658828 | 0.0202586 | 0.06446503 | -0.02046662 | -0.0439984 | 0.4651674 | 0.06065408 | 5016.2455 | 248.042 | 264.5587 | 14.86922 | 156.596 | 1.675638 | 0.06703875 | 0.01922946 | 0.06488729 | -0.01941675 | -0.04547054 | 0.4270182 | 0.06094778 | 5243.1498 | 255.8338 | 272.9846 | 15.41276 | 156.582 | 1.697083 | 0.06787196 | 0.02176975 | 0.06566784 | -0.02201021 | -0.04365764 | 0.5041548 | 0.06168157 | 5105.3631 | 255.9033 | 273.2719 | 15.59295 | 156.606 | 1.782549 | 0.07136969 | 0.02350614 | 0.06893792 | -0.02378682 | -0.0451511 | 0.5268271 | 0.0649096 | 5029.1751 | 252.3876 | 270.4004 | 16.21669
156.733 | 1.931086 | 0.07736976 | 0.02295533 | 0.07452267 | -0.0232229 | -0.05129976 | 0.4526903 | 0.07034879 | 5018.6385 | 250.9705 | 270.388 | 17.52624 | 156.708 | 1.659782 | 0.06665484 | 0.02028243 | 0.06452743 | -0.02049095 | -0.04403649 | 0.4653174 | 0.06071071 | 5023.5401 | 248.4027 | 264.96 | 14.88421 | 156.692 | 1.677387 | 0.06710873 | 0.01924393 | 0.06495287 | -0.0194315 | -0.04552137 | 0.4268655 | 0.06101554 | 5239.9078 | 255.6756 | 272.8337 | 15.43125 | 156.697 | 1.698095 | 0.06791246 | 0.02174646 | 0.06570577 | -0.0219864 | -0.04371937 | 0.5028982 | 0.06172061 | 5103.7421 | 255.822 | 273.1955 | 15.60362 | 156.706 | 1.784538 | 0.07144934 | 0.02350891 | 0.06901225 | -0.02378965 | -0.04522261 | 0.5260566 | 0.06499143 | 5019.449 | 251.8995 | 269.8975 | 16.23879
156.803 | 1.932442 | 0.07742409 | 0.02301491 | 0.07457309 | -0.02328388 | -0.05128921 | 0.4539724 | 0.07040912 | 5006.4808 | 250.3625 | 269.7466 | 17.54253 | 156.803 | 1.661482 | 0.06672309 | 0.02030117 | 0.06459141 | -0.02051007 | -0.04408135 | 0.4652777 | 0.06077445 | 5023.5401 | 248.4027 | 264.9769 | 14.9011 | 156.799 | 1.679253 | 0.06718335 | 0.01928965 | 0.0650228 | -0.01947812 | -0.04554467 | 0.4276708 | 0.06108276 | 5243.1498 | 255.8338 | 273.0216 | 15.4496 | 156.797 | 1.700106 | 0.06799286 | 0.02172268 | 0.06578105 | -0.02196209 | -0.04381896 | 0.5012007 | 0.06178864 | 5112.6577 | 256.2689 | 273.6933 | 15.62222 | 156.813 | 1.786451 | 0.07152594 | 0.02356933 | 0.06908374 | -0.02385153 | -0.04523221 | 0.527313 | 0.06505744 | 5025.9331 | 252.2249 | 270.2655 | 16.25662
156.903 | 1.934324 | 0.07749952 | 0.02304521 | 0.0746431 | -0.0233149 | -0.0513282 | 0.4542318 | 0.07048086 | 5004.0493 | 250.2409 | 269.6345 | 17.56188 | 156.903 | 1.66334 | 0.0667977 | 0.02032656 | 0.06466135 | -0.02053599 | -0.04412537 | 0.465401 | 0.06084535 | 5021.9191 | 248.3226 | 264.9099 | 14.91989 | 156.899 | 1.681074 | 0.06725623 | 0.01933346 | 0.06509108 | -0.0195228 | -0.04556829 | 0.4284294 | 0.06114894 | 5245.5814 | 255.9525 | 273.1669 | 15.46767 | 156.903 | 1.701836 | 0.06806204 | 0.02180134 | 0.06584583 | -0.0220425 | -0.04380333 | 0.5032152 | 0.06186075 | 5102.9315 | 255.7814 | 273.1904 | 15.64194 | 156.903 | 1.788311 | 0.07160039 | 0.02359497 | 0.06915322 | -0.02387779 | -0.04527543 | 0.5273895 | 0.06512599 | 5026.7436 | 252.2656 | 270.3279 | 16.27515
157.004 | 1.93668 | 0.0775939 | 0.02306478 | 0.07473069 | -0.02333493 | -0.05139575 | 0.4540245 | 0.07056606 | 5006.4808 | 250.3625 | 269.7891 | 17.58486 | 157.003 | 1.665485 | 0.06688386 | 0.02035313 | 0.06474212 | -0.02056311 | -0.04417901 | 0.4654498 | 0.06093012 | 5016.2455 | 248.042 | 264.632 | 14.94233 | 157.002 | 1.683248 | 0.06734322 | 0.01929829 | 0.06517259 | -0.01948693 | -0.04568566 | 0.4265436 | 0.06122708 | 5249.6339 | 256.1502 | 273.4002 | 15.48903 | 156.997 | 1.703861 | 0.06814306 | 0.02182232216 | 0.06592169 | -0.02206395 | -0.04385773 | 0.50308 | 0.0619306 | 5110.2261 | 256.147 | 273.6017 | 15.66103 | 157.004 | 1.790283 | 0.07167936 | 0.02362187 | 0.06922691 | -0.02390534 | -0.04532157 | 0.5274606 | 0.06519679 | 5029.9856 | 252.4283 | 270.5222 | 16.29429
157.103 | 1.938101 | 0.07765083 | 0.02296188 | 0.07478351 | -0.02322961 | -0.05155391 | 0.4505887 | 0.07061732 | 5008.1018 | 250.4436 | 269.8907 | 17.59869 | 157.109 | 1.667336 | 0.06695817 | 0.02037077 | 0.06481177 | -0.02058111 | -0.04423065 | 0.4653134 | 0.06099457 | 5022.7296 | 248.3626 | 264.9925 | 14.9594 | 157.099 | 1.685432 | 0.06743059 | 0.01935096 | 0.06525445 | -0.01954065 | -0.0457138 | 0.4274562 | 0.06130496 | 5254.497 | 256.3875 | 273.6759 | 15.51033 | 157.097 | 1.705501 | 0.06820866 | 0.02186253 | 0.06598309 | -0.02210506 | -0.04387804 | 0.5037841 | 0.06199683 | 5103.7421 | 255.822 | 273.2713 | 15.67914 | 157.103 | 1.792521 | 0.07176894 | 0.02361217 | 0.0693105 | -0.0238954 | -0.04541509 | 0.5261556 | 0.06528133 | 5028.3646 | 252.3469 | 270.4576 | 16.31716
157.207 | 1.94018 | 0.07773413 | 0.02305026 | 0.07486081 | -0.02332007 | -0.05154074 | 0.452459 | 0.07069226 | 5010.5334 | 250.5652 | 270.0426 | 17.61892 | 157.209 | 1.669065 | 0.06702764 | 0.02037963 | 0.06487687 | -0.02059016 | -0.04428672 | 0.4649285 | 0.06105882 | 5023.5401 | 248.4027 | 265.0526 | 14.97642 | 157.196 | 1.687225 | 0.06750233 | 0.01932403 | 0.06532165 | -0.01951317 | -0.04580847 | 0.4259731 | 0.06137677 | 5248.0129 | 256.0711 | 273.3565 | 15.52997 | 157.203 | 1.7078 | 0.06830058 | 0.02187537 | 0.06606915 | -0.02211819 | -0.04395096 | 0.503247 | 0.06208127 | 5105.3631 | 255.9033 | 273.3816 | 15.70222 | 157.204 | 1.794355 | 0.0718424 | 0.02367796 | 0.06937904 | -0.02396279 | -0.04541625 | 0.5276259 | 0.06534635 | 5032.4171 | 252.5503 | 270.6941 | 16.33475
157.303 | 1.942211 | 0.07781551 | 0.02313304 | 0.07493632 | -0.02340481 | -0.05153151 | 0.4541843 | 0.07076678 | 5011.3439 | 250.6057 | 270.1067 | 17.63905 | 157.304 | 1.670723 | 0.0670942 | 0.02046961 | 0.06493925 | -0.02068201 | -0.04425724 | 0.4673137 | 0.06112281 | 5021.1086 | 248.2825 | 264.9408 | 14.99338 | 157.297 | 1.688408 | 0.06754964 | 0.01939853 | 0.06536596 | -0.01958915 | -0.04577682 | 0.4279273 | 0.06141909 | 5250.4444 | 256.1897 | 273.4953 | 15.54154 | 157.307 | 1.709929 | 0.06838571 | 0.02186197 | 0.06614883 | -0.02210449 | -0.04404434 | 0.5018689 | 0.06216191 | 5103.7421 | 255.822 | 273.3166 | 15.72426 | 157.304 | 1.796227 | 0.07191732 | 0.02370344 | 0.06944893 | -0.02398889 | -0.04546004 | 0.5276918 | 0.06541986 | 5027.5541 | 252.3062 | 270.4514 | 16.35464
157.407 | 1.943953 | 0.07788529 | 0.02310968 | 0.07500105 | -0.0233809 | -0.05162016 | 0.4529412 | 0.0708326 | 5009.7229 | 250.5247 | 270.0368 | 17.65682 | 157.412 | 1.67292 | 0.06718244 | 0.02046201 | 0.06502194 | -0.02067425 | -0.04434769 | 0.4661856 | 0.06120333 | 5023.5401 | 248.4027 | 265.091 | 15.01472 | 157.397 | 1.691084 | 0.0676567 | 0.01941012 | 0.06546624 | -0.01960097 | -0.04586527 | 0.4273597 | 0.06151653 | 5253.6865 | 256.3479 | 273.6916 | 15.5682 | 157.404 | 1.711802 | 0.06846062 | 0.02190018 | 0.06621894 | -0.02214355 | -0.04407539 | 0.5024018 | 0.06223111 | 5104.5526 | 255.8626 | 273.3791 | 15.74318 | 157.404 | 1.798403 | 0.07200445 | 0.02369177 | 0.06953022 | -0.02397693 | -0.04555329 | 0.5263491 | 0.06549757 | 5031.6066 | 252.5096 | 270.6914 | 16.37567
157.521 | 1.946363 | 0.07798187 | 0.02312231 | 0.07509066 | -0.02339382 | -0.05169684 | 0.4525193 | 0.07092655 | 5004.0493 | 250.2409 | 269.7552 | 17.68218 | 157.51 | 1.674755 | 0.06725612 | 0.02047298 | 0.06509098 | -0.02068546 | -0.04440553 | 0.4658306 | 0.06127273 | 5022.7296 | 248.3626 | 265.0666 | 15.03312 | 157.5 | 1.692568 | 0.06771607 | 0.01943802 | 0.06552185 | -0.01962942 | -0.04589243 | 0.4277268 | 0.06157314 | 5252.0654 | 256.2688 | 273.6224 | 15.58369 | 157.491 | 1.713749 | 0.0685385 | 0.02187888 | 0.06629183 | -0.02212178 | -0.04417005 | 0.500832 | 0.06230244 | 5106.1736 | 255.9439 | 273.4859 | 15.76268 | 157.504 | 1.800146 | 0.07207425 | 0.02371062 | 0.06959532 | -0.02399624 | -0.04559908 | 0.5262441 | 0.06556111 | 5033.2277 | 252.591 | 270.7963 | 16.39287
157.603 | 1.94784 | 0.07804102 | 0.02322963 | 0.07514553 | -0.02350369 | -0.05164184 | 0.4551288 | 0.0709785 | 5007.2913 | 250.4031 | 269.9448 | 17.6962 | 157.604 | 1.676618 | 0.06733096 | 0.02055026 | 0.0651611 | -0.02076436 | -0.04439674 | 0.4677001 | 0.06133826 | 5028.4032 | 248.6432 | 265.3846 | 15.0505 | 157.603 | 1.694059 | 0.06777574 | 0.01941236 | 0.06557774 | -0.01960325 | -0.04597448 | 0.4263942 | 0.06163124 | 5248.8234 | 256.1107 | 273.4687 | 15.59959 | 157.591 | 1.715895 | 0.06862432 | 0.02203062 | 0.06637214 | -0.02227692 | -0.04409522 | 0.5052002 | 0.06238179 | 5106.9841 | 255.9845 | 273.5513 | 15.78439 | 157.597 | 1.802214 | 0.07215703 | 0.02374352 | 0.06967254 | -0.02402994 | -0.0456426 | 0.5264805 | 0.06563931 | 5031.6066 | 252.5096 | 270.73 | 16.41405
157.707 | 1.950192 | 0.07813525 | 0.02317036 | 0.07523293 | -0.02344302 | -0.05178991 | 0.452656 | 0.07106081 | 5012.9649 | 250.6868 | 270.2742 | 17.71843 | 157.704 | 1.67828 | 0.06739768 | 0.02050127 | 0.06522361 | -0.02071434 | -0.04450927 | 0.465394 | 0.06140669 | 5020.2981 | 248.2424 | 264.9734 | 15.06865 | 157.703 | 1.695923 | 0.0678503 | 0.01946656 | 0.06564756 | -0.01965853 | -0.04598903 | 0.4274612 | 0.06170079 | 5248.8234 | 256.1107 | 273.4878 | 15.61861 | 157.698 | 1.717155 | 0.06867474 | 0.02200046 | 0.06641932 | -0.02224608 | -0.04417323 | 0.50361 | 0.06242688 | 5109.4156 | 256.1064 | 273.6944 | 15.79673 | 157.704 | 1.8039 | 0.07222454 | 0.02377507 | 0.0697355 | -0.02406226 | -0.04567323 | 0.5268351 | 0.06570722 | 5025.1226 | 252.1842 | 270.3981 | 16.43242
157.804 | 1.951744 | 0.07819746 | 0.0232286 | 0.07529063 | -0.02350264 | -0.05178799 | 0.4538241 | 0.07112029 | 5010.5334 | 250.5652 | 270.1587 | 17.73451 | 157.804 | 1.680073 | 0.06746968 | 0.02048066 | 0.06529106 | -0.0206933 | -0.04459776 | 0.4639985 | 0.06147142 | 5023.5401 | 248.4027 | 265.1624 | 15.0858 | 157.806 | 1.698116 | 0.06793805 | 0.01951564 | 0.06572974 | -0.01970859 | -0.04602115 | 0.4282507 | 0.06178081 | 5251.2549 | 256.2293 | 273.637 | 15.6405 | 157.8 | 1.719463 | 0.06876704 | 0.02203796 | 0.06650569 | -0.02228442 | -0.04422127 | 0.50393 | 0.06251354 | 5108.6051 | 256.0658 | 273.6746 | 15.82044 | 157.805 | 1.806053 | 0.07231075 | 0.02379369 | 0.0698159 | -0.02408133 | -0.04573457 | 0.5265455 | 0.0657834 | 5029.9856 | 252.4283 | 270.6815 | 16.45303
157.904 | 1.953932 | 0.07828511 | 0.02324249 | 0.07537191 | -0.02351685 | -0.05185506 | 0.4535113 | 0.07120191 | 5009.7229 | 250.5247 | 270.137 | 17.75656 | 157.914 | 1.682316 | 0.06755976 | 0.0205697 | 0.06537544 | -0.02078421 | -0.04459124 | 0.4661052 | 0.06154993 | 5030.8347 | 248.7634 | 265.5698 | 15.10664 | 157.9 | 1.69989 | 0.06800902 | 0.01950181 | 0.06579619 | -0.01969448 | -0.0461017 | 0.4271964 | 0.06184883 | 5248.8234 | 256.1107 | 273.5285 | 15.65911 | 157.9 | 1.72097 | 0.0688273 | 0.02203501 | 0.06656207 | -0.0222814 | -0.04428066 | 0.5031859 | 0.0625659 | 5113.4682 | 256.3095 | 273.9506 | 15.83478 | 157.904 | 1.807951 | 0.07238674 | 0.02380071 | 0.06988676 | -0.02408852 | -0.04579824 | 0.5259705 | 0.06585203 | 5032.4171 | 252.5503 | 270.8316 | 16.47161
158.006 | 1.956099 | 0.07837192 | 0.02329717 | 0.07545242 | -0.02357284 | -0.05187958 | 0.4543761 | 0.07128344 | 5008.1018 | 250.4436 | 270.0713 | 17.77858 | 158.013 | 1.683847 | 0.06762126 | 0.02054627 | 0.06543305 | -0.02076028 | -0.04467278 | 0.4647188 | 0.06160917 | 5028.4032 | 248.6432 | 265.4568 | 15.12237 | 158 | 1.701805 | 0.06808563 | 0.01955665 | 0.06586792 | -0.01975041 | -0.04611751 | 0.4282628 | 0.06191906 | 5250.4444 | 256.1897 | 273.6326 | 15.67832 | 158.007 | 1.72282 | 0.06890129 | 0.02204585 | 0.06663129 | -0.0222925 | -0.0443388 | 0.5027763 | 0.06263484 | 5113.4682 | 256.3095 | 273.9696 | 15.85367 | 158.001 | 1.809942 | 0.07246647 | 0.02383803 | 0.06996111 | -0.02412675 | -0.04583436 | 0.52639 | 0.06592867 | 5029.1751 | 252.3876 | 270.6772 | 16.49236
158.104 | 1.957428 | 0.07842518 | 0.02336251 | 0.07550181 | -0.02363974 | -0.05186207 | 0.4558195 | 0.07133465 | 5005.6703 | 250.322 | 269.9535 | 17.7924 | 158.109 | 1.685751 | 0.0676977 | 0.02058914 | 0.06550465 | -0.02080405 | -0.0447006 | 0.4654088 | 0.06167927 | 5030.0242 | 248.7233 | 265.5613 | 15.14098 | 158.098 | 1.703562 | 0.06815591 | 0.01954346 | 0.06593372 | -0.01973696 | -0.04619676 | 0.4272369 | 0.0619846 | 5250.4444 | 256.1897 | 273.6506 | 15.69625 | 158.102 | 1.724924 | 0.06898543 | 0.02207194 | 0.06671 | -0.02231917 | -0.04439083 | 0.5027879 | 0.06271578 | 5110.2261 | 256.147 | 273.8174 | 15.87584 | 158.104 | 1.81168 | 0.07253604 | 0.02387786 | 0.07002597 | -0.02416756 | -0.04585841 | 0.5270039 | 0.06599912 | 5021.8805 | 252.0215 | 270.3022 | 16.51142
158.207 | 1.959417 | 0.07850488 | 0.02338958 | 0.07557571 | -0.02366746 | -0.05190825 | 0.4559479 | 0.07139947 | 5016.2069 | 250.8489 | 270.5418 | 17.80992 | 158.21 | 1.687645 | 0.06777377 | 0.02064887 | 0.06557589 | -0.02086504 | -0.04471085 | 0.4666661 | 0.06174838 | 5032.4557 | 248.8436 | 265.7086 | 15.15934 | 158.198 | 1.705305 | 0.06822565943 | 0.01958351 | 0.06599901 | -0.01977781 | -0.0462212 | 0.4278948 | 0.06204902 | 5251.2549 | 256.2293 | 273.7107 | 15.71389 | 158.199 | 1.726837 | 0.06906194 | 0.02212555 | 0.06678157 | -0.02237399 | -0.04440758 | 0.5038327 | 0.06278959 | 5106.9841 | 255.9845 | 273.6633 | 15.89604 | 158.205 | 1.814018 | 0.07262966 | 0.02388378 | 0.07011326 | -0.02417362 | -0.04593964 | 0.5262041 | 0.06608476 | 5023.5015 | 252.1029 | 270.413 | 16.53457
158.305 | 1.961727 | 0.07859743 | 0.02337688 | 0.07566152 | -0.02365445 | -0.05200707 | 0.4548315 | 0.07149301 | 5006.4808 | 250.3625 | 270.0404 | 17.8352 | 158.311 | 1.689331 | 0.06784148 | 0.02065812 | 0.0656393 | -0.02087448 | -0.04476482 | 0.4663145 | 0.06181772 | 5024.3506 | 248.4428 | 265.2975 | 15.17774 | 158.298 | 1.707209 | 0.06830182 | 0.01961629 | 0.0660703 | -0.01981124 | -0.04625906 | 0.4282672 | 0.06212004 | 5251.2549 | 256.2293 | 273.7302 | 15.73332 | 158.3 | 1.729074 | 0.06915142 | 0.02207194 | 0.06686527 | -0.02231917 | -0.04454609 | 0.5010355 | 0.06287105 | 5109.4156 | 256.1064 | 273.8165 | 15.91834 | 158.305 | 1.815988 | 0.07270855 | 0.0239069 | 0.0701868 | -0.0241973 | -0.0459895 | 0.5261485 | 0.06615605 | 5025.9331 | 252.2249 | 270.5638 | 16.55386
158.392 | 1.963141 | 0.07865406 | 0.02337782 | 0.07571402 | -0.02365542 | -0.0520586 | 0.4543998 | 0.07154529 | 5006.4808 | 250.3625 | 270.0545 | 17.84932 | 158.405 | 1.691294 | 0.0679203 | 0.02067403 | 0.06571311 | -0.02089073 | -0.04482238 | 0.4660781 | 0.06188754 | 5029.2137 | 248.6833 | 265.5739 | 15.19628 | 158.401 | 1.708971 | 0.06837232 | 0.01965969 | 0.0661363 | -0.01985552 | -0.04628078 | 0.4290229 | 0.06218272 | 5255.3075 | 256.427 | 273.9595 | 15.75049 | 158.401 | 1.730432 | 0.06920573 | 0.02214215 | 0.06691607 | -0.02239096 | -0.0445251 | 0.502884 | 0.06292482 | 5105.3631 | 255.9033 | 273.6132 | 15.93306 | 158.398 | 1.817745 | 0.07277888 | 0.02393577 | 0.07025237 | -0.02422688 | -0.04602548 | 0.5263798 | 0.0662207 | 5026.7436 | 252.2656 | 270.6252 | 16.57135
158.505 | 1.965368 | 0.07874331 | 0.02334397 | 0.07579676 | -0.02362076 | -0.05217601 | 0.452713 | 0.07162364 | 5011.3439 | 250.6057 | 270.3392 | 17.87049 | 158.505 | 1.693218 | 0.06799758 | 0.02071643 | 0.06578548 | -0.02093403 | -0.04485145 | 0.4667415 | 0.06196457 | 5022.7296 | 248.3626 | 265.2507 | 15.21672 | 158.498 | 1.710835 | 0.06844688 | 0.01965458 | 0.06620608 | -0.0198503 | -0.04635578 | 0.4282162 | 0.06225711 | 5248.8234 | 256.1107 | 273.6406 | 15.77086 | 158.501 | 1.732634 | 0.06929376 | 0.02221251 | 0.06699839 | -0.02246292 | -0.04453547 | 0.5043827 | 0.06300111 | 5112.6577 | 256.2689 | 274.0267 | 15.95395 | 158.498 | 1.819592 | 0.07285281 | 0.02395967 | 0.07032127 | -0.02425137 | -0.0460699 | 0.5264039 | 0.06628933 | 5026.7436 | 252.2656 | 270.6438 | 16.58992
158.612 | 1.967838 | 0.07884227 | 0.02335699 | 0.0758885 | -0.02363409 | -0.05225441 | 0.4522889 | 0.07171769 | 5008.1018 | 250.4436 | 270.1891 | 17.89591 | 158.609 | 1.694943 | 0.06806683 | 0.02077608 | 0.06585031 | -0.02099494 | -0.04485537 | 0.4680587 | 0.06202607 | 5026.7822 | 248.563 | 265.4819 | 15.23304 | 158.598 | 1.713282 | 0.06854478 | 0.01964403 | 0.06629771 | -0.01983953 | -0.04645817 | 0.4270408 | 0.0623441 | 5254.497 | 256.3875 | 273.9615 | 15.79467 | 158.599 | 1.733994 | 0.06934815 | 0.02218307 | 0.06704926 | -0.02243281 | -0.04461644 | 0.5027926 | 0.06305431 | 5109.4156 | 256.1064 | 273.8669 | 15.96852 | 158.592 | 1.821249 | 0.07291917 | 0.0239764 | 0.07038313 | -0.02426851 | -0.04611462 | 0.526265 | 0.06634444 | 5034.8487 | 252.6723 | 271.097 | 16.60485
158.706 | 1.969658 | 0.07891518 | 0.02341333 | 0.07595607 | -0.02369178 | -0.05226429 | 0.4533072 | 0.07178431 | 5008.9124 | 250.4841 | 270.2511 | 17.91391 | 158.705 | 1.697008 | 0.06814978 | 0.02074254 | 0.06592798 | -0.02096068 | -0.04496729 | 0.4661318 | 0.06210467 | 5025.1611 | 248.4829 | 265.4169 | 15.25391 | 158.701 | 1.714848 | 0.06860743 | 0.01969751 | 0.06635634 | -0.01989409 | -0.04646225 | 0.4281774 | 0.06240494 | 5251.2549 | 256.2293 | 273.8085 | 15.81134 | 158.701 | 1.736336 | 0.06944183 | 0.02222639 | 0.06713685 | -0.02247712 | -0.04465974 | 0.5032971 | 0.06313648 | 5115.8997 | 256.4314 | 274.2385 | 15.99104 | 158.702 | 1.823267 | 0.07299996 | 0.02405205 | 0.07045843 | -0.02434602 | -0.0461124 | 0.5279713 | 0.06641813 | 5036.4697 | 252.7537 | 271.2047 | 16.62483
158.805 | 1.971729 | 0.07899817 | 0.02343274 | 0.07603299 | -0.02371166 | -0.05232133 | 0.4531929 | 0.07186023 | 5009.7229 | 250.5247 | 270.3156 | 17.93443 | 158.805 | 1.699062 | 0.06823228 | 0.02080007 | 0.0660052 | -0.02101944 | -0.04498577 | 0.4672464 | 0.06217667 | 5031.6452 | 248.8035 | 265.7799 | 15.27303 | 158.801 | 1.716455 | 0.06867176 | 0.01971869 | 0.06641653 | -0.0199157 | -0.04650084 | 0.4282869 | 0.0624649 | 5251.2549 | 256.2293 | 273.825 | 15.82776 | 158.799 | 1.738111 | 0.06951284 | 0.02225742 | 0.06720325 | -0.02250886 | -0.0446944 | 0.5036169 | 0.06320579 | 5111.8472 | 256.2283 | 274.0394 | 16.01004 | 158.802 | 1.825636 | 0.07309481 | 0.02401166 | 0.07054682 | -0.02430464 | -0.04624218 | 0.5255946 | 0.06650811 | 5034.0382 | 252.6316 | 271.0977 | 16.64923
158.905 | 1.973413 | 0.07906564 | 0.02347812 | 0.07609552 | -0.02375812 | -0.0523374 | 0.4539416 | 0.0719198 | 5012.9649 | 250.6868 | 270.5075 | 17.95054 | 158.909 | 1.700859 | 0.06830443 | 0.02078902 | 0.06607274 | -0.02100815 | -0.04506459 | 0.4661786 | 0.06224889 | 5025.1611 | 248.4829 | 265.4554 | 15.29221 | 158.895 | 1.718063 | 0.06873609 | 0.01976106 | 0.06647673 | -0.01995892 | -0.04651781 | 0.4290598 | 0.06252668 | 5248.8234 | 256.1107 | 273.7147 | 15.84467 | 158.902 | 1.740009 | 0.06958874 | 0.02230385 | 0.06727422 | -0.02255634 | -0.04471788 | 0.5044144 | 0.06327711 | 5111.0366 | 256.1876 | 274.0154 | 16.02958 | 158.902 | 1.827576 | 0.07317247 | 0.02408274 | 0.07061919 | -0.02437747 | -0.04624172 | 0.5271747 | 0.0665828 | 5030.7961 | 252.4689 | 270.9427 | 16.66947
159.005 | 1.975565 | 0.07915185 | 0.02346013 | 0.07617541 | -0.0237397 | -0.05243571 | 0.4527391 | 0.07199868 | 5013.7754 | 250.7273 | 270.5728 | 17.97188 | 159.009 | 1.702978 | 0.06838953 | 0.02082499 | 0.0661524 | -0.02104489 | -0.04510751 | 0.4665496 | 0.06232577 | 5028.4032 | 248.6432 | 265.6478 | 15.31263 | 159.002 | 1.719976 | 0.06881263 | 0.01974363 | 0.06654834 | -0.01994114 | -0.0466072 | 0.4278554 | 0.06259497 | 5252.8759 | 256.3084 | 273.9456 | 15.86337 | 159.001 | 1.742248 | 0.06967829 | 0.02230959 | 0.06735794 | -0.02256222 | -0.04479572 | 0.503669 | 0.06336556 | 5104.5526 | 255.8626 | 273.6907 | 16.05381 | 159.005 | 1.829422 | 0.0732464 | 0.02409268 | 0.07068807 | -0.02438765 | -0.04630042 | 0.5267264 | 0.0666527 | 5029.1751 | 252.3876 | 270.8741 | 16.68841
159.106 | 1.977322 | 0.07922223 | 0.02352215 | 0.07624063 | -0.02380322 | -0.05243741 | 0.4539358 | 0.07205755 | 5021.07 | 251.0921 | 270.9842 | 17.98782 | 159.109 | 1.704727 | 0.06845976 | 0.02082162 | 0.06621814 | -0.02104145 | -0.04517669 | 0.465759 | 0.06238941 | 5030.8347 | 248.7634 | 265.7937 | 15.32954 | 159.099 | 1.721607 | 0.06887788 | 0.01977809 | 0.06660938 | -0.01997629 | -0.04663309 | 0.4283715 | 0.06265882 | 5248.8234 | 256.1107 | 273.751 | 15.88085 | 159.106 | 1.743315 | 0.06972094 | 0.0223151 | 0.06739781 | -0.02256785 | -0.04482996 | 0.50341 | 0.0633964 | 5115.8997 | 256.4314 | 274.31 | 16.06226 | 159.093 | 1.831169 | 0.07331635 | 0.02410349 | 0.07075325 | -0.02439873 | -0.04635452 | 0.5263506 | 0.06671501 | 5032.4171 | 252.5503 | 271.0664 | 16.70529
159.216 | 1.979931 | 0.07932677 | 0.02359704 | 0.07633749 | -0.02387991 | -0.05245758 | 0.4552233 | 0.07216211 | 5011.3439 | 250.6057 | 270.4855 | 18.01613 | 159.206 | 1.706421 | 0.06852779 | 0.02083597 | 0.0662818 | -0.0210561 | -0.0452257 | 0.4655782 | 0.06245838 | 5023.5401 | 248.4027 | 265.4252 | 15.34786 | 159.202 | 1.723238 | 0.06894311 | 0.01982285 | 0.06667042 | -0.02002196 | -0.04664845 | 0.4292095 | 0.06271229 | 5258.5495 | 256.5852 | 274.275 | 15.8955 | 159.205 | 1.74622 | 0.06983711 | 0.02229539 | 0.0675064 | -0.02254769 | -0.04495871 | 0.5015201 | 0.06350962 | 5109.4156 | 256.1064 | 273.9921 | 16.0933 | 159.193 | 1.83333 | 0.07340287 | 0.02410017 | 0.07083386 | -0.02439533 | -0.04643853 | 0.5253253 | 0.0667953 | 5032.4171 | 252.5503 | 271.0882 | 16.72706
159.306 | 1.981594 | 0.07939341 | 0.02363184 | 0.07639923 | -0.02391555 | -0.05248367 | 0.455676 | 0.07222021 | 5015.3964 | 250.8084 | 270.7209 | 18.03185 | 159.306 | 1.708277 | 0.06860232 | 0.02089656 | 0.06635155 | -0.02111798 | -0.04523357 | 0.4668653 | 0.06252477 | 5027.5927 | 248.6031 | 265.6579 | 15.36549 | 159.305 | 1.725599 | 0.06903759 | 0.01979543 | 0.06675879 | -0.01999399 | -0.0467648 | 0.4275435 | 0.06280519 | 5252.0654 | 256.2688 | 273.961 | 15.92097 | 159.299 | 1.747169 | 0.0698751 | 0.02236552 | 0.06754191 | -0.02261942 | -0.04492249 | 0.503521 | 0.06353865 | 5117.5207 | 256.5126 | 274.4365 | 16.10126 | 159.3 | 1.835188 | 0.07347725 | 0.0241718 | 0.07090315 | -0.02446874 | -0.04643441 | 0.5269526 | 0.06686756 | 5028.3646 | 252.3469 | 270.8887 | 16.74664
159.399 | 1.983633 | 0.0794751 | 0.02362174 | 0.0764749 | -0.02390521 | -0.0525697 | 0.4547336 | 0.07230098 | 5008.9124 | 250.4841 | 270.3914 | 18.0537 | 159.412 | 1.710108 | 0.06867585 | 0.02094845 | 0.06642035 | -0.02117098 | -0.04524938 | 0.4678733 | 0.06259332 | 5027.5927 | 248.6031 | 265.6761 | 15.3837 | 159.403 | 1.727373 | 0.06910855 | 0.01983844 | 0.06682517 | -0.02003786 | -0.04678731 | 0.4282757 | 0.0628646 | 5260.9811 | 256.7039 | 274.4443 | 15.93726 | 159.403 | 1.749321 | 0.06996115 | 0.02244497 | 0.06762234 | -0.0227007 | -0.04492164 | 0.5053399 | 0.06361875 | 5117.5207 | 256.5126 | 274.4586 | 16.12324 | 159.4 | 1.836624 | 0.07353476 | 0.02416809 | 0.07095671 | -0.02446494 | -0.04649178 | 0.5262207 | 0.06692091 | 5028.3646 | 252.3469 | 270.9032 | 16.76109
159.506 | 1.985453 | 0.079548 | 0.02363468 | 0.07654244 | -0.02391846 | -0.05262398 | 0.4545164 | 0.07236553 | 5012.1544 | 250.6462 | 270.5847 | 18.07116 | 159.509 | 1.711973 | 0.06875076 | 0.02091866 | 0.06649045 | -0.02114055 | -0.0453499 | 0.4661654 | 0.06265698 | 5035.6978 | 249.0039 | 266.1231 | 15.40063 | 159.505 | 1.729248 | 0.06918357 | 0.01987178 | 0.06689533 | -0.02007187 | -0.04682346 | 0.4286713 | 0.06293998 | 5253.6865 | 256.3479 | 274.083 | 15.95793 | 159.499 | 1.751276 | 0.07003933 | 0.0223999 | 0.06769541 | -0.02265459 | -0.04504082 | 0.5029791 | 0.06369534 | 5112.6577 | 256.2689 | 274.2178 | 16.14425 | 159.503 | 1.83861 | 0.07361425 | 0.02424564 | 0.07103076 | -0.02454441 | -0.04648636 | 0.5279916 | 0.06699011 | 5034.0382 | 252.6316 | 271.2289 | 16.77985
159.6 | 1.987696 | 0.07963787 | 0.02367074 | 0.07662568 | -0.0239554 | -0.05267028 | 0.4548181 | 0.07244842 | 5012.1544 | 250.6462 | 270.6072 | 18.0936 | 159.613 | 1.713591 | 0.06881572 | 0.02094899 | 0.06655123 | -0.02117154 | -0.04537969 | 0.4665422 | 0.0627169 | 5036.5083 | 249.044 | 266.1821 | 15.41657 | 159.607 | 1.731497 | 0.06927353 | 0.01988297 | 0.06697948 | -0.02008329 | -0.04689618 | 0.4282501 | 0.06302073 | 5257.739 | 256.5457 | 274.3175 | 15.98008 | 159.603 | 1.753214 | 0.07011683 | 0.0224784 | 0.06776783 | -0.02273489 | -0.04503294 | 0.5048502 | 0.06376938 | 5110.2261 | 256.147 | 274.1072 | 16.16455 | 159.606 | 1.84053 | 0.07369116 | 0.02423681 | 0.07110239 | -0.02453535 | -0.04656704 | 0.5268823 | 0.06706405 | 5030.7961 | 252.4689 | 271.0737 | 16.7999
159.694 | 1.989731 | 0.07971941 | 0.02373253 | 0.0767012 | -0.02401868 | -0.05268252 | 0.4559138 | 0.07251687 | 5020.2595 | 251.0516 | 271.0652 | 18.11213 | 159.713 | 1.71578 | 0.06890365 | 0.02091435 | 0.06663349 | -0.02113615 | -0.04549734 | 0.464558 | 0.0628007 | 5034.0768 | 248.9237 | 266.0755 | 15.43888 | 159.7 | 1.733347 | 0.06934755 | 0.01991015 | 0.0670487 | -0.02011103 | -0.04693767 | 0.4284623 | 0.06308907 | 5258.5495 | 256.5852 | 274.3788 | 15.99883 | 159.7 | 1.754686 | 0.07017572 | 0.02248422 | 0.06782286 | -0.02274085 | -0.04508201 | 0.5044329 | 0.06381848 | 5117.5207 | 256.5126 | 274.5136 | 16.17802 | 159.707 | 1.842442 | 0.07376768 | 0.02427144 | 0.07117366 | -0.02457084 | -0.04660281 | 0.5272395 | 0.06713502 | 5030.7961 | 252.4689 | 271.093 | 16.81914
159.801 | 1.991407 | 0.07978658 | 0.02371785 | 0.07676341 | -0.02400365 | -0.05275976 | 0.4549613 | 0.07258288 | 5015.3964 | 250.8084 | 270.8195 | 18.13002 | 159.809 | 1.71769 | 0.06898032 | 0.02096036 | 0.06670522 | -0.02118315 | -0.04552208 | 0.4653379 | 0.06287709 | 5027.5927 | 248.6031 | 265.7518 | 15.45919 | 159.803 | 1.735319 | 0.06942645 | 0.01992214 | 0.06712248 | -0.02012326 | -0.04699922 | 0.4281616 | 0.06316256 | 5258.5495 | 256.5852 | 274.399 | 16.01899 | 159.799 | 1.757168 | 0.07027496 | 0.02249436 | 0.06791559 | -0.02275121 | -0.04516438 | 0.5037424 | 0.06390957 | 5119.1417 | 256.5939 | 274.626 | 16.20303 | 159.803 | 1.844568 | 0.07385282 | 0.02428651 | 0.07125295 | -0.02458629 | -0.04666666 | 0.5268491 | 0.06721009 | 5035.6592 | 252.713 | 271.3766 | 16.8395
159.9 | 1.993168 | 0.07985712 | 0.02373742 | 0.07682873 | -0.0240237 | -0.05280504 | 0.4549509 | 0.07264928 | 5013.7754 | 250.7273 | 270.7497 | 18.148 | 159.897 | 1.719452 | 0.06905109 | 0.02103686 | 0.06677143 | -0.02126129 | -0.04551014 | 0.467177 | 0.06294428 | 5025.9717 | 248.523 | 265.6837 | 15.47704 | 159.9 | 1.736887 | 0.06948918 | 0.01996115 | 0.06718113 | -0.02016306 | -0.04701807 | 0.4288365 | 0.06322159 | 5257.739 | 256.5457 | 274.3728 | 16.03519 | 159.899 | 1.75931 | 0.07036063 | 0.02255722 | 0.06799563 | -0.02281553 | -0.0451801 | 0.5049905 | 0.06399817 | 5107.7946 | 256.0251 | 274.0392 | 16.22733 | 159.907 | 1.84652 | 0.07393095 | 0.02428769 | 0.0713257 | -0.0245875 | -0.0467382 | 0.5260686 | 0.0672858 | 5031.6066 | 252.5096 | 271.1779 | 16.86004
160.006 | 1.995432 | 0.07994782 | 0.02380324 | 0.07691273 | -0.02409111 | -0.05282161 | 0.4560844 | 0.07274035 | 5004.8598 | 250.2815 | 270.2909 | 18.17264 | 160.01 | 1.721567 | 0.06913604 | 0.02100167 | 0.06685088 | -0.02122534 | -0.04562554 | 0.4652074 | 0.06301849 | 5032.4557 | 248.8436 | 266.0476 | 15.49677 | 160 | 1.738766 | 0.06956435 | 0.01995819 | 0.06725142 | -0.02016005 | -0.04709137 | 0.4281049 | 0.06329282 | 5256.118 | 256.4666 | 274.3075 | 16.05473 | 160 | 1.761127 | 0.07043333 | 0.02257333 | 0.06806354 | -0.02283201 | -0.04523153 | 0.5047808 | 0.0640601 | 5115.0892 | 256.3908 | 274.4492 | 16.24432 | 160.004 | 1.848148 | 0.07399616 | 0.02436295 | 0.07138642 | -0.02466463 | -0.04672179 | 0.5279043 | 0.06734823 | 5029.1751 | 252.3876 | 271.0633 | 16.87696
160.104 | 1.997436 | 0.08002814 | 0.02382202 | 0.0769871 | -0.02411035 | -0.05287674 | 0.4559727 | 0.07281509 | 5004.0493 | 250.2409 | 270.2672 | 18.19283 | 160.113 | 1.723133 | 0.06919893 | 0.02104297 | 0.0669097 | -0.02126753 | -0.04564217 | 0.4659624 | 0.06307894 | 5030.0242 | 248.7233 | 265.9347 | 15.51285 | 160.103 | 1.740824 | 0.06964669 | 0.02000496 | 0.06732839 | -0.02020776 | -0.04712063 | 0.4288518 | 0.06336644 | 5260.1705 | 256.6643 | 274.5401 | 16.07493 | 160.087 | 1.76244 | 0.07048581 | 0.02255514 | 0.06811257 | -0.0228134 | -0.04529917 | 0.5036164 | 0.06410639 | 5118.3312 | 256.5533 | 274.6366 | 16.25703 | 160.101 | 1.85021 | 0.07407872 | 0.0243605 | 0.07146329 | -0.02466213 | -0.04680116 | 0.5269555 | 0.06742674 | 5026.7436 | 252.2656 | 270.9531 | 16.89824
160.208 | 1.999661 | 0.08011725 | 0.02383827 | 0.0770696 | -0.024127 | -0.05294259 | 0.4557201 | 0.07287494 | 5030.7961 | 251.5785 | 271.7342 | 18.20906 | 160.216 | 1.724993 | 0.06927361 | 0.02107401 | 0.06697954 | -0.02129924 | -0.0456803 | 0.4662675 | 0.06314913 | 5029.2137 | 248.6833 | 265.9105 | 15.53152 | 160.2 | 1.742537 | 0.06971521 | 0.02002942 | 0.06739245 | -0.02023273 | -0.04715973 | 0.4290255 | 0.0634333 | 5256.118 | 256.4666 | 274.3462 | 16.09328 | 160.186 | 1.764933 | 0.0705855 | 0.02263436 | 0.0682057 | -0.02289445 | -0.04531125 | 0.5052708 | 0.06420549 | 5110.2261 | 256.147 | 274.2273 | 16.28422 | 160.201 | 1.851616 | 0.074135 | 0.02436208 | 0.07151568 | -0.02466375 | -0.04685194 | 0.5264189 | 0.06747827 | 5027.5541 | 252.3062 | 271.011 | 16.91221
160.304 | 2.001678 | 0.08019809 | 0.02392705 | 0.07714444 | -0.02421795 | -0.05292649 | 0.4575771 | 0.07296637 | 5010.5334 | 250.5652 | 270.66 | 18.23385 | 160.311 | 1.72732 | 0.06936706 | 0.02106625 | 0.06706694 | -0.02129131 | -0.04577563 | 0.4651234 | 0.06323496 | 5030.8347 | 248.7634 | 266.0194 | 15.55434 | 160.301 | 1.744749 | 0.06980373 | 0.02002494 | 0.0674752 | -0.02022816 | -0.04724704 | 0.428136 | 0.06351572 | 5256.118 | 256.4666 | 274.3689 | 16.11589 | 160.304 | 1.766855 | 0.07066239 | 0.02265782 | 0.06827752 | -0.02291845 | -0.04535907 | 0.5052672 | 0.06427068 | 5118.3312 | 256.5533 | 274.6819 | 16.30212 | 160.301 | 1.853998 | 0.07423038 | 0.02440539 | 0.07160448 | -0.02470814 | -0.04689634 | 0.526867 | 0.06756346 | 5031.6066 | 252.5096 | 271.2535 | 16.9353
160.4 | 2.003424 | 0.08026802 | 0.02383449 | 0.07720918 | -0.02412312 | -0.05308605 | 0.4544154 | 0.07303016 | 5011.3439 | 250.6057 | 270.7213 | 18.25112 | 160.413 | 1.729265 | 0.06944519 | 0.02111125 | 0.06714 | -0.02133728 | -0.04580272 | 0.4658517 | 0.06330218 | 5038.1293 | 249.1241 | 266.4246 | 15.57224 | 160.401 | 1.746796 | 0.06988561 | 0.02008666 | 0.06755174 | -0.02029114 | -0.0472606 | 0.4293457 | 0.06359256 | 5255.3075 | 256.427 | 274.3476 | 16.13698 | 160.394 | 1.768854 | 0.07074234 | 0.02265399 | 0.06835218 | -0.02291453 | -0.04543765 | 0.5043071 | 0.0643406 | 5124.0048 | 256.8377 | 275.007 | 16.32133 | 160.401 | 1.855818 | 0.07430323 | 0.02445596 | 0.0716723 | -0.02475997 | -0.04691232 | 0.5277925 | 0.06762709 | 5036.4697 | 252.7537 | 271.5341 | 16.95257
160.531 | 2.006365 | 0.08038586 | 0.02385895 | 0.07731825 | -0.02414818 | -0.05317007 | 0.4541688 | 0.07313742 | 5012.9649 | 250.6868 | 270.8384 | 18.28016 | 160.514 | 1.730984 | 0.0695142 | 0.02114714 | 0.06720453 | -0.02137395 | -0.04583058 | 0.4663687 | 0.06337016 | 5033.2662 | 248.8837 | 266.1846 | 15.59034 | 160.5 | 1.748432 | 0.06995108 | 0.02006955 | 0.06761293 | -0.02027368 | -0.04733925 | 0.4282636 | 0.06365045 | 5259.36 | 256.6248 | 274.576 | 16.15287 | 160.504 | 1.77063 | 0.07081335783 | 0.02267433 | 0.06841851 | -0.02293535 | -0.04548316 | 0.5042601 | 0.06441618 | 5111.8472 | 256.2283 | 274.3727 | 16.34209 | 160.504 | 1.858029 | 0.07439175 | 0.0244696 | 0.07175468 | -0.02477396 | -0.04698072 | 0.5273218 | 0.0677111 | 5034.0382 | 252.6316 | 271.4254 | 16.97538
160.605 | 2.007603 | 0.08043545 | 0.02388815 | 0.07736416 | -0.0241781 | -0.05318606 | 0.4545946 | 0.07318044 | 5016.2069 | 250.8489 | 271.026 | 18.29182 | 160.608 | 1.732492 | 0.06957479 | 0.02120726 | 0.06726118 | -0.02143537 | -0.04582581 | 0.4677576 | 0.06342474 | 5035.6978 | 249.0039 | 266.3283 | 15.60488 | 160.603 | 1.750425 | 0.07003082335 | 0.02011967 | 0.06768745 | -0.02032483 | -0.04736263 | 0.4291322 | 0.06372102 | 5264.2231 | 256.8621 | 274.8503 | 16.17225 | 160.606 | 1.772736 | 0.07089757 | 0.02271717 | 0.06849715 | -0.02297918 | -0.04551797 | 0.5048376 | 0.0644926 | 5114.2787 | 256.3501 | 274.5247 | 16.36307 | 160.601 | 1.859837 | 0.07446413 | 0.02449682 | 0.07182206 | -0.02480186 | -0.0470202 | 0.5274725 | 0.0677756 | 5037.2802 | 252.7943 | 271.6185 | 16.99289
160.721 | 2.010258 | 0.08054183 | 0.02391293 | 0.07746261 | -0.02420348 | -0.05325913 | 0.4544476 | 0.07328658 | 5006.4808 | 250.3625 | 270.5272 | 18.32056 | 160.71 | 1.734682 | 0.06966272 | 0.02124881 | 0.06734338 | -0.02147781 | -0.04586557 | 0.4682774 | 0.06350417 | 5038.9398 | 249.1642 | 266.5217 | 15.62604 | 160.701 | 1.752085 | 0.07009722 | 0.02012942 | 0.0677495 | -0.02033478 | -0.04741472 | 0.4288706 | 0.06378771 | 5257.739 | 256.5457 | 274.5288 | 16.19057 | 160.706 | 1.774347 | 0.07096203 | 0.02276711 | 0.06855733 | -0.02303028 | -0.04552705 | 0.5058593 | 0.06455128 | 5115.8997 | 256.4314 | 274.6283 | 16.37918 | 160.701 | 1.862091 | 0.0745544 | 0.02450692 | 0.07190606 | -0.02481221 | -0.04709385 | 0.5268673 | 0.06786317 | 5032.4171 | 252.5503 | 271.379 | 17.01667
160.801 | 2.011911 | 0.08060808 | 0.02403358 | 0.07752392 | -0.0243271 | -0.05319682 | 0.4573036 | 0.07334765 | 5006.4808 | 250.3625 | 270.5438 | 18.33708 | 160.801 | 1.736544 | 0.06973748 | 0.02122655 | 0.06741327 | -0.02145507 | -0.0459582 | 0.4668387 | 0.06357749 | 5034.0768 | 248.9237 | 266.283 | 15.64557 | 160.787 | 1.754282 | 0.07018512 | 0.02014957 | 0.06783165 | -0.02035534 | -0.04747631 | 0.4287473 | 0.0638677 | 5260.1705 | 256.6643 | 274.6783 | 16.21253 | 160.795 | 1.7766 | 0.07105212 | 0.02277676 | 0.06864145 | -0.02304016 | -0.04560129 | 0.5052523 | 0.06463443 | 5116.7102 | 256.472 | 274.6949 | 16.40202 | 160.801 | 1.863754 | 0.07462099 | 0.02452893 | 0.07196803 | -0.02483478 | -0.04713326 | 0.5269056 | 0.06792229 | 5035.6592 | 252.713 | 271.5707 | 17.03271
160.908 | 2.013861 | 0.08068618 | 0.02406167 | 0.07759619 | -0.02435589 | -0.05324031 | 0.4574708 | 0.07339933 | 5030.7961 | 251.5785 | 271.8774 | 18.35109 | 160.911 | 1.73838 | 0.06981124 | 0.02122788 | 0.06748222 | -0.02145643 | -0.04602579 | 0.4661828 | 0.06364247 | 5038.9398 | 249.1642 | 266.5587 | 15.66288 | 160.901 | 1.755857 | 0.07024815 | 0.02019138 | 0.06789054 | -0.02039801 | -0.04749253 | 0.4294993 | 0.06393124 | 5253.6865 | 256.3479 | 274.3559 | 16.22998 | 160.887 | 1.778395 | 0.0711239 | 0.02276735 | 0.06870847 | -0.02303053 | -0.04567794 | 0.5041937 | 0.064698 | 5120.7628 | 256.6752 | 274.9309 | 16.41949 | 160.901 | 1.865631 | 0.07469614 | 0.02459259 | 0.07203796 | -0.02490004 | -0.04713792 | 0.528238 | 0.06798802 | 5040.5223 | 252.957 | 271.852 | 17.05058
161.005 | 2.015652 | 0.08075794 | 0.0239987 | 0.07766259 | -0.02429136 | -0.05337123 | 0.4551397 | 0.07348303 | 5009.7229 | 250.5247 | 270.7565 | 18.3738 | 161.008 | 1.740253 | 0.06988646 | 0.02127028 | 0.06755253 | -0.02149975 | -0.04605278 | 0.4668503 | 0.06372054 | 5028.4032 | 248.6432 | 266.02 | 15.68367 | 160.995 | 1.758011 | 0.07033431 | 0.02021184 | 0.06797104 | -0.0204189 | -0.04755214 | 0.4294001 | 0.06401142 | 5253.6865 | 256.3479 | 274.378 | 16.25198 | 160.988 | 1.779865 | 0.07118271 | 0.02275778 | 0.06876338 | -0.02302073 | -0.04574265 | 0.5032663 | 0.06475523 | 5117.5207 | 256.5126 | 274.7719 | 16.43522 | 161.001 | 1.86772 | 0.07477976 | 0.02460127 | 0.07211576 | -0.02490894 | -0.04720683 | 0.5276554 | 0.06806811 | 5037.2802 | 252.7943 | 271.6982 | 17.07234
161.095 | 2.017551 | 0.08083405 | 0.02397858 | 0.07773301 | -0.02427075 | -0.05346227 | 0.453979 | 0.0735376 | 5028.3646 | 251.4569 | 271.7832 | 18.38861 | 161.111 | 1.74214 | 0.06996221 | 0.0212858 | 0.06762333 | -0.02151561 | -0.04610772 | 0.466638 | 0.06378304 | 5038.9398 | 249.1642 | 266.5963 | 15.70032 | 161.101 | 1.759977 | 0.07041298 | 0.02022231 | 0.06804454 | -0.02042958 | -0.04761495 | 0.4290582 | 0.06407608 | 5265.0336 | 256.9016 | 274.9908 | 16.26974 | 161.102 | 1.78191 | 0.07126448 | 0.02283189 | 0.06883971 | -0.02309657 | -0.04574314 | 0.5049189 | 0.06483125 | 5117.5207 | 256.5126 | 274.7929 | 16.45611 | 161.105 | 1.869703 | 0.07485918 | 0.02460884 | 0.07218966 | -0.0249167 | -0.04727296 | 0.5270815 | 0.06813976 | 5039.7117 | 252.9164 | 271.8495 | 17.09181
161.205 | 2.019546 | 0.08091398 | 0.02408771 | 0.07780696 | -0.02438257 | -0.0534244 | 0.4563939 | 0.0736268 | 5009.7229 | 250.5247 | 270.7956 | 18.41281 | 161.198 | 1.744244 | 0.0700467 | 0.0213003 | 0.06770229 | -0.02153043 | -0.04617186 | 0.4663106 | 0.06386293 | 5037.3188 | 249.084 | 266.5316 | 15.72161 | 161.201 | 1.761793 | 0.07048563 | 0.0202698 | 0.0681124 | -0.02047805 | -0.04763436 | 0.4299008 | 0.06414612 | 5261.7916 | 256.7434 | 274.8401 | 16.28899 | 161.189 | 1.783832 | 0.07134137 | 0.02282064 | 0.06891148 | -0.02308506 | -0.04582642 | 0.50375 | 0.0649002 | 5120.7628 | 256.6752 | 274.9867 | 16.47506 | 161.202 | 1.871597 | 0.07493501 | 0.02464971 | 0.07226021 | -0.0249586 | -0.04730161 | 0.527648 | 0.06821262 | 5036.4697 | 252.7537 | 271.6938 | 17.11162
161.295 | 2.021727 | 0.08100133 | 0.02415968 | 0.07788777 | -0.02445632 | -0.05343146 | 0.4577138 | 0.07370186 | 5016.2069 | 250.8489 | 271.168 | 18.43315 | 161.302 | 1.745974 | 0.07011617 | 0.02132609 | 0.06776721 | -0.02155678 | -0.04621043 | 0.4664916 | 0.06392822 | 5036.5083 | 249.044 | 266.506 | 15.73901 | 161.301 | 1.763973 | 0.07057285 | 0.02027036 | 0.06819387 | -0.02047862 | -0.04771526 | 0.4291839 | 0.06422788 | 5260.9811 | 256.7039 | 274.8202 | 16.31146 | 161.299 | 1.785715 | 0.07141667 | 0.02278386 | 0.06898176 | -0.02304743 | -0.04593434 | 0.5017472 | 0.06496766 | 5124.0048 | 256.8377 | 275.1801 | 16.49362 | 161.305 | 1.873531 | 0.07501245 | 0.02467393 | 0.07233224 | -0.02498343 | -0.04734881 | 0.5276464 | 0.06828502 | 5035.6592 | 252.713 | 271.6696 | 17.13128
161.402 | 2.023891 | 0.08108807 | 0.02409537 | 0.077968 | -0.02439041 | -0.05357759 | 0.4552353 | 0.07378581 | 5011.3439 | 250.6057 | 270.9268 | 18.4559 | 161.414 | 1.747597 | 0.07018135 | 0.02137469 | 0.06782812 | -0.02160644 | -0.04622169 | 0.4674523 | 0.06398643 | 5039.7503 | 249.2043 | 266.6938 | 15.75453 | 161.395 | 1.765568 | 0.07063664 | 0.02030697 | 0.06825347 | -0.02051599 | -0.04773747 | 0.429767 | 0.06428846 | 5259.36 | 256.6248 | 274.7519 | 16.32811 | 161.404 | 1.787918 | 0.07150477 | 0.02291111 | 0.06906399 | -0.02317764 | -0.04588635 | 0.5051098 | 0.06506289 | 5106.9841 | 255.9845 | 274.2886 | 16.51978 | 161.402 | 1.875607 | 0.07509553 | 0.02468142 | 0.07240953 | -0.02499111 | -0.04741841 | 0.527034 | 0.06835613 | 5042.9538 | 253.0791 | 272.0842 | 17.15062
161.502 | 2.025545 | 0.08115432 | 0.0241529 | 0.07802929 | -0.02444936 | -0.05357993 | 0.4563156 | 0.07384413 | 5014.5859 | 250.7678 | 271.1187 | 18.47171 | 161.512 | 1.749716 | 0.07026646 | 0.0214265 | 0.06790764 | -0.02165938 | -0.04624826 | 0.4683285 | 0.06406193 | 5044.6134 | 249.4447 | 266.9723 | 15.77468 | 161.488 | 1.767544 | 0.0707157 | 0.02033599 | 0.0683273 | -0.02054561 | -0.04778169 | 0.4299893 | 0.06435894 | 5263.4126 | 256.8225 | 274.9839 | 16.34748 | 161.501 | 1.789887 | 0.07158349 | 0.02289052 | 0.06913746 | -0.02315658 | -0.04598088 | 0.5036133 | 0.06513034 | 5114.2787 | 256.3501 | 274.7006 | 16.5383 | 161.503 | 1.877485 | 0.07517076 | 0.02472292 | 0.07247949 | -0.02503366 | -0.04744583 | 0.5276261 | 0.06843102 | 5036.4697 | 252.7537 | 271.7534 | 17.17098
161.602 | 2.027821 | 0.08124549 | 0.02415084 | 0.07811361 | -0.02444726 | -0.05366635 | 0.4555417 | 0.07392945 | 5012.9649 | 250.6868 | 271.0539 | 18.49484 | 161.615 | 1.751419 | 0.07033486 | 0.02139138 | 0.06797155 | -0.0216235 | -0.04634806 | 0.4665459 | 0.06413301 | 5034.8873 | 248.9638 | 266.4746 | 15.79364 | 161.588 | 1.769615 | 0.07079857 | 0.02033583 | 0.0684047 | -0.02054545 | -0.04785925 | 0.429289 | 0.06443725 | 5261.7916 | 256.7434 | 274.9205 | 16.36901 | 161.589 | 1.791384 | 0.07164337 | 0.02288382 | 0.06919333 | -0.02314972 | -0.04604361 | 0.5027781 | 0.06517965 | 5122.3838 | 256.7564 | 275.1513 | 16.55185 | 161.602 | 1.879089 | 0.07523498 | 0.02473364 | 0.07253922 | -0.02504466 | -0.04749456 | 0.5273163 | 0.06849181 | 5034.8487 | 252.6723 | 271.6821 | 17.1875
161.709 | 2.02919 | 0.08130036 | 0.02423859 | 0.07816436 | -0.02453718 | -0.05362717 | 0.4575513 | 0.07398337 | 5008.9124 | 250.4841 | 270.8486 | 18.50945 | 161.708 | 1.753138 | 0.07040387 | 0.02145401 | 0.06803603 | -0.02168749 | -0.04634853 | 0.4679219 | 0.06419848 | 5033.2662 | 248.8837 | 266.406 | 15.81108 | 161.7 | 1.771549 | 0.07087595 | 0.02034822 | 0.06847696 | -0.0205581 | -0.04791886 | 0.4290189 | 0.06450862 | 5262.6021 | 256.783 | 274.9827 | 16.38864 | 161.7 | 1.793293 | 0.07171973 | 0.02296998 | 0.06926458 | -0.0232379 | -0.04602668 | 0.5048789 | 0.06525696 | 5114.2787 | 256.3501 | 274.7355 | 16.57311 | 161.705 | 1.881271 | 0.07532234 | 0.02476985 | 0.07262047 | -0.02508179 | -0.04753868 | 0.527608 | 0.06857078 | 5037.2802 | 252.7943 | 271.8354 | 17.20896
161.806 | 2.03178 | 0.08140413 | 0.02423244 | 0.07826032 | -0.02453088 | -0.05372945 | 0.456563 | 0.07407352 | 5015.3964 | 250.8084 | 271.2252 | 18.53388 | 161.802 | 1.755116 | 0.0704833 | 0.0214718 | 0.06811023 | -0.02170568 | -0.04640456 | 0.4677488 | 0.06427549 | 5029.2137 | 248.6833 | 266.2113 | 15.83159 | 161.796 | 1.773483 | 0.07095332 | 0.02038819 | 0.06854921 | -0.0205989 | -0.04795031 | 0.4295884 | 0.06458425 | 5257.739 | 256.5457 | 274.7484 | 16.40942 | 161.8 | 1.795185 | 0.0717954 | 0.02297556 | 0.06933519 | -0.02324362 | -0.04609157 | 0.5042921 | 0.06533173 | 5108.6051 | 256.0658 | 274.4501 | 16.59364 | 161.803 | 1.883137 | 0.07539703 | 0.02480464 | 0.07268992 | -0.02511746 | -0.04757246 | 0.5279833 | 0.06863539 | 5042.9538 | 253.0791 | 272.1605 | 17.22653
161.907 | 2.033537 | 0.08147452 | 0.02423662 | 0.07832541 | -0.02453516 | -0.05379024 | 0.4561266 | 0.07412142 | 5035.6592 | 251.8217 | 272.3387 | 18.5469 | 161.908 | 1.75708 | 0.0705622 | 0.0214624 | 0.06818393 | -0.02169606 | -0.04648787 | 0.4667038 | 0.06434457 | 5034.8873 | 248.9638 | 266.5312 | 15.84999 | 161.892 | 1.775125 | 0.07101902 | 0.02040897 | 0.06861055 | -0.02062012 | -0.04799044 | 0.4296713 | 0.06464413 | 5259.36 | 256.6248 | 274.85 | 16.42588 | 161.882 | 1.797258 | 0.07187832 | 0.02299782 | 0.06941255 | -0.0232664 | -0.04614615 | 0.5041894 | 0.06539735 | 5123.1943 | 256.797 | 275.2552 | 16.61167 | 161.903 | 1.885309 | 0.07548401 | 0.0248261 | 0.0727708 | -0.02513947 | -0.04763133 | 0.5277926 | 0.06871985 | 5038.0907 | 252.835 | 271.92 | 17.24951
162.002 | 2.03545 | 0.08155116 | 0.02431703 | 0.07839627 | -0.02461757 | -0.0537787 | 0.457757 | 0.07420958 | 5014.5859 | 250.7678 | 271.2182 | 18.57086 | 162.009 | 1.758883 | 0.07063458 | 0.02150817 | 0.06825154 | -0.02174285 | -0.04650869 | 0.4675007 | 0.06441563 | 5030.0242 | 248.7233 | 266.2918 | 15.86892 | 161.996 | 1.776768 | 0.07108473 | 0.02042104 | 0.0686719 | -0.02063244 | -0.04803946 | 0.4294893 | 0.06470462 | 5260.1705 | 256.6643 | 274.9092 | 16.44251 | 161.99 | 1.799513 | 0.07196848 | 0.02308135 | 0.06949666 | -0.02335189 | -0.04614477 | 0.5060572 | 0.0654862 | 5116.7102 | 256.472 | 274.9299 | 16.63612 | 162.003 | 1.887133 | 0.07555702 | 0.02485608 | 0.07283868 | -0.02517021 | -0.04766848 | 0.5280262 | 0.06878941 | 5035.6592 | 252.713 | 271.8072 | 17.26842
162.104 | 2.037264 | 0.08162384 | 0.02428342 | 0.07846347 | -0.02458312 | -0.05388034 | 0.456254 | 0.07427379 | 5017.828 | 250.93 | 271.4118 | 18.58828 | 162.11 | 1.760824 | 0.07071256 | 0.02151382 | 0.06832437 | -0.02174861 | -0.04657576 | 0.4669514 | 0.06448695 | 5031.6452 | 248.8035 | 266.397 | 15.88792 | 162.099 | 1.778767 | 0.0711647 | 0.02043288 | 0.06874656 | -0.02064452 | -0.04810204 | 0.4291817 | 0.06477959 | 5259.36 | 256.6248 | 274.8874 | 16.46312 | 162.09 | 1.801289 | 0.0720395 | 0.02301944 | 0.06956291 | -0.02328853 | -0.04627438 | 0.5032704 | 0.065556 | 5111.8472 | 256.2283 | 274.6868 | 16.6553 | 162.103 | 1.889229 | 0.07564095 | 0.02486231 | 0.07291671 | -0.0251766 | -0.04774012 | 0.5273677 | 0.06886256 | 5041.3328 | 252.9977 | 272.1347 | 17.28832
162.203 | 2.03941 | 0.08170981 | 0.02430117 | 0.07854295 | -0.02460132 | -0.05394163 | 0.4560729 | 0.07435903 | 5010.5334 | 250.5652 | 271.0388 | 18.6114 | 162.203 | 1.762804 | 0.07079206 | 0.02154948 | 0.06839862 | -0.02178506 | -0.04661356 | 0.4673546 | 0.06455349 | 5041.3714 | 249.2844 | 266.9318 | 15.90566 | 162.203 | 1.780928 | 0.07125116 | 0.02046693 | 0.06882728 | -0.02067928 | -0.04814799 | 0.4294941 | 0.0648551 | 5265.8441 | 256.9412 | 275.2485 | 16.48389 | 162.197 | 1.803307 | 0.0721202 | 0.02309722 | 0.06963819 | -0.02336814 | -0.04627004 | 0.5050383 | 0.06562335 | 5121.5733 | 256.7158 | 275.2302 | 16.67382 | 162.204 | 1.891131 | 0.07571708 | 0.02486586 | 0.07298749 | -0.02518024 | -0.04780726 | 0.5267033 | 0.06893697 | 5036.4697 | 252.7537 | 271.8914 | 17.30856
162.303 | 2.041529 | 0.08179471 | 0.02432595 | 0.07862143 | -0.02462671 | -0.05399472 | 0.4560949 | 0.07443515 | 5012.9649 | 250.6868 | 271.1916 | 18.63204 | 162.303 | 1.764565 | 0.07086276263 | 0.02154439 | 0.06846464 | -0.02177985 | -0.04668479 | 0.46653 | 0.06461988 | 5040.5608 | 249.2444 | 266.9065 | 15.92338 | 162.299 | 1.783041 | 0.07133571 | 0.02048572 | 0.0689062 | -0.02069846 | -0.04820774 | 0.4293597 | 0.06493248 | 5267.4651 | 257.0203 | 275.355 | 16.50519 | 162.305 | 1.805189 | 0.0721955 | 0.02308398 | 0.06970842 | -0.02335459 | -0.04635383 | 0.503833 | 0.06569838 | 5115.0892 | 256.3908 | 274.901 | 16.69445 | 162.31 | 1.893093 | 0.07579567 | 0.02494341 | 0.07306054 | -0.02525977 | -0.04780078 | 0.5284384 | 0.06900581 | 5041.3328 | 252.9977 | 272.1739 | 17.32728
162.403 | 2.043379 | 0.08186883 | 0.0243516 | 0.07868995 | -0.024653 | -0.05403695 | 0.4562249 | 0.07450812 | 5007.2913 | 250.4031 | 270.9033 | 18.65181 | 162.403 | 1.766516 | 0.07094112 | 0.02161767 | 0.06853781 | -0.02185476 | -0.04668306 | 0.4681518 | 0.0646971 | 5034.8873 | 248.9638 | 266.6256 | 15.94398 | 162.403 | 1.784939 | 0.07141164 | 0.0205137 | 0.06897707 | -0.02072702 | -0.04825004 | 0.4295753 | 0.06500919 | 5259.36 | 256.6248 | 274.9508 | 16.5263 | 162.4 | 1.806871 | 0.07226278 | 0.02311302 | 0.06977116 | -0.02338431 | -0.04638685 | 0.5041151 | 0.0657596 | 5116.7102 | 256.472 | 275.0054 | 16.71129 | 162.403 | 1.89506 | 0.0758744 | 0.0248982 | 0.07313372 | -0.02521341 | -0.04792031 | 0.5261528 | 0.06907674 | 5043.7643 | 253.1197 | 272.3251 | 17.34659
162.504 | 2.045479 | 0.08195297 | 0.02442522 | 0.07876772 | -0.02472847 | -0.05403925 | 0.4576019 | 0.07457812 | 5016.2069 | 250.8489 | 271.4067 | 18.67079 | 162.503 | 1.7684 | 0.0710168 | 0.02164135 | 0.06860847 | -0.02187895 | -0.04672952 | 0.4682041 | 0.06476563 | 5037.3188 | 249.084 | 266.7732 | 15.96226 | 162.496 | 1.786686 | 0.07148153 | 0.02054639 | 0.0690423 | -0.02076041 | -0.0482819 | 0.4299832 | 0.06507233 | 5261.7916 | 256.7434 | 275.0958 | 16.54366 | 162.5 | 1.808697 | 0.07233578 | 0.023134 | 0.06983924 | -0.02340579 | -0.04643345 | 0.5040718 | 0.06582677 | 5117.5207 | 256.5126 | 275.0677 | 16.72976 | 162.507 | 1.896856 | 0.07594633 | 0.02496021 | 0.07320058 | -0.025277 | -0.04792358 | 0.5274438 | 0.06914984402 | 5035.6592 | 252.713 | 271.9056 | 17.36649
162.603 | 2.047285 | 0.08202534 | 0.02445726 | 0.0788346 | -0.02476131 | -0.0540733 | 0.4579211 | 0.07463186 | 5031.6066 | 251.619 | 272.2581 | 18.6854 | 162.609 | 1.770618 | 0.07110588 | 0.02164777 | 0.06869165 | -0.02188552 | -0.04680613 | 0.4675781 | 0.06484972 | 5035.6978 | 249.0039 | 266.7095 | 15.98469 | 162.597 | 1.789072 | 0.071577 | 0.02057021 | 0.06913139 | -0.02078473 | -0.04834667 | 0.4299102 | 0.06516168 | 5260.9811 | 256.7039 | 275.078 | 16.56824 | 162.604 | 1.810755 | 0.07241809 | 0.02318442 | 0.06991599 | -0.0234574 | -0.04645859 | 0.50491 | 0.06590004 | 5121.5733 | 256.7158 | 275.3066 | 16.74992 | 162.604 | 1.898415 | 0.07600872 | 0.02501236 | 0.07325857 | -0.02533048 | -0.04792809 | 0.5285101 | 0.06920368 | 5040.5223 | 252.957 | 272.184 | 17.38113
162.703 | 2.049501 | 0.08211415 | 0.02450035 | 0.07891667 | -0.02480547 | -0.0541112 | 0.4584167 | 0.07472035 | 5023.5015 | 251.2137 | 271.8419 | 18.70948 | 162.71 | 1.772562 | 0.07118393 | 0.02170844 | 0.06876452 | -0.02194753 | -0.04681698 | 0.4687943 | 0.06492355 | 5034.0768 | 248.9237 | 266.6431 | 16.00438 | 162.69 | 1.790609 | 0.0716385 | 0.02057205 | 0.06918879 | -0.0207866 | -0.04840218 | 0.4294559 | 0.0652164 | 5264.2231 | 256.8621 | 275.2633 | 16.5833 | 162.699 | 1.812853 | 0.07250199 | 0.02317014 | 0.06999423 | -0.02344279 | -0.04655145 | 0.5035888 | 0.06598241 | 5115.8997 | 256.4314 | 275.0232 | 16.77259 | 162.704 | 1.900524 | 0.07609318 | 0.0250335 | 0.07333706 | -0.02535217 | -0.04798489 | 0.5283364 | 0.06927925 | 5043.7643 | 253.1197 | 272.3804 | 17.40171
162.805 | 2.051275 | 0.08218521 | 0.02443296 | 0.07898234 | -0.02473639 | -0.05424595 | 0.4560045 | 0.07478981 | 5018.6385 | 250.9705 | 271.5966 | 18.72835 | 162.804 | 1.774187 | 0.07124919 | 0.02171322 | 0.06882544 | -0.02195242 | -0.04687302 | 0.4683382 | 0.064983 | 5035.6978 | 249.0039 | 266.7452 | 16.02023 | 162.797 | 1.792967 | 0.07173282 | 0.0206153 | 0.0692768 | -0.02083076 | -0.04844603 | 0.4299787 | 0.06530834 | 5258.5495 | 256.5852 | 274.9908 | 16.60859 | 162.799 | 1.814503 | 0.07256798 | 0.0232334 | 0.07005575 | -0.02350755 | -0.0465482 | 0.5050152 | 0.06603797 | 5123.1943 | 256.797 | 275.4323 | 16.78788 | 162.804 | 1.902544 | 0.07617406 | 0.02506079 | 0.07341221 | -0.02538016 | -0.04803205 | 0.5284006 | 0.06935084 | 5047.8168 | 253.3231 | 272.6198 | 17.42122
162.903 | 2.0532 | 0.08226231 | 0.02447825 | 0.07905359 | -0.02478282 | -0.05427076 | 0.4566514 | 0.07487024 | 5007.2913 | 250.4031 | 271.0018 | 18.75017 | 162.903 | 1.776522 | 0.07134295 | 0.02165773 | 0.06891295 | -0.0218957 | -0.04701725 | 0.465695 | 0.06507574 | 5028.4032 | 248.6432 | 266.3821 | 16.04495 | 162.903 | 1.794935 | 0.07181157 | 0.02062505 | 0.06935027 | -0.02084072 | -0.04850955 | 0.4296209 | 0.06537724 | 5264.2231 | 256.8621 | 275.3077 | 16.62755 | 162.904 | 1.816671 | 0.07265471 | 0.02321122 | 0.07013661 | -0.02348484 | -0.04665177 | 0.5034074 | 0.06612295 | 5117.5207 | 256.5126 | 275.1495 | 16.81128 | 162.904 | 1.904566 | 0.07625501 | 0.02510197 | 0.07348743 | -0.0254224 | -0.04806503 | 0.5289168 | 0.06943292 | 5038.9012 | 252.8757 | 272.1587 | 17.44358
163.008 | 2.05505 | 0.08233645 | 0.02453286 | 0.07912208 | -0.0248388 | -0.05428328 | 0.4575774 | 0.07493032 | 5017.0175 | 250.8894 | 271.5468 | 18.76647 | 163.011 | 1.778118 | 0.07140706 | 0.02171871 | 0.06897279 | -0.02195803 | -0.04701476 | 0.4670455 | 0.06512793 | 5038.1293 | 249.1241 | 266.9133 | 16.05887 | 163.006 | 1.796877 | 0.07188925 | 0.02062929 | 0.06942275 | -0.02084504 | -0.0485777 | 0.4291073 | 0.06545187 | 5260.9811 | 256.7039 | 275.1581 | 16.64809 | 163.001 | 1.818062 | 0.07271032 | 0.02325741 | 0.07018846 | -0.02353214 | -0.04665632 | 0.5043719 | 0.06617141 | 5121.5733 | 256.7158 | 275.3817 | 16.82461 | 162.998 | 1.906538 | 0.07633397 | 0.02511333 | 0.07356079 | -0.02543405 | -0.04812674 | 0.5284807 | 0.06950403 | 5041.3328 | 252.9977 | 272.31 | 17.46293
163.104 | 2.057051 | 0.08241661 | 0.02460254 | 0.07919614 | -0.02491024 | -0.05428591 | 0.4588711 | 0.07500068 | 5021.07 | 251.0921 | 271.7863 | 18.78558 | 163.114 | 1.780016 | 0.07148327 | 0.02177154 | 0.06904392 | -0.02201204 | -0.04703189 | 0.4680237 | 0.06519693 | 5040.5608 | 249.2444 | 267.0612 | 16.07729 | 163.097 | 1.798761 | 0.07196464 | 0.02071075 | 0.06949308 | -0.02092822 | -0.04856486 | 0.4309335 | 0.06551459 | 5270.7072 | 257.1784 | 275.6862 | 16.66537 | 163.098 | 1.820482 | 0.07280712 | 0.02331796 | 0.07027869 | -0.02359413 | -0.04668456 | 0.5053947 | 0.06626382 | 5118.3312 | 256.5533 | 275.2322 | 16.85006 | 163.091 | 1.908251 | 0.07640254 | 0.0251411 | 0.0736245 | -0.02546254 | -0.04816197 | 0.5286856 | 0.0695727 | 5034.8487 | 252.6723 | 271.9771 | 17.48162
163.205 | 2.05933 | 0.08250793 | 0.02453909 | 0.07928051 | -0.02484519 | -0.05443531 | 0.4564168 | 0.0750935 | 5010.5334 | 250.5652 | 271.2388 | 18.81079 | 163.201 | 1.781609 | 0.07154723 | 0.0217717 | 0.06910362 | -0.0220122 | -0.04709142 | 0.4674354 | 0.06525949 | 5036.5083 | 249.044 | 266.8624 | 16.09399 | 163.2 | 1.801004 | 0.07205439 | 0.02069476 | 0.06957679 | -0.0209119 | -0.0486649 | 0.4297122 | 0.06560592 | 5260.1705 | 256.6643 | 275.1581 | 16.69052 | 163.2 | 1.822321 | 0.07288066 | 0.0233269 | 0.07034723 | -0.02360328 | -0.04674396 | 0.5049482 | 0.06632764 | 5124.0048 | 256.8377 | 275.5562 | 16.86763 | 163.201 | 1.91045 | 0.0764906 | 0.02517155 | 0.0737063 | -0.02549377 | -0.04821253 | 0.528779 | 0.06965612 | 5032.4171 | 252.5503 | 271.868 | 17.50431
163.297 | 2.06146 | 0.08259328 | 0.02466645 | 0.07935935 | -0.02497577 | -0.05438358 | 0.459252 | 0.07516795 | 5015.3964 | 250.8084 | 271.5235 | 18.83099 | 163.311 | 1.783806 | 0.07163547 | 0.02181316 | 0.06918596 | -0.02205458 | -0.04713137 | 0.4679385 | 0.06533657 | 5042.9924 | 249.3646 | 267.2279 | 16.11457 | 163.301 | 1.802818 | 0.07212695 | 0.02072378 | 0.06964448 | -0.02094153 | -0.04870295 | 0.4299848 | 0.06566967 | 5265.0336 | 256.9016 | 275.4311 | 16.70807 | 163.298 | 1.82445 | 0.07296579 | 0.02331788 | 0.07042658 | -0.02359405 | -0.04683253 | 0.5037961 | 0.06640985 | 5119.9523 | 256.6345 | 275.3601 | 16.89028 | 163.305 | 1.912598 | 0.07657658 | 0.02519553 | 0.07378618 | -0.02551838 | -0.0482678 | 0.5286832 | 0.06972524 | 5045.3853 | 253.2011 | 272.5904 | 17.52312
163.407 | 2.063313 | 0.08266749 | 0.02464341 | 0.0794279 | -0.02495214 | -0.05447575 | 0.4580413 | 0.0752335 | 5018.6385 | 250.9705 | 271.7176 | 18.84879 | 163.414 | 1.785835 | 0.07171697 | 0.02185548 | 0.06926201 | -0.02209785 | -0.04716416 | 0.4685307 | 0.06542099 | 5031.6452 | 248.8035 | 266.6469 | 16.13711 | 163.397 | 1.804703 | 0.07220235 | 0.02074568 | 0.0697148 | -0.0209639 | -0.04875091 | 0.4300207 | 0.06574216 | 5261.7916 | 256.7434 | 275.2809 | 16.72803 | 163.4 | 1.825924 | 0.07302475 | 0.02337452 | 0.07048153 | -0.02365204 | -0.04682949 | 0.5050673 | 0.06646458 | 5119.9523 | 256.6345 | 275.3752 | 16.90535 | 163.391 | 1.914686 | 0.07666021 | 0.02517211 | 0.07386385 | -0.02549434 | -0.04836951 | 0.5270746 | 0.0698052 | 5042.1433 | 253.0384 | 272.4364 | 17.54491
163.508 | 2.065737 | 0.08276462 | 0.02466488 | 0.0795176 | -0.02497415 | -0.05454345 | 0.4578763 | 0.07532283 | 5018.6385 | 250.9705 | 271.742 | 18.87307 | 163.511 | 1.78776 | 0.07179426 | 0.02186058 | 0.06933412 | -0.02210306 | -0.04723106 | 0.4679773 | 0.06548787 | 5038.1293 | 249.1241 | 267.0098 | 16.15496 | 163.501 | 1.806776 | 0.07228529 | 0.02075903 | 0.06979216 | -0.02097753 | -0.04881463 | 0.4297386 | 0.06581859 | 5262.6021 | 256.783 | 275.3446 | 16.74907 | 163.5 | 1.828369 | 0.07312255 | 0.02342678 | 0.07057267 | -0.02370555 | -0.04686712 | 0.5058033 | 0.06655344 | 5122.3838 | 256.7564 | 275.5311 | 16.92982 | 163.538 | 1.917101 | 0.07675689 | 0.02522109 | 0.07395364 | -0.0255446 | -0.04840904 | 0.5276823 | 0.06989659 | 5039.7117 | 252.9164 | 272.3294 | 17.56981
163.604 | 2.067394 | 0.08283103 | 0.02469668 | 0.07957893 | -0.02500676 | -0.05457217 | 0.4582327 | 0.07538458 | 5017.828 | 250.93 | 271.7148 | 18.88985 | 163.611 | 1.789659 | 0.07187054 | 0.02190541 | 0.06940529 | -0.0221489 | -0.04725639 | 0.4686964 | 0.06555691 | 5040.5608 | 249.2444 | 267.1577 | 16.1734 | 163.602 | 1.808815 | 0.07236687 | 0.02079908 | 0.06986823 | -0.02101843 | -0.0488498 | 0.4302664 | 0.06589192 | 5265.8441 | 256.9412 | 275.5352 | 16.76927 | 163.605 | 1.82987 | 0.07318258 | 0.02344672 | 0.0706286 | -0.02372597 | -0.04690263 | 0.5058558 | 0.06660979 | 5121.5733 | 256.7158 | 275.5029 | 16.94535 | 163.605 | 1.918348 | 0.07680683 | 0.02522748 | 0.07400002 | -0.02555115 | -0.04844887 | 0.5273839 | 0.06993887 | 5044.5748 | 253.1604 | 272.6049 | 17.58132
163.706 | 2.069878 | 0.08293052 | 0.02474079 | 0.07967081 | -0.02505199 | -0.05461882 | 0.4586695 | 0.07547878 | 5014.5859 | 250.7678 | 271.5641 | 18.91544 | 163.705 | 1.79126 | 0.07193481 | 0.02192885 | 0.06946525 | -0.02217286 | -0.04729239 | 0.4688463 | 0.06561478 | 5042.9924 | 249.3646 | 267.3026 | 16.18886 | 163.698 | 1.810604 | 0.07243845 | 0.02081971 | 0.06993498 | -0.02103949 | -0.04889549 | 0.4302952 | 0.06595656 | 5268.2756 | 257.0598 | 275.6808 | 16.78709 | 163.703 | 1.831957 | 0.07326603 | 0.02346028 | 0.07070636 | -0.02373986 | -0.04696651 | 0.5054636 | 0.06668851 | 5119.9523 | 256.6345 | 275.4371 | 16.96703 | 163.705 | 1.920477 | 0.07689206 | 0.02525999 | 0.07407917 | -0.0255845 | -0.04849467 | 0.5275734 | 0.07001769 | 5044.5748 | 253.1604 | 272.6264 | 17.60281
163.823 | 2.071856 | 0.08300977 | 0.02484653 | 0.07974399 | -0.02516042 | -0.05458357 | 0.4609522 | 0.07554488 | 5022.691 | 251.1732 | 272.023 | 18.9334 | 163.805 | 1.793202 | 0.07201279 | 0.02192956 | 0.06953799 | -0.02217358 | -0.04736441 | 0.4681486 | 0.06569158 | 5037.3188 | 249.084 | 267.0213 | 16.20938 | 163.804 | 1.812492 | 0.072514 | 0.02084832 | 0.07000542 | -0.02106872 | -0.0489367 | 0.43053 | 0.06602611 | 5269.0862 | 257.0994 | 275.7427 | 16.80626 | 163.799 | 1.834391 | 0.07336336 | 0.02344026 | 0.07079705 | -0.02371935 | -0.0470777 | 0.5038342 | 0.06677056 | 5130.4889 | 257.1627 | 276.029 | 16.98966 | 163.799 | 1.922138 | 0.07695857 | 0.02531639 | 0.07414093 | -0.02564236 | -0.04849856 | 0.5287242 | 0.07008572 | 5036.4697 | 252.7537 | 272.2052 | 17.62135
163.905 | 2.073572 | 0.08307855 | 0.02477014 | 0.07980749 | -0.02508209 | -0.05472541 | 0.4583262 | 0.07560405 | 5027.5541 | 251.4163 | 272.3037 | 18.94951 | 163.915 | 1.795305 | 0.07209727 | 0.02198113 | 0.0696168 | -0.02222632 | -0.04739048 | 0.4690039 | 0.06576946 | 5038.1293 | 249.1241 | 267.0853 | 16.23018 | 163.898 | 1.814644 | 0.07260007 | 0.0208787 | 0.07008568 | -0.02109974 | -0.04898593 | 0.4307307 | 0.06610972 | 5264.2231 | 256.8621 | 275.5103 | 16.82931 | 163.899 | 1.835882 | 0.07342301 | 0.02350161 | 0.07085262 | -0.02378217 | -0.04707045 | 0.5052464 | 0.06683036 | 5124.8153 | 256.8783 | 275.7391 | 17.00616 | 163.899 | 1.924435 | 0.07705051 | 0.02531513 | 0.0742263 | -0.02564107 | -0.04858523 | 0.5277544 | 0.07017402 | 5032.4171 | 252.5503 | 272.0094 | 17.64537
164.005 | 2.075542 | 0.08315749 | 0.02480929 | 0.07988038 | -0.02512222 | -0.05475815 | 0.4587851 | 0.07568272 | 5020.2595 | 251.0516 | 271.9284 | 18.97091 | 164.006 | 1.79677 | 0.0721561 | 0.02200128 | 0.06967167 | -0.02224691 | -0.04742476 | 0.4690992 | 0.06582412 | 5038.1293 | 249.1241 | 267.0999 | 16.24478 | 164.005 | 1.816713 | 0.07268286 | 0.02088654 | 0.07016286 | -0.02110775 | -0.04905511 | 0.4302863 | 0.06618109 | 5271.5177 | 257.218 | 275.9133 | 16.84898 | 163.999 | 1.837629 | 0.07349288 | 0.02352745 | 0.07091771 | -0.02380864 | -0.04710907 | 0.5053941 | 0.06689901 | 5119.9523 | 256.6345 | 275.4953 | 17.02508 | 164.002 | 1.926165 | 0.07711978 | 0.02536309 | 0.07429061 | -0.02569028 | -0.04860033 | 0.528603 | 0.07022958 | 5042.9538 | 253.0791 | 272.5965 | 17.6605
164.105 | 2.077805 | 0.08324812 | 0.02485695 | 0.07996405 | -0.0251711 | -0.05479295 | 0.4593857 | 0.07576808 | 5017.828 | 250.93 | 271.8194 | 18.99412 | 164.116 | 1.798674 | 0.07223254 | 0.02197 | 0.06974296 | -0.02221494 | -0.04752803 | 0.4674071 | 0.06589762 | 5034.8873 | 248.9638 | 266.9471 | 16.2644 | 164.101 | 1.818769 | 0.07276513 | 0.02088454 | 0.07023955 | -0.0211057 | -0.04913384 | 0.4295554 | 0.06626237 | 5265.0336 | 256.9016 | 275.5951 | 16.8714 | 164.099 | 1.839712 | 0.07357619 | 0.02359303087 | 0.07099531 | -0.0238758 | -0.04711951 | 0.5067074 | 0.06697438 | 5122.3838 | 256.7564 | 275.6476 | 17.04585 | 164.102 | 1.928141 | 0.07719889 | 0.025381 | 0.07436405 | -0.02570865 | -0.0486554 | 0.5283823 | 0.07030403 | 5041.3328 | 252.9977 | 272.5289 | 17.68079
164.205 | 2.079708 | 0.08332439 | 0.02478908 | 0.08003445 | -0.02510151 | -0.05493294 | 0.4569482 | 0.07584157 | 5013.7754 | 250.7273 | 271.619 | 19.01409 | 164.206 | 1.800253 | 0.07229596 | 0.02200418 | 0.06980211 | -0.02224988 | -0.04755223 | 0.467904 | 0.0659553 | 5036.5083 | 249.044 | 267.0488 | 16.2798 | 164.205 | 1.820597 | 0.07283823 | 0.02095297 | 0.07030769 | -0.0211756 | -0.04913209 | 0.4309932 | 0.06632901 | 5266.6546 | 256.9807 | 275.6987 | 16.88977 | 164.201 | 1.841803 | 0.07365979 | 0.02361002 | 0.07107318 | -0.02389321 | -0.04717997 | 0.5064269 | 0.06705385 | 5119.9523 | 256.6345 | 275.5382 | 17.06775 | 164.199 | 1.930105 | 0.07727755 | 0.02541192 | 0.07443707 | -0.02574038 | -0.04869669 | 0.5285859 | 0.07037871 | 5038.9012 | 252.8757 | 272.4173 | 17.70114
164.312 | 2.08193 | 0.08341341 | 0.02489767 | 0.08011663 | -0.02521286 | -0.05490377 | 0.459219 | 0.07592069 | 5017.0175 | 250.8894 | 271.817 | 19.03559 | 164.314 | 1.802698 | 0.07239416 | 0.02203294 | 0.06989368 | -0.02227929 | -0.04761439 | 0.4679109 | 0.06604033 | 5044.6134 | 249.4447 | 267.5031 | 16.30253 | 164.305 | 1.822344 | 0.07290813 | 0.02097831 | 0.07037284 | -0.02120148 | -0.04917136 | 0.4311753 | 0.06639513 | 5265.0336 | 256.9016 | 275.6318 | 16.908 | 164.298 | 1.843882 | 0.07374294 | 0.02364704 | 0.07115062 | -0.02393112 | -0.0472195 | 0.5068058 | 0.0671278 | 5124.0048 | 256.8377 | 275.7776 | 17.08813 | 164.306 | 1.93206 | 0.07735582 | 0.02541721 | 0.07450973 | -0.02574581 | -0.04876392 | 0.5279684 | 0.0704465 | 5044.5748 | 253.1604 | 272.7439 | 17.71962
164.394 | 2.084055 | 0.08349854 | 0.02486034 | 0.0801952 | -0.02517458 | -0.05502062 | 0.4575481 | 0.07599487 | 5021.8805 | 251.1326 | 272.1018 | 19.05576 | 164.406 | 1.804131 | 0.07245169 | 0.02204509 | 0.06994732 | -0.02229172 | -0.04765561 | 0.4677669 | 0.066095 | 5042.9924 | 249.3646 | 267.4315 | 16.31715 | 164.399 | 1.82412 | 0.07297917 | 0.02097967 | 0.07043905 | -0.02120287 | -0.04923619 | 0.4306359 | 0.06645802 | 5269.0862 | 257.0994 | 275.8623 | 16.92534 | 164.398 | 1.845549 | 0.07380961 | 0.02359167 | 0.07121271 | -0.02387441 | -0.04733829 | 0.5043362 | 0.06719218 | 5120.7628 | 256.6752 | 275.6202 | 17.10588 | 164.402 | 1.934109 | 0.07743785 | 0.02546155 | 0.07458586 | -0.0257913 | -0.04879456 | 0.5285692 | 0.07052102 | 5046.1958 | 253.2418 | 272.8523 | 17.73995
164.506 | 2.086195 | 0.08358429 | 0.02491377 | 0.08027433 | -0.02522937 | -0.05504496 | 0.458341 | 0.07608994 | 5002.4283 | 250.1599 | 271.0693 | 19.08158 | 164.506 | 1.806805 | 0.07255907 | 0.02206163 | 0.07004745 | -0.02230863 | -0.04773882 | 0.4673058 | 0.06619412 | 5043.8029 | 249.4047 | 267.5012 | 16.34366 | 164.506 | 1.826166 | 0.07306106 | 0.02102268 | 0.07051536 | -0.0212468 | -0.04926857 | 0.4312445 | 0.06653831 | 5263.4126 | 256.8225 | 275.5862 | 16.94748 | 164.503 | 1.847376 | 0.07388268 | 0.02365557 | 0.07128076 | -0.02393986 | -0.0473409 | 0.5056909 | 0.06725996 | 5120.7628 | 256.6752 | 275.639 | 17.12457 | 164.493 | 1.936155 | 0.07751979 | 0.02548016 | 0.07466191 | -0.0258104 | -0.04885151 | 0.5283441 | 0.07060264 | 5038.9012 | 252.8757 | 272.4786 | 17.7622
164.607 | 2.087934 | 0.08365398 | 0.02491471 | 0.08033864 | -0.02523034 | -0.05510831 | 0.4578318 | 0.07613907 | 5020.2595 | 251.0516 | 272.053 | 19.09492 | 164.615 | 1.808426 | 0.07262418 | 0.0220893 | 0.07010815 | -0.02233692 | -0.04777123 | 0.467581 | 0.06625459 | 5043.8029 | 249.4047 | 267.5175 | 16.35984 | 164.606 | 1.828125 | 0.07313942 | 0.02104929 | 0.07058839 | -0.02127399 | -0.0493144 | 0.4313951 | 0.06660982 | 5265.0336 | 256.9016 | 275.6912 | 16.96719 | 164.6 | 1.849289 | 0.07395919 | 0.02366363 | 0.071352 | -0.02394811 | -0.04740389 | 0.505193 | 0.06733155 | 5119.9523 | 256.6345 | 275.615 | 17.1443 | 164.596 | 1.938343 | 0.07760738 | 0.02549397 | 0.07474319 | -0.02582457 | -0.04891862 | 0.5279088 | 0.07067902 | 5044.5748 | 253.1604 | 272.8075 | 17.78303
164.704 | 2.090067 | 0.08373941 | 0.0249806 | 0.08041748 | -0.02529791 | -0.05511957 | 0.4589643 | 0.07622503 | 5011.3439 | 250.6057 | 271.5913 | 19.11829 | 164.706 | 1.809994 | 0.07268714 | 0.02215843 | 0.07016685 | -0.02240762 | -0.04775923 | 0.4691788 | 0.06631244 | 5044.6134 | 249.4447 | 267.5762 | 16.37532 | 164.702 | 1.830154 | 0.07322062 | 0.0210453 | 0.07066405 | -0.02126991 | -0.04939414 | 0.430616 | 0.06668396 | 5266.6546 | 256.9807 | 275.797 | 16.98763 | 164.7 | 1.851717 | 0.0740563 | 0.02380204 | 0.07144241 | -0.02408989 | -0.04735252 | 0.5087351 | 0.06741905 | 5123.1943 | 256.797 | 275.8145 | 17.16842 | 164.7 | 1.939972 | 0.07767259 | 0.02552513 | 0.07480371 | -0.02585655 | -0.04894716 | 0.5282542 | 0.07073864 | 5045.3853 | 253.2011 | 272.8679 | 17.79929
164.799 | 2.092083 | 0.08382019 | 0.02498234 | 0.08049202 | -0.02529969 | -0.05519232 | 0.4583915 | 0.07629315 | 5018.6385 | 250.9705 | 272.0069 | 19.1368 | 164.81 | 1.812149 | 0.0727737 | 0.02213061 | 0.07024754 | -0.02237916 | -0.04786838 | 0.4675145 | 0.06639282 | 5044.6134 | 249.4447 | 267.5978 | 16.39682 | 164.806 | 1.832043 | 0.07329616 | 0.02105841 | 0.07073444 | -0.0212833 | -0.04945114 | 0.4303905 | 0.06675284 | 5268.2756 | 257.0598 | 275.9013 | 17.00663 | 164.803 | 1.853622 | 0.0741325 | 0.0237269 | 0.07151336 | -0.02401291 | -0.04750045 | 0.5055302 | 0.06748781 | 5125.6258 | 256.9189 | 275.965 | 17.18739 | 164.803 | 1.9417 | 0.07774179 | 0.02557167 | 0.07486791 | -0.02590431 | -0.0489636 | 0.5290524 | 0.07080976 | 5036.4697 | 252.7537 | 272.4032 | 17.81869
164.904 | 2.093765 | 0.08388759 | 0.02499891 | 0.0805542 | -0.02531669 | -0.05523751 | 0.4583243 | 0.07636321 | 5008.9124 | 250.4841 | 271.4966 | 19.15584 | 164.911 | 1.814129 | 0.07285321 | 0.02210976 | 0.07032165 | -0.02235784 | -0.04796381 | 0.4661399 | 0.06646417 | 5047.8554 | 249.6051 | 267.7896 | 16.41592 | 164.9 | 1.833923 | 0.0733714 | 0.02107895 | 0.07080454 | -0.02130429 | -0.04950025 | 0.4303874 | 0.06682634 | 5263.4126 | 256.8225 | 275.6659 | 17.0269 | 164.902 | 1.855652 | 0.07421367 | 0.0237474 | 0.07158892 | -0.02403391 | -0.04755501 | 0.5053918 | 0.06756561 | 5122.3838 | 256.7564 | 275.8112 | 17.20886 | 164.903 | 1.943634 | 0.07781922 | 0.0256097 | 0.07493976 | -0.02594333 | -0.04899643 | 0.5294944 | 0.07087152 | 5048.6274 | 253.3638 | 273.0804 | 17.83553
165.008 | 2.095833 | 0.08397043 | 0.02504247 | 0.08063062 | -0.02536137 | -0.05526925 | 0.4588694 | 0.07643796 | 5010.5334 | 250.5652 | 271.6052 | 19.17614 | 165.009 | 1.816381 | 0.07294367 | 0.02218853 | 0.07040596 | -0.0224384 | -0.04796756 | 0.4677828 | 0.06655249 | 5042.1819 | 249.3245 | 267.5112 | 16.43956 | 164.999 | 1.83573 | 0.07344367 | 0.02110397 | 0.07087186 | -0.02132985 | -0.04954201 | 0.4305406 | 0.06689339 | 5263.4126 | 256.8225 | 275.6845 | 17.04538 | 165.001 | 1.857229 | 0.07427675 | 0.02379558 | 0.07164765 | -0.02408327 | -0.04756438 | 0.50633 | 0.06761837 | 5129.6784 | 257.122 | 276.2202 | 17.22342 | 165.003 | 1.945946 | 0.07791177 | 0.0256123 | 0.07502562 | -0.02594601 | -0.04907962 | 0.5286513 | 0.07096096 | 5043.7643 | 253.1197 | 272.8408 | 17.85994
165.104 | 2.097696 | 0.08404509 | 0.02500499 | 0.0806995 | -0.02532292 | -0.05537658 | 0.4572858 | 0.07650112 | 5017.0175 | 250.8894 | 271.9755 | 19.19331 | 165.116 | 1.818636 | 0.0730342 | 0.02220617 | 0.07049034 | -0.02245644 | -0.0480339 | 0.4675122 | 0.06663592 | 5042.9924 | 249.3646 | 267.5767 | 16.46189 | 165.099 | 1.837469 | 0.07351326 | 0.02113763 | 0.07093669 | -0.02136423 | -0.04957246 | 0.4309696 | 0.0669549 | 5267.4651 | 257.0203 | 275.9147 | 17.06235 | 165.099 | 1.859224 | 0.07435654 | 0.02383459 | 0.07172192 | -0.02412323 | -0.04759868 | 0.5068046 | 0.06769616 | 5124.8153 | 256.8783 | 275.9789 | 17.2449 | 165.093 | 1.947851 | 0.07798807 | 0.02567147 | 0.0750964 | -0.02600673 | -0.04908967 | 0.5297801 | 0.07103275 | 5042.1433 | 253.0384 | 272.7724 | 17.87953
165.204 | 2.099688 | 0.08412487 | 0.02505139 | 0.08077309 | -0.02537051 | -0.05540258 | 0.4579302 | 0.07656898 | 5023.5015 | 251.2137 | 272.347 | 19.21177 | 165.21 | 1.820423 | 0.07310598 | 0.02218853 | 0.07055722 | -0.0224384 | -0.04811883 | 0.4663123 | 0.06669945 | 5047.0449 | 249.565 | 267.8097 | 16.47889 | 165.2 | 1.839205 | 0.0735827 | 0.02113883 | 0.07100137 | -0.02136545 | -0.04963592 | 0.4304434 | 0.06702423 | 5260.9811 | 256.7039 | 275.5928 | 17.08147 | 165.2 | 1.861 | 0.07442756 | 0.02378824 | 0.07178802 | -0.02407575 | -0.04771226 | 0.504603 | 0.06775881 | 5128.8679 | 257.0814 | 276.2154 | 17.2622 | 165.194 | 1.949846 | 0.07806794 | 0.02569513 | 0.0751705 | -0.02603102 | -0.04913948 | 0.5297374 | 0.0711072 | 5041.3328 | 252.9977 | 272.7487 | 17.89984
165.3 | 2.102076 | 0.08422055 | 0.02519492805 | 0.08086134 | -0.02551775 | -0.05534359 | 0.4610788 | 0.07666093 | 5018.6385 | 250.9705 | 272.1074 | 19.23681 | 165.307 | 1.821955 | 0.07316748 | 0.02228941 | 0.07061454 | -0.02254157 | -0.04807296 | 0.4689033 | 0.06675964 | 5042.9924 | 249.3646 | 267.61 | 16.49501 | 165.3 | 1.841063 | 0.07365703 | 0.02119854 | 0.0710706 | -0.02142646 | -0.04964415 | 0.4316009 | 0.06708951 | 5265.8441 | 256.9412 | 275.8667 | 17.09946 | 165.305 | 1.863176 | 0.0745146 | 0.02386754 | 0.07186902 | -0.02415698 | -0.04771204 | 0.506308 | 0.06784395 | 5123.1943 | 256.797 | 275.9322 | 17.2857 | 165.3 | 1.951521 | 0.07813499 | 0.02571777 | 0.07523269 | -0.02605426 | -0.04917843 | 0.5297904 | 0.07116979 | 5040.5223 | 252.957 | 272.7218 | 17.91691
165.407 | 2.10375 | 0.08428764 | 0.02510813 | 0.08092322 | -0.02542871 | -0.05549451 | 0.4582203 | 0.07672051 | 5021.07 | 251.0921 | 272.2561 | 19.25302 | 165.414 | 1.823986 | 0.07324906 | 0.02230783 | 0.07069055 | -0.02256041 | -0.04813014 | 0.4687378 | 0.0668366 | 5041.3714 | 249.2844 | 267.5443 | 16.5156 | 165.403 | 1.84288 | 0.07372975 | 0.02118391 | 0.07113834 | -0.02141151 | -0.04972683 | 0.4305827 | 0.06715452 | 5269.0862 | 257.0994 | 276.0552 | 17.11741 | 165.401 | 1.864872 | 0.07458241 | 0.02386834 | 0.07193213 | -0.0241578 | -0.04777433 | 0.5056649 | 0.06790999 | 5119.1417 | 256.5939 | 275.7313 | 17.30392 | 165.401 | 1.953815 | 0.07822686 | 0.02571209 | 0.0753179 | -0.02604843 | -0.04926947 | 0.528693 | 0.07125008 | 5046.1958 | 253.2418 | 273.0521 | 17.93882
165.507 | 2.106066 | 0.08438042 | 0.02522334 | 0.08100878 | -0.0255469 | -0.05546188 | 0.4606208 | 0.07680164 | 5025.9331 | 251.3353 | 272.5431 | 19.27512 | 165.511 | 1.826197 | 0.07333783 | 0.02232813 | 0.07077326 | -0.02258118 | -0.04819208 | 0.4685661 | 0.06691589 | 5045.4239 | 249.4848 | 267.7815 | 16.53682 | 165.5 | 1.844908 | 0.07381087 | 0.02121797 | 0.07121388 | -0.02144631 | -0.04976757 | 0.4309293 | 0.06723037 | 5268.2756 | 257.0598 | 276.0336 | 17.13834 | 165.506 | 1.867075 | 0.07467052 | 0.02393631 | 0.07201412 | -0.02422744 | -0.04778668 | 0.5069914 | 0.06798846 | 5123.1943 | 256.797 | 275.9722 | 17.32556 | 165.494 | 1.956079 | 0.07831751 | 0.02573103 | 0.07540196 | -0.02606786 | -0.0493341 | 0.5283943 | 0.0713325 | 5047.8168 | 253.3231 | 273.1628 | 17.96132
165.6 | 2.107763 | 0.08444843 | 0.02524756 | 0.0810715 | -0.02557175 | -0.05549974 | 0.4607544 | 0.07687223 | 5016.2069 | 250.8489 | 272.0327 | 19.29434 | 165.603 | 1.827568 | 0.07339291 | 0.02239287 | 0.07082457 | -0.0226474 | -0.04817717 | 0.4700858 | 0.06696577 | 5047.0449 | 249.565 | 267.8813 | 16.55018 | 165.606 | 1.8468 | 0.07388657 | 0.02127009 | 0.07128437 | -0.02149956 | -0.04978481 | 0.4318497 | 0.06729813 | 5271.5177 | 257.218 | 276.223 | 17.15705 | 165.601 | 1.869288 | 0.07475901 | 0.02390073 | 0.07209646 | -0.02419098 | -0.04790547 | 0.5049733 | 0.06807556 | 5116.7102 | 256.472 | 275.6456 | 17.34959 | 165.601 | 1.957865 | 0.07838899 | 0.02577323 | 0.07546825 | -0.02611118 | -0.04935707 | 0.5290262 | 0.07140047 | 5045.3853 | 253.2011 | 273.0493 | 17.97989
165.705 | 2.109808 | 0.08453035 | 0.02526753 | 0.08114704 | -0.02559223 | -0.05555481 | 0.4606664 | 0.07694407 | 5020.2595 | 251.0516 | 272.273 | 19.31389 | 165.713 | 1.829433 | 0.07346782 | 0.02231136 | 0.07089436 | -0.02256402 | -0.04833034 | 0.4668707 | 0.06703591 | 5046.2344 | 249.5249 | 267.857 | 16.56897 | 165.702 | 1.848507 | 0.07395487 | 0.02127736 | 0.07134797 | -0.02150699 | -0.04984098 | 0.4315122 | 0.06736638 | 5265.0336 | 256.9016 | 275.9007 | 17.1759 | 165.688 | 1.870537 | 0.07480897 | 0.02388573 | 0.07214294 | -0.02417562 | -0.04796733 | 0.5040018 | 0.06811422 | 5126.4363 | 256.9595 | 276.1824 | 17.36025 | 165.704 | 1.959972 | 0.07847337 | 0.02577284 | 0.0755465 | -0.02611078 | -0.04943572 | 0.5281763 | 0.07147644 | 5047.8168 | 253.3231 | 273.2022 | 18.00064
165.809 | 2.111528 | 0.08459928 | 0.02525932 | 0.08121059 | -0.02558381 | -0.05562678 | 0.459919 | 0.07700939 | 5017.828 | 250.93 | 272.1585 | 19.33168 | 165.808 | 1.831505 | 0.07355101 | 0.0224015 | 0.07097185 | -0.02265622 | -0.04831563 | 0.4689212 | 0.06711496 | 5043.8029 | 249.4047 | 267.7486 | 16.59014 | 165.8 | 1.850223 | 0.07402354 | 0.02127121 | 0.07141191 | -0.0215007 | -0.04991121 | 0.430779 | 0.06743007 | 5265.0336 | 256.9016 | 275.9184 | 17.19347 | 165.806 | 1.872688 | 0.07489501 | 0.02391333 | 0.07222299 | -0.0242039 | -0.04801909 | 0.5040473 | 0.06819585 | 5124.0048 | 256.8377 | 276.0735 | 17.38279 | 165.801 | 1.962156 | 0.07856081 | 0.0258178 | 0.07562757 | -0.02615693 | -0.04947064 | 0.5287365 | 0.07156111 | 5042.9538 | 253.0791 | 272.9612 | 18.02376
165.907 | 2.11401 | 0.0846987 | 0.02528142 | 0.08130225 | -0.02560648 | -0.05569577 | 0.4597563 | 0.07711288 | 5003.2388 | 250.2004 | 271.392 | 19.3598 | 165.912 | 1.833038 | 0.07361259 | 0.0224479 | 0.07102921 | -0.02270369 | -0.04832552 | 0.4698074 | 0.06716714 | 5050.287 | 249.7253 | 268.1082 | 16.60412 | 165.901 | 1.851858 | 0.07408894 | 0.02129967 | 0.0714728 | -0.02152978 | -0.04994302 | 0.4310868 | 0.06749133 | 5264.2231 | 256.8621 | 275.8927 | 17.21037 | 165.905 | 1.874605 | 0.07497168 | 0.02394293 | 0.07229431 | -0.02423422 | -0.04806009 | 0.5042483 | 0.06826689 | 5124.0048 | 256.8377 | 276.0932 | 17.4024 | 165.904 | 1.964005 | 0.07863481 | 0.02581086 | 0.07569618 | -0.02614981 | -0.04954637 | 0.5277845 | 0.07162682 | 5046.1958 | 253.2418 | 273.1554 | 18.0417
166.005 | 2.115822 | 0.0847713 | 0.02528331 | 0.08136918 | -0.02560843 | -0.05576075 | 0.4592554 | 0.07716867 | 5016.2069 | 250.8489 | 272.1137 | 19.37496 | 166.001 | 1.835508 | 0.07371178 | 0.02239648 | 0.0711216 | -0.02265109 | -0.04847051 | 0.4673169 | 0.06726413 | 5043.8029 | 249.4047 | 267.7887 | 16.63011 | 166 | 1.853964 | 0.07417318 | 0.02132237 | 0.07155123 | -0.02155298 | -0.04999826 | 0.4310746 | 0.06756945 | 5264.2231 | 256.8621 | 275.9143 | 17.23192 | 166 | 1.876913 | 0.07506397 | 0.02396471 | 0.07238017 | -0.02425653 | -0.04812364 | 0.5040461 | 0.06835176 | 5124.8153 | 256.8783 | 276.1606 | 17.42584 | 166.004 | 1.965939 | 0.07871225 | 0.02586088 | 0.07576797 | -0.02620115 | -0.04956682 | 0.5286026 | 0.07170224 | 5041.3328 | 252.9977 | 272.9117 | 18.06229
166.105 | 2.117701 | 0.08484657 | 0.02532876 | 0.08143857 | -0.02565506 | -0.05578351 | 0.459904 | 0.07724794 | 5004.0493 | 250.2409 | 271.473 | 19.39651 | 166.109 | 1.83713 | 0.07377689 | 0.02249375 | 0.07118223 | -0.0227506 | -0.04843164 | 0.4697466 | 0.06732763 | 5039.7503 | 249.2043 | 267.5898 | 16.6471 | 166.101 | 1.855783 | 0.07424598 | 0.02135451 | 0.071619 | -0.02158581 | -0.05003319 | 0.4314299 | 0.0676302 | 5273.1387 | 257.2971 | 276.4004 | 17.2487 | 166.104 | 1.878427 | 0.07512454 | 0.02405621 | 0.07243651 | -0.02435029 | -0.04808622 | 0.506388 | 0.06840596 | 5127.2469 | 257.0002 | 276.3072 | 17.44081 | 166.102 | 1.967779 | 0.07878594 | 0.02587342076 | 0.07583628 | -0.02621403 | -0.04962225 | 0.5282716 | 0.07176243 | 5051.0589 | 253.4858 | 273.4569 | 18.07874
166.206 | 2.119669 | 0.08492544 | 0.02539773 | 0.08151126 | -0.02572582 | -0.05578544 | 0.4611566 | 0.07730608 | 5021.07 | 251.0921 | 272.4162 | 19.41232 | 166.212 | 1.839256 | 0.07386229 | 0.02244649 | 0.07126177 | -0.02270224 | -0.04855952 | 0.4675137 | 0.06740066 | 5047.8554 | 249.6051 | 268.0415 | 16.66666 | 166.188 | 1.857378 | 0.07430977 | 0.02137809 | 0.07167838 | -0.02160991 | -0.05006847 | 0.4316071 | 0.06769486 | 5265.8441 | 256.9412 | 276.0344 | 17.26656 | 166.198 | 1.880093 | 0.07519113 | 0.02405868 | 0.07249844 | -0.02435282 | -0.04814562 | 0.5058159 | 0.06846828 | 5126.4363 | 256.9595 | 276.2806 | 17.45803 | 166.202 | 1.969732 | 0.07886414 | 0.02590229 | 0.07590877 | -0.02624367 | -0.0496651 | 0.5284126 | 0.07184378 | 5039.7117 | 252.9164 | 272.8624 | 18.10096
166.301 | 2.121946 | 0.08501668 | 0.02548801 | 0.08159536 | -0.02581845 | -0.0557769 | 0.4628879 | 0.07739389 | 5016.2069 | 250.8489 | 272.1752 | 19.43623 | 166.301 | 1.841152 | 0.07393843 | 0.02255097 | 0.07133267 | -0.02280913 | -0.04852353 | 0.4700633 | 0.06747066 | 5048.6659 | 249.6451 | 268.1035 | 16.68543 | 166.304 | 1.859352 | 0.07438876 | 0.02140359 | 0.0717519 | -0.02163597 | -0.05011593 | 0.4317184 | 0.06776073 | 5275.5702 | 257.4157 | 276.5646 | 17.28476 | 166.304 | 1.881828 | 0.07526055 | 0.0241363 | 0.072563 | -0.02443236 | -0.04813065 | 0.5076258 | 0.06853322 | 5125.6258 | 256.9189 | 276.2548 | 17.47597 | 166.302 | 1.971842 | 0.0789486 | 0.02592975 | 0.07598705 | -0.02627185 | -0.0497152 | 0.528447 | 0.0719152 | 5047.8168 | 253.3231 | 273.3226 | 18.12046
166.403 | 2.123712 | 0.08508744 | 0.02540057 | 0.08166057 | -0.02572874 | -0.05593184 | 0.4600016 | 0.07745748 | 5017.828 | 250.93 | 272.281 | 19.45354 | 166.411 | 1.843224 | 0.07402162 | 0.02253796 | 0.07141012 | -0.02279582 | -0.0486143 | 0.4689118 | 0.06754782 | 5048.6659 | 249.6451 | 268.1243 | 16.70612 | 166.404 | 1.861349 | 0.07446865 | 0.02141982 | 0.07182626 | -0.02165255 | -0.05017371 | 0.4315517 | 0.06783418 | 5276.3807 | 257.4553 | 276.6276 | 17.30508 | 166.395 | 1.884268 | 0.07535812 | 0.02406977 | 0.07265374 | -0.02436418 | -0.04828955 | 0.5045435 | 0.06862423 | 5124.8153 | 256.8783 | 276.2361 | 17.50111 | 166.402 | 1.973955 | 0.07903322 | 0.02591689 | 0.07606547 | -0.02625865 | -0.04980682 | 0.5272098 | 0.07199592 | 5044.5748 | 253.1604 | 273.1685 | 18.14252
166.496 | 2.126226 | 0.08518817 | 0.02539615 | 0.0817534 | -0.0257242 | -0.05602919 | 0.4591214 | 0.07755263 | 5014.5859 | 250.7678 | 272.1303 | 19.47944 | 166.514 | 1.845085 | 0.07409637 | 0.02255763 | 0.07147973 | -0.02281595 | -0.04866378 | 0.4688487 | 0.06761467 | 5051.908 | 249.8054 | 268.3151 | 16.72405 | 166.501 | 1.863253 | 0.07454481 | 0.02143189 | 0.07189714 | -0.02166489 | -0.05023225 | 0.4312944 | 0.06791213 | 5266.6546 | 256.9807 | 276.1373 | 17.32662 | 166.489 | 1.886274 | 0.07543837 | 0.02409514 | 0.07272836 | -0.02439018 | -0.04833818 | 0.5045737 | 0.06869664 | 5127.2469 | 257.0002 | 276.3878 | 17.52112 | 166.502 | 1.975611 | 0.0790995 | 0.02598623 | 0.0761269 | -0.02632984 | -0.04979706 | 0.5287428 | 0.07205709 | 5044.5748 | 253.1604 | 273.1853 | 18.15923
166.608 | 2.127834 | 0.08525258 | 0.0253926 | 0.08181276 | -0.02572056 | -0.0560922 | 0.4585408 | 0.07759951 | 5029.1751 | 251.4974 | 272.9382 | 19.49222 | 166.602 | 1.846996 | 0.07417312 | 0.02258899 | 0.07155118 | -0.02284803 | -0.04870315 | 0.4691283 | 0.06769205 | 5043.8029 | 249.4047 | 267.9038 | 16.74479 | 166.601 | 1.864967 | 0.07461341 | 0.02145979 | 0.07196098 | -0.0216934 | -0.05026758 | 0.4315584 | 0.0679794 | 5261.7916 | 256.7434 | 275.8999 | 17.34519 | 166.596 | 1.888197 | 0.07551526 | 0.02415721 | 0.07279985 | -0.02445378 | -0.04834608 | 0.5058069 | 0.06877039 | 5124.0048 | 256.8377 | 276.2328 | 17.5415 | 166.605 | 1.977541 | 0.07917678 | 0.02600193 | 0.07619851 | -0.02634596 | -0.04985256 | 0.5284775 | 0.07213038 | 5042.1433 | 253.0384 | 273.0732 | 18.17925
166.703 | 2.129803 | 0.08533145 | 0.0254959 | 0.08188542 | -0.02582655 | -0.05605887 | 0.4607041 | 0.07767391 | 5026.7436 | 251.3758 | 272.8261 | 19.51252 | 166.698 | 1.848795 | 0.07424536 | 0.02260122 | 0.07161842 | -0.02286054 | -0.04875788 | 0.4688583 | 0.06775655 | 5047.0449 | 249.565 | 268.094 | 16.76208 | 166.699 | 1.86672 | 0.07468354 | 0.02147306 | 0.07202624 | -0.02170696 | -0.05031928 | 0.4313845 | 0.06804072 | 5266.6546 | 256.9807 | 276.1729 | 17.36211 | 166.701 | 1.889891 | 0.075583 | 0.02418401 | 0.07286284 | -0.02448125 | -0.04838159 | 0.5060033 | 0.06883057 | 5127.2469 | 257.0002 | 276.425 | 17.55813 | 166.702 | 1.979021 | 0.07923605 | 0.02603191 | 0.07625343 | -0.02637673 | -0.04987669 | 0.5288389 | 0.07218442 | 5042.9538 | 253.0791 | 273.1321 | 18.19401
166.842 | 2.132843 | 0.08545326 | 0.02543293 | 0.08199765 | -0.02576193 | -0.05623571 | 0.4581063 | 0.07778974 | 5021.8805 | 251.1326 | 272.5927 | 19.54411 | 166.809 | 1.851076 | 0.07433696 | 0.02258177 | 0.07170369 | -0.02284065 | -0.04886304 | 0.4674422 | 0.06784459 | 5042.9924 | 249.3646 | 267.9016 | 16.78568 | 166.801 | 1.86829 | 0.07474634 | 0.02149113 | 0.07208467 | -0.02172542 | -0.05035925 | 0.4314088 | 0.06809585 | 5270.7072 | 257.1784 | 276.4016 | 17.37735 | 166.801 | 1.891857 | 0.07566164 | 0.02423882 | 0.07293595 | -0.02453741 | -0.04839854 | 0.5069867 | 0.06890403 | 5126.4363 | 256.9595 | 276.4015 | 17.57843 | 166.803 | 1.980875 | 0.07931028 | 0.02607301 | 0.0763222 | -0.02641893 | -0.04990327 | 0.5294029 | 0.07224964 | 5047.0063 | 253.2824 | 273.3703 | 18.21183
166.902 | 2.133741 | 0.08548925 | 0.0254757 | 0.08203081 | -0.02580582 | -0.05622499 | 0.4589743 | 0.07782276 | 5021.8805 | 251.1326 | 272.6018 | 19.55311 | 166.91 | 1.852778 | 0.07440529 | 0.02263852 | 0.07176729 | -0.02289871 | -0.04886858 | 0.4685773 | 0.06790299 | 5049.4765 | 249.6852 | 268.2631 | 16.80133 | 166.888 | 1.870434 | 0.07483211 | 0.02151735 | 0.07216447 | -0.02175222 | -0.05041226 | 0.4314867 | 0.06817534 | 5270.7072 | 257.1784 | 276.4237 | 17.39932 | 166.903 | 1.893578 | 0.07573044 | 0.02425701 | 0.07299991 | -0.02455605 | -0.04844386 | 0.5068971 | 0.06896837 | 5125.6258 | 256.9189 | 276.3755 | 17.59622 | 166.902 | 1.982603 | 0.07937946 | 0.0260891 | 0.0763863 | -0.02643546 | -0.04995085 | 0.5292294 | 0.07231675 | 5042.9538 | 253.0791 | 273.1684 | 18.23017
167.006 | 2.13625 | 0.08558974 | 0.02550616 | 0.08212338 | -0.02583708 | -0.0562863 | 0.4590296 | 0.0779163 | 5020.2595 | 251.0516 | 272.539 | 19.57861 | 167.016 | 1.85457 | 0.07447729 | 0.02266212 | 0.0718343 | -0.02292285 | -0.04891145 | 0.4686602 | 0.06797097 | 5047.8554 | 249.6051 | 268.195 | 16.81957 | 167.006 | 1.872225 | 0.07490376 | 0.02152646 | 0.07223114 | -0.02176153 | -0.0504696 | 0.4311809 | 0.06824357 | 5268.2756 | 257.0598 | 276.3145 | 17.41818 | 167.001 | 1.896231 | 0.07583655 | 0.02426546 | 0.07309855 | -0.02456472 | -0.04853383 | 0.506136 | 0.06906533 | 5127.2469 | 257.0002 | 276.4902 | 17.62302 | 167.003 | 1.984699 | 0.07946339 | 0.02610717 | 0.07646405 | -0.02645401 | -0.05001004 | 0.5289739 | 0.07239288 | 5044.5748 | 253.1604 | 273.2774 | 18.25097
167.107 | 2.138184 | 0.08566723 | 0.02558649 | 0.08219476 | -0.02591952 | -0.05627524 | 0.4605847 | 0.07798942 | 5017.828 | 250.93 | 272.4264 | 19.59853 | 167.11 | 1.856449 | 0.07455274 | 0.02267991 | 0.07190452 | -0.02294106 | -0.04896346 | 0.4685342 | 0.06804092 | 5047.8554 | 249.6051 | 268.2138 | 16.83833 | 167.105 | 1.874178 | 0.07498190552 | 0.02155867 | 0.07230383 | -0.02179446 | -0.05050937 | 0.4314933 | 0.06831782 | 5265.8441 | 256.9412 | 276.2071 | 17.43869 | 167.09 | 1.897865 | 0.07590193 | 0.02426475 | 0.07315931 | -0.02456398 | -0.04859533 | 0.5054804 | 0.06912521 | 5128.0574 | 257.0408 | 276.5507 | 17.63958 | 167.096 | 1.986717 | 0.07954419 | 0.0261257 | 0.0765389 | -0.02647304 | -0.05006586 | 0.5287644 | 0.07246415 | 5048.6274 | 253.3638 | 273.5174 | 18.27045
167.202 | 2.14003 | 0.08574121 | 0.02549913 | 0.08226289 | -0.02582987 | -0.05643302 | 0.4577084 | 0.07805523 | 5020.2595 | 251.0516 | 272.577 | 19.61646 | 167.209 | 1.858463 | 0.07463362 | 0.02277444 | 0.07197979 | -0.02303778 | -0.048942 | 0.470716 | 0.06811962 | 5042.9924 | 249.3646 | 267.9756 | 16.85943 | 167.195 | 1.87595 | 0.0750528 | 0.02157194 | 0.07236977 | -0.02180802 | -0.05056176 | 0.4313145 | 0.06838289 | 5266.6546 | 256.9807 | 276.2678 | 17.45666 | 167.199 | 1.899652 | 0.0759734 | 0.02427264 | 0.07322574 | -0.02457208 | -0.04865366 | 0.5050407 | 0.06919265 | 5126.4363 | 256.9595 | 276.4816 | 17.65822 | 167.203 | 1.988909 | 0.07963193 | 0.02613856 | 0.07662018 | -0.02648625 | -0.05013393 | 0.5283098 | 0.07254902 | 5043.7643 | 253.1197 | 273.2762 | 18.29366
167.309 | 2.141905 | 0.08581632 | 0.02566067 | 0.08233208 | -0.02599564 | -0.05633643 | 0.4614357 | 0.0781282 | 5015.3964 | 250.8084 | 272.3318 | 19.63634 | 167.309 | 1.860149 | 0.07470133 | 0.02279262 | 0.07204279 | -0.02305639 | -0.0489864 | 0.4706692 | 0.06817618 | 5051.0975 | 249.7654 | 268.4232 | 16.87459 | 167.296 | 1.877886 | 0.07513025 | 0.0216112 | 0.07244181 | -0.02184814 | -0.05059368 | 0.4318353 | 0.06844543 | 5278.8123 | 257.5739 | 276.9255 | 17.47396 | 167.3 | 1.901442 | 0.07604495 | 0.02432729 | 0.07329224 | -0.02462809 | -0.04866415 | 0.5060827 | 0.06925569 | 5130.4889 | 257.1627 | 276.7186 | 17.67566 | 167.303 | 1.991003 | 0.07971578 | 0.02620404 | 0.07669784 | -0.02655348 | -0.05014436 | 0.5295408 | 0.07262702 | 5042.9538 | 253.0791 | 273.2535 | 18.31497
167.402 | 2.14427 | 0.08591108 | 0.02565451 | 0.08241934 | -0.02598933 | -0.05643001 | 0.4605586 | 0.0782083 | 5023.5015 | 251.2137 | 272.7957 | 19.65818 | 167.412 | 1.86215 | 0.07478169 | 0.02276707 | 0.07211756 | -0.02303024 | -0.04908732 | 0.4691689 | 0.06825562 | 5044.6134 | 249.4447 | 268.0986 | 16.8959 | 167.4 | 1.879717 | 0.07520351 | 0.02162598 | 0.07250995 | -0.02186325 | -0.0506467 | 0.4316817 | 0.06851698 | 5273.9492 | 257.3366 | 276.6893 | 17.49377 | 167.397 | 1.903494 | 0.07612703 | 0.024373 | 0.07336851 | -0.02467494 | -0.04869357 | 0.5067391 | 0.06933293 | 5128.8679 | 257.0814 | 276.6523 | 17.69703 | 167.403 | 1.992926 | 0.07979276 | 0.02620262 | 0.07676913 | -0.02655203 | -0.05021711 | 0.5287446 | 0.07269279 | 5049.4379 | 253.4045 | 273.6243 | 18.33295
167.537 | 2.147057 | 0.08602273 | 0.02570581 | 0.08252216 | -0.02604197 | -0.05648018 | 0.4610816 | 0.07830796 | 5026.7436 | 251.3758 | 272.9999 | 19.68537 | 167.509 | 1.863956 | 0.07485422 | 0.02282507 | 0.07218504 | -0.0230896 | -0.04909544 | 0.4703002 | 0.06832222 | 5045.4239 | 249.4848 | 268.1598 | 16.91376 | 167.499 | 1.881611 | 0.07527928 | 0.02166587 | 0.07258042 | -0.02190402 | -0.0506764 | 0.4322332 | 0.06858594 | 5275.5702 | 257.4157 | 276.7938 | 17.51285 | 167.502 | 1.905163 | 0.07619377 | 0.02432123 | 0.07343053 | -0.02462187 | -0.04880866 | 0.504457 | 0.06939406 | 5129.6784 | 257.122 | 276.7131 | 17.71395 | 167.504 | 1.994833 | 0.07986912 | 0.02623639 | 0.07683985 | -0.0265867 | -0.05025315 | 0.5290554 | 0.07276518 | 5047.0063 | 253.2824 | 273.5119 | 18.35276
167.608 | 2.14823 | 0.08606973 | 0.02573974 | 0.08256542 | -0.0260768 | -0.05648862 | 0.4616292 | 0.078366 | 5008.9124 | 250.4841 | 272.0432 | 19.70119 | 167.613 | 1.865837 | 0.07492974 | 0.02286089 | 0.07225531 | -0.02312626 | -0.04912905 | 0.4707247 | 0.06839222 | 5045.4239 | 249.4848 | 268.1787 | 16.93253 | 167.596 | 1.883057 | 0.07533713 | 0.0216789 | 0.07263422 | -0.02191734 | -0.05071687 | 0.4321509 | 0.06863891 | 5276.3807 | 257.4553 | 276.8512 | 17.52751 | 167.606 | 1.907234 | 0.07627662 | 0.02441744 | 0.07350751 | -0.02472048 | -0.04878702 | 0.5067021 | 0.06946626 | 5135.352 | 257.4064 | 277.0405 | 17.73394 | 167.604 | 1.996559 | 0.07993823 | 0.02625263 | 0.07690385 | -0.02660339 | -0.05030046 | 0.5288895 | 0.0728263 | 5050.2484 | 253.4451 | 273.7051 | 18.36948
167.704 | 2.150623 | 0.08616564 | 0.02572956 | 0.08265373 | -0.02606635 | -0.05658738 | 0.460639 | 0.07845189 | 5011.3439 | 250.6057 | 272.1993 | 19.72456 | 167.71 | 1.86775 | 0.07500657 | 0.02282641 | 0.07232678 | -0.02309096 | -0.04923581 | 0.4689871 | 0.06846031 | 5049.4765 | 249.6852 | 268.4132 | 16.9508 | 167.696 | 1.885223 | 0.07542381 | 0.02167731 | 0.07271482 | -0.02191571 | -0.05079911 | 0.4314192 | 0.06871919 | 5276.3807 | 257.4553 | 276.8735 | 17.54974 | 167.702 | 1.909597 | 0.07637113 | 0.02443921 | 0.07359532 | -0.02474281 | -0.04885251 | 0.5064797 | 0.0695601 | 5127.2469 | 257.0002 | 276.6276 | 17.75992 | 167.707 | 1.998894 | 0.08003171 | 0.02629255 | 0.0769904 | -0.02664438 | -0.05034602 | 0.5292252 | 0.07291839 | 5042.9538 | 253.0791 | 273.3334 | 18.39467
167.803 | 2.152617 | 0.08624549 | 0.02572758 | 0.08272725 | -0.02606433 | -0.05666292 | 0.4599891 | 0.07851219 | 5026.7436 | 251.3758 | 273.0558 | 19.741 | 167.81 | 1.869707 | 0.07508516 | 0.02283519 | 0.07239988 | -0.02309995 | -0.04929993 | 0.4685594 | 0.06853872 | 5042.1819 | 249.3245 | 268.0451 | 16.97183 | 167.796 | 1.886917 | 0.07549157 | 0.02171144 | 0.07277783 | -0.0219506 | -0.05082723 | 0.431867 | 0.06878441 | 5273.1387 | 257.2971 | 276.7209 | 17.56779 | 167.8 | 1.911835 | 0.07646061 | 0.02445373 | 0.07367844 | -0.02475769 | -0.04892075 | 0.5060775 | 0.06964161 | 5128.8679 | 257.0814 | 276.738 | 17.78247 | 167.8 | 2.000753 | 0.08010616 | 0.02627867 | 0.07705933 | -0.02663012 | -0.05042921 | 0.5280694 | 0.07298312 | 5047.8168 | 253.3231 | 273.6159 | 18.41237
167.905 | 2.15457 | 0.08632375 | 0.02580634 | 0.08279929 | -0.02614516 | -0.05665412 | 0.4614874 | 0.07858868 | 5021.07 | 251.0921 | 272.7673 | 19.76188 | 167.91 | 1.871653 | 0.07516329 | 0.02286144346 | 0.07247255 | -0.02312682 | -0.04934573 | 0.4686691 | 0.06860862 | 5045.4239 | 249.4848 | 268.2369 | 16.99058 | 167.896 | 1.889353 | 0.07558902 | 0.02175277 | 0.07286843 | -0.02199285 | -0.05087558 | 0.4322869 | 0.06887403 | 5273.9492 | 257.3366 | 276.7885 | 17.5926 | 167.904 | 1.91387 | 0.076542 | 0.0245292 | 0.07375405 | -0.02483505 | -0.048919 | 0.5076771 | 0.06971819 | 5127.2469 | 257.0002 | 276.6715 | 17.80366 | 167.907 | 2.002867 | 0.08019078 | 0.0263275 | 0.07713767 | -0.02668027 | -0.0504574 | 0.5287683 | 0.07306114 | 5047.8168 | 253.3231 | 273.6373 | 18.43372
168.003 | 2.157152 | 0.08642722 | 0.02583814 | 0.08289453 | -0.02617781 | -0.05671672 | 0.4615536 | 0.07867741 | 5028.3646 | 251.4569 | 273.1896 | 19.7861 | 168.011 | 1.872906 | 0.07521361 | 0.02289499 | 0.07251935 | -0.02316115 | -0.0493582 | 0.4692463 | 0.06865214 | 5049.4765 | 249.6852 | 268.4649 | 17.00225 | 168.003 | 1.891661 | 0.07568135 | 0.02175469 | 0.07295428 | -0.02199481 | -0.05095947 | 0.4316138 | 0.06895585 | 5278.8123 | 257.5739 | 277.0675 | 17.61525 | 167.997 | 1.915617 | 0.07661188 | 0.02451819 | 0.07381896 | -0.02482377 | -0.04899519 | 0.5066573 | 0.06978347 | 5126.4363 | 256.9595 | 276.6457 | 17.82172 | 168.004 | 2.004698 | 0.08026409 | 0.02640166 | 0.07720554 | -0.02675644 | -0.0504491 | 0.530365 | 0.07312807 | 5048.6274 | 253.3638 | 273.6998 | 18.45204
168.103 | 2.158794 | 0.08649302 | 0.02584327 | 0.08295509 | -0.02618307 | -0.05677202 | 0.4611968 | 0.07874451 | 5020.2595 | 251.0516 | 272.7658 | 19.80442 | 168.113 | 1.874649 | 0.07528362 | 0.02293888 | 0.07258446 | -0.02320607 | -0.04937839 | 0.4699642 | 0.06871514 | 5051.908 | 249.8054 | 268.6117 | 17.01917 | 168.101 | 1.893652 | 0.07576102 | 0.02175677 | 0.07302834 | -0.02199693 | -0.0510314 | 0.431047 | 0.06903514 | 5271.5177 | 257.218 | 276.7051 | 17.63721 | 168.102 | 1.918005 | 0.07670738 | 0.0245284 | 0.07390766 | -0.02483424 | -0.04907342 | 0.5060629 | 0.06986607 | 5133.7309 | 257.3252 | 277.0639 | 17.84459 | 168.104 | 2.006855 | 0.08035046 | 0.02636687 | 0.07728549 | -0.0267207 | -0.05056478 | 0.528445 | 0.07320966 | 5046.1958 | 253.2418 | 273.5899 | 18.47436
168.208 | 2.161215 | 0.08658998 | 0.02580831 | 0.08304434 | -0.02614719 | -0.05689715 | 0.4595518 | 0.07883746 | 5015.3964 | 250.8084 | 272.5259 | 19.82976 | 168.201 | 1.876734 | 0.07536735 | 0.02299908 | 0.07266232 | -0.02326769 | -0.04939463 | 0.471057 | 0.06879269 | 5051.908 | 249.8054 | 268.6326 | 17.04001 | 168.202 | 1.895428 | 0.07583206 | 0.02181081 | 0.07309437 | -0.02205218 | -0.0510422 | 0.4320382 | 0.06909231 | 5282.8648 | 257.7717 | 277.319 | 17.65305 | 168.191 | 1.919483 | 0.0767665 | 0.02453335 | 0.07396257 | -0.02483931 | -0.04912326 | 0.5056527 | 0.06992267 | 5131.2994 | 257.2033 | 276.9479 | 17.86027 | 168.197 | 2.008495 | 0.08041614 | 0.02639692 | 0.07734628 | -0.02675157 | -0.0505947 | 0.5287426 | 0.0732702 | 5046.1958 | 253.2418 | 273.6065 | 18.49093
168.304 | 2.163187 | 0.08666901 | 0.02584658 | 0.08311706 | -0.02618648 | -0.05693058 | 0.459972 | 0.07890648 | 5019.449 | 251.011 | 272.7659 | 19.84858 | 168.314 | 1.879122 | 0.07546324 | 0.02297055 | 0.07275149 | -0.02323849 | -0.04951301 | 0.469341 | 0.06888587 | 5046.2344 | 249.5249 | 268.3549 | 17.06502 | 168.3 | 1.897388 | 0.07591051 | 0.02180689 | 0.07316729 | -0.02204817 | -0.05111912 | 0.4313097 | 0.06917046 | 5275.5702 | 257.4157 | 276.9563 | 17.6747 | 168.298 | 1.921812 | 0.07685964 | 0.02457906 | 0.07404906 | -0.02488617 | -0.04916289 | 0.5061982 | 0.0700101 | 5129.6784 | 257.122 | 276.8844 | 17.88447 | 168.297 | 2.010536 | 0.08049785 | 0.02645782 | 0.0774219 | -0.02681413 | -0.05060777 | 0.5298421 | 0.07334617 | 5045.3853 | 253.2011 | 273.5832 | 18.51171
168.397 | 2.16531 | 0.08675406 | 0.02586521 | 0.08319533 | -0.02620559 | -0.05698973 | 0.4598301 | 0.07898442 | 5019.449 | 251.011 | 272.7873 | 19.86984 | 168.404 | 1.880753 | 0.07552873 | 0.02297784 | 0.07281239 | -0.02324595 | -0.04956644 | 0.4689856 | 0.06893969 | 5055.15 | 249.9658 | 268.8454 | 17.07948 | 168.397 | 1.899464 | 0.07599353 | 0.02185413 | 0.07324445 | -0.02209647 | -0.05114798 | 0.4320107 | 0.06924363 | 5280.4333 | 257.653 | 277.233 | 17.69498 | 168.398 | 1.923351 | 0.07692119 | 0.02462294 | 0.07410622 | -0.02493115 | -0.04917507 | 0.5069877 | 0.07006447 | 5132.9204 | 257.2845 | 277.0752 | 17.89954 | 168.405 | 2.013023 | 0.08059743 | 0.02647068 | 0.07751406 | -0.02682734 | -0.05068673 | 0.5292774 | 0.07343141 | 5053.4904 | 253.6078 | 274.048 | 18.53505
168.506 | 2.167335 | 0.08683521 | 0.02593536 | 0.08327 | -0.02627761 | -0.05699239 | 0.4610723 | 0.07905605 | 5022.691 | 251.1732 | 272.9838 | 19.88938 | 168.514 | 1.882299 | 0.07559085 | 0.02300802 | 0.07287014 | -0.02327683 | -0.0495933 | 0.4693544 | 0.06899846 | 5053.529 | 249.8856 | 268.7747 | 17.09528 | 168.497 | 1.901382 | 0.0760703 | 0.0218981 | 0.0733158 | -0.02214142 | -0.05117437 | 0.4326662 | 0.06931961 | 5273.9492 | 257.3366 | 276.9123 | 17.71603 | 168.501 | 1.925257 | 0.0769974 | 0.02470136 | 0.07417698 | -0.02501156 | -0.04916543 | 0.5087224 | 0.07013686 | 5130.4889 | 257.1627 | 276.9635 | 17.91959 | 168.497 | 2.014872 | 0.08067143 | 0.02654452 | 0.07758254 | -0.02690319 | -0.05067935 | 0.530851 | 0.0735055 | 5046.1958 | 253.2418 | 273.6711 | 18.55534
168.605 | 2.169386 | 0.08691736 | 0.02593544 | 0.08334558 | -0.02627769 | -0.05706789 | 0.4604637 | 0.07913608 | 5017.0175 | 250.8894 | 272.6961 | 19.91122 | 168.604 | 1.883984 | 0.07565849 | 0.02306751 | 0.07293302 | -0.02333773 | -0.04959529 | 0.4705634 | 0.06906296 | 5051.0975 | 249.7654 | 268.6622 | 17.11261 | 168.598 | 1.90373 | 0.07616424 | 0.02188811 | 0.07340309 | -0.02213121 | -0.05127188 | 0.4316441 | 0.06940532 | 5275.5702 | 257.4157 | 277.0216 | 17.73977 | 168.598 | 1.927454 | 0.07708527 | 0.02467838 | 0.07425857 | -0.024988 | -0.04927057 | 0.5071587 | 0.07021876 | 5129.6784 | 257.122 | 276.9424 | 17.94227 | 168.602 | 2.016739 | 0.08074619 | 0.02651099 | 0.07765172 | -0.02686875 | -0.05078297 | 0.5290897 | 0.07357374 | 5047.0063 | 253.2824 | 273.734 | 18.57402
168.706 | 2.171764 | 0.08701266 | 0.02594846 | 0.08343325 | -0.02629106 | -0.05714219 | 0.4600989 | 0.07921522 | 5026.7436 | 251.3758 | 273.2487 | 19.93282 | 168.704 | 1.886278 | 0.07575063 | 0.02305756 | 0.07301868 | -0.02332754 | -0.04969114 | 0.4694507 | 0.06914892 | 5050.287 | 249.7253 | 268.6421 | 17.1357 | 168.7 | 1.905783 | 0.07624634 | 0.02191089 | 0.07347938 | -0.0221545 | -0.05132488 | 0.4316522 | 0.06947762 | 5280.4333 | 257.653 | 277.2981 | 17.75981 | 168.701 | 1.929644 | 0.07717285 | 0.0247063 | 0.07433987 | -0.02501663 | -0.04932325 | 0.5071975 | 0.07030484 | 5123.1943 | 256.797 | 276.6148 | 17.9661 | 168.701 | 2.018984 | 0.08083607 | 0.02654436 | 0.07773488 | -0.02690303 | -0.05083186 | 0.5292553 | 0.07365067 | 5054.3009 | 253.6485 | 274.1525 | 18.59509
168.806 | 2.17387 | 0.08709703 | 0.02606051 | 0.08351086 | -0.02640611 | -0.05710476 | 0.4624152 | 0.07930067 | 5017.0175 | 250.8894 | 272.7412 | 19.95615 | 168.811 | 1.887983 | 0.07581911 | 0.02310827 | 0.07308234 | -0.02337945 | -0.04970288 | 0.4703842 | 0.06921295 | 5049.4765 | 249.6852 | 268.6161 | 17.1529 | 168.798 | 1.907606 | 0.0763193 | 0.02196565 | 0.07354716 | -0.02221049 | -0.05133668 | 0.4326436 | 0.06954636 | 5278.8123 | 257.5739 | 277.2318 | 17.77887 | 168.8 | 1.931683 | 0.07725439 | 0.02472346 | 0.07441557 | -0.02503421 | -0.04938136 | 0.5069568 | 0.07037513 | 5129.6784 | 257.122 | 276.9859 | 17.98555 | 168.791 | 2.020844 | 0.08091053 | 0.02657616 | 0.07780377 | -0.02693569 | -0.05086809 | 0.5295203 | 0.07371797 | 5055.9219 | 253.7299 | 274.2593 | 18.61355
168.899 | 2.176067 | 0.08718506 | 0.02608371 | 0.08359184 | -0.02642993 | -0.05716192 | 0.4623695 | 0.07937994 | 5018.6385 | 250.9705 | 272.8514 | 19.97777 | 168.914 | 1.889818 | 0.0758928 | 0.02311995 | 0.07315083 | -0.02339141 | -0.04975942 | 0.47009 | 0.06927869 | 5052.7185 | 249.8455 | 268.807 | 17.17057 | 168.901 | 1.909834 | 0.07640842 | 0.02197125 | 0.07362997 | -0.02221621 | -0.05141376 | 0.4321063 | 0.06963068 | 5276.3807 | 257.4553 | 277.127 | 17.80224 | 168.9 | 1.93351 | 0.07732747 | 0.02476869 | 0.07448341 | -0.02508059 | -0.04940281 | 0.5076754 | 0.07044141 | 5131.2994 | 257.2033 | 277.0922 | 18.00391 | 168.919 | 2.023121 | 0.08100171 | 0.02662396 | 0.07788812 | -0.0269848 | -0.05090332 | 0.5301186 | 0.07380787 | 5048.6274 | 253.3638 | 273.8867 | 18.63819
168.999 | 2.177832 | 0.08725575 | 0.02599794 | 0.08365686 | -0.02634186 | -0.057315 | 0.459598 | 0.07944128 | 5022.691 | 251.1732 | 273.0895 | 19.99452 | 169.015 | 1.891693 | 0.07596809 | 0.0231212 | 0.07322081 | -0.02339269 | -0.04982812 | 0.4694677 | 0.06935088 | 5049.4765 | 249.6852 | 268.6533 | 17.18997 | 169.002 | 1.912121 | 0.07649992 | 0.0220061 | 0.07371496 | -0.02225185 | -0.05146311 | 0.4323844 | 0.06971656 | 5274.7597 | 257.3762 | 277.0654 | 17.82604 | 168.999 | 1.934994 | 0.07738681 | 0.02475162 | 0.07453849 | -0.02506309 | -0.0494754 | 0.5065768 | 0.07049052 | 5138.594 | 257.5689 | 277.5014 | 18.01753 | 169.005 | 2.025064 | 0.08107953 | 0.02662073 | 0.0779601 | -0.02698148 | -0.05097863 | 0.5292703 | 0.07387956 | 5048.6274 | 253.3638 | 273.9064 | 18.65782
169.099 | 2.1798 | 0.08733461 | 0.02612932 | 0.08372939 | -0.02647676 | -0.05725263 | 0.4624549 | 0.07951759 | 5017.828 | 250.93 | 272.8448 | 20.01535 | 169.105 | 1.893845 | 0.07605449 | 0.02320076 | 0.0733011 | -0.02347413 | -0.04982697 | 0.471113 | 0.06942652 | 5055.15 | 249.9658 | 268.9768 | 17.2103 | 169.098 | 1.914166 | 0.07658172 | 0.02201537 | 0.07379095 | -0.02226133 | -0.05152962 | 0.4320103 | 0.06978918 | 5278.8123 | 257.5739 | 277.2994 | 17.84616 | 169.098 | 1.937386 | 0.07748247 | 0.02479502 | 0.07462727 | -0.02510759 | -0.04951968 | 0.5070224 | 0.07058853 | 5126.4363 | 256.9595 | 276.8694 | 18.0447 | 169.105 | 2.026987 | 0.08115651 | 0.02667516 | 0.07803131 | -0.0270374 | -0.05099391 | 0.5302084 | 0.07394916 | 5050.2484 | 253.4451 | 274.0139 | 18.67689
169.219 | 2.181995 | 0.08742257 | 0.02617494 | 0.08381028 | -0.0265236 | -0.05728669 | 0.4629976 | 0.07959814 | 5017.828 | 250.93 | 272.8669 | 20.03733 | 169.205 | 1.895573 | 0.07612389 | 0.02317254 | 0.07336559 | -0.02344525 | -0.04992034 | 0.4696532 | 0.06949262 | 5052.7185 | 249.8455 | 268.8647 | 17.22808 | 169.202 | 1.916248 | 0.07666505 | 0.02205119 | 0.07386835 | -0.02229795 | -0.0515704 | 0.4323788 | 0.06986442 | 5281.2438 | 257.6926 | 277.4486 | 17.86703 | 169.202 | 1.939234 | 0.07755638659 | 0.02478257 | 0.07469587 | -0.02509483 | -0.04960104 | 0.5059335 | 0.07065046 | 5134.5414 | 257.3658 | 277.3262 | 18.06186 | 169.2 | 2.028881 | 0.08123234 | 0.02668313 | 0.07810145 | -0.02704558 | -0.05105586 | 0.5297254 | 0.07401836 | 5051.0589 | 253.4858 | 274.0771 | 18.69585
169.306 | 2.184099 | 0.08750686 | 0.02618425 | 0.08388779 | -0.02653316 | -0.05735463 | 0.4626158 | 0.07967328 | 5020.2595 | 251.0516 | 273.0203 | 20.05784 | 169.315 | 1.897385 | 0.07619666 | 0.02320217 | 0.07343321 | -0.02347558 | -0.04995763 | 0.4699098 | 0.06955998 | 5052.7185 | 249.8455 | 268.8829 | 17.24619 | 169.298 | 1.918438 | 0.07675266 | 0.02206222 | 0.07394971 | -0.02230923 | -0.05164048 | 0.4320105 | 0.06994546 | 5281.2438 | 257.6926 | 277.4712 | 17.88952 | 169.298 | 1.941233 | 0.07763633 | 0.02480786 | 0.07477006 | -0.02512076 | -0.0496493 | 0.505964 | 0.07072946 | 5128.0574 | 257.0408 | 276.9965 | 18.08376 | 169.292 | 2.031031 | 0.08131841 | 0.02672857 | 0.07818105 | -0.02709227 | -0.05108877 | 0.5302979 | 0.07410156 | 5046.1958 | 253.2418 | 273.835 | 18.71865
169.407 | 2.186457 | 0.08760131 | 0.02615797 | 0.08397464 | -0.02650617 | -0.05746846 | 0.4612299 | 0.07975909 | 5021.07 | 251.0921 | 273.0881 | 20.08126 | 169.413 | 1.899235 | 0.07627095 | 0.02326982 | 0.07350224 | -0.02354483 | -0.04995741 | 0.4712981 | 0.0696275 | 5054.3395 | 249.9257 | 268.9877 | 17.26435 | 169.398 | 1.920696 | 0.07684301 | 0.02204879 | 0.07403362 | -0.0222955 | -0.05173812 | 0.4309297 | 0.07003026 | 5279.6228 | 257.6135 | 277.4093 | 17.91305 | 169.399 | 1.943289 | 0.07771856 | 0.02491524 | 0.07484637 | -0.02523088 | -0.04961549 | 0.5085282 | 0.07080354 | 5130.4889 | 257.1627 | 277.149 | 18.10428 | 169.405 | 2.032963 | 0.08139577 | 0.02674608 | 0.07825258 | -0.02711027 | -0.05114232 | 0.5300946 | 0.07416822 | 5051.8694 | 253.5265 | 274.1625 | 18.73691
169.499 | 2.187931 | 0.08766039 | 0.02616973 | 0.08402896 | -0.02651825 | -0.05751071 | 0.4611011 | 0.0798193 | 5013.7754 | 250.7273 | 272.7062 | 20.0977 | 169.511 | 1.901829 | 0.07637513 | 0.02323454 | 0.07359903 | -0.02350872 | -0.05009031 | 0.4693267 | 0.06972267 | 5055.9605 | 250.0058 | 269.1001 | 17.28995 | 169.498 | 1.922535 | 0.07691657 | 0.0221109 | 0.07410193 | -0.02235901 | -0.05174292 | 0.4321174 | 0.07010014 | 5277.1913 | 257.4948 | 277.3005 | 17.93243 | 169.502 | 1.945705 | 0.07781521 | 0.02488357 | 0.07493604 | -0.0251984 | -0.04973764 | 0.5066262 | 0.07089796 | 5124.0048 | 256.8377 | 276.8235 | 18.13043 | 169.506 | 2.035132 | 0.0814826 | 0.02677314 | 0.07833287 | -0.02713807 | -0.05119481 | 0.5300942 | 0.07425081 | 5048.6274 | 253.3638 | 274.0085 | 18.75955
169.606 | 2.189989 | 0.08774284 | 0.02623822 | 0.08410476 | -0.02658859 | -0.05751617 | 0.4622802 | 0.0798907 | 5018.6385 | 250.9705 | 272.9914 | 20.11718 | 169.612 | 1.903204 | 0.07643035 | 0.02326597 | 0.07365034 | -0.0235409 | -0.05010944 | 0.4697898 | 0.06977626 | 5052.7185 | 249.8455 | 268.9413 | 17.30437 | 169.598 | 1.924719 | 0.07700394 | 0.02214695 | 0.07418306 | -0.02239588 | -0.05178718 | 0.4324599 | 0.07018094 | 5277.1913 | 257.4948 | 277.323 | 17.95484 | 169.602 | 1.947378 | 0.07788211 | 0.02488413 | 0.07499811 | -0.02519897 | -0.04979914 | 0.5060121 | 0.07095595 | 5128.8679 | 257.0814 | 277.1035 | 18.14649 | 169.592 | 2.036881 | 0.08155262 | 0.02681298 | 0.07839762 | -0.027179 | -0.05121862 | 0.5306469 | 0.07431595 | 5047.8168 | 253.3231 | 273.9823 | 18.7774
169.707 | 2.191944 | 0.08782117 | 0.02622639 | 0.08417677 | -0.02657643 | -0.05760034 | 0.4613937 | 0.07996853 | 5011.3439 | 250.6057 | 272.6142 | 20.13841 | 169.715 | 1.905323 | 0.07651545 | 0.02325234 | 0.07372939 | -0.02352694 | -0.05020245 | 0.4686412 | 0.0698519 | 5056.771 | 250.0459 | 269.1783 | 17.32472 | 169.699 | 1.926374 | 0.07707018 | 0.02215727 | 0.07424456 | -0.02240643 | -0.05183813 | 0.4322383 | 0.07024342 | 5275.5702 | 257.4157 | 277.2548 | 17.97216 | 169.699 | 1.94952 | 0.07796777 | 0.02494148 | 0.07507757 | -0.02525779 | -0.04981978 | 0.5069832 | 0.07103062 | 5134.5414 | 257.3658 | 277.432 | 18.1672 | 169.706 | 2.038929 | 0.08163464 | 0.02679901 | 0.07847345 | -0.02716465 | -0.0513088 | 0.5294346 | 0.07438754 | 5052.6799 | 253.5672 | 274.267 | 18.79702
169.801 | 2.193714 | 0.08789209 | 0.02632305 | 0.08424196 | -0.02667571 | -0.05756625 | 0.4633915 | 0.08003072 | 5014.5859 | 250.7678 | 272.8083 | 20.15537 | 169.806 | 1.907053 | 0.07658493 | 0.0232985 | 0.07379393 | -0.0235742 | -0.05021972 | 0.4694212 | 0.06992054 | 5051.0975 | 249.7654 | 268.8936 | 17.34319 | 169.799 | 1.928423 | 0.07715213 | 0.02218421 | 0.07432064 | -0.02243398 | -0.05188667 | 0.4323649 | 0.07031675 | 5278.8123 | 257.5739 | 277.4463 | 17.9925 | 169.799 | 1.951132 | 0.07803223 | 0.0249943 | 0.07513737 | -0.02531196 | -0.04982541 | 0.508013 | 0.07109081 | 5133.7309 | 257.3252 | 277.4048 | 18.1839 | 169.793 | 2.040937 | 0.08171505481 | 0.0268458 | 0.0785478 | -0.02721273 | -0.05133507 | 0.5301001 | 0.07446157 | 5052.6799 | 253.5672 | 274.2874 | 18.81733
169.907 | 2.195379 | 0.0879588 | 0.02631871 | 0.08430328 | -0.02667125 | -0.05763203 | 0.4627852 | 0.0800877 | 5019.449 | 251.011 | 273.0897 | 20.17092 | 169.906 | 1.909178 | 0.07667025 | 0.02343034 | 0.07387318 | -0.0237092 | -0.05016398 | 0.4726339 | 0.07000135 | 5048.6659 | 249.6451 | 268.7855 | 17.36491 | 169.899 | 1.930529 | 0.07723638 | 0.02220803 | 0.07439885 | -0.02245834 | -0.05194051 | 0.4323858 | 0.07039956 | 5272.3282 | 257.2575 | 277.1272 | 18.01546 | 169.899 | 1.952955 | 0.07810515 | 0.02498177 | 0.07520501 | -0.02529911 | -0.0499059 | 0.5069363 | 0.07115818 | 5133.7309 | 257.3252 | 277.4236 | 18.20259 | 169.899 | 2.042868 | 0.08179233 | 0.02684217 | 0.07861923 | -0.027209 | -0.05141024 | 0.5292525 | 0.07453206 | 5053.4904 | 253.6078 | 274.351 | 18.83666
170.004 | 2.197483 | 0.08804309 | 0.02630482 | 0.08438075 | -0.02665699 | -0.05772376 | 0.4618026 | 0.08017029 | 5012.9649 | 250.6868 | 272.758 | 20.19346 | 170.016 | 1.910973 | 0.07674233 | 0.02331927 | 0.07394012 | -0.02359547 | -0.05034465 | 0.4686788 | 0.07006555 | 5051.908 | 249.8054 | 268.9761 | 17.38217 | 169.999 | 1.93228 | 0.07730643 | 0.02222538 | 0.07446388 | -0.02247608 | -0.0519878 | 0.4323338 | 0.07046248 | 5274.7597 | 257.3762 | 277.273 | 18.0329 | 169.999 | 1.95467 | 0.07817373 | 0.02503211 | 0.07526862 | -0.02535074 | -0.04991788 | 0.5078489 | 0.07122089 | 5134.5414 | 257.3658 | 277.485 | 18.21999 | 169.996 | 2.045174 | 0.08188466 | 0.02687648 | 0.07870458 | -0.02724426 | -0.05146032 | 0.5294227 | 0.07461968 | 5050.2484 | 253.4451 | 274.1984 | 18.86069
170.12 | 2.199616 | 0.08812853 | 0.02640441 | 0.08445928 | -0.02675927 | -0.05770001 | 0.4637655 | 0.08024304 | 5019.449 | 251.011 | 273.1323 | 20.21332 | 170.109 | 1.912964 | 0.0768223 | 0.02342901 | 0.07401439 | -0.02370783 | -0.05030655 | 0.4712673 | 0.07013766 | 5054.3395 | 249.9257 | 269.1255 | 17.40157 | 170.1 | 1.934403 | 0.07739136 | 0.02229988 | 0.07454272 | -0.02255228 | -0.05199043 | 0.4337775 | 0.07053547 | 5282.0543 | 257.7321 | 277.6784 | 18.05315 | 170.1 | 1.957096 | 0.07827076 | 0.02501161 | 0.07535861 | -0.02532971 | -0.0500289 | 0.5063016 | 0.07130796 | 5137.7835 | 257.5283 | 277.6852 | 18.24416 | 170.1 | 2.047209 | 0.08196615 | 0.02689605 | 0.07877989 | -0.02726436 | -0.05151553 | 0.5292456 | 0.07469731 | 5047.0063 | 253.2824 | 274.043 | 18.88198
170.2 | 2.201517 | 0.08820471 | 0.02639392 | 0.08452928 | -0.02674849 | -0.0577808 | 0.4629304 | 0.08031003 | 5022.691 | 251.1732 | 273.3278 | 20.23162 | 170.204 | 1.915033 | 0.07690541 | 0.02343105 | 0.07409156 | -0.02370992 | -0.05038164 | 0.4706063 | 0.07021454 | 5054.3395 | 249.9257 | 269.1463 | 17.42227 | 170.199 | 1.936621 | 0.07748011 | 0.02226191 | 0.07462508 | -0.02251344 | -0.05211164 | 0.4320234 | 0.0706212 | 5277.1913 | 257.4948 | 277.4456 | 18.07695 | 170.202 | 1.959019 | 0.07834765 | 0.02505197 | 0.07542992 | -0.02537112 | -0.0500588 | 0.5068263 | 0.07138282 | 5132.9204 | 257.2845 | 277.4422 | 18.26493 | 170.203 | 2.048964 | 0.08203641 | 0.02693849 | 0.07884483 | -0.02730798 | -0.05153685 | 0.5298729 | 0.07475805 | 5051.8694 | 253.5265 | 274.3249 | 18.89863
170.304 | 2.203163 | 0.08827066 | 0.02638082 | 0.08458989 | -0.02673503 | -0.05785486 | 0.4621053 | 0.08036425 | 5029.9856 | 251.5379 | 273.7414 | 20.24646 | 170.31 | 1.916927 | 0.07698147 | 0.02343614 | 0.07416219 | -0.02371514 | -0.05044706 | 0.4700995 | 0.0702793 | 5061.6341 | 250.2864 | 269.5538 | 17.43971 | 170.3 | 1.938229 | 0.07754444 | 0.02231939 | 0.07468478 | -0.02257223 | -0.05211255 | 0.4331439 | 0.07067758 | 5281.2438 | 257.6926 | 277.6752 | 18.0926 | 170.303 | 1.960819 | 0.07841966 | 0.02502948 | 0.07549669 | -0.02534804 | -0.05014865 | 0.5054581 | 0.07145124 | 5130.4889 | 257.1627 | 277.3293 | 18.28391 | 170.3 | 2.050917 | 0.0821146 | 0.02696452 | 0.07891708946 | -0.02733474 | -0.05158235 | 0.5299242 | 0.07483001 | 5051.8694 | 253.5265 | 274.3447 | 18.91837
170.407 | 2.205271 | 0.08835511 | 0.02644332 | 0.08466748 | -0.02679923 | -0.05786825 | 0.4631076 | 0.08045173 | 5017.828 | 250.93 | 273.1009 | 20.27037 | 170.4 | 1.918791 | 0.0770563 | 0.02348466 | 0.07423168 | -0.02376482 | -0.05046686 | 0.4708996 | 0.07035473 | 5053.529 | 249.8856 | 269.1409 | 17.46003 | 170.4 | 1.940273 | 0.07762624 | 0.02231019 | 0.0747607 | -0.02256283 | -0.05219787 | 0.4322557 | 0.07075381 | 5280.4333 | 257.653 | 277.6537 | 18.11377 | 170.402 | 1.963089 | 0.07851043 | 0.02511523664 | 0.07558086 | -0.02543601 | -0.05014485 | 0.5072506 | 0.07153251 | 5133.7309 | 257.3252 | 277.5279 | 18.30646 | 170.393 | 2.052946 | 0.08219586 | 0.02700263 | 0.07899218 | -0.02737389 | -0.05161828 | 0.5303139 | 0.07490611 | 5050.2484 | 253.4451 | 274.2773 | 18.93924
170.514 | 2.207882 | 0.08845972 | 0.02643116 | 0.0847636 | -0.02678675 | -0.05797685 | 0.4620249 | 0.08052973 | 5038.9012 | 251.9838 | 274.2742 | 20.29172 | 170.51 | 1.920757 | 0.07713527 | 0.02345754 | 0.07430499 | -0.02373705 | -0.05056794 | 0.469409 | 0.07042838 | 5052.7185 | 249.8455 | 269.1174 | 17.47985 | 170.506 | 1.942232 | 0.07770461 | 0.02237886 | 0.07483342 | -0.02263307 | -0.05220035 | 0.4335807 | 0.07082747 | 5278.8123 | 257.5739 | 277.5886 | 18.13421 | 170.505 | 1.964538 | 0.07856841 | 0.0251714 | 0.07563461 | -0.02549362 | -0.05014099 | 0.5084386 | 0.07159179 | 5126.4363 | 256.9595 | 277.1484 | 18.3229 | 170.494 | 2.054895 | 0.0822739 | 0.02700065 | 0.07906429 | -0.02737187 | -0.05169242 | 0.5295141 | 0.07497202 | 5057.543 | 253.8112 | 274.6933 | 18.95734
170.601 | 2.209688 | 0.08853209 | 0.02649279 | 0.08483008 | -0.02685005 | -0.05798003 | 0.4630914 | 0.08060683 | 5025.9331 | 251.3353 | 273.5865 | 20.31284 | 170.611 | 1.922489 | 0.07720482 | 0.02356406 | 0.07436956 | -0.02384614 | -0.05052342 | 0.4719818 | 0.07048959 | 5056.771 | 250.0459 | 269.3507 | 17.49633 | 170.604 | 1.944448 | 0.07779328 | 0.02237398 | 0.07491569 | -0.02262808 | -0.05228761 | 0.4327618 | 0.07091126 | 5276.3807 | 257.4553 | 277.4836 | 18.15747 | 170.6 | 1.966589 | 0.07865041 | 0.02520068 | 0.07571064 | -0.02552365 | -0.05018699 | 0.508571 | 0.07166304 | 5132.1099 | 257.2439 | 277.4763 | 18.34266 | 170.6 | 2.056604 | 0.08234233 | 0.02702945 | 0.07912751 | -0.02740146 | -0.05172605 | 0.529742 | 0.07503958 | 5051.8694 | 253.5265 | 274.4025 | 18.97588
170.734 | 2.212084 | 0.08862808 | 0.02651639 | 0.08491826 | -0.02687429 | -0.05804397 | 0.4629988 | 0.08069327 | 5027.5541 | 251.4163 | 273.6989 | 20.3365 | 170.707 | 1.924799 | 0.07729758 | 0.02351335 | 0.07445567 | -0.0237942 | -0.05066147 | 0.4696705 | 0.07057412 | 5058.3921 | 250.1261 | 269.4602 | 17.5191 | 170.694 | 1.94627 | 0.07786616 | 0.02239869 | 0.07498331 | -0.02265335 | -0.05232996 | 0.4328944 | 0.0709743 | 5282.0543 | 257.7321 | 277.8007 | 18.17497 | 170.7 | 1.968761 | 0.0787373 | 0.02517044 | 0.07579119 | -0.02549264 | -0.05029855 | 0.5068264 | 0.07174326 | 5132.1099 | 257.2439 | 277.4986 | 18.36492 | 170.7 | 2.058973 | 0.08243717 | 0.02708538 | 0.07921514 | -0.02745895 | -0.05175619 | 0.5305442 | 0.07512685 | 5051.8694 | 253.5265 | 274.4265 | 18.99983
170.805 | 2.213596 | 0.08868867 | 0.02654464 | 0.08497392 | -0.02690331 | -0.05807061 | 0.4632861 | 0.08075755 | 5017.0175 | 250.8894 | 273.1405 | 20.35407 | 170.811 | 1.926779 | 0.07737709 | 0.02354016 | 0.07452947 | -0.02382165 | -0.05070781 | 0.4697827 | 0.07064701 | 5059.2026 | 250.1661 | 269.5233 | 17.53874 | 170.806 | 1.948299 | 0.07794735 | 0.0224082 | 0.07505863 | -0.02266308 | -0.05239555 | 0.4325382 | 0.07105116 | 5279.6228 | 257.6135 | 277.6938 | 18.19632 | 170.8 | 1.970346 | 0.07880069 | 0.0252199 | 0.07584995 | -0.02554337 | -0.05030657 | 0.5077542 | 0.0718037 | 5129.6784 | 257.122 | 277.3834 | 18.38169 | 170.801 | 2.061001 | 0.08251835 | 0.02710794 | 0.07929014 | -0.02748214 | -0.051808 | 0.5304613 | 0.07520154 | 5051.8694 | 253.5265 | 274.4471 | 19.02033
170.915 | 2.215965 | 0.08878358 | 0.02656642 | 0.0850611 | -0.02692568 | -0.05813541 | 0.4631546 | 0.08084096 | 5021.07 | 251.0921 | 273.3849 | 20.37686 | 170.911 | 1.928472 | 0.0774451 | 0.02361579 | 0.07459259 | -0.02389912 | -0.05069348 | 0.4714436 | 0.07071487 | 5052.7185 | 249.8455 | 269.1948 | 17.55702 | 170.907 | 1.950384 | 0.07803076 | 0.02240044 | 0.075136 | -0.02265515 | -0.05248086 | 0.431684 | 0.07113253 | 5273.9492 | 257.3366 | 277.4168 | 18.21891 | 170.903 | 1.972715 | 0.07889543 | 0.02527479 | 0.07593777 | -0.02559968 | -0.05033808 | 0.508555 | 0.07189116 | 5129.6784 | 257.122 | 277.4078 | 18.40595 | 170.905 | 2.062935 | 0.08259579 | 0.02711378 | 0.07936166 | -0.02748814 | -0.05187353 | 0.5299069 | 0.07527671 | 5047.0063 | 253.2824 | 274.2025 | 19.04095
171.002 | 2.217375 | 0.08884006 | 0.02658133 | 0.08511296 | -0.026941 | -0.05817196 | 0.463127 | 0.0808892 | 5025.1226 | 251.2948 | 273.6198 | 20.39006 | 171.011 | 1.930758 | 0.07753687 | 0.02364503 | 0.07467776 | -0.02392906 | -0.0507487 | 0.4715206 | 0.07079722 | 5055.9605 | 250.0058 | 269.3905 | 17.5792 | 170.993 | 1.951967 | 0.07809409 | 0.02245864 | 0.07519476 | -0.02271468 | -0.05248008 | 0.4328248 | 0.07118797 | 5278.0018 | 257.5344 | 277.6463 | 18.23429 | 170.993 | 1.974495 | 0.0789666 | 0.02524096 | 0.07600373 | -0.02556498 | -0.05043875 | 0.506852 | 0.07194982 | 5138.594 | 257.5689 | 277.9083 | 18.42224 | 171.004 | 2.064802 | 0.08267055 | 0.02712025 | 0.07943072 | -0.02749479 | -0.05193593 | 0.5293982 | 0.07534482 | 5047.8168 | 253.3231 | 274.2655 | 19.05963
171.108 | 2.219297 | 0.08891709 | 0.02660658 | 0.08518371 | -0.02696695 | -0.05821676 | 0.4632162 | 0.08096374 | 5020.2595 | 251.0516 | 273.3743 | 20.41044 | 171.112 | 1.932629 | 0.07761201 | 0.0236455 | 0.07474749 | -0.02392954 | -0.05081795 | 0.4708876 | 0.07086295 | 5060.8236 | 250.2463 | 269.6684 | 17.59691 | 171.097 | 1.953361 | 0.07814987 | 0.02249669 | 0.07524649 | -0.0227536 | -0.05249288 | 0.4334607 | 0.07123704 | 5281.2438 | 257.6926 | 277.8312 | 18.24792 | 171.088 | 1.976692 | 0.07905447 | 0.02529186 | 0.07608517 | -0.0256172 | -0.05046797 | 0.5075931 | 0.0720303 | 5139.4045 | 257.6096 | 277.9747 | 18.4446 | 171.104 | 2.066841 | 0.08275218 | 0.02717997 | 0.07950612 | -0.02755617 | -0.05194994 | 0.530437 | 0.07541532 | 5053.4904 | 253.6078 | 274.5945 | 19.07898
171.202 | 2.221519 | 0.08900612 | 0.02663199 | 0.08526546 | -0.02699305 | -0.05827241 | 0.4632218 | 0.08103833 | 5028.3646 | 251.4569 | 273.8381 | 20.43085 | 171.202 | 1.934826 | 0.07770025 | 0.02369284 | 0.07482937 | -0.02397803 | -0.05085134 | 0.471532 | 0.07095259 | 5050.287 | 249.7253 | 269.129 | 17.62106 | 171.188 | 1.955339 | 0.078229 | 0.02250757 | 0.07531988 | -0.02276473 | -0.05255516 | 0.4331588 | 0.07131506 | 5274.7597 | 257.3762 | 277.5105 | 18.26958 | 171.206 | 1.978287 | 0.07911824435 | 0.025313 | 0.07614427 | -0.02563889 | -0.05050538 | 0.5076466 | 0.07209555 | 5131.2994 | 257.2033 | 277.5528 | 18.46273 | 171.201 | 2.068876 | 0.08283367 | 0.02719164 | 0.07958137 | -0.02756817 | -0.0520132 | 0.5300227 | 0.07549027 | 5053.4904 | 253.6078 | 274.6151 | 19.09956
171.305 | 2.224102 | 0.08910959 | 0.02672014 | 0.08536047 | -0.02708361 | -0.05827686 | 0.4647404 | 0.0811418 | 5017.828 | 250.93 | 273.2902 | 20.45916 | 171.298 | 1.936302 | 0.07775953 | 0.02368117 | 0.07488438 | -0.02396607 | -0.05091831 | 0.4706769 | 0.07100677 | 5051.0975 | 249.7654 | 269.187 | 17.63565 | 171.304 | 1.95763 | 0.07832065 | 0.02251964 | 0.07540488 | -0.02277707 | -0.05262781 | 0.4327954 | 0.07139541 | 5280.4333 | 257.653 | 277.8326 | 18.29189 | 171.304 | 1.980297 | 0.07919864 | 0.02530582 | 0.07621877 | -0.02563152 | -0.05058725 | 0.5066794 | 0.07216783 | 5133.7309 | 257.3252 | 277.705 | 18.4828 | 171.301 | 2.070578 | 0.08290178 | 0.02723235 | 0.07964427 | -0.02761002 | -0.05203425 | 0.5306124 | 0.07555357 | 5052.6799 | 253.5672 | 274.5883 | 19.11694
171.439 | 2.226536 | 0.0892071 | 0.02674768 | 0.08545 | -0.02711191 | -0.05833809 | 0.4647377 | 0.08122481 | 5025.1226 | 251.2948 | 273.712 | 20.48186 | 171.409 | 1.938551 | 0.07784984 | 0.02372827 | 0.07496817 | -0.02401432 | -0.05095385 | 0.4712956 | 0.07108588 | 5056.771 | 250.0459 | 269.5119 | 17.65695 | 171.398 | 1.959236 | 0.07838491 | 0.02257096 | 0.07546446 | -0.02282958 | -0.05263488 | 0.4337348 | 0.07145783 | 5276.3807 | 257.4553 | 277.6359 | 18.30923 | 171.388 | 1.982512 | 0.07928721 | 0.02532553 | 0.07630083 | -0.02565174 | -0.0506491 | 0.5064599 | 0.07225212 | 5130.4889 | 257.1627 | 277.5524 | 18.5062 | 171.402 | 2.07305 | 0.08300076 | 0.02724765 | 0.07973567 | -0.02762575 | -0.05210991 | 0.5301439 | 0.07564065 | 5057.543 | 253.8112 | 274.8777 | 19.14086
171.502 | 2.228067 | 0.08926846 | 0.02670254 | 0.08550633 | -0.02706553 | -0.0584408 | 0.4631273 | 0.08127341 | 5034.0382 | 251.7406 | 274.2131 | 20.49518 | 171.512 | 1.941082 | 0.07795149 | 0.02378102 | 0.07506247 | -0.02406836 | -0.05099412 | 0.471983 | 0.0711767 | 5060.8236 | 250.2463 | 269.7534 | 17.68144 | 171.504 | 1.961132 | 0.07846075 | 0.02255129 | 0.0755348 | -0.02280946 | -0.05272533 | 0.4326091 | 0.0715285 | 5275.5702 | 257.4157 | 277.6128 | 18.32885 | 171.505 | 1.984507 | 0.079367 | 0.02539485 | 0.07637476 | -0.02572287 | -0.05065189 | 0.5078363 | 0.07231999 | 5137.7835 | 257.5283 | 277.9676 | 18.52505 | 171.504 | 2.074446 | 0.08305666 | 0.02724757 | 0.07978728 | -0.02762567 | -0.05216161 | 0.5296169 | 0.07569468 | 5054.3009 | 253.6485 | 274.7157 | 19.15571
171.596 | 2.229799 | 0.08933786 | 0.02676346 | 0.08557004 | -0.02712812 | -0.05844192 | 0.4641895 | 0.08134435 | 5025.1226 | 251.2948 | 273.7449 | 20.51461 | 171.615 | 1.942659 | 0.07801484 | 0.02377812 | 0.07512123 | -0.02406539 | -0.05105585 | 0.4713542 | 0.07123897 | 5055.9605 | 250.0058 | 269.51 | 17.69823 | 171.588 | 1.962931 | 0.07853272 | 0.02257647 | 0.07560152 | -0.02283522 | -0.0527663 | 0.4327615 | 0.07159557 | 5274.7597 | 257.3762 | 277.5886 | 18.34747 | 171.588 | 1.985968 | 0.07942543 | 0.0254215 | 0.07642889 | -0.02575021 | -0.05067869 | 0.5081072 | 0.07238158 | 5128.0574 | 257.0408 | 277.4564 | 18.54215 | 171.605 | 2.076553 | 0.08314104 | 0.02727203 | 0.07986519 | -0.02765081 | -0.05221438 | 0.5295632 | 0.07577621 | 5049.4379 | 253.4045 | 274.4728 | 19.1781
171.706 | 2.232242 | 0.08943574 | 0.02679526 | 0.08565989 | -0.0271608 | -0.05849909 | 0.4642944 | 0.08143791 | 5020.2595 | 251.0516 | 273.5045 | 20.54021 | 171.712 | 1.94459 | 0.07809235 | 0.02377264 | 0.07519314 | -0.02405977 | -0.05113337 | 0.4705296 | 0.07130561 | 5062.4446 | 250.3265 | 269.875 | 17.71621 | 171.694 | 1.964746 | 0.07860536 | 0.02264338 | 0.07566887 | -0.02290368 | -0.05276519 | 0.434068 | 0.07165711 | 5282.0543 | 257.7321 | 277.9912 | 18.36457 | 171.689 | 1.988154 | 0.07951285 | 0.0253986 | 0.07650987 | -0.02572671 | -0.05078316 | 0.5065993 | 0.07245584 | 5136.1625 | 257.4471 | 277.9174 | 18.56277 | 171.695 | 2.0788 | 0.083231 | 0.02730784 | 0.07994824 | -0.02768763 | -0.05226061 | 0.5297993 | 0.07585433 | 5055.1114 | 253.6892 | 274.804 | 19.19955
171.806 | 2.234232 | 0.08951545 | 0.02687725 | 0.08573305 | -0.02724505 | -0.058488 | 0.4658229 | 0.08150804 | 5023.5015 | 251.2137 | 273.7012 | 20.5594 | 171.812 | 1.946838 | 0.07818266 | 0.02381967 | 0.0752769 | -0.02410794 | -0.05116896 | 0.4711439 | 0.0713959 | 5053.529 | 249.8856 | 269.4223 | 17.74055 | 171.802 | 1.966461 | 0.07867397 | 0.02266009 | 0.07573248 | -0.02292078 | -0.0528117 | 0.4340094 | 0.07172108 | 5281.2438 | 257.6926 | 277.9663 | 18.38235 | 171.802 | 1.990374 | 0.07960164 | 0.0254195 | 0.07659212 | -0.02574816 | -0.05084396 | 0.5064153 | 0.07253519 | 5139.4045 | 257.6096 | 278.1157 | 18.58483 | 171.802 | 2.080322 | 0.08329194 | 0.02732835 | 0.0800045 | -0.02770872 | -0.05229578 | 0.5298462 | 0.07591166 | 5053.4904 | 253.6078 | 274.7313 | 19.21531
171.926 | 2.236719 | 0.0896151 | 0.0268475 | 0.08582451 | -0.02721448 | -0.05861003 | 0.4643314 | 0.0815882 | 5036.4697 | 251.8622 | 274.4329 | 20.58137 | 171.906 | 1.948629 | 0.07825458 | 0.02385243 | 0.0753436 | -0.02414151 | -0.0512021 | 0.4714944 | 0.0714611 | 5055.15 | 249.9658 | 269.5267 | 17.75812 | 171.898 | 1.968485 | 0.07875492 | 0.02265282 | 0.07580753 | -0.02291333 | -0.0528942 | 0.4331918 | 0.07179337 | 5284.4859 | 257.8508 | 278.1578 | 18.40245 | 171.889 | 1.992142 | 0.07967235 | 0.02543761 | 0.07665762 | -0.02576674 | -0.05089088 | 0.5063136 | 0.0726017 | 5137.7835 | 257.5283 | 278.0462 | 18.60333 | 171.902 | 2.082626 | 0.08338419348 | 0.02736622 | 0.08008965 | -0.02774765 | -0.052342 | 0.5301221 | 0.0759991 | 5050.2484 | 253.4451 | 274.5785 | 19.23932
172.007 | 2.238478 | 0.08968556 | 0.02686912 | 0.08588918 | -0.0272367 | -0.05865248 | 0.4643742 | 0.08166282 | 5024.312 | 251.2542 | 273.7881 | 20.60182 | 172.013 | 1.950792 | 0.07834145 | 0.02391686 | 0.07542416 | -0.02420751 | -0.05121665 | 0.4726493 | 0.07153823 | 5059.2026 | 250.1661 | 269.7645 | 17.77892 | 172.005 | 1.970371 | 0.0788304 | 0.02269007 | 0.07587749 | -0.02295145 | -0.05292604 | 0.4336513 | 0.0718692 | 5276.3807 | 257.4553 | 277.7506 | 18.42353 | 171.996 | 1.994179 | 0.07975382 | 0.02551651 | 0.07673307 | -0.0258477 | -0.05088536 | 0.5079595 | 0.07268005 | 5133.7309 | 257.3252 | 277.8478 | 18.6251 | 172.002 | 2.084551 | 0.08346125 | 0.0274104 | 0.08016078 | -0.02779307 | -0.0523677 | 0.5307292 | 0.07606664 | 5054.3009 | 253.6485 | 274.8183 | 19.25788
172.097 | 2.240648 | 0.08977252 | 0.02684411 | 0.08596898 | -0.02721099 | -0.05875799 | 0.4631029 | 0.08175455 | 5009.7229 | 250.5247 | 273.0149 | 20.6269 | 172.103 | 1.952553 | 0.07841215 | 0.02391224 | 0.07548972 | -0.02420277 | -0.05128695 | 0.471909 | 0.07160727 | 5054.3395 | 249.9257 | 269.5229 | 17.79754 | 172.088 | 1.972427 | 0.07891266 | 0.02269207 | 0.07595374 | -0.02295349 | -0.05300025 | 0.4330828 | 0.07194576 | 5275.5702 | 257.4157 | 277.7291 | 18.44479 | 172.104 | 1.99641 | 0.07984307 | 0.02550694 | 0.07681572 | -0.02583788 | -0.05097784 | 0.5068452 | 0.07276685 | 5128.0574 | 257.0408 | 277.5637 | 18.64921 | 172.109 | 2.086435 | 0.0835367 | 0.02739801 | 0.08023041 | -0.02778034 | -0.05245007 | 0.529653 | 0.07613403 | 5056.7325 | 253.7706 | 274.9697 | 19.2764
172.207 | 2.243044 | 0.0898685 | 0.02694385 | 0.08605705 | -0.02731349 | -0.05874355 | 0.4649615 | 0.0818293 | 5025.1226 | 251.2948 | 273.8782 | 20.64734 | 172.213 | 1.954542 | 0.07849203 | 0.02389013 | 0.0755638 | -0.02418013 | -0.05138367 | 0.4705801 | 0.07167857 | 5057.5816 | 250.086 | 269.7158 | 17.81676 | 172.198 | 1.974375 | 0.07899057 | 0.02274475 | 0.07602595 | -0.0230074 | -0.05301855 | 0.43395 | 0.07201399 | 5280.4333 | 257.653 | 278.0052 | 18.46375 | 172.196 | 1.998329 | 0.07991981 | 0.02556254 | 0.07688679 | -0.02589494 | -0.05099185 | 0.5078251 | 0.07283186 | 5135.352 | 257.4064 | 277.9783 | 18.66727 | 172.21 | 2.088537 | 0.08362085 | 0.02746302 | 0.08030808 | -0.02784718 | -0.0524609 | 0.5308177 | 0.07621334 | 5054.3009 | 253.6485 | 274.8588 | 19.2982
172.307 | 2.245285 | 0.0899583 | 0.02694007 | 0.08613943 | -0.0273096 | -0.05882983 | 0.4642135 | 0.08191338 | 5022.691 | 251.1732 | 273.7683 | 20.67037 | 172.313 | 1.956823 | 0.07858364 | 0.02392023 | 0.07564874 | -0.02421096 | -0.05143777 | 0.4706845 | 0.0717638 | 5056.771 | 250.0459 | 269.6954 | 17.83975 | 172.306 | 1.976061 | 0.07905803 | 0.02273675 | 0.07608846 | -0.02299922 | -0.05308925 | 0.433218 | 0.07207687 | 5279.6228 | 257.6135 | 277.9799 | 18.48123 | 172.302 | 1.999964 | 0.07998518 | 0.02554898 | 0.07694732 | -0.02588102 | -0.0510663 | 0.5068122 | 0.07289151 | 5136.1625 | 257.4471 | 278.039 | 18.68385 | 172.302 | 2.090591 | 0.0837031 | 0.02752226 | 0.08038397 | -0.02790809 | -0.05247588 | 0.5318271 | 0.07628959 | 5053.4904 | 253.6078 | 274.8356 | 19.31916
172.404 | 2.247696 | 0.09005489 | 0.02693549 | 0.08622805 | -0.0273049 | -0.05892316 | 0.4633984 | 0.08200299 | 5021.07 | 251.0921 | 273.7042 | 20.6949 | 172.403 | 1.958775 | 0.078662 | 0.02395253 | 0.07572138 | -0.02424405 | -0.05147733 | 0.4709656 | 0.07183305 | 5060.8236 | 250.2463 | 269.9312 | 17.85843 | 172.403 | 1.977945 | 0.07913342 | 0.02278871 | 0.07615833 | -0.02305239 | -0.05310594 | 0.4340831 | 0.07214584 | 5280.4333 | 257.653 | 278.042 | 18.5004 | 172.399 | 2.0023 | 0.08007862 | 0.02560251 | 0.07703384 | -0.02593596 | -0.05109788 | 0.507574 | 0.07297576 | 5138.594 | 257.5689 | 278.1947 | 18.70728 | 172.402 | 2.092674 | 0.0837865 | 0.02748416 | 0.08046092 | -0.02786891 | -0.05259201 | 0.5299078 | 0.07636622 | 5053.4904 | 253.6078 | 274.8568 | 19.34022
172.503 | 2.249128 | 0.09011228 | 0.02699302 | 0.0862807 | -0.02736402 | -0.05891668 | 0.4644528 | 0.08204859 | 5029.1751 | 251.4974 | 274.1604 | 20.70739 | 172.512 | 1.960796 | 0.0787432 | 0.02396609 | 0.07579666 | -0.02425794 | -0.05153871 | 0.4706742 | 0.07191052 | 5057.5816 | 250.086 | 269.7786 | 17.87934 | 172.496 | 1.979929 | 0.07921278 | 0.02280246 | 0.07623187 | -0.02306646 | -0.05316541 | 0.4338622 | 0.07221785 | 5282.0543 | 257.7321 | 278.1478 | 18.52043 | 172.5 | 2.004265 | 0.08015719 | 0.02563027 | 0.07710658 | -0.02596445 | -0.05114213 | 0.507692 | 0.07304948 | 5136.973 | 257.4877 | 278.1272 | 18.72779 | 172.499 | 2.094507 | 0.08385988 | 0.02756738 | 0.08052864 | -0.0279545 | -0.05257414 | 0.5317157 | 0.076433 | 5054.3009 | 253.6485 | 274.9195 | 19.35858
172.604 | 2.251209 | 0.09019566 | 0.02701961 | 0.08635718 | -0.02739135 | -0.05896583 | 0.4645292 | 0.08212816 | 5025.1226 | 251.2948 | 273.9604 | 20.72919 | 172.609 | 1.962561 | 0.07881404 | 0.02401648 | 0.07586233 | -0.02430958 | -0.05155275 | 0.4715478 | 0.07197719 | 5055.9605 | 250.0058 | 269.7098 | 17.89732 | 172.596 | 1.981478 | 0.07927474 | 0.02283116 | 0.07628928 | -0.02309583 | -0.05319345 | 0.4341856 | 0.0722775 | 5278.8123 | 257.5739 | 277.993 | 18.53701 | 172.59 | 2.006359 | 0.08024095 | 0.02564216 | 0.07718412 | -0.02597665 | -0.05120747 | 0.5072824 | 0.07312287 | 5141.836 | 257.7314 | 278.4121 | 18.74821 | 172.603 | 2.096596 | 0.0839435 | 0.0275703 | 0.08060578 | -0.0279575 | -0.05264828 | 0.5310239 | 0.07651048 | 5053.4904 | 253.6078 | 274.8966 | 19.37988
172.703 | 2.253174 | 0.09027436 | 0.02708566 | 0.08642937 | -0.02745924 | -0.05897014 | 0.4656465 | 0.08220278 | 5021.8805 | 251.1326 | 273.8035 | 20.74963 | 172.703 | 1.965038 | 0.07891355 | 0.02395958 | 0.07595456 | -0.02425128 | -0.05170328 | 0.4690472 | 0.07206719 | 5058.3921 | 250.1261 | 269.8644 | 17.9216 | 172.705 | 1.983925 | 0.07937265 | 0.02281981 | 0.07637999 | -0.02308421 | -0.05329578 | 0.433134 | 0.07236538 | 5282.0543 | 257.7321 | 278.189 | 18.56145 | 172.697 | 2.008453 | 0.08032471 | 0.02562046 | 0.07726165 | -0.02595438 | -0.05130727 | 0.5058616 | 0.07320137 | 5140.215 | 257.6502 | 278.3459 | 18.77006 | 172.704 | 2.098673 | 0.08402666 | 0.02758853 | 0.0806825 | -0.02797624 | -0.05270626 | 0.5307953 | 0.07659017 | 5049.4379 | 253.4045 | 274.6972 | 19.40178
172.804 | 2.255646 | 0.0903734 | 0.02704044 | 0.08652021 | -0.02741276 | -0.05910745 | 0.4637785 | 0.08229186 | 5023.5015 | 251.2137 | 273.9167 | 20.77403 | 172.813 | 1.967323 | 0.07900531 | 0.02400614 | 0.07603961 | -0.02429898 | -0.05174062 | 0.4696306 | 0.07214941 | 5061.6341 | 250.2864 | 270.0603 | 17.9438 | 172.806 | 1.985849 | 0.07944965 | 0.02286298 | 0.07645132 | -0.02312839 | -0.05332294 | 0.4337419 | 0.07243581 | 5282.8648 | 257.7717 | 278.2515 | 18.58105 | 172.79 | 2.010479 | 0.08040572 | 0.0256751 | 0.07733664 | -0.02601046 | -0.05132617 | 0.506768 | 0.07327413 | 5142.6465 | 257.7721 | 278.4984 | 18.79032 | 172.796 | 2.10083 | 0.08411303 | 0.02761787 | 0.08076217 | -0.02800642 | -0.05275575 | 0.5308695 | 0.07666623 | 5053.4904 | 253.6078 | 274.9396 | 19.42268
172.905 | 2.256811 | 0.0904201 | 0.02714271 | 0.08656303 | -0.02751788 | -0.05904515 | 0.4660481 | 0.0823386 | 5018.6385 | 250.9705 | 273.6633 | 20.78682 | 172.904 | 1.968903 | 0.07906873 | 0.0240197 | 0.07609838 | -0.02431287 | -0.05178551 | 0.4694919 | 0.07221232 | 5055.9605 | 250.0058 | 269.7735 | 17.96078 | 172.9 | 1.987747 | 0.07952558 | 0.02290783 | 0.07652166 | -0.02317429 | -0.05334738 | 0.4344035 | 0.07250402 | 5285.2964 | 257.8903 | 278.3992 | 18.60003 | 172.897 | 2.012346 | 0.0804804 | 0.02578855 | 0.07740575 | -0.0261269 | -0.05127885 | 0.5095063 | 0.07334552 | 5139.4045 | 257.6096 | 278.3421 | 18.8102 | 172.897 | 2.102987 | 0.08419941 | 0.02763192 | 0.08084184 | -0.02802086 | -0.05282098 | 0.5304873 | 0.07674229 | 5057.543 | 253.8112 | 275.182 | 19.4436
173.005 | 2.259706 | 0.0905361 | 0.02711549 | 0.08666941 | -0.0274899 | -0.05917951 | 0.4645171 | 0.08243224 | 5033.2277 | 251.7001 | 274.488 | 20.81249 | 173.008 | 1.97093 | 0.07915016 | 0.02415953 | 0.07617384 | -0.02445616 | -0.05171768 | 0.4728782 | 0.07228935 | 5053.529 | 249.8856 | 269.6641 | 17.98155 | 173.003 | 1.989649 | 0.07960165 | 0.02289767 | 0.07659213 | -0.0231639 | -0.05342824 | 0.4335516 | 0.07258098 | 5276.3807 | 257.4553 | 277.9491 | 18.62144 | 173.017 | 2.015127 | 0.08059162 | 0.02579293 | 0.07750869 | -0.0261314 | -0.05137728 | 0.5086179 | 0.07345188 | 5134.5414 | 257.3658 | 278.1073 | 18.83979 | 173.01 | 2.105022 | 0.08428089 | 0.02765921 | 0.08091699 | -0.02804893 | -0.05286806 | 0.5305459 | 0.07681845 | 5055.9219 | 253.7299 | 275.1145 | 19.46456
173.131 | 2.262602 | 0.0906521 | 0.02720032 | 0.08677577 | -0.02757709 | -0.05919868 | 0.4658397 | 0.0825443 | 5025.9331 | 251.3353 | 274.1194 | 20.84323 | 173.113 | 1.972742 | 0.07922292 | 0.02412356 | 0.07624126 | -0.02441929 | -0.05182197 | 0.4712151 | 0.07235589 | 5054.3395 | 249.9257 | 269.7255 | 17.9995 | 173.1 | 1.991682 | 0.079683 | 0.02292125 | 0.07666748 | -0.02318803 | -0.05347945 | 0.4335877 | 0.07265233 | 5281.2438 | 257.6926 | 278.2263 | 18.64128 | 173.104 | 2.016308 | 0.08063883 | 0.02577331 | 0.07755238 | -0.02611126 | -0.05144112 | 0.5075951 | 0.07349347 | 5136.973 | 257.4877 | 278.2512 | 18.85136 | 173.103 | 2.107042 | 0.08436176 | 0.02768879 | 0.08099158 | -0.02807935 | -0.05291222 | 0.5306781 | 0.07689404 | 5054.3009 | 253.6485 | 275.0468 | 19.48535
173.204 | 2.26383 | 0.09070131 | 0.02724167 | 0.08682089 | -0.0276196 | -0.05920129 | 0.4665371 | 0.08258787 | 5027.5541 | 251.4163 | 274.2201 | 20.85517 | 173.213 | 1.975084 | 0.07931698 | 0.02419081 | 0.07632842 | -0.02448821 | -0.0518402 | 0.4723788 | 0.0724371 | 5061.6341 | 250.2864 | 270.1383 | 18.02142 | 173.196 | 1.993483 | 0.07975503 | 0.02296202 | 0.07673419 | -0.02322976 | -0.05350443 | 0.4341651 | 0.07271754 | 5282.8648 | 257.7717 | 278.3303 | 18.65943 | 173.197 | 2.018183 | 0.08071382 | 0.02579708 | 0.07762176 | -0.02613566 | -0.0514861 | 0.5076256 | 0.07355745 | 5143.4571 | 257.8127 | 278.6217 | 18.86918 | 173.207 | 2.109146 | 0.08444599 | 0.02774812 | 0.08106925 | -0.02814037 | -0.05292888 | 0.5316638 | 0.07697337 | 5051.8694 | 253.5265 | 274.9358 | 19.50717
173.298 | 2.266441 | 0.09080593 | 0.02726329 | 0.08691681 | -0.02764183 | -0.05927498 | 0.4663321 | 0.08268065 | 5030.7961 | 251.5785 | 274.4233 | 20.88062 | 173.304 | 1.976675 | 0.07938086 | 0.02418556 | 0.0763876 | -0.02448283 | -0.05190477 | 0.4716874 | 0.07249917 | 5057.5816 | 250.086 | 269.938 | 18.03818 | 173.296 | 1.995705 | 0.07984393 | 0.02297897 | 0.07681652 | -0.0232471 | -0.05356942 | 0.4339622 | 0.07279646 | 5286.9174 | 257.9694 | 278.5667 | 18.6814 | 173.3 | 2.020866 | 0.08082115 | 0.02583665 | 0.07772108 | -0.02617628 | -0.0515448 | 0.5078355 | 0.07366085 | 5137.7835 | 257.5283 | 278.342 | 18.89797 | 173.304 | 2.110991 | 0.08451984 | 0.02773912 | 0.08113735 | -0.02813112 | -0.05300623 | 0.5307135 | 0.07703461 | 5059.9745 | 253.9333 | 275.3956 | 19.52402
173.408 | 2.26845 | 0.0908864 | 0.02729517 | 0.08699058 | -0.0276746 | -0.05931597 | 0.4665624 | 0.08276297 | 5020.2595 | 251.0516 | 273.8687 | 20.90319 | 173.41 | 1.979097 | 0.07947814 | 0.02423015 | 0.07647772 | -0.02452853 | -0.05194918 | 0.472164 | 0.07258644 | 5060.8236 | 250.2463 | 270.1354 | 18.06175 | 173.401 | 1.997353 | 0.07990986 | 0.02301798 | 0.07687758 | -0.02328703 | -0.05359054 | 0.4345362 | 0.07286158 | 5281.2438 | 257.6926 | 278.2847 | 18.69954 | 173.4 | 2.022955 | 0.08090467 | 0.0258384 | 0.07779835 | -0.02617808 | -0.05162027 | 0.5071279 | 0.07373909 | 5136.1625 | 257.4471 | 278.2757 | 18.91974 | 173.404 | 2.113007 | 0.08460056 | 0.02777833 | 0.08121177 | -0.02817145 | -0.05304032 | 0.5311327 | 0.07711662 | 5050.2484 | 253.4451 | 274.8868 | 19.54658
173.505 | 2.270582 | 0.09097183 | 0.02731584 | 0.08706889 | -0.02769586 | -0.05937303 | 0.466472 | 0.08283754 | 5024.312 | 251.2542 | 274.1113 | 20.92362 | 173.504 | 1.980818 | 0.07954723 | 0.02420107 | 0.07654173 | -0.02449873 | -0.05204299 | 0.4707403 | 0.07264459 | 5068.1182 | 250.607 | 270.5421 | 18.07747 | 173.497 | 1.999502 | 0.07999586 | 0.02300879 | 0.07695721 | -0.02327762 | -0.05367959 | 0.4336401 | 0.07293905 | 5283.6753 | 257.8112 | 278.435 | 18.7211 | 173.499 | 2.024395 | 0.08096226 | 0.02590231 | 0.07785163 | -0.02624368 | -0.05160795 | 0.5085201 | 0.07379087 | 5137.7835 | 257.5283 | 278.3784 | 18.93416 | 173.504 | 2.114855 | 0.08467456 | 0.02781352 | 0.08128 | -0.02820764 | -0.05307236 | 0.5314939 | 0.07717997 | 5055.9219 | 253.7299 | 275.2143 | 19.564
173.605 | 2.272539 | 0.09105024 | 0.02731356 | 0.08714076 | -0.02769351 | -0.05944725 | 0.4658501 | 0.08291252 | 5020.2595 | 251.0516 | 273.9099 | 20.94417 | 173.614 | 1.982643 | 0.07962053 | 0.02422255 | 0.07660962 | -0.02452074 | -0.05208888 | 0.4707481 | 0.07272095 | 5056.771 | 250.0459 | 269.9547 | 18.0981 | 173.597 | 2.001244 | 0.08006553 | 0.02306091 | 0.07702172 | -0.02333097 | -0.05369075 | 0.4345437 | 0.07300761 | 5278.0018 | 257.5344 | 278.154 | 18.74018 | 173.601 | 2.026287 | 0.08103794 | 0.02594092 | 0.07792163 | -0.02628332 | -0.05163832 | 0.5089887 | 0.07386059 | 5137.7835 | 257.5283 | 278.3979 | 18.95356 | 173.605 | 2.116945 | 0.08475825 | 0.02783624 | 0.08135715 | -0.02823101 | -0.05312615 | 0.5313957 | 0.07726404 | 5047.0063 | 253.2824 | 274.7502 | 19.58712
173.725 | 2.275139 | 0.0911544 | 0.02743847 | 0.08723622 | -0.02782194 | -0.05941428 | 0.4682703 | 0.0830069 | 5021.07 | 251.0921 | 273.9802 | 20.97002 | 173.715 | 1.984646 | 0.07970096 | 0.02423313 | 0.07668412 | -0.02453159 | -0.05215253 | 0.4703815 | 0.07279453 | 5057.5816 | 250.086 | 270.0181 | 18.11797 | 173.697 | 2.003256 | 0.08014604 | 0.02308737 | 0.07709625 | -0.02335806 | -0.05373819 | 0.434664 | 0.07307383 | 5288.5384 | 258.0485 | 278.7301 | 18.75862 | 173.694 | 2.028866 | 0.08114107 | 0.02591132 | 0.07801703 | -0.02625293 | -0.0517641 | 0.5071649 | 0.07395688 | 5136.1625 | 257.4471 | 278.3366 | 18.98037 | 173.706 | 2.119072 | 0.0848434 | 0.02783892 | 0.08143565 | -0.02823377 | -0.05320188 | 0.5306911 | 0.07733564 | 5055.1114 | 253.6892 | 275.2131 | 19.60681
173.805 | 2.276825 | 0.09122196 | 0.02737716 | 0.08729813 | -0.0277589 | -0.05953923 | 0.4662287 | 0.08306786 | 5021.8805 | 251.1326 | 274.0414 | 20.98673 | 173.805 | 1.986712 | 0.07978392 | 0.02425516 | 0.07676094 | -0.02455416 | -0.05220678 | 0.4703251 | 0.07286857 | 5060.8236 | 250.2463 | 270.2119 | 18.13797 | 173.798 | 2.005306 | 0.08022808 | 0.02312638 | 0.0771722 | -0.02339799 | -0.05377421 | 0.4351155 | 0.07315872 | 5276.3807 | 257.4553 | 278.1104 | 18.78225 | 173.805 | 2.031044 | 0.08122818 | 0.02599142 | 0.0780976 | -0.02633516 | -0.05176244 | 0.5087697 | 0.0740384 | 5134.5414 | 257.3658 | 278.2712 | 19.00306 | 173.798 | 2.120991 | 0.08492023 | 0.02790077 | 0.08150646 | -0.02829739 | -0.05320907 | 0.5318151 | 0.07740747 | 5053.4904 | 253.6078 | 275.1443 | 19.62658
173.905 | 2.279005 | 0.0913093 | 0.02740115 | 0.08737817 | -0.02778356 | -0.05959461 | 0.4662093 | 0.08314688 | 5022.691 | 251.1732 | 274.1076 | 21.00838 | 173.913 | 1.98863 | 0.07986097 | 0.02430031 | 0.0768323 | -0.02460043 | -0.05223187 | 0.4709851 | 0.07293902 | 5061.6341 | 250.2864 | 270.2745 | 18.15701 | 173.897 | 2.007296 | 0.08030766 | 0.0231 | 0.07724587 | -0.02337099 | -0.05387489 | 0.4338012 | 0.07322532 | 5285.2964 | 257.8903 | 278.6009 | 18.80079 | 173.901 | 2.031948 | 0.08126434 | 0.02608252 | 0.07813104 | -0.0264287 | -0.05170234 | 0.5111703 | 0.07407427 | 5131.2994 | 257.2033 | 278.1048 | 19.01304 | 173.931 | 2.12376 | 0.08503111 | 0.02789311 | 0.08160866 | -0.02828952 | -0.05331915 | 0.5305696 | 0.07750926 | 5053.4904 | 253.6078 | 275.1724 | 19.65459
174.005 | 2.280809 | 0.09138159 | 0.0274193 | 0.08744441 | -0.02780222 | -0.05964219 | 0.4661503 | 0.08320601 | 5030.7961 | 251.5785 | 274.5681 | 21.02461 | 174.005 | 1.990353 | 0.07993013 | 0.02431802 | 0.07689635 | -0.02461859 | -0.05227776 | 0.4709189 | 0.07300594 | 5057.5816 | 250.086 | 270.0754 | 18.17509 | 173.998 | 2.008875 | 0.08037084 | 0.02314621 | 0.07730436 | -0.02341829 | -0.05388607 | 0.4345889 | 0.07328541 | 5282.8648 | 257.7717 | 278.489 | 18.81753 | 173.998 | 2.034636 | 0.08137182 | 0.02601375 | 0.07823044 | -0.0263581 | -0.05187234 | 0.5081339 | 0.07416878 | 5136.973 | 257.4877 | 278.4399 | 19.03934 | 173.998 | 2.125061 | 0.08508319 | 0.02791386 | 0.08165666 | -0.02831086 | -0.0533458 | 0.5307046 | 0.07756035 | 5049.4379 | 253.4045 | 274.9649 | 19.66864
174.109 | 2.283314 | 0.09148193 | 0.02746396 | 0.08753634 | -0.02784815 | -0.05968819 | 0.4665604 | 0.08330643 | 5020.2595 | 251.0516 | 274.0182 | 21.05215 | 174.114 | 1.992443 | 0.08001409 | 0.02430838 | 0.07697408 | -0.02460871 | -0.05236538 | 0.4699423 | 0.0730815 | 5060.0131 | 250.2062 | 270.2262 | 18.1955 | 174.097 | 2.01092 | 0.08045265 | 0.02317266725 | 0.07738007 | -0.02344537 | -0.0539347 | 0.4346993 | 0.07335959 | 5284.4859 | 257.8508 | 278.5955 | 18.83819 | 174.099 | 2.036396 | 0.08144223 | 0.02605548 | 0.07829555 | -0.02640093 | -0.05189461 | 0.5087413 | 0.07423427 | 5136.1625 | 257.4471 | 278.4141 | 19.05757 | 174.098 | 2.127108 | 0.08516514 | 0.02794983 | 0.08173217 | -0.02834786 | -0.05338431 | 0.5310149 | 0.07762963 | 5056.7325 | 253.7706 | 275.383 | 19.6877
174.199 | 2.285309 | 0.09156187 | 0.02751746 | 0.08760958 | -0.02790316 | -0.05970642 | 0.4673394 | 0.08337867 | 5021.07 | 251.0921 | 274.0826 | 21.07195 | 174.208 | 1.994514 | 0.08009727 | 0.02437242 | 0.0770511 | -0.02467434 | -0.05237676 | 0.4710933 | 0.07316009 | 5057.5816 | 250.086 | 270.1172 | 18.21673 | 174.202 | 2.013096 | 0.08053972 | 0.0232028 | 0.07746066 | -0.02347623 | -0.05398443 | 0.4348704 | 0.07343923 | 5285.2964 | 257.8903 | 278.6607 | 18.86038 | 174.199 | 2.037838 | 0.0814999 | 0.02607191 | 0.07834887 | -0.02641781 | -0.05193106 | 0.5087092 | 0.07428417 | 5140.215 | 257.6502 | 278.6486 | 19.07147 | 174.192 | 2.129196 | 0.08524875 | 0.02794668 | 0.08180923 | -0.02834462 | -0.05346461 | 0.5301567 | 0.0777044 | 5059.164 | 253.8926 | 275.5366 | 19.7083
174.299 | 2.287207 | 0.0916379 | 0.0274855 | 0.08767923 | -0.0278703 | -0.05980893 | 0.4659889 | 0.0834453 | 5024.312 | 251.2542 | 274.2786 | 21.09022 | 174.312 | 1.996305 | 0.08016919 | 0.02441576 | 0.07711769 | -0.02471877 | -0.05239892 | 0.471742 | 0.07322517 | 5059.2026 | 250.1661 | 270.2218 | 18.23432 | 174.302 | 2.014969 | 0.08061466 | 0.02323278 | 0.07753001 | -0.02350692 | -0.05402309 | 0.4351273 | 0.07350461 | 5290.1594 | 258.1276 | 278.9365 | 18.87861 | 174.301 | 2.040417 | 0.08160303 | 0.02609098 | 0.07844423 | -0.02643738 | -0.05200684 | 0.5083443 | 0.07438234 | 5136.1625 | 257.4471 | 278.4555 | 19.09881 | 174.292 | 2.131096 | 0.08532482 | 0.02796924 | 0.08187931 | -0.02836783 | -0.05351148 | 0.530126 | 0.07777288 | 5060.785 | 253.9739 | 275.6442 | 19.72717
174.399 | 2.289518 | 0.09173052 | 0.02751147 | 0.08776407 | -0.027897 | -0.05986707 | 0.4659823 | 0.08353456 | 5018.6385 | 250.9705 | 273.9922 | 21.11469 | 174.402 | 1.99803 | 0.08023844 | 0.02440314 | 0.07718179 | -0.02470583 | -0.05247596 | 0.4708029 | 0.07329214 | 5055.15 | 249.9658 | 270.0226 | 18.25241 | 174.405 | 2.016848 | 0.08068982 | 0.02326756 | 0.07759956 | -0.02354252 | -0.05405704 | 0.4355126 | 0.07357819 | 5284.4859 | 257.8508 | 278.6567 | 18.89912 | 174.399 | 2.042517 | 0.08168701 | 0.02607845 | 0.07852187 | -0.02642452 | -0.05209735 | 0.5072144 | 0.0744571 | 5139.4045 | 257.6096 | 278.6529 | 19.11964 | 174.406 | 2.132996 | 0.08540088 | 0.02803393 | 0.08194939 | -0.02843438 | -0.05351501 | 0.5313347 | 0.07784596 | 5056.7325 | 253.7706 | 275.4428 | 19.74731
174.506 | 2.291538 | 0.09181145 | 0.02755566 | 0.0878382 | -0.02794244 | -0.05989576 | 0.4665178 | 0.08360359 | 5024.312 | 251.2542 | 274.3222 | 21.13361 | 174.509 | 2.000059 | 0.08031994 | 0.02447541 | 0.07725724 | -0.02477991 | -0.05247732 | 0.4722023 | 0.07336355 | 5060.0131 | 250.2062 | 270.3028 | 18.2717 | 174.498 | 2.018848 | 0.08076987 | 0.02327699 | 0.07767363 | -0.02355218 | -0.05412145 | 0.4351727 | 0.07365505 | 5280.4333 | 257.653 | 278.4636 | 18.92053 | 174.499 | 2.043842 | 0.08174003 | 0.02612153 | 0.07857088 | -0.02646876 | -0.05210212 | 0.5080169 | 0.07450464 | 5141.0255 | 257.6908 | 278.7545 | 19.13289 | 174.492 | 2.134884 | 0.08547648 | 0.02807779 | 0.08201904 | -0.02847951 | -0.05353953 | 0.5319343 | 0.07791993 | 5051.0589 | 253.4858 | 275.1529 | 19.76767
174.606 | 2.293255 | 0.09188022 | 0.0275787 | 0.08790119 | -0.02796613 | -0.05993505 | 0.4666073 | 0.08366222 | 5029.1751 | 251.4974 | 274.605 | 21.1497 | 174.616 | 2.001934 | 0.08039524 | 0.02447314 | 0.07732693 | -0.02477758 | -0.05254935 | 0.4715108 | 0.07342799 | 5066.4972 | 250.5269 | 270.668 | 18.28913 | 174.599 | 2.020912 | 0.08085243 | 0.02331472 | 0.07775002 | -0.02359081 | -0.05415921 | 0.4355825 | 0.07373052 | 5281.2438 | 257.6926 | 278.5276 | 18.94155 | 174.602 | 2.046196 | 0.08183416 | 0.0261966 | 0.0786579 | -0.02654584 | -0.05211205 | 0.5093993 | 0.07459514 | 5136.1625 | 257.4471 | 278.515 | 19.1581 | 174.605 | 2.137096 | 0.08556507 | 0.02809617 | 0.08210065 | -0.02849842 | -0.05360223 | 0.5316649 | 0.07799462 | 5059.164 | 253.8926 | 275.6169 | 19.78824
174.706 | 2.29537 | 0.09196497 | 0.02763481 | 0.0879788 | -0.02802383 | -0.05995497 | 0.4674147 | 0.08374428 | 5023.5015 | 251.2137 | 274.3165 | 21.17223 | 174.71 | 2.00359 | 0.08046172 | 0.02451178 | 0.07738847 | -0.0248172 | -0.05257127 | 0.4720677 | 0.07349365 | 5060.8236 | 250.2463 | 270.3816 | 18.30689 | 174.705 | 2.023195 | 0.08094377 | 0.02329977 | 0.07783452 | -0.0235755 | -0.05425902 | 0.4344993 | 0.07381036 | 5286.9174 | 257.9694 | 278.8504 | 18.9638 | 174.701 | 2.047569 | 0.08188909 | 0.02617785 | 0.07870867 | -0.02652659 | -0.05218207 | 0.5083469 | 0.07464507 | 5136.973 | 257.4877 | 278.5731 | 19.17201 | 174.703 | 2.139187 | 0.08564876 | 0.02810879 | 0.08217774 | -0.02851141 | -0.05366633 | 0.5312718 | 0.07807666 | 5052.6799 | 253.5672 | 275.2849 | 19.81084
174.799 | 2.297338 | 0.09204384 | 0.02762076 | 0.08805102 | -0.02800939 | -0.06004164 | 0.4664994 | 0.08381142 | 5029.1751 | 251.4974 | 274.6462 | 21.19065 | 174.813 | 2.005877 | 0.08055356 | 0.02454172 | 0.07747347 | -0.02484789 | -0.05262557 | 0.4721638 | 0.07358393 | 5053.529 | 249.8856 | 270.0148 | 18.33128 | 174.798 | 2.025333 | 0.08102932 | 0.02332671 | 0.07791366 | -0.02360309 | -0.05431057 | 0.4345947 | 0.0738935 | 5281.2438 | 257.6926 | 278.5732 | 18.98697 | 174.799 | 2.049471 | 0.08196513 | 0.02614913 | 0.07877896 | -0.0264971 | -0.05228185 | 0.5068126 | 0.07471315 | 5139.4045 | 257.6096 | 278.7246 | 19.19098 | 174.819 | 2.141491 | 0.08574101 | 0.02813451 | 0.08226272 | -0.02853787 | -0.05372484 | 0.5311857 | 0.07816194 | 5051.8694 | 253.5265 | 275.2641 | 19.83432
174.906 | 2.299532 | 0.09213172 | 0.027682 | 0.08813149 | -0.02807236 | -0.06005913 | 0.4674121 | 0.08389223 | 5028.3646 | 251.4569 | 274.624 | 21.21285 | 174.913 | 2.007675 | 0.08062579 | 0.02453389 | 0.07754031 | -0.02483986 | -0.05270045 | 0.4713405 | 0.07364677 | 5058.3921 | 250.1261 | 270.2927 | 18.34826 | 174.902 | 2.02705 | 0.081098 | 0.02336676 | 0.07797719 | -0.02364409 | -0.0543331 | 0.4351693 | 0.07395184 | 5287.7279 | 258.009 | 278.933 | 19.00324 | 174.902 | 2.051878 | 0.0820614 | 0.02617035 | 0.07886793 | -0.02651889 | -0.05234904 | 0.5065784 | 0.07479919 | 5142.6465 | 257.7721 | 278.9252 | 19.21497 | 174.907 | 2.143047 | 0.08580333 | 0.02818082 | 0.08232011 | -0.02858552 | -0.05373459 | 0.5319761 | 0.07821976 | 5051.0589 | 253.4858 | 275.2358 | 19.85023
175.003 | 2.301462 | 0.09220906 | 0.02771948 | 0.0882023 | -0.02811091 | -0.06009139 | 0.4678027 | 0.0839641 | 5026.7436 | 251.3758 | 274.5549 | 21.23258 | 175.016 | 2.009497 | 0.08069894 | 0.0246419 | 0.077608 | -0.02495059 | -0.05265741 | 0.4738287 | 0.07371606 | 5055.9605 | 250.0058 | 270.181 | 18.36699 | 175.002 | 2.029324 | 0.08118895 | 0.02336029 | 0.07806132 | -0.02363746 | -0.05442386 | 0.4343217 | 0.0740418 | 5279.6228 | 257.6135 | 278.5288 | 19.02831 | 175.006 | 2.053749 | 0.08213624 | 0.02621982 | 0.07893708 | -0.02656968 | -0.0523674 | 0.5073707 | 0.07487512 | 5133.7309 | 257.3252 | 278.4609 | 19.23613 | 175.006 | 2.14514 | 0.0858871 | 0.02819612436 | 0.08239726 | -0.02860127 | -0.05379599 | 0.5316617 | 0.07829067 | 5058.3535 | 253.8519 | 275.6545 | 19.86976
175.1 | 2.303352 | 0.09228479 | 0.02777779 | 0.08827164 | -0.02817089 | -0.06010075 | 0.4687279 | 0.0840188 | 5043.7643 | 252.227 | 275.5037 | 21.24762 | 175.107 | 2.011063 | 0.08076183 | 0.02456979 | 0.07766619 | -0.02487666 | -0.05278953 | 0.4712423 | 0.07377465 | 5055.15 | 249.9658 | 270.1534 | 18.38282 | 175.099 | 2.030966 | 0.08125465 | 0.0233997 | 0.07812208 | -0.02367782 | -0.05444427 | 0.4349001 | 0.07410047 | 5282.0543 | 257.7321 | 278.6741 | 19.04466 | 175.099 | 2.055855 | 0.08222045 | 0.02631954 | 0.0790149 | -0.02667209 | -0.05234281 | 0.5095656 | 0.07494493 | 5143.4571 | 257.8127 | 279.0102 | 19.25559 | 175.093 | 2.147034 | 0.08596294 | 0.02819723 | 0.08246709 | -0.02860241 | -0.05386469 | 0.5310048 | 0.07836088 | 5057.543 | 253.8112 | 275.6296 | 19.88911
175.193 | 2.305498 | 0.09237076 | 0.02776288 | 0.08835034 | -0.02815555 | -0.06019479 | 0.4677408 | 0.08410536 | 5034.0382 | 251.7406 | 274.9941 | 21.27145 | 175.213 | 2.01309 | 0.08084325 | 0.0246517 | 0.07774152 | -0.02496064 | -0.05278089 | 0.4729105 | 0.07384657 | 5059.2026 | 250.1661 | 270.3904 | 18.40225 | 175.2 | 2.033209 | 0.0813444 | 0.02344878 | 0.07820508 | -0.02372808 | -0.054477 | 0.4355614 | 0.07418066 | 5285.2964 | 257.8903 | 278.8682 | 19.06701 | 175.202 | 2.057949 | 0.0823042 | 0.02628603 | 0.07909229 | -0.02663768 | -0.05245461 | 0.5078235 | 0.075022 | 5143.4571 | 257.8127 | 279.0318 | 19.2771 | 175.199 | 2.148924 | 0.08603861 | 0.02824385 | 0.08253678 | -0.02865038 | -0.05388639 | 0.5316812 | 0.07843422 | 5052.6799 | 253.5672 | 275.3837 | 19.90932
175.313 | 2.307756 | 0.09246124 | 0.02772737 | 0.08843317 | -0.02811903 | -0.06031413 | 0.4662097 | 0.08419741 | 5022.691 | 251.1732 | 274.3969 | 21.29674 | 175.313 | 2.014778 | 0.08091103 | 0.02466784 | 0.07780423 | -0.02497719 | -0.05282704 | 0.4728107 | 0.07390779 | 5060.8236 | 250.2463 | 270.494 | 18.41881 | 175.299 | 2.035212 | 0.08142452 | 0.02346717 | 0.07827917 | -0.02374691 | -0.05453227 | 0.4354652 | 0.07425446 | 5285.2964 | 257.8903 | 278.8889 | 19.08759 | 175.306 | 2.059574 | 0.08236919 | 0.0262593 | 0.07915234 | -0.02661024 | -0.0525421 | 0.5064555 | 0.07508565 | 5138.594 | 257.5689 | 278.7847 | 19.29485 | 175.3 | 2.150911 | 0.08611818 | 0.02825963 | 0.08261004 | -0.02866662 | -0.05394342 | 0.5314201 | 0.07850916 | 5050.2484 | 253.4451 | 275.2714 | 19.92995
175.394 | 2.310127 | 0.09255623 | 0.02778387 | 0.08852012 | -0.02817714 | -0.06034297 | 0.4669499 | 0.08428262 | 5024.312 | 251.2542 | 274.5094 | 21.32012 | 175.414 | 2.016676 | 0.08098725 | 0.02464809 | 0.07787475 | -0.02495694 | -0.05291781 | 0.471617 | 0.07397928 | 5059.2026 | 250.1661 | 270.4264 | 18.43814 | 175.406 | 2.037195 | 0.08150388 | 0.02351793 | 0.07835256 | -0.02379889 | -0.05455367 | 0.4362473 | 0.07432816 | 5284.4859 | 257.8508 | 278.8666 | 19.10815 | 175.4 | 2.062067 | 0.0824689 | 0.02632201 | 0.07924445 | -0.02667463 | -0.05256982 | 0.5074135 | 0.07517867 | 5136.973 | 257.4877 | 278.7224 | 19.32078 | 175.4 | 2.153021 | 0.08620265 | 0.02830018 | 0.08268781 | -0.02870835 | -0.05397946 | 0.5318383 | 0.07858463 | 5052.6799 | 253.5672 | 275.4253 | 19.95073
175.504 | 2.311695 | 0.09261905 | 0.027847 | 0.08857761 | -0.02824208 | -0.06033553 | 0.4680838 | 0.08434055 | 5023.5015 | 251.2137 | 274.4809 | 21.33603 | 175.51 | 2.01827 | 0.08105128 | 0.02472404 | 0.07793398 | -0.02503481 | -0.05289916 | 0.4732554 | 0.07403391 | 5064.8761 | 250.4467 | 270.7457 | 18.45293 | 175.493 | 2.039185 | 0.08158347 | 0.02349147 | 0.07842614 | -0.02377179 | -0.05465435 | 0.4349478 | 0.07440331 | 5282.0543 | 257.7321 | 278.7588 | 19.1291 | 175.5 | 2.064018 | 0.08254693 | 0.02634945 | 0.07931654 | -0.02670282 | -0.05261372 | 0.5075258 | 0.07524726 | 5141.0255 | 257.6908 | 278.9624 | 19.3399 | 175.503 | 2.155018 | 0.0862826 | 0.02829686 | 0.08276141 | -0.02870494 | -0.05405648 | 0.5310175 | 0.07865399 | 5057.543 | 253.8112 | 275.7107 | 19.96985
175.604 | 2.313824 | 0.09270433 | 0.02787225 | 0.08865566 | -0.02826806 | -0.0603876 | 0.4681103 | 0.08441759 | 5024.312 | 251.2542 | 274.5466 | 21.35717 | 175.608 | 2.020332 | 0.08113409 | 0.02466651 | 0.07801057 | -0.02497582 | -0.05303475 | 0.4709332 | 0.0741152 | 5058.3921 | 250.1261 | 270.4198 | 18.47492 | 175.6 | 2.041286 | 0.08166756 | 0.02351017 | 0.07850389 | -0.02379095 | -0.05471294 | 0.4348322 | 0.07447827 | 5285.2964 | 257.8903 | 278.9516 | 19.15 | 175.6 | 2.065983 | 0.0826255 | 0.02639157 | 0.07938911 | -0.02674608 | -0.05264303 | 0.508065 | 0.07532467 | 5134.5414 | 257.3658 | 278.6308 | 19.36148 | 175.604 | 2.157068 | 0.0863647 | 0.02835264 | 0.08283699 | -0.02876234 | -0.05407465 | 0.5319006 | 0.07873254 | 5053.4904 | 253.6078 | 275.5106 | 19.9915
175.701 | 2.31592 | 0.09278831 | 0.02788014 | 0.08873251 | -0.02827617 | -0.06045634 | 0.4677123 | 0.0844948 | 5023.5015 | 251.2137 | 274.5234 | 21.37837 | 175.716 | 2.022656 | 0.08122738 | 0.02479506 | 0.07809686 | -0.02510763 | -0.05298923 | 0.4738251 | 0.07419741 | 5063.2551 | 250.3665 | 270.7032 | 18.49717 | 175.686 | 2.043087 | 0.0817396 | 0.02350762 | 0.07857049 | -0.02378833 | -0.05478216 | 0.4342349 | 0.07454399 | 5286.1069 | 257.9299 | 279.0129 | 19.16834 | 175.702 | 2.067886 | 0.08270163 | 0.02640912 | 0.07945943 | -0.02676411 | -0.05269532 | 0.5079029 | 0.07539149 | 5138.594 | 257.5689 | 278.8703 | 19.38011 | 175.703 | 2.15917 | 0.08644886 | 0.0283509 | 0.08291445 | -0.02876055 | -0.0541539 | 0.5310892 | 0.07880113 | 5064.027 | 254.1366 | 276.1064 | 20.01041
175.807 | 2.317984 | 0.092871 | 0.02791739 | 0.08880817 | -0.02831449 | -0.06049369 | 0.4680569 | 0.08456399 | 5030.7961 | 251.5785 | 274.9428 | 21.39738 | 175.81 | 2.024269 | 0.08129218 | 0.02478918 | 0.07815679 | -0.0251016 | -0.05305519 | 0.4731225 | 0.0742596 | 5060.0131 | 250.2062 | 270.546 | 18.514 | 175.806 | 2.045069 | 0.08181889 | 0.02355454 | 0.07864378 | -0.02383638 | -0.05480739 | 0.4349118 | 0.07462007 | 5282.0543 | 257.7321 | 278.8195 | 19.18956 | 175.805 | 2.069792 | 0.08277784 | 0.02643976 | 0.07952981 | -0.02679557 | -0.05273423 | 0.5081248 | 0.07545966 | 5141.0255 | 257.6908 | 279.0219 | 19.39913 | 175.804 | 2.161299 | 0.08653408 | 0.02840486 | 0.08299289 | -0.02881609 | -0.0541768 | 0.5318897 | 0.07888451 | 5057.543 | 253.8112 | 275.7745 | 20.03342
175.901 | 2.319651 | 0.09293778 | 0.02797531 | 0.08886928 | -0.02837408 | -0.06049521 | 0.4690301 | 0.08462894 | 5025.9331 | 251.3353 | 274.6938 | 21.41523 | 175.914 | 2.026436 | 0.0813792 | 0.02473729 | 0.07823726 | -0.0250484 | -0.05318887 | 0.4709331 | 0.07433976 | 5060.0131 | 250.2062 | 270.5678 | 18.53568 | 175.9 | 2.047251 | 0.08190618 | 0.02357133 | 0.07872447 | -0.02385358 | -0.05487089 | 0.4347219 | 0.0746992 | 5283.6753 | 257.8112 | 278.9275 | 19.21162 | 175.904 | 2.071709 | 0.08285449 | 0.02646257 | 0.0796006 | -0.02681901 | -0.0527816 | 0.5081129 | 0.07553081 | 5140.215 | 257.6502 | 278.9977 | 19.41898 | 175.904 | 2.163328 | 0.08661533 | 0.0284174 | 0.08306766 | -0.028829 | -0.05423867 | 0.5315211 | 0.07895766 | 5059.164 | 253.8926 | 275.8836 | 20.0536
176.001 | 2.322138 | 0.09303743 | 0.02800285 | 0.08896046 | -0.02840241 | -0.06055805 | 0.4690113 | 0.08471905 | 5026.7436 | 251.3758 | 274.7632 | 21.43998 | 176.011 | 2.028093 | 0.08144576 | 0.02477953583 | 0.07829881 | -0.02509172 | -0.0532071 | 0.4715859 | 0.07440232 | 5058.3921 | 250.1261 | 270.4978 | 18.55261 | 175.986 | 2.049055 | 0.08197837 | 0.02360171 | 0.07879119 | -0.02388469 | -0.05490651 | 0.4350065 | 0.07476936 | 5278.8123 | 257.5739 | 278.6894 | 19.23118 | 176.001 | 2.074288 | 0.08295763 | 0.02645595 | 0.07969585 | -0.02681221 | -0.05288364 | 0.5070038 | 0.07562631 | 5139.4045 | 257.6096 | 278.9802 | 19.44562 | 176 | 2.165276 | 0.0866933 | 0.02842277 | 0.08313942 | -0.02883452 | -0.0543049 | 0.5309745 | 0.07902583 | 5063.2165 | 254.0959 | 276.1244 | 20.07241
176.105 | 2.324335 | 0.09312547 | 0.02802795 | 0.089041 | -0.02842823 | -0.06061277 | 0.4690138 | 0.08479924 | 5026.7436 | 251.3758 | 274.7853 | 21.46202 | 176.105 | 2.030106 | 0.08152657 | 0.02487846 | 0.07837353 | -0.02519315 | -0.05318038 | 0.4737303 | 0.07447488 | 5060.8236 | 250.2463 | 270.648 | 18.57224 | 176.088 | 2.051016 | 0.08205682 | 0.02362945 | 0.07886369 | -0.0239131 | -0.0549506 | 0.4351745 | 0.07483663 | 5285.2964 | 257.8903 | 279.052 | 19.24994 | 176.088 | 2.076263 | 0.08303665 | 0.02654107 | 0.07976881 | -0.02689965 | -0.05286917 | 0.5087965 | 0.07569192 | 5148.3201 | 258.0564 | 279.4846 | 19.46394 | 176.101 | 2.167311 | 0.08677479 | 0.02846679 | 0.0832144 | -0.02887983 | -0.05433458 | 0.5315184 | 0.07910446 | 5058.3535 | 253.8519 | 275.8798 | 20.09411
176.215 | 2.326809 | 0.09322459 | 0.02805209 | 0.08913166 | -0.02845307 | -0.06067859 | 0.4689145 | 0.08489158 | 5024.312 | 251.2542 | 274.6773 | 21.48739 | 176.211 | 2.031824 | 0.08159558 | 0.02483009 | 0.07843734 | -0.02514356 | -0.05329378 | 0.4717916 | 0.07453469 | 5065.6867 | 250.4868 | 270.9254 | 18.58844 | 176.201 | 2.053354 | 0.08215037 | 0.02364439331 | 0.07895014 | -0.02392841 | -0.05502174 | 0.4348901 | 0.07492149 | 5286.9174 | 257.9694 | 279.1617 | 19.27363 | 176.205 | 2.078182 | 0.08311339 | 0.02655743 | 0.07983967 | -0.02691645 | -0.05292322 | 0.5085943 | 0.07576762 | 5141.836 | 257.7314 | 279.1524 | 19.48509 | 176.201 | 2.169083 | 0.08684573 | 0.02850797 | 0.08327968 | -0.02892221 | -0.05435747 | 0.5320743 | 0.07916551 | 5063.2165 | 254.0959 | 276.1631 | 20.11097
176.308 | 2.328257 | 0.09328259 | 0.0280341 | 0.08918472 | -0.02843456 | -0.06075016 | 0.4680574 | 0.08494851 | 5019.449 | 251.011 | 274.426 | 21.50302 | 176.311 | 2.034367 | 0.08169769 | 0.02488112 | 0.07853174 | -0.02519589 | -0.05333585 | 0.4724005 | 0.07463309 | 5060.0131 | 250.2062 | 270.6475 | 18.61508 | 176.282 | 2.055084 | 0.08221959 | 0.02368109 | 0.0790141 | -0.02396599 | -0.05504811 | 0.4353644 | 0.07498643 | 5285.2964 | 257.8903 | 279.0939 | 19.29176 | 176.288 | 2.08054 | 0.08320768 | 0.02654937 | 0.07992671 | -0.02690817 | -0.05301855 | 0.5075237 | 0.07585624 | 5139.4045 | 257.6096 | 279.0447 | 19.50982 | 176.307 | 2.172087 | 0.08696601 | 0.02852753 | 0.08339034 | -0.02894235 | -0.05444798 | 0.5315597 | 0.07928362 | 5053.4904 | 253.6078 | 275.6631 | 20.14356
176.405 | 2.330776 | 0.09338354 | 0.02808697 | 0.08927705 | -0.02848896 | -0.06078809 | 0.4686601 | 0.08502882 | 5033.2277 | 251.7001 | 275.2047 | 21.52509 | 176.411 | 2.035694 | 0.081751 | 0.02485079 | 0.07858102 | -0.02516478 | -0.05341624 | 0.4711073 | 0.07467843 | 5064.8761 | 250.4467 | 270.921 | 18.62736 | 176.398 | 2.057026 | 0.08229727 | 0.02367485 | 0.07908588 | -0.0239596 | -0.05512628 | 0.4346313 | 0.07505483 | 5289.3489 | 258.0881 | 279.328 | 19.31085 | 176.388 | 2.082481 | 0.08328533 | 0.02658024 | 0.0799984 | -0.02693988 | -0.05305851 | 0.5077391 | 0.07592698 | 5140.215 | 257.6502 | 279.1087 | 19.52956 | 176.401 | 2.173416 | 0.08701923 | 0.02853219 | 0.0834393 | -0.02894714 | -0.05449216 | 0.5312166 | 0.07932778 | 5059.164 | 253.8926 | 275.9861 | 20.15573
176.502 | 2.332489 | 0.09345216 | 0.02812106 | 0.08933981 | -0.02852403 | -0.06081578 | 0.4690235 | 0.08508585 | 5039.7117 | 252.0243 | 275.5765 | 21.54079 | 176.508 | 2.037655 | 0.08182974 | 0.02492517 | 0.07865381 | -0.02524106 | -0.05341275 | 0.4725662 | 0.07474782 | 5068.9287 | 250.6471 | 271.1575 | 18.64617 | 176.488 | 2.059061 | 0.08237869 | 0.02370595 | 0.07916111 | -0.02399146 | -0.05516965 | 0.4348669 | 0.07513161 | 5286.9174 | 257.9694 | 279.2206 | 19.3323 | 176.501 | 2.084288 | 0.08335757 | 0.02661183 | 0.08006508 | -0.02697234 | -0.05309274 | 0.5080231 | 0.07599404 | 5139.4045 | 257.6096 | 279.0833 | 19.54828 | 176.506 | 2.175781 | 0.08711393 | 0.02858599 | 0.08352642 | -0.02900253 | -0.05452389 | 0.5319233 | 0.07941585 | 5057.543 | 253.8112 | 275.9217 | 20.18004
176.631 | 2.335171 | 0.09355961 | 0.02813266 | 0.08943807 | -0.02853597 | -0.0609021 | 0.4685547 | 0.08519668 | 5024.312 | 251.2542 | 274.7615 | 21.57129 | 176.612 | 2.039921 | 0.08192074 | 0.02501202 | 0.07873792 | -0.02533013 | -0.05340779 | 0.4742779 | 0.07483409 | 5065.6867 | 250.4868 | 271.0068 | 18.66955 | 176.598 | 2.060951 | 0.08245431 | 0.02375135 | 0.07923097 | -0.02403796 | -0.05519301 | 0.4355256 | 0.07520242 | 5285.2964 | 257.8903 | 279.1545 | 19.35207 | 176.6 | 2.08646 | 0.08344445 | 0.02670693 | 0.08014528 | -0.02707004 | -0.05307524 | 0.5100314 | 0.07607583 | 5136.973 | 257.4877 | 278.9736 | 19.5711 | 176.605 | 2.177492 | 0.08718243 | 0.02862495929 | 0.08358943 | -0.02904264 | -0.05454678 | 0.5324355 | 0.07947728 | 5059.164 | 253.8926 | 276.0275 | 20.19699
176.707 | 2.337139 | 0.09363847 | 0.02817583 | 0.08951019 | -0.02858038 | -0.0609298 | 0.4690707 | 0.08525412 | 5041.3328 | 252.1054 | 275.7122 | 21.5871 | 176.715 | 2.041878 | 0.08199932 | 0.0250567 | 0.07881056 | -0.02537596 | -0.0534346 | 0.4748975 | 0.07490707 | 5064.8761 | 250.4467 | 270.9832 | 18.68933 | 176.702 | 2.063221 | 0.08254512 | 0.02374656 | 0.07931486 | -0.02403305 | -0.05528181 | 0.4347371 | 0.0752835 | 5288.5384 | 258.0485 | 279.3491 | 19.37471 | 176.702 | 2.088419 | 0.0835228 | 0.02664622 | 0.08021758 | -0.02700766 | -0.05320992 | 0.5075682 | 0.07614977 | 5134.5414 | 257.3658 | 278.8617 | 19.59172 | 176.708 | 2.179609 | 0.0872672 | 0.02863088 | 0.08366739 | -0.02904874 | -0.05461865 | 0.5318464 | 0.07955558 | 5058.3535 | 253.8519 | 276.0048 | 20.21861
176.803 | 2.339394 | 0.0937288 | 0.02820116 | 0.08959277 | -0.02860645 | -0.06098632 | 0.4690633 | 0.08535826 | 5015.3964 | 250.8084 | 274.3163 | 21.61574 | 176.809 | 2.043861 | 0.08207899 | 0.0249878 | 0.07888418 | -0.02530529 | -0.05357888 | 0.4722997 | 0.07498415 | 5060.0131 | 250.2062 | 270.7429 | 18.71021 | 176.798 | 2.065071 | 0.08261914 | 0.02375551 | 0.07938323 | -0.02404222 | -0.05534101 | 0.4344377 | 0.07535407 | 5285.2964 | 257.8903 | 279.197 | 19.39442 | 176.802 | 2.090628 | 0.08361113 | 0.02670198 | 0.0802991 | -0.02706496 | -0.05323415 | 0.5084134 | 0.0762239 | 5143.4571 | 257.8127 | 279.3687 | 19.61241 | 176.801 | 2.181685 | 0.08735029 | 0.02866661 | 0.08374381 | -0.02908553 | -0.05465828 | 0.5321339 | 0.07962971 | 5060.785 | 253.9739 | 276.1586 | 20.23907
176.908 | 2.341085 | 0.09379658 | 0.02828836 | 0.08965475 | -0.02869618 | -0.06095857 | 0.4707489 | 0.08540765 | 5029.9856 | 251.5379 | 275.1313 | 21.62931 | 176.909 | 2.045978 | 0.082164 | 0.02505999 | 0.07896274 | -0.02537934 | -0.05358341 | 0.4736417 | 0.07505929 | 5064.0656 | 250.4066 | 270.981 | 18.73056 | 176.888 | 2.067043 | 0.08269804 | 0.02381635 | 0.07945611 | -0.02410454 | -0.05535157 | 0.4354807 | 0.07542913 | 5282.0543 | 257.7321 | 279.0461 | 19.41537 | 176.901 | 2.092798 | 0.08369794 | 0.02672448 | 0.08037921 | -0.02708807 | -0.05329114 | 0.5083034 | 0.07630625 | 5140.215 | 257.6502 | 279.215 | 19.63541 | 176.902 | 2.183777 | 0.08743406 | 0.02865099 | 0.08382085 | -0.02906945 | -0.0547514 | 0.5309352 | 0.07970973 | 5056.7325 | 253.7706 | 275.9587 | 20.26116
177.009 | 2.343521 | 0.09389417 | 0.02819058 | 0.08974396 | -0.02859557 | -0.06114839 | 0.4676422 | 0.08550607 | 5018.6385 | 250.9705 | 274.5352 | 21.65636 | 177.015 | 2.047689 | 0.08223271 | 0.02500575 | 0.07902623 | -0.0253237 | -0.05370253 | 0.4715551 | 0.07512316 | 5063.2551 | 250.3665 | 270.9549 | 18.74787 | 177.004 | 2.069248 | 0.08278625 | 0.02383473 | 0.07953758 | -0.02412337 | -0.05541421 | 0.4353283 | 0.07551089 | 5281.2438 | 257.6926 | 279.026 | 19.43818 | 177.005 | 2.094484 | 0.08376537 | 0.02673621 | 0.08044143 | -0.02710012 | -0.05334131 | 0.5080512 | 0.07636822 | 5140.215 | 257.6502 | 279.2324 | 19.65272 | 177.002 | 2.185692 | 0.08751073 | 0.02870771 | 0.08389135 | -0.02912784 | -0.05476351 | 0.5318841 | 0.07977137 | 5067.2691 | 254.2993 | 276.5532 | 20.27819
177.106 | 2.346035 | 0.09399489 | 0.02822523 | 0.08983603 | -0.02863122 | -0.06120481 | 0.4677935 | 0.08559432 | 5022.691 | 251.1732 | 274.7821 | 21.6806 | 177.112 | 2.049789 | 0.08231705 | 0.02506626 | 0.07910416 | -0.02538577 | -0.05371839 | 0.4725713 | 0.07520015 | 5064.0656 | 250.4066 | 271.0193 | 18.76873 | 177.125 | 2.071596 | 0.08288019 | 0.0238552 | 0.07962434 | -0.02414434 | -0.05548 | 0.43519 | 0.0755942 | 5285.2964 | 257.8903 | 279.2643 | 19.46144 | 177.102 | 2.096813 | 0.08385851 | 0.02673963 | 0.08052737 | -0.02710364 | -0.05342373 | 0.5073334 | 0.07645637 | 5136.973 | 257.4877 | 279.0802 | 19.67733 | 177.109 | 2.188065 | 0.08760573 | 0.02878692 | 0.0839787 | -0.02920939 | -0.05476931 | 0.5333166 | 0.07987155 | 5051.0589 | 253.4858 | 275.6926 | 20.30585
177.196 | 2.347925 | 0.09407062 | 0.02829554 | 0.08990525 | -0.02870357 | -0.06120168 | 0.4689997 | 0.08565846 | 5028.3646 | 251.4569 | 275.1116 | 21.69823 | 177.212 | 2.052023 | 0.08240674 | 0.02508437 | 0.07918703 | -0.02540434 | -0.05378269 | 0.4723516 | 0.0752827 | 5064.0656 | 250.4066 | 271.0418 | 18.7911 | 177.199 | 2.073452 | 0.08295444 | 0.02388901 | 0.0796929 | -0.02417898 | -0.05551392 | 0.4355481 | 0.07566187 | 5286.1069 | 257.9299 | 279.3263 | 19.48034 | 177.189 | 2.098833 | 0.08393929 | 0.02671634 | 0.0806019 | -0.02707971 | -0.05352219 | 0.5059529 | 0.07652289 | 5146.6991 | 257.9752 | 279.6295 | 19.69591 | 177.206 | 2.189711 | 0.08767163 | 0.0287638 | 0.08403929 | -0.02918559 | -0.0548537 | 0.5320623 | 0.07992991 | 5053.4904 | 253.6078 | 275.8421 | 20.32194
177.303 | 2.349623 | 0.09413863 | 0.02831811 | 0.08996741 | -0.0287268 | -0.06124062 | 0.4690808 | 0.08571899 | 5029.9856 | 251.5379 | 275.2174 | 21.71489 | 177.313 | 2.053699 | 0.08247407 | 0.02507543 | 0.07924922 | -0.02539518 | -0.05385405 | 0.4715555 | 0.0753459 | 5062.4446 | 250.3265 | 270.9719 | 18.80823 | 177.299 | 2.075052 | 0.08301847 | 0.02390964 | 0.07975202 | -0.02420011 | -0.05555191 | 0.4356306 | 0.07572385 | 5282.0543 | 257.7321 | 279.1286 | 19.49764 | 177.296 | 2.100615 | 0.08401054 | 0.02682252 | 0.08066763 | -0.02718881 | -0.05347882 | 0.5084034 | 0.07659606 | 5136.973 | 257.4877 | 279.1194 | 19.71635 | 177.302 | 2.192335 | 0.08777671 | 0.02881618 | 0.0841359 | -0.02923952 | -0.05489638 | 0.5326312 | 0.08002151 | 5059.164 | 253.8926 | 276.1784 | 20.34723
177.403 | 2.35206 | 0.09423629 | 0.02834493 | 0.09005667 | -0.02875441 | -0.06130226 | 0.4690595 | 0.08581334 | 5023.5015 | 251.2137 | 274.8871 | 21.74084 | 177.413 | 2.055971 | 0.0825653 | 0.02511619 | 0.0793335 | -0.02543698 | -0.05389652 | 0.4719597 | 0.0754261 | 5067.3077 | 250.5669 | 271.2551 | 18.82998 | 177.389 | 2.077467 | 0.08311507 | 0.02393178 | 0.07984121 | -0.0242228 | -0.05561842 | 0.4355175 | 0.07580897 | 5286.9174 | 257.9694 | 279.4106 | 19.52142 | 177.402 | 2.102812 | 0.08409841 | 0.02686081 | 0.08074869 | -0.02722816 | -0.05352053 | 0.5087424 | 0.07666972 | 5145.8886 | 257.9346 | 279.6265 | 19.73693 | 177.405 | 2.194479 | 0.08786255 | 0.02874621 | 0.08421481 | -0.02916748 | -0.05504733 | 0.5298617 | 0.08009943 | 5059.9745 | 253.9333 | 276.2445 | 20.36875
177.504 | 2.353661 | 0.09430041 | 0.02841461 | 0.09011527 | -0.02882612 | -0.06128914 | 0.47033 | 0.08586758 | 5028.3646 | 251.4569 | 275.1694 | 21.75576 | 177.51 | 2.058029 | 0.08264794 | 0.02512622 | 0.07940984 | -0.02544727 | -0.05396257 | 0.4715727 | 0.07549901 | 5071.3602 | 250.7673 | 271.4927 | 18.84976 | 177.502 | 2.079222 | 0.08318528 | 0.02397231 | 0.07990603 | -0.02426432 | -0.05564171 | 0.4360815 | 0.07587044 | 5290.9699 | 258.1671 | 279.6429 | 19.5386 | 177.503 | 2.104925 | 0.08418293 | 0.02687198 | 0.08082665 | -0.02723964 | -0.05358701 | 0.5083254 | 0.07675443 | 5136.973 | 257.4877 | 279.1638 | 19.7606 | 177.516 | 2.196161 | 0.0879299 | 0.02886746 | 0.08427672 | -0.02929232 | -0.0549844 | 0.5327389 | 0.08016439 | 5055.9219 | 253.7299 | 276.0403 | 20.38669
177.603 | 2.355667 | 0.0943808 | 0.02841485 | 0.09018873 | -0.02882637 | -0.06136236 | 0.4697728 | 0.08593868 | 5030.7961 | 251.5785 | 275.3227 | 21.77532 | 177.61 | 2.059585 | 0.08271044 | 0.02518791 | 0.07946757 | -0.02551055 | -0.05395702 | 0.472794 | 0.07556214 | 5064.0656 | 250.4066 | 271.1179 | 18.86689 | 177.599 | 2.081356 | 0.08327066 | 0.02397615 | 0.07998486 | -0.02426825 | -0.0557166 | 0.4355659 | 0.07594894 | 5290.9699 | 258.1671 | 279.6649 | 19.56055 | 177.599 | 2.107058 | 0.08426822 | 0.02689129 | 0.08090531 | -0.02725948 | -0.05364583 | 0.5081378 | 0.07683277 | 5136.973 | 257.4877 | 279.1857 | 19.78247 | 177.603 | 2.198591 | 0.08802719 | 0.02888576 | 0.08436614 | -0.02931117 | -0.05505497 | 0.5323982 | 0.08025212 | 5057.543 | 253.8112 | 276.1535 | 20.41091
177.704 | 2.358452 | 0.09449238 | 0.02838881 | 0.09029067 | -0.02879957 | -0.06149111 | 0.4683534 | 0.08604224 | 5028.3646 | 251.4569 | 275.2176 | 21.80383 | 177.713 | 2.061855 | 0.0828016 | 0.02518752 | 0.07955175 | -0.02551015 | -0.0540416 | 0.4720465 | 0.07564412 | 5066.4972 | 250.5269 | 271.2709 | 18.88912 | 177.706 | 2.083317 | 0.08334911 | 0.02401148 | 0.08005727 | -0.02430445 | -0.05575281 | 0.4359323 | 0.0760223 | 5289.3489 | 258.0881 | 279.5995 | 19.58106 | 177.703 | 2.108997 | 0.0843458 | 0.0269504 | 0.08097685 | -0.02732023 | -0.05365663 | 0.5091678 | 0.07690081 | 5141.0255 | 257.6908 | 279.4259 | 19.80147 | 177.729 | 2.201536 | 0.08814511 | 0.02889444 | 0.08447451 | -0.02932011 | -0.0551544 | 0.5316004 | 0.08035609 | 5062.406 | 254.0553 | 276.449 | 20.43964
177.803 | 2.360474 | 0.09457338 | 0.02845967 | 0.09036468 | -0.0288725 | -0.06149218 | 0.4695313 | 0.08613237 | 5008.9124 | 250.4841 | 274.1732 | 21.82859 | 177.809 | 2.06362 | 0.08287245 | 0.02520633 | 0.07961719 | -0.02552945 | -0.05408774 | 0.4720007 | 0.07570993 | 5065.6867 | 250.4868 | 271.2452 | 18.90697 | 177.796 | 2.08573 | 0.08344564 | 0.02399461 | 0.08014637 | -0.02428717 | -0.0558592 | 0.4347927 | 0.07611042 | 5290.1594 | 258.1276 | 279.6672 | 19.60571 | 177.806 | 2.110945 | 0.08442368 | 0.02692926 | 0.08104867 | -0.0272985 | -0.05375017 | 0.5078774 | 0.0769717 | 5141.836 | 257.7314 | 279.4901 | 19.82128 | 177.803 | 2.202867 | 0.08819841 | 0.02890841 | 0.08452349 | -0.02933449 | -0.05518901 | 0.5315277 | 0.08040421 | 5063.2165 | 254.0959 | 276.5068 | 20.45294
177.907 | 2.362408 | 0.09465086 | 0.02850639 | 0.09043547 | -0.02892059 | -0.06151488 | 0.4701397 | 0.08617821 | 5038.0907 | 251.9433 | 275.7899 | 21.84119 | 177.913 | 2.066004 | 0.0829682 | 0.0252452 | 0.0797056 | -0.02556933 | -0.05413627 | 0.4723142 | 0.07579737 | 5066.4972 | 250.5269 | 271.3126 | 18.93069 | 177.897 | 2.087498 | 0.08351638 | 0.02406176 | 0.08021166 | -0.02435598 | -0.05585569 | 0.4360518 | 0.07617607 | 5289.3489 | 258.0881 | 279.6426 | 19.62406 | 177.903 | 2.113035 | 0.08450728 | 0.02698782 | 0.08112576 | -0.02735868 | -0.05376709 | 0.5088369 | 0.07704847 | 5141.836 | 257.7314 | 279.5116 | 19.84274 | 177.907 | 2.204588 | 0.08826729 | 0.02897057 | 0.08458679 | -0.0293985 | -0.05518829 | 0.5326946 | 0.08047977 | 5047.8168 | 253.3231 | 275.6833 | 20.4738
178.004 | 2.364443 | 0.0947324 | 0.0285314 | 0.09050995 | -0.02894634 | -0.06156362 | 0.4701858 | 0.08625443 | 5035.6592 | 251.8217 | 275.6773 | 21.86221 | 178.009 | 2.067774 | 0.08303928 | 0.02528557 | 0.07977123 | -0.02561075 | -0.05416049 | 0.4728677 | 0.0758665 | 5061.6341 | 250.2864 | 271.07 | 18.94944 | 178.003 | 2.089691 | 0.08360413 | 0.02406288 | 0.08029265 | -0.02435712 | -0.05593552 | 0.43545 | 0.07626044 | 5284.4859 | 257.8508 | 279.4082 | 19.64765 | 178 | 2.115175 | 0.08459287 | 0.02697521 | 0.08120468 | -0.02734572 | -0.05385896 | 0.5077284 | 0.07712771 | 5141.0255 | 257.6908 | 279.4896 | 19.86489 | 178.003 | 2.206665 | 0.08835045 | 0.02901253663 | 0.0846632 | -0.02944172 | -0.05522148 | 0.533157 | 0.08054664 | 5059.164 | 253.8926 | 276.3241 | 20.49226
178.107 | 2.366594 | 0.09481861 | 0.02849108 | 0.09058869 | -0.02890483 | -0.06168387 | 0.4685963 | 0.08634448 | 5021.8805 | 251.1326 | 274.9447 | 21.887 | 178.104 | 2.070124 | 0.08313365 | 0.02533135 | 0.07985836 | -0.02565771 | -0.05420065 | 0.4733838 | 0.07595141 | 5064.0656 | 250.4066 | 271.2238 | 18.97246 | 178.1 | 2.091518 | 0.08367724 | 0.02407311 | 0.08036011 | -0.02436761 | -0.0559925 | 0.4351941 | 0.07632639 | 5286.1069 | 257.9299 | 279.5127 | 19.66608 | 178.097 | 2.117249 | 0.08467579 | 0.02705276 | 0.08128113 | -0.02742542 | -0.05385571 | 0.5092388 | 0.07720578 | 5138.594 | 257.5689 | 279.3788 | 19.8867 | 178.104 | 2.209173 | 0.08845088 | 0.02901845 | 0.08475547 | -0.02944782 | -0.05530766 | 0.5324365 | 0.08064051 | 5056.7325 | 253.7706 | 276.2168 | 20.51819
178.204 | 2.368389 | 0.09489051 | 0.02865009 | 0.09065437 | -0.02906851 | -0.06158586 | 0.4719998 | 0.08641467 | 5016.2069 | 250.8489 | 274.6521 | 21.90629 | 178.204 | 2.071835 | 0.08320235461 | 0.02536944 | 0.0799218 | -0.02569679 | -0.054225 | 0.473892 | 0.07601209 | 5067.3077 | 250.5669 | 271.4147 | 18.98893 | 178.2 | 2.093592 | 0.08376019 | 0.02411828 | 0.08043665 | -0.02441389 | -0.05602276 | 0.4357852 | 0.07640324 | 5285.2964 | 257.8903 | 279.4913 | 19.68756 | 178.197 | 2.118723 | 0.08473475 | 0.02701877 | 0.08133549 | -0.02739049 | -0.053945 | 0.5077484 | 0.07725477 | 5145.0781 | 257.8939 | 279.7465 | 19.9004 | 178.205 | 2.210949 | 0.08852197 | 0.02902808 | 0.08482079 | -0.02945773 | -0.05536306 | 0.5320827 | 0.08069698 | 5067.2691 | 254.2993 | 276.8104 | 20.53381
178.297 | 2.370981 | 0.09499437 | 0.02854695 | 0.09074922 | -0.02896234 | -0.06178688 | 0.4687458 | 0.08650638 | 5019.449 | 251.011 | 274.8557 | 21.93149 | 178.31 | 2.073952 | 0.08328737 | 0.02537971 | 0.08000028 | -0.02570733 | -0.05429295 | 0.4734929 | 0.07609152 | 5065.6867 | 250.4868 | 271.3492 | 19.01048 | 178.3 | 2.09557 | 0.08383932 | 0.02410765 | 0.08050966 | -0.02440299 | -0.05610667 | 0.4349393 | 0.0764772 | 5283.6753 | 257.8112 | 279.4259 | 19.70823 | 178.297 | 2.120482 | 0.08480509 | 0.02708363 | 0.08140033 | -0.02745715 | -0.05394318 | 0.5090014 | 0.0773187 | 5145.8886 | 257.9346 | 279.8087 | 19.91828 | 178.305 | 2.21331 | 0.08861651 | 0.02902776 | 0.08490764 | -0.0294574 | -0.05545023 | 0.5312404 | 0.08079336 | 5055.1114 | 253.6892 | 276.1702 | 20.56046
178.405 | 2.372463 | 0.09505375 | 0.0286493 | 0.09080345 | -0.0290677 | -0.06173575 | 0.4708407 | 0.08655215 | 5029.1751 | 251.4974 | 275.4032 | 21.94408 | 178.411 | 2.075899 | 0.08336558 | 0.02539774 | 0.08007248 | -0.02572583 | -0.05434665 | 0.4733655 | 0.07616594 | 5062.4446 | 250.3265 | 271.1951 | 19.03067 | 178.4 | 2.097778 | 0.08392768 | 0.02414322 | 0.08059119 | -0.02443945 | -0.05615174 | 0.4352393 | 0.07655345 | 5290.1594 | 258.1276 | 279.7916 | 19.72955 | 178.399 | 2.123024 | 0.08490676 | 0.02706911 | 0.08149405 | -0.02744223 | -0.05405182 | 0.5077022 | 0.07741269 | 5145.0781 | 257.8939 | 279.7909 | 19.94458 | 178.401 | 2.215323 | 0.08869708 | 0.02906382 | 0.08498164 | -0.02949453 | -0.05548711 | 0.5315565 | 0.08086641 | 5055.9219 | 253.7299 | 276.235 | 20.58063
178.504 | 2.375273 | 0.09516631 | 0.02863975 | 0.09090623 | -0.02905787 | -0.06184836 | 0.4698244 | 0.08665725 | 5025.9331 | 251.3353 | 275.2539 | 21.97302 | 178.51 | 2.077988 | 0.08344945 | 0.02546428 | 0.08014989 | -0.02579411 | -0.05435578 | 0.4745422 | 0.07623804 | 5068.9287 | 250.6471 | 271.5634 | 19.05024 | 178.5 | 2.099718 | 0.08400529 | 0.02418711 | 0.08066278 | -0.02448442 | -0.05617836 | 0.4358337 | 0.07662475 | 5290.1594 | 258.1276 | 279.8117 | 19.7495 | 178.5 | 2.125221 | 0.08499464 | 0.02710325 | 0.08157505 | -0.02747732 | -0.05409773 | 0.5079201 | 0.07749657 | 5141.0255 | 257.6908 | 279.5932 | 19.96804 | 178.501 | 2.217278 | 0.08877536 | 0.02911604 | 0.08505354 | -0.02954832 | -0.05550522 | 0.5323521 | 0.08093999 | 5053.4904 | 253.6078 | 276.122 | 20.60095
178.605 | 2.376865 | 0.09523012 | 0.02874399 | 0.09096449 | -0.02916519 | -0.0617993 | 0.471934 | 0.08672348 | 5016.2069 | 250.8489 | 274.7373 | 21.99123 | 178.61 | 2.079967 | 0.08352896 | 0.02544343 | 0.08022327 | -0.02577272 | -0.05445055 | 0.4733233 | 0.07630988 | 5070.5497 | 250.7272 | 271.6702 | 19.06975 | 178.594 | 2.101706 | 0.08408481 | 0.02417344 | 0.08073614 | -0.02447041 | -0.05626573 | 0.434908 | 0.07670028 | 5286.9174 | 257.9694 | 279.6607 | 19.77063 | 178.598 | 2.12706 | 0.08506818 | 0.02719739 | 0.08164282 | -0.02757408 | -0.05406874 | 0.509982 | 0.077566 | 5138.594 | 257.5689 | 279.4799 | 19.98745 | 178.605 | 2.219437 | 0.0888618 | 0.02915256 | 0.08513293 | -0.02958594 | -0.05554699 | 0.5326291 | 0.08101311 | 5060.785 | 253.9739 | 276.5425 | 20.62116
178.704 | 2.379194 | 0.09532343 | 0.02874912 | 0.09104969 | -0.02917047 | -0.06187921 | 0.4714099 | 0.08679598 | 5030.7961 | 251.5785 | 275.5598 | 22.01118 | 178.708 | 2.082264 | 0.08362118 | 0.02545049 | 0.08030838 | -0.02577995 | -0.05452842 | 0.4727801 | 0.07639716 | 5067.3077 | 250.5669 | 271.5196 | 19.09346 | 178.698 | 2.103739 | 0.08416615 | 0.02418119 | 0.08081117 | -0.02447836 | -0.05633281 | 0.4345311 | 0.07677378 | 5288.5384 | 258.0485 | 279.7675 | 19.79118 | 178.7 | 2.129562 | 0.08516826 | 0.02711977 | 0.08173505 | -0.02749429 | -0.05424076 | 0.5068936 | 0.07765206 | 5145.8886 | 257.9346 | 279.9024 | 20.01152 | 178.705 | 2.221283 | 0.08893573 | 0.02914752 | 0.08520082 | -0.02958074 | -0.05562008 | 0.5318357 | 0.08108138 | 5059.9745 | 253.9333 | 276.517 | 20.64004
178.809 | 2.381548 | 0.09541772 | 0.02875741 | 0.09113577 | -0.029179 | -0.06195677 | 0.4709575 | 0.08688444 | 5027.5541 | 251.4163 | 275.4059 | 22.03555 | 178.805 | 2.084709 | 0.08371938 | 0.02549093 | 0.080399 | -0.02582146 | -0.05457754 | 0.4731151 | 0.07648618 | 5068.9287 | 250.6471 | 271.6311 | 19.11763 | 178.798 | 2.105703 | 0.08424475 | 0.0242238 | 0.08088366 | -0.02452202 | -0.05636164 | 0.4350836 | 0.07684226 | 5293.4015 | 258.2858 | 280.045 | 19.81035 | 178.804 | 2.131477 | 0.08524484 | 0.02714569 | 0.08180562 | -0.02752095 | -0.05428468 | 0.5069745 | 0.07772041 | 5148.3201 | 258.0564 | 280.0544 | 20.03066 | 178.804 | 2.223572 | 0.08902737 | 0.02916661 | 0.08528497 | -0.02960041 | -0.05568457 | 0.5315729 | 0.08116519 | 5059.9745 | 253.9333 | 276.5403 | 20.66321
178.925 | 2.38393 | 0.09551317 | 0.02880073 | 0.0912229 | -0.02922361 | -0.06199929 | 0.471354 | 0.08697326 | 5025.1226 | 251.2948 | 275.2967 | 22.06 | 178.913 | 2.087044 | 0.08381314 | 0.02551641 | 0.08048551 | -0.0258476 | -0.05463791 | 0.4730708 | 0.07657735 | 5062.4446 | 250.3265 | 271.3071 | 19.14238 | 178.898 | 2.107365 | 0.08431122 | 0.02426721 | 0.08094496 | -0.02456651 | -0.05637845 | 0.4357429 | 0.07690332 | 5293.4015 | 258.2858 | 280.0622 | 19.82745 | 178.901 | 2.13369 | 0.08533333 | 0.02717577 | 0.08188716 | -0.02755186 | -0.0543353 | 0.5070712 | 0.07780805 | 5140.215 | 257.6502 | 279.6363 | 20.05518 | 178.905 | 2.225376 | 0.08909961 | 0.02919935 | 0.08535131 | -0.02963413 | -0.05571718 | 0.531867 | 0.08123191 | 5059.164 | 253.8926 | 276.5143 | 20.68166
179.008 | 2.385733 | 0.09558539 | 0.02882756 | 0.09128882 | -0.02925124 | -0.06203759 | 0.4715083 | 0.08704095 | 5022.691 | 251.1732 | 275.1816 | 22.07864 | 179.005 | 2.088776 | 0.08388268 | 0.02555999 | 0.08054967 | -0.02589232 | -0.05465735 | 0.4737207 | 0.07663689 | 5068.1182 | 250.607 | 271.6286 | 19.15854 | 179.001 | 2.109772 | 0.08440752 | 0.02429391 | 0.08103377 | -0.02459387 | -0.0564399 | 0.4357534 | 0.07699486 | 5289.3489 | 258.0881 | 279.8726 | 19.85308 | 178.998 | 2.135586 | 0.08540916 | 0.02724518 | 0.08195702 | -0.02762321 | -0.05433381 | 0.5083981 | 0.07787505 | 5143.4571 | 257.8127 | 279.8323 | 20.07393 | 179.002 | 2.226974 | 0.0891636 | 0.02920913 | 0.08541006 | -0.02964421 | -0.05576586 | 0.5315834 | 0.08129306 | 5055.9219 | 253.7299 | 276.3533 | 20.69857
179.126 | 2.388351 | 0.09569031 | 0.0288738 | 0.09138458 | -0.02929885 | -0.06208573 | 0.4719096 | 0.08713425 | 5025.1226 | 251.2948 | 275.3412 | 22.10432 | 179.105 | 2.0907 | 0.08395997 | 0.02558727 | 0.08062098 | -0.02592031 | -0.05470066 | 0.4738574 | 0.07670792 | 5068.1182 | 250.607 | 271.648 | 19.17784 | 179.098 | 2.111458 | 0.08447497 | 0.02432788 | 0.08109597 | -0.0246287 | -0.05646728 | 0.4361587 | 0.07705929 | 5286.1069 | 257.9299 | 279.7185 | 19.87111 | 179.091 | 2.13736 | 0.08548009 | 0.02721526 | 0.08202237 | -0.02759245 | -0.05442992 | 0.5069354 | 0.07793885 | 5145.0781 | 257.8939 | 279.9387 | 20.09178 | 179.104 | 2.2292 | 0.08925273 | 0.0292492 | 0.08549189 | -0.02968549 | -0.0558064 | 0.531937 | 0.08136663 | 5065.6481 | 254.218 | 276.9076 | 20.71892
179.212 | 2.390087 | 0.09575985 | 0.02890142 | 0.09144805 | -0.02932729 | -0.06212076 | 0.4721013 | 0.08720362 | 5017.828 | 250.93 | 274.959 | 22.12341 | 179.213 | 2.092691 | 0.08403994 | 0.02556242 | 0.08069475 | -0.02589481 | -0.05479993 | 0.4725337 | 0.07678202 | 5067.3077 | 250.5669 | 271.6246 | 19.19797 | 179.198 | 2.113668 | 0.08456341 | 0.02435778 | 0.08117752 | -0.02465934 | -0.05651818 | 0.4363081 | 0.07713803 | 5289.3489 | 258.0881 | 279.9129 | 19.89314 | 179.198 | 2.139152 | 0.0855518 | 0.02732503 | 0.08208843 | -0.0277053 | -0.05438313 | 0.5094467 | 0.0780085 | 5140.215 | 257.6502 | 279.6926 | 20.11127 | 179.205 | 2.231152 | 0.08933084 | 0.02924423 | 0.0855636 | -0.02968037 | -0.05588324 | 0.531114 | 0.08144399 | 5058.3535 | 253.8519 | 276.5287 | 20.74033
179.305 | 2.392105 | 0.09584071 | 0.02887152 | 0.09152184 | -0.0292965 | -0.06222534 | 0.470813 | 0.08726338 | 5034.0382 | 251.7406 | 275.8676 | 22.13986 | 179.312 | 2.094543 | 0.08411431 | 0.02560326 | 0.08076335 | -0.02593672 | -0.05482663 | 0.473068 | 0.07685036 | 5067.3077 | 250.5669 | 271.6432 | 19.21653 | 179.299 | 2.116016 | 0.08465735 | 0.02439879 | 0.08126413 | -0.02470137 | -0.05656276 | 0.4367073 | 0.07722924 | 5282.8648 | 257.7717 | 279.5939 | 19.91866 | 179.304 | 2.141771 | 0.08565653 | 0.0272999 | 0.0821849 | -0.02767947 | -0.05450543 | 0.5078295 | 0.07810136 | 5144.2676 | 257.8533 | 279.9401 | 20.13725 | 179.306 | 2.23311 | 0.08940928 | 0.02931957 | 0.0856356 | -0.02975798 | -0.05587762 | 0.5325563 | 0.08151701 | 5056.7325 | 253.7706 | 276.46 | 20.76052
179.408 | 2.394083 | 0.09591995 | 0.02890718 | 0.09159415 | -0.02933323 | -0.06226092 | 0.4711338 | 0.08734155 | 5026.7436 | 251.3758 | 275.4878 | 22.16141 | 179.414 | 2.096737 | 0.08420240134 | 0.02563453 | 0.0808446 | -0.02596882 | -0.05487578 | 0.4732291 | 0.07693004 | 5068.9287 | 250.6471 | 271.7522 | 19.23818 | 179.401 | 2.117624 | 0.08472168 | 0.02443196 | 0.08132344 | -0.02473538 | -0.05658806 | 0.437113 | 0.07728707 | 5284.4859 | 257.8508 | 279.6963 | 19.93483 | 179.405 | 2.143574 | 0.08572862 | 0.02730604 | 0.0822513 | -0.02768578 | -0.05456552 | 0.507386 | 0.07817586 | 5133.7309 | 257.3252 | 279.3853 | 20.15809 | 179.418 | 2.235783 | 0.08951627 | 0.029346 | 0.08573381 | -0.0297852 | -0.0559486 | 0.5323673 | 0.08160953 | 5063.2165 | 254.0959 | 276.8417 | 20.78611
179.505 | 2.396227 | 0.09600584 | 0.02894759 | 0.09167252 | -0.02937483 | -0.06229769 | 0.4715237 | 0.08741822 | 5028.3646 | 251.4569 | 275.5982 | 22.18254 | 179.509 | 2.098993 | 0.08429302 | 0.0255893 | 0.08092818 | -0.02592241 | -0.05500577 | 0.471267 | 0.07701516 | 5066.4972 | 250.5269 | 271.6445 | 19.26131 | 179.499 | 2.120133 | 0.08482203 | 0.02439415 | 0.08141594 | -0.02469662 | -0.05671933 | 0.4354181 | 0.07737859 | 5285.2964 | 257.8903 | 279.7651 | 19.96043 | 179.499 | 2.145393 | 0.08580139 | 0.02736261 | 0.08231833 | -0.02774393 | -0.05457439 | 0.5083691 | 0.07823424 | 5144.2676 | 257.8533 | 279.9775 | 20.17442 | 179.491 | 2.237116 | 0.08956964 | 0.02931736 | 0.0857828 | -0.0297557 | -0.05602709 | 0.5310949 | 0.08165964 | 5061.5955 | 254.0146 | 276.7666 | 20.79998
179.599 | 2.39879 | 0.09610855 | 0.02897884 | 0.09176622 | -0.02940701 | -0.06235921 | 0.4715745 | 0.08752318 | 5014.5859 | 250.7678 | 274.8688 | 22.21143 | 179.615 | 2.101074 | 0.08437658 | 0.02568485 | 0.08100524 | -0.02602047 | -0.05498477 | 0.4732304 | 0.07709381 | 5064.0656 | 250.4066 | 271.5351 | 19.28267 | 179.599 | 2.122025 | 0.08489773 | 0.02441726 | 0.08148572 | -0.0247203 | -0.05676542 | 0.4354816 | 0.07744251 | 5292.591 | 258.2462 | 280.1708 | 19.97832 | 179.6 | 2.147795 | 0.08589743 | 0.02736875 | 0.08240677 | -0.02775025 | -0.05465652 | 0.5077208 | 0.07832361 | 5142.6465 | 257.7721 | 279.914 | 20.19944 | 179.605 | 2.239279 | 0.08965624 | 0.02937566 | 0.08586227 | -0.02981576 | -0.05604651 | 0.5319826 | 0.08174473 | 5054.3009 | 253.6485 | 276.3897 | 20.82352
179.705 | 2.400606 | 0.0961813 | 0.02900646 | 0.0918326 | -0.02943546 | -0.06239714 | 0.4717437 | 0.08757487 | 5031.6066 | 251.619 | 275.82 | 22.22566 | 179.706 | 2.103083 | 0.08445724 | 0.02573165 | 0.08107962 | -0.0260685 | -0.05501113 | 0.4738768 | 0.07716664 | 5065.6867 | 250.4868 | 271.6422 | 19.30245 | 179.702 | 2.123611 | 0.08496121 | 0.02447289 | 0.08154424 | -0.02477733 | -0.05676691 | 0.436475 | 0.07750636 | 5285.2964 | 257.8903 | 279.801 | 19.9962 | 179.705 | 2.149971 | 0.08598447 | 0.02741366 | 0.08248692 | -0.02779643 | -0.05469049 | 0.5082498 | 0.07840601 | 5139.4045 | 257.6096 | 279.76 | 20.22249 | 179.705 | 2.241442 | 0.08974285 | 0.02938804 | 0.08594175 | -0.02982852 | -0.05611322 | 0.5315774 | 0.08181728 | 5062.406 | 254.0553 | 276.8549 | 20.84358
179.806 | 2.402559 | 0.09625956 | 0.02903628 | 0.09190398 | -0.02946618 | -0.0624378 | 0.4719285 | 0.08765075 | 5025.9331 | 251.3353 | 275.5287 | 22.24658 | 179.806 | 2.105141 | 0.08453988 | 0.02579514 | 0.08115583 | -0.02613366 | -0.05502216 | 0.4749662 | 0.07724192 | 5066.4972 | 250.5269 | 271.7064 | 19.3229 | 179.805 | 2.125835 | 0.08505019 | 0.02446282 | 0.08162624 | -0.02476701 | -0.05685924 | 0.4355846 | 0.07757936 | 5296.6435 | 258.444 | 280.4247 | 20.01665 | 179.799 | 2.151484 | 0.08604496 | 0.02738423 | 0.08254262 | -0.02776616 | -0.05477646 | 0.5068996 | 0.07846212 | 5138.594 | 257.5689 | 279.7314 | 20.23819 | 179.792 | 2.243273 | 0.08981615 | 0.02944761 | 0.08600902 | -0.02988989 | -0.05611912 | 0.5326151 | 0.08188955 | 5055.9219 | 253.7299 | 276.5189 | 20.86358
179.907 | 2.405399 | 0.09637334 | 0.02901845 | 0.09200777 | -0.02944781 | -0.06255996 | 0.4707134 | 0.08775479 | 5025.1226 | 251.2948 | 275.5129 | 22.27524 | 179.915 | 2.107548 | 0.08463655 | 0.02578659 | 0.08124496 | -0.02612489 | -0.05512006 | 0.4739634 | 0.0773307 | 5066.4972 | 250.5269 | 271.7306 | 19.34702 | 179.899 | 2.127939 | 0.08513436 | 0.02448153 | 0.08170381 | -0.02478618 | -0.05691763 | 0.4354746 | 0.07766157 | 5290.1594 | 258.1276 | 280.1031 | 20.03969 | 179.899 | 2.153362 | 0.0861201 | 0.02743456 | 0.0826118 | -0.02781792 | -0.05479389 | 0.5076829 | 0.07852974 | 5140.215 | 257.6502 | 279.839 | 20.25711 | 179.907 | 2.245226 | 0.08989435 | 0.02944271 | 0.08608077 | -0.02988485 | -0.05619592 | 0.5317976 | 0.08195705 | 5060.785 | 253.9739 | 276.8047 | 20.88225
180.006 | 2.407049 | 0.09643944 | 0.02914952 | 0.09206806 | -0.02958281 | -0.06248525 | 0.4734367 | 0.08780933 | 5031.6066 | 251.619 | 275.885 | 22.29028 | 180.011 | 2.109331 | 0.08470817 | 0.02577632 | 0.08131098 | -0.02611435 | -0.05519663 | 0.473115 | 0.07739584 | 5067.3077 | 250.5669 | 271.792 | 19.36473 | 179.999 | 2.129511 | 0.08519724 | 0.02460016 | 0.08176176 | -0.0249078 | -0.05685396 | 0.4381014 | 0.07771867 | 5290.9699 | 258.1671 | 280.1623 | 20.05569 | 179.999 | 2.156166 | 0.08623223 | 0.02744549 | 0.08271504 | -0.02782916 | -0.05488588 | 0.5070367 | 0.07862611 | 5148.3201 | 258.0564 | 280.3092 | 20.2841 | 179.999 | 2.247164 | 0.08997194 | 0.02951758 | 0.08615196 | -0.02996199 | -0.05618997 | 0.5332267 | 0.08202992 | 5058.3535 | 253.8519 | 276.6914 | 20.90242
180.107 | 2.409532 | 0.09653894 | 0.02904173 | 0.0921588 | -0.02947179 | -0.06268701 | 0.4701418 | 0.0879038 | 5026.7436 | 251.3758 | 275.6434 | 22.31633 | 180.115 | 2.111137 | 0.08478071 | 0.02580885 | 0.08137785 | -0.02614774 | -0.05523011 | 0.4734328 | 0.07746433 | 5064.8761 | 250.4467 | 271.6797 | 19.38334 | 180.1 | 2.131092 | 0.0852605 | 0.02459792 | 0.08182005 | -0.0249055 | -0.05691454 | 0.4375947 | 0.07777796 | 5289.3489 | 258.0881 | 280.0928 | 20.07229 | 180.1 | 2.157843 | 0.08629928 | 0.02749727 | 0.08277676 | -0.02788239 | -0.05489437 | 0.5079281 | 0.0786908 | 5144.2676 | 257.8533 | 280.1059 | 20.30223 | 180.107 | 2.249519 | 0.09006625 | 0.02951308 | 0.08623848 | -0.02995736 | -0.05628112 | 0.5322808 | 0.08211476 | 5059.9745 | 253.9333 | 276.8041 | 20.9259
180.214 | 2.41161 | 0.09662216 | 0.02906872 | 0.09223469 | -0.02949958 | -0.06273511 | 0.4702244 | 0.08797594 | 5030.7961 | 251.5785 | 275.8865 | 22.33623 | 180.215 | 2.113403 | 0.0848717 | 0.02580274 | 0.08146173 | -0.02614147 | -0.05532026 | 0.4725478 | 0.07754538 | 5068.1182 | 250.607 | 271.8764 | 19.40536 | 180.199 | 2.133593 | 0.08536054 | 0.02464876 | 0.08191223 | -0.02495763 | -0.0569546 | 0.4382022 | 0.07787349 | 5284.4859 | 257.8508 | 279.861 | 20.09904 | 180.199 | 2.160473 | 0.08640447 | 0.02757864 | 0.08287359 | -0.02796607 | -0.05490753 | 0.5093304 | 0.07878402 | 5148.3201 | 258.0564 | 280.3537 | 20.32835 | 180.207 | 2.251442 | 0.09014323 | 0.02953099 | 0.08630909 | -0.02997581 | -0.05633328 | 0.5321154 | 0.08218641 | 5058.3535 | 253.8519 | 276.7349 | 20.94573
180.307 | 2.413687 | 0.09670538 | 0.02908016 | 0.09231058 | -0.02951137 | -0.06279921 | 0.4699321 | 0.08805562 | 5025.9331 | 251.3353 | 275.6408 | 22.3582 | 180.313 | 2.115292 | 0.08494753 | 0.02588222 | 0.08153163 | -0.02622306 | -0.05530857 | 0.4741228 | 0.07761563 | 5067.3077 | 250.5669 | 271.852 | 19.42446 | 180.306 | 2.135702 | 0.08544493 | 0.02464485 | 0.08198998 | -0.02495361 | -0.05703637 | 0.4375036 | 0.07794845 | 5287.7279 | 258.009 | 280.0545 | 20.12003 | 180.299 | 2.162966 | 0.08650417 | 0.02754505 | 0.08296536 | -0.02793153 | -0.05503383 | 0.5075339 | 0.07887348 | 5150.7516 | 258.1783 | 280.5118 | 20.35344 | 180.307 | 2.253639 | 0.09023121 | 0.02957272 | 0.08638979 | -0.03001881 | -0.05637098 | 0.5325224 | 0.08226347 | 5062.406 | 254.0553 | 276.979 | 20.96707
180.4 | 2.41589 | 0.09679364 | 0.02916933 | 0.09239105 | -0.02960321 | -0.06278784 | 0.47148 | 0.08813095 | 5031.6066 | 251.619 | 275.9741 | 22.37898 | 180.415 | 2.1176 | 0.08504022 | 0.02593763 | 0.08161705 | -0.02627995 | -0.05533711 | 0.4749064 | 0.07769947 | 5068.9287 | 250.6471 | 271.9622 | 19.44726 | 180.402 | 2.137484 | 0.08551621 | 0.02468865 | 0.08205564 | -0.02499853 | -0.05705711 | 0.4381317 | 0.07801322 | 5288.5384 | 258.0485 | 280.1158 | 20.13817 | 180.4 | 2.165453 | 0.08660364151 | 0.02754354 | 0.08305691 | -0.02792997 | -0.05512693 | 0.5066484 | 0.07896529 | 5149.9411 | 258.1377 | 280.4934 | 20.37919 | 180.393 | 2.255781 | 0.09031697 | 0.02960617 | 0.08646845 | -0.03005328 | -0.05641517 | 0.5327163 | 0.08233982 | 5064.8376 | 254.1773 | 277.1338 | 20.98822
180.493 | 2.41782 | 0.09687098 | 0.02915639 | 0.09246156 | -0.02958988 | -0.06287168 | 0.4706392 | 0.08819773 | 5035.6592 | 251.8217 | 276.2159 | 22.39741 | 180.51 | 2.119389 | 0.08511207 | 0.02589664 | 0.08168327 | -0.02623786 | -0.05544541 | 0.4732198 | 0.07776793 | 5065.6867 | 250.4868 | 271.8062 | 19.46587 | 180.506 | 2.139564 | 0.08559946 | 0.0246586 | 0.08213233 | -0.02496771 | -0.05716462 | 0.4367686 | 0.07808774 | 5290.9699 | 258.1671 | 280.2661 | 20.15905 | 180.499 | 2.16733 | 0.0866787 | 0.02758446 | 0.08312598 | -0.02797206 | -0.05515392 | 0.5071636 | 0.07903408 | 5149.9411 | 258.1377 | 280.5127 | 20.39849 | 180.497 | 2.25771 | 0.09039418 | 0.02961864 | 0.08653926 | -0.03006613 | -0.05647313 | 0.532397 | 0.08240968 | 5065.6481 | 254.218 | 277.1978 | 21.00758
180.6 | 2.419664 | 0.09694488 | 0.02928233 | 0.09252893 | -0.02971962 | -0.06280931 | 0.4731721 | 0.08827373 | 5025.1226 | 251.2948 | 275.6565 | 22.41838 | 180.61 | 2.121416 | 0.08519349 | 0.02596515 | 0.0817583 | -0.02630819 | -0.05545011 | 0.474448 | 0.07784392 | 5064.0656 | 250.4066 | 271.7396 | 19.48652 | 180.6 | 2.141766 | 0.08568753 | 0.02467171 | 0.08221345 | -0.02498115 | -0.0572323 | 0.436487 | 0.07816915 | 5290.1594 | 258.1276 | 280.2459 | 20.18186 | 180.6 | 2.169409 | 0.08676185 | 0.02761366 | 0.08320249 | -0.02800208 | -0.05520041 | 0.5072804 | 0.07911995 | 5137.7835 | 257.5283 | 279.8719 | 20.42255 | 180.601 | 2.25972 | 0.09047467 | 0.02965958 | 0.08661307 | -0.03010832 | -0.05650475 | 0.5328458 | 0.08248385 | 5064.8376 | 254.1773 | 277.1739 | 21.02814
180.704 | 2.422527 | 0.09705959 | 0.02927436 | 0.0926335 | -0.02971141 | -0.06292209 | 0.4721936 | 0.08837442 | 5029.1751 | 251.4974 | 275.9076 | 22.44615 | 180.714 | 2.123327 | 0.08527023 | 0.02598568 | 0.08182902 | -0.02632928 | -0.05549974 | 0.4744036 | 0.07790997 | 5069.7392 | 250.6872 | 272.0633 | 19.50448 | 180.706 | 2.143766 | 0.08576757 | 0.02468546 | 0.08228718 | -0.02499525 | -0.05729193 | 0.4362787 | 0.07824382 | 5288.5384 | 258.0485 | 280.1807 | 20.20279 | 180.705 | 2.171331 | 0.08683874 | 0.02762331 | 0.08327324 | -0.02801201 | -0.05526123 | 0.5069017 | 0.07919105 | 5136.973 | 257.4877 | 279.8476 | 20.44245 | 180.694 | 2.26128 | 0.09053713 | 0.02965548 | 0.08667036 | -0.03010409 | -0.05656627 | 0.5321916 | 0.08254486 | 5059.9745 | 253.9333 | 276.9236 | 21.04504
180.804 | 2.424326 | 0.09713165 | 0.02929559 | 0.09269918 | -0.02973327 | -0.06296591 | 0.4722123 | 0.08843982 | 5029.1751 | 251.4974 | 275.9258 | 22.4642 | 180.814 | 2.125483 | 0.08535679 | 0.02599187 | 0.08190878 | -0.02633563 | -0.05557314 | 0.4738914 | 0.0779913 | 5067.3077 | 250.5669 | 271.9545 | 19.5266 | 180.804 | 2.145731 | 0.08584617 | 0.02472998 | 0.08235956 | -0.0250409 | -0.05731866 | 0.4368718 | 0.07831592 | 5288.5384 | 258.0485 | 280.201 | 20.22299 | 180.804 | 2.172794 | 0.08689725 | 0.02762826 | 0.08332707 | -0.0280171 | -0.05530998 | 0.5065469 | 0.07924209 | 5140.215 | 257.6502 | 280.0393 | 20.45673 | 180.804 | 2.263529 | 0.09062716 | 0.02974028 | 0.08675291 | -0.03019149 | -0.05656142 | 0.5337824 | 0.0826284 | 5058.3535 | 253.8519 | 276.8578 | 21.06817
180.907 | 2.426918 | 0.0972355 | 0.02927917 | 0.09279384 | -0.02971636 | -0.06307747 | 0.471109 | 0.08854094 | 5021.07 | 251.0921 | 275.5072 | 22.49208 | 180.913 | 2.127335 | 0.08543117 | 0.02597683 | 0.0819773 | -0.02632018 | -0.05565711 | 0.4728988 | 0.07806331 | 5062.4446 | 250.3265 | 271.7121 | 19.54618 | 180.906 | 2.147644 | 0.08592271 | 0.02475828 | 0.08243005 | -0.02506992 | -0.05736013 | 0.4370618 | 0.07838922 | 5284.4859 | 257.8508 | 280.006 | 20.24352 | 180.899 | 2.174967 | 0.08698414 | 0.02772487 | 0.08340701 | -0.02811646 | -0.05529056 | 0.5085219 | 0.07931912 | 5143.4571 | 257.8127 | 280.2383 | 20.47831 | 180.904 | 2.265669 | 0.09071285 | 0.02972245 | 0.08683148 | -0.03017312 | -0.05665836 | 0.5325448 | 0.08270267 | 5063.2165 | 254.0959 | 277.1457 | 21.08875
181.001 | 2.428732 | 0.09730817 | 0.02939707 | 0.09286007 | -0.02983782 | -0.06302224 | 0.4734491 | 0.08860345 | 5025.1226 | 251.2948 | 275.7478 | 22.50931 | 181.01 | 2.128895 | 0.08549383 | 0.02601382 | 0.08203502 | -0.02635817 | -0.05567686 | 0.4734133 | 0.07811329 | 5072.1707 | 250.8074 | 272.2499 | 19.55977 | 181.003 | 2.149431 | 0.08599421 | 0.02478618 | 0.08249589 | -0.02509853 | -0.05739736 | 0.4372767 | 0.07844735 | 5294.212 | 258.3253 | 280.5398 | 20.25981 | 181.001 | 2.177118 | 0.08707017 | 0.02772998 | 0.08348616 | -0.02812171 | -0.05536445 | 0.507938 | 0.07939795 | 5143.4571 | 257.8127 | 280.2605 | 20.5004 | 181.007 | 2.26783 | 0.09079938 | 0.02976671 | 0.0869108 | -0.03021873 | -0.05669207 | 0.5330327 | 0.08278365 | 5060.785 | 253.9739 | 277.0346 | 21.11119
181.104 | 2.430851 | 0.09739307 | 0.02941119 | 0.09293743 | -0.02985237 | -0.06308506 | 0.4732083 | 0.08867431 | 5032.4171 | 251.6595 | 276.1694 | 22.52886 | 181.097 | 2.130457 | 0.08555655 | 0.02607433 | 0.08209281 | -0.0264203 | -0.05567251 | 0.4745663 | 0.07817711 | 5064.0656 | 250.4066 | 271.8305 | 19.57714 | 181.101 | 2.151564 | 0.08607952 | 0.02482687 | 0.08257444 | -0.02514025 | -0.05743419 | 0.4377228 | 0.07853055 | 5287.7279 | 258.009 | 280.2182 | 20.28314 | 181.094 | 2.179241 | 0.08715508 | 0.027737 | 0.08356427 | -0.02812893 | -0.05543534 | 0.5074188 | 0.07948089 | 5136.973 | 257.4877 | 279.929 | 20.52364 | 181.108 | 2.269848 | 0.09088017 | 0.02981254 | 0.08698487 | -0.03026597 | -0.0567189 | 0.5336136 | 0.08285675 | 5061.5955 | 254.0146 | 277.0995 | 21.13144
181.201 | 2.432934 | 0.09747653 | 0.0294284 | 0.09301348 | -0.0298701 | -0.06314338 | 0.473052 | 0.08875621 | 5025.1226 | 251.2948 | 275.7901 | 22.55147 | 181.201 | 2.133236 | 0.08566815 | 0.02604878 | 0.08219561 | -0.02639406 | -0.05580155 | 0.4729987 | 0.07827638 | 5068.1182 | 250.607 | 272.076 | 19.60413 | 181.201 | 2.153547 | 0.08615889 | 0.02482487 | 0.08264752 | -0.0251382 | -0.05750931 | 0.4371154 | 0.0786027 | 5288.5384 | 258.0485 | 280.2817 | 20.30336 | 181.2 | 2.181192 | 0.08723311 | 0.02779499 | 0.08363604 | -0.02818858 | -0.05544746 | 0.5083837 | 0.07955237 | 5136.973 | 257.4877 | 279.9491 | 20.54364 | 181.205 | 2.272101 | 0.09097036 | 0.02982414 | 0.08706754 | -0.03027792 | -0.05678962 | 0.5331595 | 0.08293842 | 5062.406 | 254.0553 | 277.1668 | 21.15407
181.304 | 2.435501 | 0.09757938236 | 0.02945357 | 0.09310719 | -0.02989604 | -0.06321116 | 0.4729551 | 0.08884953 | 5025.1226 | 251.2948 | 275.8159 | 22.5772 | 181.308 | 2.134932 | 0.08573625 | 0.02608703 | 0.08225833 | -0.02643333 | -0.055825 | 0.4735035 | 0.07833948 | 5067.3077 | 250.5669 | 272.0496 | 19.6213 | 181.297 | 2.155478 | 0.08623611 | 0.02484246 | 0.08271861 | -0.02515624 | -0.05756237 | 0.4370258 | 0.07867413 | 5287.7279 | 258.009 | 280.2586 | 20.32338 | 181.301 | 2.182821 | 0.08729826 | 0.02777896 | 0.08369596 | -0.02817209 | -0.05552387 | 0.507387 | 0.07960946 | 5140.215 | 257.6502 | 280.1426 | 20.55963 | 181.295 | 2.273876 | 0.09104145 | 0.02982856 | 0.0871327 | -0.03028248 | -0.05685023 | 0.5326712 | 0.08300133 | 5064.8376 | 254.1773 | 277.318 | 21.17152
181.404 | 2.436913 | 0.09763593 | 0.02948845 | 0.09315871 | -0.02993197 | -0.06322674 | 0.4734069 | 0.08889946 | 5026.7436 | 251.3758 | 275.9191 | 22.59098 | 181.411 | 2.136877 | 0.08581438 | 0.02616251 | 0.08233029 | -0.02651084 | -0.05581945 | 0.4749392 | 0.07840927 | 5069.7392 | 250.6872 | 272.1997 | 19.64029 | 181.388 | 2.157396 | 0.08631288 | 0.02487779 | 0.08278928 | -0.02519247 | -0.0575968 | 0.4373936 | 0.07874699 | 5284.4859 | 257.8508 | 280.1066 | 20.34379 | 181.401 | 2.185068 | 0.08738812 | 0.02785602 | 0.0837786 | -0.02825136 | -0.05552724 | 0.5087837 | 0.07969241 | 5139.4045 | 257.6096 | 280.1216 | 20.58287 | 181.408 | 2.27614 | 0.0911321 | 0.02985096 | 0.08721579 | -0.03030557 | -0.05691022 | 0.5325155 | 0.08308804 | 5059.9745 | 253.9333 | 277.0747 | 21.19555
181.505 | 2.439478 | 0.09773871 | 0.02948561 | 0.09325235 | -0.02992905 | -0.0633233 | 0.4726388 | 0.08897964 | 5042.1433 | 252.1459 | 276.7903 | 22.61314 | 181.511 | 2.139261 | 0.08591013 | 0.02613202 | 0.08241846 | -0.02647953 | -0.05593893 | 0.473365 | 0.07849585 | 5071.3602 | 250.7673 | 272.3108 | 19.66386 | 181.501 | 2.159624 | 0.08640201 | 0.02489458 | 0.08287132 | -0.02520969 | -0.05766164 | 0.4372004 | 0.07882685 | 5286.9174 | 257.9694 | 280.2585 | 20.36617 | 181.501 | 2.186142 | 0.08743107 | 0.02787166 | 0.08381809 | -0.02826744 | -0.05555065 | 0.5088589 | 0.07973303 | 5137.7835 | 257.5283 | 280.0443 | 20.59425 | 181.495 | 2.278401 | 0.0912226 | 0.02988054 | 0.08729872 | -0.03033606 | -0.05696265 | 0.5325606 | 0.08316666 | 5064.8376 | 254.1773 | 277.364 | 21.21735
181.606 | 2.441343 | 0.09781346 | 0.02949989 | 0.09332044 | -0.02994376 | -0.06337667 | 0.472473 | 0.08906186 | 5025.1226 | 251.2948 | 275.8748 | 22.63586 | 181.611 | 2.140751 | 0.08596995 | 0.02620288 | 0.08247355 | -0.02655229 | -0.05592126 | 0.4748157 | 0.07855135 | 5070.5497 | 250.7272 | 272.2822 | 19.67897 | 181.601 | 2.161245 | 0.08646686 | 0.02492424 | 0.08293102 | -0.02524011 | -0.05769092 | 0.4375057 | 0.07888506 | 5288.5384 | 258.0485 | 280.3611 | 20.38249 | 181.601 | 2.188831 | 0.08753862 | 0.02787046 | 0.083917 | -0.02826621 | -0.05565079 | 0.5079211 | 0.07983024 | 5139.4045 | 257.6096 | 280.1603 | 20.62148 | 181.605 | 2.280384 | 0.09130201 | 0.02990066 | 0.08737149 | -0.0303568 | -0.05701469 | 0.5324382 | 0.08324244 | 5060.785 | 253.9739 | 277.1623 | 21.23836
181.706 | 2.444044 | 0.09792166 | 0.02961471 | 0.09341899 | -0.03006208 | -0.06335692 | 0.4744877 | 0.08915726 | 5028.3646 | 251.4569 | 276.08 | 22.66218 | 181.704 | 2.142509 | 0.08604057 | 0.02619818 | 0.08253858 | -0.02654746 | -0.05599112 | 0.4741371 | 0.07861863 | 5067.3077 | 250.5669 | 272.1258 | 19.69729 | 181.688 | 2.163023 | 0.08653799 | 0.02493487 | 0.08299648 | -0.02525101 | -0.05774547 | 0.4372812 | 0.07894592 | 5294.212 | 258.3253 | 280.6803 | 20.39956 | 181.681 | 2.190353 | 0.08759949 | 0.02795199 | 0.08397297 | -0.02835008 | -0.05562288 | 0.5096838 | 0.07988599 | 5139.4045 | 257.6096 | 280.176 | 20.63709 | 181.702 | 2.282473 | 0.09138564 | 0.0299319 | 0.08744812 | -0.030389 | -0.05705912 | 0.532588 | 0.08331743 | 5062.406 | 254.0553 | 277.2723 | 21.25915
181.803 | 2.446034 | 0.09800137 | 0.02960958 | 0.09349159 | -0.03005679 | -0.0634348 | 0.4738218 | 0.08922885 | 5029.1751 | 251.4974 | 276.1445 | 22.68195 | 181.811 | 2.144915 | 0.08613716 | 0.02619755 | 0.08262751 | -0.02654682 | -0.05608069 | 0.4733682 | 0.07870596 | 5068.9287 | 250.6471 | 272.2371 | 19.72106 | 181.788 | 2.165115 | 0.08662169 | 0.02503064 | 0.08307352 | -0.02534923 | -0.05772429 | 0.4391432 | 0.0790245 | 5291.7804 | 258.2067 | 280.573 | 20.42161 | 181.801 | 2.19228 | 0.08767654 | 0.02798215 | 0.08404381 | -0.02838111 | -0.0556627 | 0.5098766 | 0.07995009 | 5147.5096 | 258.0158 | 280.6378 | 20.65507 | 181.802 | 2.284569 | 0.09146956 | 0.02997103 | 0.08752501 | -0.03042934 | -0.05709567 | 0.5329535 | 0.08339334 | 5063.2165 | 254.0959 | 277.338 | 21.2802
181.909 | 2.448092 | 0.09808382 | 0.02966324 | 0.09356668 | -0.03011209 | -0.06345459 | 0.4745455 | 0.08930844 | 5023.5015 | 251.2137 | 275.8537 | 22.70392 | 181.914 | 2.146772 | 0.08621176 | 0.02625783 | 0.0826962 | -0.02660872 | -0.05608748 | 0.4744146 | 0.07877438 | 5068.9287 | 250.6471 | 272.2558 | 19.73968 | 181.888 | 2.167252 | 0.08670717 | 0.02500194 | 0.08315218 | -0.0253198 | -0.05783238 | 0.4378135 | 0.07910036 | 5295.0225 | 258.3649 | 280.767 | 20.4429 | 181.888 | 2.194473 | 0.08776426 | 0.02794178 | 0.08412446 | -0.02833958 | -0.05578488 | 0.5080155 | 0.08003427 | 5142.6465 | 257.7721 | 280.3952 | 20.67869 | 181.905 | 2.286841 | 0.09156052 | 0.02998507 | 0.08760834 | -0.03044382 | -0.05716453 | 0.5325648 | 0.08347964 | 5059.164 | 253.8926 | 277.1391 | 21.30412
182.005 | 2.450392 | 0.09817599 | 0.02966403 | 0.09365061 | -0.03011291 | -0.06353771 | 0.4739376 | 0.08939338 | 5021.8805 | 251.1326 | 275.7878 | 22.72735 | 182.012 | 2.14863 | 0.08628637 | 0.02630438 | 0.08276488 | -0.02665653 | -0.05610834 | 0.4750904 | 0.07884404 | 5067.3077 | 250.5669 | 272.1874 | 19.75865 | 181.989 | 2.169056 | 0.08677935 | 0.02502056 | 0.0832186 | -0.0253389 | -0.0578797 | 0.4377856 | 0.07917333 | 5286.1069 | 257.9299 | 280.3128 | 20.46337 | 182.001 | 2.196438 | 0.08784283 | 0.02797576 | 0.08419668 | -0.02837454 | -0.05582214 | 0.5083026 | 0.08010363 | 5145.8886 | 257.9346 | 280.5923 | 20.69814 | 182.003 | 2.288883 | 0.09164231 | 0.02998894 | 0.08768326 | -0.0304478 | -0.05723546 | 0.5319744 | 0.0835516 | 5062.406 | 254.0553 | 277.3375 | 21.32407
182.102 | 2.452204 | 0.09824858 | 0.02968092 | 0.09371671 | -0.03013031 | -0.0635864 | 0.4738483 | 0.08945851 | 5022.691 | 251.1732 | 275.8506 | 22.74531 | 182.11 | 2.150826 | 0.08637454 | 0.02629945 | 0.08284604 | -0.02665146 | -0.05619458 | 0.4742711 | 0.07892426 | 5068.1182 | 250.607 | 272.2531 | 19.78049 | 182.098 | 2.171112 | 0.08686161 | 0.02505286 | 0.08329429 | -0.02537203 | -0.05792226 | 0.4380358 | 0.07924438 | 5291.7804 | 258.2067 | 280.6349 | 20.4833 | 182.101 | 2.198435 | 0.0879227 | 0.02803296 | 0.0842701 | -0.02843339 | -0.05583671 | 0.5092239 | 0.08017739 | 5145.0781 | 257.8939 | 280.5687 | 20.71883 | 182.106 | 2.291157 | 0.09173334 | 0.03001647 | 0.08776665 | -0.03047618 | -0.05729047 | 0.5319591 | 0.08363928 | 5056.7325 | 253.7706 | 277.0498 | 21.34838
182.202 | 2.454454 | 0.09833875 | 0.02961589 | 0.09379881 | -0.0300633 | -0.06373552 | 0.4716883 | 0.08953339 | 5030.7961 | 251.5785 | 276.3184 | 22.76598 | 182.211 | 2.152468 | 0.08644048 | 0.02632469 | 0.08290674 | -0.02667738 | -0.05622936 | 0.4744387 | 0.07898849 | 5063.2551 | 250.3665 | 272.0083 | 19.79796 | 182.203 | 2.172922 | 0.08693403 | 0.02511473 | 0.08336092 | -0.02543549 | -0.05792543 | 0.4391075 | 0.07931446 | 5286.9174 | 257.9694 | 280.3957 | 20.50296 | 182.202 | 2.200399 | 0.08800127 | 0.02802403 | 0.08434231 | -0.0284242 | -0.05591812 | 0.5083182 | 0.08024931 | 5145.0781 | 257.8939 | 280.5889 | 20.73901 | 182.206 | 2.293114 | 0.09181169 | 0.03010356 | 0.08783841 | -0.03056598 | -0.05727244 | 0.5336944 | 0.08371008 | 5057.543 | 253.8112 | 277.1141 | 21.36799
182.303 | 2.456774 | 0.09843168 | 0.02971998 | 0.09388342 | -0.03017057 | -0.06371286 | 0.4735397 | 0.0896142 | 5034.8487 | 251.7811 | 276.5644 | 22.78832 | 182.309 | 2.15485 | 0.08653615 | 0.02633613 | 0.0829948 | -0.02668914 | -0.05630566 | 0.4740045 | 0.07907181 | 5068.9287 | 250.6471 | 272.3371 | 19.82064 | 182.295 | 2.174931 | 0.08701438 | 0.02512329 | 0.08343484 | -0.02544426 | -0.05799058 | 0.4387655 | 0.07938188 | 5295.0225 | 258.3649 | 280.8463 | 20.52188 | 182.3 | 2.202179 | 0.08807243 | 0.02811146 | 0.08440772 | -0.02851416 | -0.05589357 | 0.5101509 | 0.08031187 | 5148.3201 | 258.0564 | 280.7841 | 20.75657 | 182.306 | 2.295259 | 0.0918976 | 0.03009267 | 0.0879171 | -0.03055475 | -0.05736235 | 0.5326622 | 0.08378844 | 5057.543 | 253.8112 | 277.1359 | 21.38971
182.407 | 2.458776 | 0.09851192 | 0.02977356 | 0.09395646 | -0.03022579 | -0.06373067 | 0.4742738 | 0.08968075 | 5042.1433 | 252.1459 | 276.9853 | 22.80674 | 182.402 | 2.156672 | 0.0866093 | 0.0263163 | 0.08306212 | -0.02666877 | -0.05639335 | 0.4729063 | 0.07913949 | 5068.1182 | 250.607 | 272.3119 | 19.83907 | 182.399 | 2.17709 | 0.08710077 | 0.02512089 | 0.08351431 | -0.02544181 | -0.0580725 | 0.4381042 | 0.07946536 | 5289.3489 | 258.0881 | 280.5677 | 20.54531 | 182.386 | 2.204014 | 0.08814581 | 0.02807134 | 0.08447516 | -0.02847287 | -0.05600229 | 0.5084233 | 0.08038419 | 5141.836 | 257.7314 | 280.4494 | 20.77687 | 182.403 | 2.297276 | 0.09197832 | 0.03013938 | 0.08799102 | -0.0306029 | -0.05738812 | 0.533262 | 0.08386272 | 5056.7325 | 253.7706 | 277.1119 | 21.41029
182.507 | 2.461248 | 0.09861096 | 0.02975138 | 0.09404662 | -0.03020293 | -0.06384368 | 0.4730763 | 0.08979458 | 5013.7754 | 250.7273 | 275.4518 | 22.83818 | 182.515 | 2.158411 | 0.08667916 | 0.02639829 | 0.0831264 | -0.02675298 | -0.05637343 | 0.4745672 | 0.07920603 | 5064.8761 | 250.4467 | 272.1552 | 19.85719 | 182.502 | 2.178726 | 0.08716624 | 0.02515415 | 0.08357453 | -0.02547592 | -0.05809861 | 0.4384944 | 0.07952659 | 5287.7279 | 258.009 | 280.4986 | 20.56249 | 182.504 | 2.206963 | 0.08826375 | 0.02811784 | 0.08458354 | -0.02852072 | -0.05606281 | 0.508728 | 0.08049148 | 5142.6465 | 257.7721 | 280.524 | 20.80696 | 182.504 | 2.299381 | 0.09206263 | 0.030118 | 0.08806823 | -0.03058086 | -0.05748737 | 0.5319579 | 0.0839363 | 5060.785 | 253.9739 | 277.3554 | 21.43069
182.603 | 2.463017 | 0.0986818 | 0.02983116 | 0.0941111 | -0.03028516 | -0.06382593 | 0.4744962 | 0.0898471 | 5027.5541 | 251.4163 | 276.2266 | 22.85267 | 182.603 | 2.16053 | 0.08676425 | 0.02641326 | 0.08320471 | -0.02676836 | -0.05643635 | 0.4743105 | 0.07928027 | 5069.7392 | 250.6872 | 272.4378 | 19.8774 | 182.602 | 2.181099 | 0.08726117 | 0.02515007 | 0.08366185 | -0.02547174 | -0.05819011 | 0.4377331 | 0.07961355 | 5287.7279 | 258.009 | 280.5231 | 20.58688 | 182.603 | 2.208256 | 0.08831546 | 0.02812407 | 0.08463106 | -0.02852712 | -0.05610393 | 0.5084693 | 0.08053429 | 5148.3201 | 258.0564 | 280.8468 | 20.81898 | 182.606 | 2.301493 | 0.09214716 | 0.03017464 | 0.08814563 | -0.03063926 | -0.05750637 | 0.5327977 | 0.08401339 | 5060.785 | 253.9739 | 277.3769 | 21.45207
182.707 | 2.465166 | 0.09876792 | 0.02987504 | 0.09418948 | -0.03033039 | -0.06385909 | 0.474958 | 0.08992721 | 5025.1226 | 251.2948 | 276.1146 | 22.87479 | 182.712 | 2.161987 | 0.08682278 | 0.02647941 | 0.08325856 | -0.02683631 | -0.05642225 | 0.4756334 | 0.07933014 | 5074.6023 | 250.9276 | 272.7139 | 19.891 | 182.696 | 2.183454 | 0.08735541 | 0.0251846 | 0.08374851 | -0.02550716 | -0.05824135 | 0.4379562 | 0.0796949 | 5294.212 | 258.3253 | 280.8915 | 20.60972 | 182.702 | 2.210472 | 0.0884041 | 0.02816444 | 0.0847125 | -0.02856866 | -0.05614384 | 0.5088477 | 0.08061798 | 5145.0781 | 257.8939 | 280.6928 | 20.84247 | 182.704 | 2.303924 | 0.09224453 | 0.03021195 | 0.08823478 | -0.03067774 | -0.05755704 | 0.5329972 | 0.08409952 | 5064.027 | 254.1366 | 277.5793 | 21.47597
182.803 | 2.466854 | 0.09883556 | 0.02990124 | 0.09425104 | -0.03035739 | -0.06389364 | 0.4751239 | 0.08999056 | 5022.691 | 251.1732 | 275.998 | 22.89228 | 182.803 | 2.164188 | 0.08691117 | 0.02648952 | 0.08333989 | -0.02684669 | -0.05649319 | 0.47522 | 0.07941429 | 5070.5497 | 250.7272 | 272.5182 | 19.91394 | 182.802 | 2.184904 | 0.0874134 | 0.02521538 | 0.08380185 | -0.02553873 | -0.05826312 | 0.4383345 | 0.07974864 | 5293.4015 | 258.2858 | 280.8634 | 20.62481 | 182.802 | 2.213121 | 0.08851006 | 0.02822275 | 0.08480984 | -0.02862867 | -0.05618117 | 0.5095776 | 0.08071492 | 5145.0781 | 257.8939 | 280.7202 | 20.86969 | 182.803 | 2.30583 | 0.09232082 | 0.03023065 | 0.08830463 | -0.03069702 | -0.05760761 | 0.5328639 | 0.08416974 | 5063.2165 | 254.0959 | 277.5543 | 21.49546
182.904 | 2.469749 | 0.09895156 | 0.02990139 | 0.09435659 | -0.03035756 | -0.06399904 | 0.474344 | 0.09007986 | 5041.3328 | 252.1054 | 277.0516 | 22.91698 | 182.911 | 2.166162 | 0.08699045 | 0.02647291 | 0.08341282 | -0.02682962 | -0.05658319 | 0.4741624 | 0.07948631 | 5071.3602 | 250.7673 | 272.5817 | 19.93356 | 182.905 | 2.18718 | 0.08750444 | 0.02522745 | 0.08388557 | -0.02555112 | -0.05833445 | 0.4380108 | 0.07983326 | 5291.7804 | 258.2067 | 280.8009 | 20.64858 | 182.897 | 2.215029 | 0.08858635 | 0.02816507 | 0.08487992 | -0.02856932 | -0.05631061 | 0.5073523 | 0.08078214 | 5148.3201 | 258.0564 | 280.9167 | 20.88856 | 182.904 | 2.307871 | 0.09240253 | 0.03026465 | 0.08837943 | -0.03073208 | -0.05764735 | 0.5331048 | 0.08424026 | 5068.0796 | 254.34 | 277.8417 | 21.51505
183.003 | 2.471598 | 0.09902561 | 0.02998252 | 0.09442398 | -0.03044118 | -0.06398279 | 0.4757714 | 0.09015039 | 5037.2802 | 251.9027 | 276.8475 | 22.93651 | 183.016 | 2.168409 | 0.08708068 | 0.02650355 | 0.08349583 | -0.0268611 | -0.05663472 | 0.4742868 | 0.0795715 | 5068.1182 | 250.607 | 272.43 | 19.95678 | 183 | 2.188883 | 0.08757258 | 0.02525319 | 0.08394822 | -0.02557752 | -0.0583707 | 0.4381911 | 0.07989815 | 5288.5384 | 258.0485 | 280.6465 | 20.66679 | 182.997 | 2.217272 | 0.08867605 | 0.02827835 | 0.08496233 | -0.02868589 | -0.05627644 | 0.5097318 | 0.08086356 | 5149.1306 | 258.0971 | 280.9841 | 20.91144 | 183.004 | 2.309858 | 0.0924821 | 0.03029968 | 0.08845227 | -0.0307682 | -0.05768407 | 0.5333917 | 0.08431677 | 5063.2165 | 254.0959 | 277.5953 | 21.5363
183.104 | 2.47529 | 0.09917355 | 0.02996934 | 0.09455858 | -0.0304276 | -0.06413098 | 0.4744602 | 0.09028717 | 5034.0382 | 251.7406 | 276.7066 | 22.97437 | 183.112 | 2.170508 | 0.08716494 | 0.02656736 | 0.08357333 | -0.02692665 | -0.05664669 | 0.4753437 | 0.07964745 | 5069.7392 | 250.6872 | 272.5383 | 19.97747 | 183.097 | 2.190765 | 0.0876479 | 0.02528677 | 0.08401747 | -0.02561197 | -0.0584055 | 0.4385198 | 0.07996712 | 5288.5384 | 258.0485 | 280.6659 | 20.68615 | 183.099 | 2.219345 | 0.08875897 | 0.02831928 | 0.08503849 | -0.028728 | -0.05631048 | 0.5101715 | 0.08093876 | 5149.9411 | 258.1377 | 281.0497 | 20.93257 | 183.104 | 2.312063 | 0.09257039 | 0.03030827 | 0.08853307 | -0.03077707 | -0.05775601 | 0.5328808 | 0.08439658 | 5064.027 | 254.1366 | 277.6621 | 21.55845
183.197 | 2.477825 | 0.09927511 | 0.02998851 | 0.09465097 | -0.03044737 | -0.06420361 | 0.4742314 | 0.09037848 | 5034.8487 | 251.7811 | 276.7767 | 22.99964 | 183.209 | 2.172588 | 0.0872485 | 0.02653279 | 0.0836502 | -0.02689114 | -0.05675906 | 0.473777 | 0.07972024 | 5074.6023 | 250.9276 | 272.8207 | 19.99732 | 183.203 | 2.193415 | 0.08775389 | 0.02528693 | 0.08411492 | -0.02561213 | -0.05850279 | 0.4377934 | 0.08006293 | 5290.1594 | 258.1276 | 280.7793 | 20.71304 | 183.199 | 2.221638 | 0.08885065 | 0.02827995 | 0.08512269 | -0.02868753 | -0.05643517 | 0.5083272 | 0.08102585 | 5145.8886 | 257.9346 | 280.8522 | 20.95704 | 183.207 | 2.314209 | 0.0926563 | 0.03031411 | 0.0886117 | -0.03078309 | -0.05782862 | 0.5323158 | 0.08447554 | 5063.2165 | 254.0959 | 277.6395 | 21.58038
183.304 | 2.480225 | 0.09937125 | 0.0300634 | 0.09473842 | -0.03052457 | -0.06421385 | 0.4753581 | 0.09047106 | 5028.3646 | 251.4569 | 276.4445 | 23.02524 | 183.309 | 2.173796 | 0.08729699 | 0.02655732 | 0.08369479 | -0.02691634 | -0.05677845 | 0.4740591 | 0.07976528 | 5073.7918 | 250.8876 | 272.7893 | 20.00961 | 183.303 | 2.195185 | 0.08782471 | 0.02532945 | 0.08418002 | -0.02565577 | -0.05852426 | 0.4383783 | 0.08012652 | 5291.7804 | 258.2067 | 280.8836 | 20.7309 | 183.288 | 2.223604 | 0.0889293 | 0.0283255 | 0.08519492 | -0.02873441 | -0.05646051 | 0.5089293 | 0.08109907 | 5144.2676 | 257.8533 | 280.784 | 20.9776 | 183.304 | 2.316349 | 0.09274198 | 0.03036318 | 0.08869012 | -0.03083369 | -0.05785642 | 0.5329346 | 0.08455827 | 5057.543 | 253.8112 | 277.3502 | 21.60333
183.407 | 2.482462 | 0.09946089 | 0.03014768 | 0.09481996 | -0.03061147 | -0.0642085 | 0.476751 | 0.09055362 | 5026.7436 | 251.3758 | 276.3779 | 23.04807 | 183.404 | 2.176222 | 0.08739442 | 0.02661282 | 0.08378439 | -0.02697335 | -0.05681104 | 0.4747906 | 0.07985265 | 5076.2233 | 251.0078 | 272.9445 | 20.03345 | 183.403 | 2.197329 | 0.08791048 | 0.0253532 | 0.08425887 | -0.02568013 | -0.05857874 | 0.4383864 | 0.0802007 | 5297.454 | 258.4835 | 281.2069 | 20.75175 | 183.404 | 2.225748 | 0.08901504 | 0.02833771 | 0.08527366 | -0.02874697 | -0.05652669 | 0.5085557 | 0.0811749 | 5147.5096 | 258.0158 | 280.9831 | 20.9989 | 183.404 | 2.317701 | 0.09279612 | 0.03039560467 | 0.08873966 | -0.03086713 | -0.05787253 | 0.5333641 | 0.084599 | 5068.0796 | 254.34 | 277.9418 | 21.61464
183.517 | 2.484623 | 0.09954747 | 0.03013182 | 0.0948987 | -0.03059511 | -0.06430359 | 0.4757916 | 0.09064028 | 5017.0175 | 250.8894 | 275.8648 | 23.072 | 183.513 | 2.17827 | 0.08747669 | 0.026635 | 0.08386005 | -0.02699614 | -0.05686391 | 0.47475 | 0.07992487 | 5080.2758 | 251.2082 | 273.183 | 20.05317 | 183.5 | 2.199135 | 0.08798274 | 0.0253755 | 0.08432529 | -0.02570301 | -0.05862228 | 0.4384512 | 0.08026934 | 5294.212 | 258.3253 | 281.0535 | 20.77105 | 183.494 | 2.227705 | 0.08909331 | 0.02838852 | 0.08534552 | -0.02879927 | -0.05654625 | 0.5093047 | 0.08124518 | 5149.1306 | 258.0971 | 281.0918 | 21.01865 | 183.504 | 2.320299 | 0.09290013 | 0.03038693 | 0.08883484 | -0.03085818 | -0.05797666 | 0.5322518 | 0.08469643 | 5064.8376 | 254.1773 | 277.7904 | 21.64172
183.605 | 2.486805 | 0.09963489 | 0.03014034 | 0.09497821 | -0.0306039 | -0.06437431 | 0.4754055 | 0.09072496 | 5010.5334 | 250.5652 | 275.5302 | 23.09534 | 183.604 | 2.180592 | 0.0875699 | 0.02664668 | 0.08394576 | -0.02700814 | -0.05693762 | 0.4743461 | 0.08001652 | 5072.1707 | 250.8074 | 272.7706 | 20.07819 | 183.597 | 2.200983 | 0.08805669 | 0.02539469 | 0.08439325 | -0.0257227 | -0.05867056 | 0.438426 | 0.08033703 | 5294.212 | 258.3253 | 281.0726 | 20.79007 | 183.604 | 2.229698 | 0.08917302 | 0.02837329 | 0.08541871 | -0.02878359 | -0.05663512 | 0.5082286 | 0.08131936 | 5147.5096 | 258.0158 | 281.0239 | 21.0395 | 183.605 | 2.322449 | 0.0929862 | 0.03043805 | 0.08891359 | -0.0309109 | -0.05800268 | 0.532922 | 0.08477618 | 5063.2165 | 254.0959 | 277.7234 | 21.66387
183.704 | 2.488068 | 0.09968548 | 0.03022478 | 0.09502421 | -0.03069096 | -0.06433325 | 0.4770622 | 0.09076457 | 5017.828 | 250.93 | 275.944 | 23.10626 | 183.714 | 2.182463 | 0.08764505 | 0.02667733 | 0.08401485 | -0.02703963 | -0.05697523 | 0.4745857 | 0.08008535 | 5072.1707 | 250.8074 | 272.7894 | 20.09696 | 183.7 | 2.203531 | 0.08815864 | 0.02544057 | 0.08448694 | -0.02576978 | -0.05871717 | 0.4388798 | 0.08042972 | 5295.0225 | 258.3649 | 281.142 | 20.81613 | 183.7 | 2.23218 | 0.08927226 | 0.0284415 | 0.08550982 | -0.02885379 | -0.05665603 | 0.5092802 | 0.08141074 | 5146.6991 | 257.9752 | 281.0052 | 21.06518 | 183.705 | 2.32414 | 0.09305394 | 0.03045075 | 0.08897556 | -0.030924 | -0.05805155 | 0.532699 | 0.08484186 | 5058.3535 | 253.8519 | 277.4738 | 21.6821
183.805 | 2.490219 | 0.09977169 | 0.03014886 | 0.0951026 | -0.03061269 | -0.06448991 | 0.4746895 | 0.09083918 | 5021.8805 | 251.1326 | 276.1885 | 23.12686 | 183.81 | 2.18437 | 0.08772164 | 0.02669833 | 0.08408527 | -0.02706121 | -0.05702406 | 0.4745577 | 0.08015172 | 5077.0338 | 251.0479 | 273.0702 | 20.11508 | 183.798 | 2.205513 | 0.08823792 | 0.0254763 | 0.0845598 | -0.02580644 | -0.05875336 | 0.4392335 | 0.08050414 | 5292.591 | 258.2462 | 281.0334 | 20.83705 | 183.801 | 2.234211 | 0.0893535 | 0.02838063 | 0.0855844 | -0.02879114 | -0.05679326 | 0.5069465 | 0.08148889 | 5141.836 | 257.7314 | 280.7606 | 21.08713 | 183.798 | 2.326319 | 0.09314115 | 0.03048562 | 0.08905534 | -0.03095997 | -0.05809537 | 0.5329163 | 0.08492065 | 5059.164 | 253.8926 | 277.5404 | 21.70396
183.905 | 2.491613 | 0.09982754 | 0.03020087 | 0.09515339 | -0.03066631 | -0.06448708 | 0.4755419 | 0.09089251 | 5018.6385 | 250.9705 | 276.0243 | 23.14158 | 183.904 | 2.186426 | 0.08780421 | 0.02669943 | 0.08416118 | -0.02706234 | -0.05709885 | 0.4739559 | 0.08022796 | 5076.2233 | 251.0078 | 273.0473 | 20.1359 | 183.897 | 2.207544 | 0.08831919 | 0.02542067 | 0.08463448 | -0.02574935 | -0.05888513 | 0.4372811 | 0.0805841 | 5285.2964 | 257.8903 | 280.667 | 20.85951 | 183.899 | 2.236158 | 0.08943138 | 0.02841333 | 0.08565589 | -0.02882481 | -0.05683109 | 0.5072014 | 0.08155557 | 5147.5096 | 258.0158 | 281.0905 | 21.10586 | 183.905 | 2.328474 | 0.09322745 | 0.03053287 | 0.08913428 | -0.03100871 | -0.05812557 | 0.5334779 | 0.08499132 | 5068.8901 | 254.3807 | 278.0959 | 21.7236
184.005 | 2.49408 | 0.09992635 | 0.03021475 | 0.09524323 | -0.03068063 | -0.0645626 | 0.4752075 | 0.09097439 | 5027.5541 | 251.4163 | 276.5395 | 23.16421 | 184.007 | 2.188599 | 0.08789145 | 0.02670194 | 0.08424138 | -0.02706491 | -0.05717646 | 0.4733576 | 0.08031098 | 5072.1707 | 250.8074 | 272.8512 | 20.15856 | 183.998 | 2.209801 | 0.08840947 | 0.02545504 | 0.08471743 | -0.02578462 | -0.0589328 | 0.4375258 | 0.08066175 | 5291.7804 | 258.2067 | 281.0346 | 20.88131 | 184 | 2.238541 | 0.08952666 | 0.02844341 | 0.08574335 | -0.02885576 | -0.05688758 | 0.5072418 | 0.08164266 | 5147.5096 | 258.0158 | 281.1151 | 21.13034 | 184.005 | 2.330625 | 0.09331358 | 0.03051031 | 0.08921307 | -0.03098544 | -0.05822763 | 0.5321432 | 0.08507575 | 5061.5955 | 254.0146 | 277.7176 | 21.74706
184.104 | 2.495695 | 0.09999108 | 0.0302591 | 0.09530207 | -0.03072636 | -0.06457571 | 0.4758191 | 0.09104056 | 5018.6385 | 250.9705 | 276.0653 | 23.18249 | 184.105 | 2.190399 | 0.08796376 | 0.02682531 | 0.08430784 | -0.02719168 | -0.05711616 | 0.4760768 | 0.0803753 | 5074.6023 | 250.9276 | 273.0002 | 20.17611 | 184.101 | 2.2113 | 0.08846945 | 0.02552195 | 0.08477253 | -0.02585328 | -0.05891925 | 0.4387918 | 0.0807129 | 5296.6435 | 258.444 | 281.3084 | 20.89569 | 184.099 | 2.240362 | 0.08959951 | 0.02847939 | 0.08581021 | -0.0288928 | -0.05691741 | 0.5076266 | 0.08170796 | 5149.1306 | 258.0971 | 281.2224 | 21.1487 | 184.105 | 2.332962 | 0.09340713 | 0.03057602 | 0.08929863 | -0.03105322 | -0.05824541 | 0.5331445 | 0.0851636 | 5058.3535 | 253.8519 | 277.5635 | 21.77145
184.192 | 2.497574 | 0.1000664 | 0.03027599 | 0.0953705 | -0.03074377 | -0.06462673 | 0.475713 | 0.09110457 | 5023.5015 | 251.2137 | 276.3517 | 23.20017 | 184.205 | 2.192251 | 0.08803814 | 0.02683605 | 0.0843762 | -0.02720271 | -0.05717349 | 0.4757925 | 0.08044088 | 5077.8443 | 251.0879 | 273.1933 | 20.19402 | 184.202 | 2.21335 | 0.08855148 | 0.02558087 | 0.08484789 | -0.02591375 | -0.05893415 | 0.4397068 | 0.08079168 | 5291.7804 | 258.2067 | 281.0713 | 20.91785 | 184.206 | 2.242706 | 0.08969326 | 0.02846966 | 0.08589624 | -0.02888278 | -0.05701346 | 0.5065958 | 0.08179945 | 5141.836 | 257.7314 | 280.8482 | 21.17442 | 184.205 | 2.334604 | 0.09347288 | 0.03058344 | 0.08935876 | -0.03106087 | -0.05829789 | 0.5327958 | 0.08521951 | 5063.2165 | 254.0959 | 277.847 | 21.78698
184.305 | 2.499346 | 0.1001373 | 0.03034204 | 0.09543503 | -0.03081189 | -0.06462314 | 0.4767934 | 0.09116676 | 5025.9331 | 251.3353 | 276.5033 | 23.21736 | 184.305 | 2.194416 | 0.08812507 | 0.02681536 | 0.0844561 | -0.02718145 | -0.05727465 | 0.4745808 | 0.08052109 | 5077.0338 | 251.0479 | 273.1715 | 20.21593 | 184.304 | 2.215504 | 0.08863763 | 0.02560637 | 0.08492703 | -0.02593992 | -0.05898712 | 0.4397556 | 0.08086615 | 5297.454 | 258.4835 | 281.3949 | 20.93879 | 184.299 | 2.24424 | 0.08975459 | 0.0285961 | 0.08595252 | -0.02901294 | -0.05693959 | 0.5095389 | 0.08185034 | 5148.3201 | 258.0564 | 281.2182 | 21.18872 | 184.305 | 2.336777 | 0.09355987 | 0.03060852 | 0.08943831 | -0.03108675 | -0.05835156 | 0.5327492 | 0.08530138 | 5059.9745 | 253.9333 | 277.6912 | 21.80972
184.408 | 2.501246 | 0.1002135 | 0.03033873 | 0.09550422 | -0.03080847 | -0.06469575 | 0.4762055 | 0.09124047 | 5020.2595 | 251.0516 | 276.2103 | 23.23773 | 184.409 | 2.196453 | 0.08820688 | 0.02679302 | 0.08453128 | -0.0271585 | -0.05737278 | 0.473369 | 0.08059786 | 5074.6023 | 250.9276 | 273.0612 | 20.2369 | 184.404 | 2.217733 | 0.08872683 | 0.02559022 | 0.08500897 | -0.02592334 | -0.05908563 | 0.438742 | 0.08095024 | 5294.212 | 258.3253 | 281.2457 | 20.96245 | 184.401 | 2.247059 | 0.08986733 | 0.0285969 | 0.08605597 | -0.02901376 | -0.05704222 | 0.5086366 | 0.08195724 | 5143.4571 | 257.8127 | 280.9816 | 21.21877 | 184.406 | 2.339144 | 0.09365464 | 0.03064173 | 0.08952497 | -0.03112101 | -0.05840396 | 0.5328578 | 0.08538304 | 5065.6481 | 254.218 | 278.0267 | 21.83241
184.505 | 2.503182 | 0.100291 | 0.03041266 | 0.09557472 | -0.03088473 | -0.06468999 | 0.4774266 | 0.09130309 | 5029.1751 | 251.4974 | 276.7203 | 23.25504 | 184.512 | 2.198809 | 0.08830148 | 0.02686043 | 0.08461821 | -0.02722776 | -0.05739044 | 0.4744303 | 0.0806857 | 5072.9813 | 250.8475 | 272.9977 | 20.26088 | 184.508 | 2.21987 | 0.0888123 | 0.02563387 | 0.08508747 | -0.02596814 | -0.05911933 | 0.4392495 | 0.08102842 | 5294.212 | 258.3253 | 281.2678 | 20.98444 | 184.499 | 2.249098 | 0.08994888 | 0.02861557 | 0.08613079 | -0.02903298 | -0.05709782 | 0.5084778 | 0.08203175 | 5143.4571 | 257.8127 | 281.0027 | 21.2397 | 184.505 | 2.340885 | 0.09372436 | 0.0307177 | 0.08958872 | -0.03119938 | -0.05838934 | 0.5343336 | 0.08544653 | 5065.6481 | 254.218 | 278.0444 | 21.85006
184.605 | 2.505835 | 0.1003973 | 0.03038678132 | 0.09567132 | -0.03085803 | -0.06481329 | 0.4761065 | 0.09139928 | 5029.1751 | 251.4974 | 276.7471 | 23.28166 | 184.609 | 2.200779 | 0.0883806 | 0.02694688 | 0.08469091 | -0.02731661 | -0.0573743 | 0.4761123 | 0.08075623 | 5075.4128 | 250.9677 | 273.1484 | 20.28015 | 184.604 | 2.221994 | 0.08889731 | 0.02568623 | 0.08516554 | -0.02602188 | -0.05914366 | 0.4399774 | 0.08110867 | 5290.9699 | 258.1671 | 281.1175 | 21.007 | 184.599 | 2.250889 | 0.09002051 | 0.02852 | 0.08619651 | -0.02893459 | -0.05726192 | 0.5053025 | 0.08209203 | 5149.9411 | 258.1377 | 281.3754 | 21.25665 | 184.602 | 2.343176 | 0.09381608 | 0.03072283 | 0.08967257 | -0.03120467 | -0.0584679 | 0.5337061 | 0.08553202 | 5063.2165 | 254.0959 | 277.9342 | 21.87383
184.698 | 2.507795 | 0.1004759 | 0.03039302 | 0.09574271 | -0.03086446 | -0.06487825 | 0.4757289 | 0.0914745 | 5024.312 | 251.2542 | 276.4992 | 23.30247 | 184.709 | 2.202824 | 0.08846272 | 0.02694696 | 0.08476635 | -0.02731669 | -0.05744966 | 0.4754891 | 0.08083389 | 5072.1707 | 250.8074 | 272.9945 | 20.30135 | 184.699 | 2.224014 | 0.08897812 | 0.02570517 | 0.08523975 | -0.02604132 | -0.05919843 | 0.4398989 | 0.08118133 | 5292.591 | 258.2462 | 281.2245 | 21.02743 | 184.699 | 2.253635 | 0.09013035 | 0.02866351 | 0.08629728 | -0.02908233 | -0.05721494 | 0.5082996 | 0.08219755 | 5143.4571 | 257.8127 | 281.0494 | 21.28633 | 184.708 | 2.345163 | 0.09389565 | 0.03069207 | 0.08974532 | -0.03117293 | -0.05857239 | 0.5322121 | 0.08560977 | 5056.7325 | 253.7706 | 277.5985 | 21.89542
184.805 | 2.50959 | 0.1005478 | 0.03040209 | 0.09580805 | -0.03087382 | -0.06493423 | 0.475463 | 0.09153887 | 5025.1226 | 251.2948 | 276.5619 | 23.32027 | 184.814 | 2.205248 | 0.08856007 | 0.02689876 | 0.08485578 | -0.02726715 | -0.05758863 | 0.4734815 | 0.08092109 | 5074.6023 | 250.9276 | 273.1498 | 20.32516 | 184.798 | 2.226044 | 0.08905932 | 0.02571093 | 0.08531431 | -0.02604723 | -0.05926708 | 0.439489 | 0.08125186 | 5297.454 | 258.4835 | 281.5039 | 21.04727 | 184.8 | 2.255182 | 0.09019221 | 0.02864317 | 0.08635402 | -0.02906139 | -0.05729263 | 0.5072448 | 0.08224696 | 5152.3727 | 258.2596 | 281.5526 | 21.30023 | 184.806 | 2.34753 | 0.09399042 | 0.03076204 | 0.08983195 | -0.03124512 | -0.05858683 | 0.5333131 | 0.08569472 | 5058.3535 | 253.8519 | 277.7115 | 21.91901
184.923 | 2.512646 | 0.1006702 | 0.03051628 | 0.09591928 | -0.03099159 | -0.06492769 | 0.4773247 | 0.09163999 | 5036.4697 | 251.8622 | 277.2172 | 23.34827 | 184.909 | 2.207317 | 0.08864318 | 0.02699854 | 0.08493213 | -0.02736969 | -0.05756244 | 0.4754784 | 0.08099713 | 5074.6023 | 250.9276 | 273.1707 | 20.34594 | 184.903 | 2.227846 | 0.08913142 | 0.02572316 | 0.08538052 | -0.02605979 | -0.05932073 | 0.4393032 | 0.08132526 | 5287.7279 | 258.009 | 281.0057 | 21.06792 | 184.899 | 2.257576 | 0.09028795 | 0.02865793 | 0.08644183 | -0.02907658 | -0.05736525 | 0.5068676 | 0.08234087 | 5144.2676 | 257.8533 | 281.1344 | 21.32665 | 184.906 | 2.349382 | 0.09406457 | 0.03078145 | 0.08989973 | -0.03126515 | -0.05863458 | 0.5332203 | 0.08575492 | 5067.2691 | 254.2993 | 278.2199 | 21.93574
184.999 | 2.514492 | 0.1007442 | 0.03051817 | 0.09598649 | -0.03099355 | -0.06499294 | 0.4768756 | 0.09171035 | 5032.4171 | 251.6595 | 277.0128 | 23.36777 | 185.006 | 2.209417 | 0.08872751 | 0.02698239 | 0.08500959 | -0.0273531 | -0.05765649 | 0.4744149 | 0.08107681 | 5071.3602 | 250.7673 | 273.0173 | 20.36769 | 185.002 | 2.229755 | 0.08920781 | 0.02580662 | 0.08545066 | -0.02614545 | -0.05930521 | 0.4408626 | 0.08138703 | 5298.2645 | 258.5231 | 281.5854 | 21.08529 | 184.999 | 2.259279 | 0.09035607 | 0.02872622 | 0.08650431 | -0.02914689 | -0.05735742 | 0.5081625 | 0.08240115 | 5146.6991 | 257.9752 | 281.2848 | 21.3436 | 184.993 | 2.351868 | 0.09416408 | 0.03081663 | 0.08999068 | -0.03130145 | -0.05868923 | 0.5333423 | 0.08584616 | 5066.4586 | 254.2587 | 278.2007 | 21.96113
185.106 | 2.51667 | 0.1008315 | 0.03052393 | 0.09606576 | -0.03099949 | -0.06506627 | 0.4764294 | 0.09179342 | 5027.5541 | 251.4163 | 276.767 | 23.39077 | 185.106 | 2.211119 | 0.08879583 | 0.02703177 | 0.08507235 | -0.02740385 | -0.05766849 | 0.4751962 | 0.08113868 | 5072.1707 | 250.8074 | 273.078 | 20.38459 | 185.102 | 2.232288 | 0.08930915 | 0.02579519 | 0.08554369 | -0.02613372 | -0.05940997 | 0.4398877 | 0.08148341 | 5293.4015 | 258.2858 | 281.3531 | 21.11242 | 185.099 | 2.261278 | 0.09043601 | 0.02875621 | 0.08657763 | -0.02917777 | -0.05739985 | 0.5083249 | 0.08247869 | 5141.0255 | 257.6908 | 280.9953 | 21.3654 | 185.096 | 2.354008 | 0.09424976 | 0.03082365 | 0.09006898 | -0.03130869 | -0.05876029 | 0.5328206 | 0.08592347 | 5067.2691 | 254.2993 | 278.267 | 21.98264
185.199 | 2.51907 | 0.1009276 | 0.03054997 | 0.09615309 | -0.03102635 | -0.06512674 | 0.4763995 | 0.09187417 | 5034.8487 | 251.7811 | 277.1928 | 23.41313 | 185.207 | 2.213011 | 0.08887181 | 0.02704964 | 0.08514213 | -0.02742222 | -0.05771991 | 0.4750912 | 0.08120819 | 5072.1707 | 250.8074 | 273.0971 | 20.40357 | 185.202 | 2.23451 | 0.08939805 | 0.02579383 | 0.08562529 | -0.02613232 | -0.05949297 | 0.4392505 | 0.08157277 | 5282.8648 | 257.7717 | 280.8159 | 21.13754 | 185.199 | 2.26343 | 0.09052205 | 0.02881213 | 0.08665653 | -0.02923535 | -0.05742117 | 0.5091389 | 0.08255856 | 5139.4045 | 257.6096 | 280.9289 | 21.38784 | 185.199 | 2.356249 | 0.09433949 | 0.03085671 | 0.09015098 | -0.0313428 | -0.05880818 | 0.5329667 | 0.08601441 | 5055.9219 | 253.7299 | 277.6666 | 22.00792
185.307 | 2.520994 | 0.1010047 | 0.03063859 | 0.09622312 | -0.03111776 | -0.06510536 | 0.4779601 | 0.09194253 | 5036.4697 | 251.8622 | 277.3015 | 23.43209 | 185.31 | 2.215246 | 0.08896159 | 0.02707927 | 0.08522457 | -0.02745267 | -0.0577719 | 0.4751907 | 0.08128842 | 5074.6023 | 250.9276 | 273.2505 | 20.42549 | 185.299 | 2.23663 | 0.08948283 | 0.02582205 | 0.08570311 | -0.02616129 | -0.05954183 | 0.4393766 | 0.08163535 | 5302.3171 | 258.7208 | 281.8719 | 21.15515 | 185.299 | 2.265886 | 0.0906203 | 0.0287949 | 0.08674662 | -0.02921761 | -0.05752901 | 0.5078761 | 0.08264764 | 5140.215 | 257.6502 | 280.9985 | 21.41287 | 185.303 | 2.358379 | 0.09442479 | 0.03087548 | 0.09022892 | -0.03136217 | -0.05886675 | 0.5327655 | 0.08608408 | 5065.6481 | 254.218 | 278.2225 | 22.02728
185.404 | 2.523561 | 0.1011076 | 0.03063528 | 0.09631655 | -0.03111435 | -0.0652022 | 0.4771978 | 0.09204175 | 5029.1751 | 251.4974 | 276.9257 | 23.45958 | 185.41 | 2.217674 | 0.0890591 | 0.02707943 | 0.08531411 | -0.02745283 | -0.05786128 | 0.4744595 | 0.08137824 | 5073.7918 | 250.8876 | 273.2314 | 20.45003 | 185.403 | 2.239059 | 0.08958004 | 0.02582652 | 0.08579234 | -0.02616588 | -0.05962646 | 0.43883 | 0.08173354 | 5290.1594 | 258.1276 | 281.2507 | 21.18279 | 185.403 | 2.267597 | 0.09068873 | 0.02886407 | 0.08680936 | -0.02928883 | -0.05752053 | 0.5091892 | 0.08270366 | 5148.3201 | 258.0564 | 281.4593 | 21.42862 | 185.407 | 2.360693 | 0.09451742 | 0.03089591 | 0.09031356 | -0.03138326 | -0.0589303 | 0.5325487 | 0.08616836 | 5065.6481 | 254.218 | 278.246 | 22.05073
185.499 | 2.525969 | 0.101204 | 0.03068728 | 0.09640413 | -0.03116799 | -0.06523613 | 0.4777719 | 0.09213309 | 5024.312 | 251.2542 | 276.6821 | 23.48487 | 185.51 | 2.219242 | 0.08912206 | 0.02713375 | 0.08537192 | -0.02750867 | -0.05786325 | 0.4754082 | 0.08143331 | 5077.0338 | 251.0479 | 273.4218 | 20.46508 | 185.502 | 2.241135 | 0.08966307 | 0.02587976 | 0.08586853 | -0.02622053 | -0.059648 | 0.4395878 | 0.0818057 | 5295.0225 | 258.3649 | 281.5307 | 21.2031 | 185.502 | 2.270124 | 0.0907898 | 0.0288162 | 0.08690202 | -0.02923954 | -0.05766248 | 0.5070809 | 0.08280047 | 5142.6465 | 257.7721 | 281.1751 | 21.45585 | 185.493 | 2.362471 | 0.0945886 | 0.03095177 | 0.09037859 | -0.03144089 | -0.05893769 | 0.5334598 | 0.08623378 | 5064.8376 | 254.1773 | 278.2196 | 22.06893
185.606 | 2.528318 | 0.1012981 | 0.03063315 | 0.09648962 | -0.03111215 | -0.06537747 | 0.4758849 | 0.09221477 | 5028.3646 | 251.4569 | 276.929 | 23.50747 | 185.614 | 2.221729 | 0.08922194 | 0.02714018 | 0.08546362 | -0.02751527 | -0.05794835 | 0.4748241 | 0.08152968 | 5070.5497 | 250.7272 | 273.0976 | 20.49142 | 185.606 | 2.242964 | 0.08973625 | 0.02589519 | 0.0859357 | -0.02623637 | -0.05969932 | 0.4394752 | 0.08187818 | 5287.7279 | 258.009 | 281.1617 | 21.22349 | 185.606 | 2.27228 | 0.090876 | 0.02894257 | 0.08698104 | -0.02936967 | -0.05761137 | 0.5097894 | 0.0828811 | 5140.215 | 257.6502 | 281.0644 | 21.47852 | 185.594 | 2.364885 | 0.09468528 | 0.0309505 | 0.09046691 | -0.03143959 | -0.05902732 | 0.5326278 | 0.08632704 | 5058.3535 | 253.8519 | 277.8879 | 22.09486
185.7 | 2.530327 | 0.1013786 | 0.03071805 | 0.09656269 | -0.03119974 | -0.06536294 | 0.4773308 | 0.09229097 | 5024.312 | 251.2542 | 276.726 | 23.52857 | 185.71 | 2.223455 | 0.08929126 | 0.02718313 | 0.08552726 | -0.02755942 | -0.05796784 | 0.4754261 | 0.08158867 | 5076.2233 | 251.0078 | 273.4206 | 20.50753 | 185.704 | 2.245333 | 0.08983102 | 0.02591725 | 0.08602266 | -0.02625902 | -0.05976364 | 0.4393813 | 0.08195671 | 5298.2645 | 258.5231 | 281.7465 | 21.24559 | 185.699 | 2.273869 | 0.09093954 | 0.0289038 | 0.08703929 | -0.02932974 | -0.05770955 | 0.5082302 | 0.08293071 | 5150.7516 | 258.1783 | 281.6569 | 21.49248 | 185.704 | 2.367151 | 0.094776 | 0.03099129 | 0.09054978 | -0.03148168 | -0.0590681 | 0.5329725 | 0.08640228 | 5067.2691 | 254.2993 | 278.4008 | 22.11579
185.808 | 2.532644 | 0.1014715 | 0.03083548 | 0.09664698 | -0.03132089 | -0.06532609 | 0.4794546 | 0.0923632 | 5038.0907 | 251.9433 | 277.5083 | 23.54858 | 185.807 | 2.22529 | 0.08936495 | 0.02720233 | 0.08559491 | -0.02757917 | -0.05801574 | 0.4753738 | 0.08165982 | 5071.3602 | 250.7673 | 273.1771 | 20.52698 | 185.8 | 2.247272 | 0.08990863 | 0.02594291 | 0.08609387 | -0.02628537 | -0.0598085 | 0.4394922 | 0.08203571 | 5287.7279 | 258.009 | 281.2062 | 21.26783 | 185.787 | 2.276278 | 0.09103589 | 0.02892917 | 0.0871276 | -0.02935586 | -0.05777174 | 0.5081354 | 0.08301995 | 5149.1306 | 258.0971 | 281.5932 | 21.51761 | 185.804 | 2.369083 | 0.09485336 | 0.03102616 | 0.09062044 | -0.03151766 | -0.05910278 | 0.5332687 | 0.08647464 | 5064.8376 | 254.1773 | 278.2869 | 22.13593
185.904 | 2.534872 | 0.1015607 | 0.03082577 | 0.09672801 | -0.03131088 | -0.06541713 | 0.4786342 | 0.09243629 | 5047.0063 | 252.3891 | 278.0219 | 23.56889 | 185.91 | 2.227592 | 0.0894574 | 0.02718564 | 0.08567977 | -0.027562 | -0.05811777 | 0.474244 | 0.08174372 | 5072.1707 | 250.8074 | 273.244 | 20.5499 | 185.9 | 2.249603 | 0.09000188 | 0.02597785 | 0.08617942 | -0.02632123 | -0.05985819 | 0.4397265 | 0.0821203 | 5288.5384 | 258.0485 | 281.2734 | 21.29162 | 185.9 | 2.278273 | 0.09111568 | 0.02889351 | 0.08720073 | -0.02931914 | -0.05788159 | 0.5065366 | 0.08309665 | 5144.2676 | 257.8533 | 281.3478 | 21.5392 | 185.9 | 2.371426 | 0.09494714 | 0.03106323 | 0.09070609 | -0.03155593 | -0.05915016 | 0.5334885 | 0.08656258 | 5061.5955 | 254.0146 | 278.1326 | 22.1604
186.007 | 2.536913 | 0.1016425 | 0.0308234 | 0.09680224 | -0.03130844 | -0.0654938 | 0.4780366 | 0.09252468 | 5029.9856 | 251.5379 | 277.1049 | 23.59342 | 186.01 | 2.229569 | 0.08953676 | 0.02721699 | 0.08575261 | -0.02759423 | -0.05815838 | 0.474467 | 0.08181627 | 5072.1707 | 250.8074 | 273.2639 | 20.56973 | 186 | 2.25168 | 0.09008498 | 0.02596226 | 0.08625566 | -0.02630523 | -0.05995043 | 0.438783 | 0.08219249 | 5293.4015 | 258.2858 | 281.5535 | 21.31194 | 186.006 | 2.279928 | 0.09118189 | 0.02905585 | 0.08726141 | -0.02948633 | -0.05777508 | 0.5103642 | 0.08315709 | 5144.2676 | 257.8533 | 281.3649 | 21.55621 | 186.007 | 2.373169 | 0.09501694 | 0.03106339 | 0.09076983 | -0.03155609 | -0.05921374 | 0.5329183 | 0.08662474 | 5063.2165 | 254.0959 | 278.2394 | 22.17769
186.105 | 2.539453 | 0.1017443 | 0.03083405 | 0.09689463 | -0.03131943 | -0.0655752 | 0.4776108 | 0.09261185 | 5035.6592 | 251.8217 | 277.4431 | 23.61759 | 186.111 | 2.232073 | 0.08963732 | 0.02726363 | 0.08584491 | -0.02764218 | -0.05820274 | 0.4749291 | 0.08190443 | 5077.0338 | 251.0479 | 273.5511 | 20.59383 | 186.103 | 2.253628 | 0.0901629 | 0.02598296 | 0.08632713 | -0.02632649 | -0.06000065 | 0.43877 | 0.08226554 | 5290.9699 | 258.1671 | 281.4442 | 21.3325 | 186.1 | 2.281914 | 0.0912613 | 0.02899307 | 0.08733418 | -0.02942167 | -0.05791251 | 0.5080366 | 0.08322891 | 5145.0781 | 257.8939 | 281.4297 | 21.57642 | 186.108 | 2.375633 | 0.0951156 | 0.03109724 | 0.09085993 | -0.03159102 | -0.05926891 | 0.5330116 | 0.08671645 | 5060.785 | 253.9739 | 278.1308 | 22.2032
186.237 | 2.542534 | 0.1018677 | 0.03094808 | 0.09700665 | -0.03143709 | -0.06556956 | 0.4794464 | 0.09271925 | 5040.5223 | 252.0649 | 277.7421 | 23.6474 | 186.204 | 2.233196 | 0.08968244 | 0.02726598 | 0.08588632 | -0.02764459 | -0.05824173 | 0.4746527 | 0.08194882 | 5072.9813 | 250.8475 | 273.3441 | 20.60597 | 186.201 | 2.255636 | 0.09024324 | 0.02603772 | 0.08640083 | -0.02638271 | -0.06001812 | 0.439579 | 0.0823321 | 5299.8855 | 258.6022 | 281.9393 | 21.35125 | 186.201 | 2.284626 | 0.09136977 | 0.0289732 | 0.08743358 | -0.02940121 | -0.05803236 | 0.5066348 | 0.08332337 | 5150.7516 | 258.1783 | 281.768 | 21.60302 | 186.204 | 2.377846 | 0.09520419 | 0.03113873 | 0.09094082 | -0.03163385 | -0.05930697 | 0.5333917 | 0.08680032 | 5056.7325 | 253.7706 | 277.9306 | 22.22652
186.301 | 2.544312 | 0.1019389 | 0.03090689 | 0.09707128 | -0.03139458 | -0.0656767 | 0.4780171 | 0.09280015 | 5021.07 | 251.0921 | 276.6881 | 23.66983 | 186.31 | 2.236158 | 0.08980139 | 0.02729757 | 0.08599547 | -0.02767707 | -0.05831841 | 0.4745854 | 0.08205629 | 5074.6023 | 250.9276 | 273.4613 | 20.63535 | 186.3 | 2.25773 | 0.09032703 | 0.02608689 | 0.08647768 | -0.02643319 | -0.06004449 | 0.4402266 | 0.08240988 | 5298.2645 | 258.5231 | 281.8747 | 21.37317 | 186.301 | 2.285871 | 0.09141958 | 0.02904636 | 0.08747921 | -0.02947655 | -0.05800266 | 0.5081932 | 0.08337205 | 5146.6991 | 257.9752 | 281.5592 | 21.61673 | 186.301 | 2.379665 | 0.09527704 | 0.03117778 | 0.09100734 | -0.03167415 | -0.05933319 | 0.5338353 | 0.08686524 | 5058.3535 | 253.8519 | 278.0382 | 22.24457
186.401 | 2.546002 | 0.1020066 | 0.03097902 | 0.09713273 | -0.03146901 | -0.06566371 | 0.4792451 | 0.09286823 | 5012.9649 | 250.6868 | 276.2585 | 23.68865 | 186.411 | 2.237923 | 0.08987225 | 0.02730721 | 0.08606049 | -0.02768698 | -0.05837351 | 0.4743073 | 0.08211979 | 5076.2233 | 251.0078 | 273.5664 | 20.65272 | 186.4 | 2.259855 | 0.09041204 | 0.02613261 | 0.08655565 | -0.02648014 | -0.06007551 | 0.4407809 | 0.08249313 | 5290.9699 | 258.1671 | 281.5086 | 21.39662 | 186.407 | 2.287863 | 0.09149922 | 0.02908361 | 0.08755218 | -0.02951492 | -0.05803725 | 0.5085514 | 0.08345119 | 5138.594 | 257.5689 | 281.1363 | 21.63899 | 186.404 | 2.382105 | 0.09537472 | 0.03120657 | 0.09109651 | -0.03170387 | -0.05939264 | 0.5338014 | 0.08695205 | 5060.785 | 253.9739 | 278.1966 | 22.26871
186.505 | 2.548224 | 0.1020957 | 0.0310109 | 0.09721351 | -0.03150191 | -0.0657116 | 0.4793965 | 0.09294315 | 5019.449 | 251.011 | 276.6382 | 23.70937 | 186.501 | 2.240154 | 0.08996186 | 0.02735494 | 0.08614271 | -0.02773606 | -0.05840665 | 0.4748784 | 0.08220987 | 5065.6867 | 250.4868 | 273.021 | 20.67734 | 186.501 | 2.261631 | 0.09048308 | 0.02613045 | 0.08662079 | -0.02647792 | -0.06014287 | 0.4402504 | 0.08255801 | 5290.9699 | 258.1671 | 281.5269 | 21.41489 | 186.489 | 2.290039 | 0.09158625 | 0.02907922 | 0.08763192 | -0.02951041 | -0.05812151 | 0.5077364 | 0.08352154 | 5149.9411 | 258.1377 | 281.7796 | 21.6588 | 186.505 | 2.384066 | 0.09545322 | 0.03120965 | 0.09116818 | -0.03170705 | -0.05946113 | 0.53324 | 0.08702408 | 5059.9745 | 253.9333 | 278.172 | 22.28875
186.626 | 2.551044 | 0.1022087 | 0.0310341 | 0.09731605 | -0.03152586 | -0.0657902 | 0.4791877 | 0.09303767 | 5028.3646 | 251.4569 | 277.158 | 23.73554 | 186.604 | 2.242165 | 0.0900426 | 0.02740323 | 0.08621678 | -0.0277857 | -0.05843108 | 0.4755294 | 0.08227546 | 5076.2233 | 251.0078 | 273.6092 | 20.69527 | 186.587 | 2.263519 | 0.09055863 | 0.02616699 | 0.08669007 | -0.02651543 | -0.06017464 | 0.4406414 | 0.0826295 | 5287.7279 | 258.009 | 281.3739 | 21.43501 | 186.602 | 2.291935 | 0.09166208 | 0.02910204 | 0.08770138 | -0.02953391 | -0.05816747 | 0.5077392 | 0.08359266 | 5147.5096 | 258.0158 | 281.6661 | 21.67883 | 186.605 | 2.386431 | 0.09554791 | 0.0312173 | 0.09125462 | -0.03171495 | -0.05953967 | 0.5326692 | 0.08710751 | 5063.2165 | 254.0959 | 278.3743 | 22.31196
186.705 | 2.552956 | 0.1022853 | 0.03097783 | 0.09738553 | -0.03146779 | -0.06591774 | 0.4773797 | 0.09310961 | 5025.1226 | 251.2948 | 276.9985 | 23.75547 | 186.709 | 2.24395 | 0.0901143 | 0.02741961 | 0.08628255 | -0.02780254 | -0.05848001 | 0.4754196 | 0.08234035 | 5077.0338 | 251.0479 | 273.6709 | 20.71302 | 186.687 | 2.265247 | 0.09062777 | 0.02616899 | 0.08675346 | -0.02651749 | -0.06023598 | 0.4402267 | 0.08269761 | 5281.2438 | 257.6926 | 281.0467 | 21.45416 | 186.699 | 2.294651 | 0.0917707 | 0.02911002 | 0.08780087 | -0.02954212 | -0.05825875 | 0.5070847 | 0.08369369 | 5145.0781 | 257.8939 | 281.5611 | 21.70728 | 186.701 | 2.387945 | 0.09560855 | 0.03128262 | 0.09130996 | -0.03178237 | -0.05952759 | 0.53391 | 0.08716196 | 5064.027 | 254.1366 | 278.4343 | 22.32712
186.801 | 2.555115 | 0.1023718 | 0.0310135 | 0.097464 | -0.0315046 | -0.0659594 | 0.4776363 | 0.09318567 | 5027.5541 | 251.4163 | 277.1543 | 23.77655 | 186.805 | 2.246063 | 0.09019917 | 0.02742917 | 0.0863604 | -0.02781237 | -0.05854803 | 0.4750352 | 0.08242167 | 5072.1707 | 250.8074 | 273.43 | 20.73527 | 186.801 | 2.267103 | 0.09070202 | 0.02619177 | 0.08682154 | -0.02654088 | -0.06028066 | 0.4402885 | 0.0827623 | 5285.2964 | 257.8903 | 281.2815 | 21.47235 | 186.804 | 2.296593 | 0.09184836 | 0.02915405 | 0.087872 | -0.02958748 | -0.05828452 | 0.5076387 | 0.08376905 | 5139.4045 | 257.6096 | 281.2706 | 21.72849 | 186.802 | 2.390343 | 0.09570454 | 0.03129469 | 0.09139757 | -0.03179483 | -0.05960274 | 0.5334458 | 0.08725054 | 5062.406 | 254.0553 | 278.3695 | 22.35178
186.901 | 2.556864 | 0.1024418 | 0.03106014 | 0.09752757 | -0.03155273 | -0.06597484 | 0.478254 | 0.09325242 | 5023.5015 | 251.2137 | 276.9485 | 23.79504 | 186.915 | 2.248541 | 0.09029866 | 0.02743474 | 0.08645166 | -0.0278181 | -0.05863356 | 0.4744398 | 0.08251131 | 5073.7918 | 250.8876 | 273.5424 | 20.75978 | 186.901 | 2.268766 | 0.09076856 | 0.0261992 | 0.08688255 | -0.02654852 | -0.06033403 | 0.4400256 | 0.08282368 | 5284.4859 | 257.8508 | 281.2555 | 21.48962 | 186.902 | 2.298393 | 0.09192036 | 0.0292091 | 0.08793795 | -0.02964418 | -0.05829376 | 0.5085309 | 0.08382761 | 5148.3201 | 258.0564 | 281.7771 | 21.74497 | 186.905 | 2.392155 | 0.09577709 | 0.03130645 | 0.09146378 | -0.03180697 | -0.05965681 | 0.5331657 | 0.0873178 | 5060.785 | 253.9739 | 278.2988 | 22.3705
187.005 | 2.559176 | 0.1025345 | 0.03113747 | 0.09761158 | -0.03163255 | -0.06597903 | 0.4794334 | 0.09333607 | 5023.5015 | 251.2137 | 276.9717 | 23.81821 | 187.012 | 2.250259 | 0.09036767 | 0.02748945 | 0.08651496 | -0.02787435 | -0.0586406 | 0.4753422 | 0.08256932 | 5080.2758 | 251.2082 | 273.9093 | 20.77566 | 186.988 | 2.270725 | 0.09084693 | 0.02622806 | 0.08695439 | -0.02657815 | -0.06037624 | 0.4402088 | 0.08289336 | 5286.9174 | 257.9694 | 281.4051 | 21.50922 | 186.998 | 2.300253 | 0.09199474 | 0.0292537 | 0.08800606 | -0.02969012 | -0.05831594 | 0.5091252 | 0.08389674 | 5146.6991 | 257.9752 | 281.7076 | 21.76445 | 187.002 | 2.394524 | 0.09587194 | 0.03134061 | 0.09155034 | -0.03184223 | -0.05970811 | 0.5332983 | 0.08740599 | 5058.3535 | 253.8519 | 278.1892 | 22.39504
187.106 | 2.561424 | 0.1026246 | 0.03113282 | 0.09769329 | -0.03162774 | -0.06606555 | 0.4787327 | 0.09341951 | 5021.07 | 251.0921 | 276.8603 | 23.84131 | 187.102 | 2.252653 | 0.0904638 | 0.02751139 | 0.08660311 | -0.02789692 | -0.05870619 | 0.4751955 | 0.08266153 | 5074.6023 | 250.9276 | 273.6275 | 20.80091 | 187.098 | 2.271975 | 0.09089691 | 0.02623989 | 0.08700021 | -0.0265903 | -0.06040991 | 0.4401646 | 0.08293713 | 5289.3489 | 258.0881 | 281.5475 | 21.52154 | 187.102 | 2.302687 | 0.09209207 | 0.02920838 | 0.08809519 | -0.02964344 | -0.05845175 | 0.5071437 | 0.08398356 | 5149.1306 | 258.0971 | 281.8658 | 21.78892 | 187.108 | 2.396671 | 0.09595793 | 0.03134802 | 0.0916288 | -0.03184989 | -0.05977892 | 0.5327946 | 0.08748346 | 5059.164 | 253.8926 | 278.2556 | 22.4166
187.206 | 2.563755 | 0.1027179 | 0.03122641 | 0.09777798 | -0.03172434 | -0.06605363 | 0.4802816 | 0.09349762 | 5028.3646 | 251.4569 | 277.286 | 23.86295 | 187.211 | 2.25462 | 0.09054278 | 0.02748435 | 0.08667553 | -0.02786911 | -0.05880642 | 0.4739128 | 0.08273367 | 5074.6023 | 250.9276 | 273.6473 | 20.82065 | 187.202 | 2.273621 | 0.09096277 | 0.0262813 | 0.08706058 | -0.02663283 | -0.06042775 | 0.4407383 | 0.08300224 | 5282.8648 | 257.7717 | 281.2193 | 21.53986 | 187.202 | 2.30448 | 0.09216378 | 0.02927085 | 0.08816085 | -0.02970779 | -0.05845306 | 0.5082332 | 0.08404895 | 5149.1306 | 258.0971 | 281.8843 | 21.80735 | 187.202 | 2.398819 | 0.09604391 | 0.03136782 | 0.09170726 | -0.03187033 | -0.05983693 | 0.5326198 | 0.08755628 | 5065.6481 | 254.218 | 278.6341 | 22.43687
187.305 | 2.56554 | 0.1027895 | 0.03123422 | 0.09784284 | -0.03173241 | -0.06611044 | 0.4799909 | 0.09355738 | 5034.0382 | 251.7406 | 277.6169 | 23.87953 | 187.311 | 2.256546 | 0.09062014 | 0.02763147 | 0.08674647 | -0.02802041 | -0.05872606 | 0.4771375 | 0.08280181 | 5077.8443 | 251.0879 | 273.8416 | 20.8393 | 187.303 | 2.275854 | 0.09105212 | 0.02631727 | 0.08714248 | -0.02666977 | -0.06047271 | 0.4410216 | 0.08307758 | 5290.9699 | 258.1671 | 281.6738 | 21.56106 | 187.305 | 2.306526 | 0.09224563 | 0.02927548 | 0.08823579 | -0.02971255 | -0.05852324 | 0.5077052 | 0.08412552 | 5146.6991 | 257.9752 | 281.7723 | 21.82893 | 187.302 | 2.400505 | 0.09611142 | 0.03139796 | 0.09176885 | -0.03190144 | -0.05986741 | 0.5328682 | 0.08762227 | 5059.9745 | 253.9333 | 278.3391 | 22.45525
187.416 | 2.568291 | 0.1028996557 | 0.03116612 | 0.09794276 | -0.03166211 | -0.06628065 | 0.4776977 | 0.09366929 | 5019.449 | 251.011 | 276.84 | 23.91056 | 187.415 | 2.258549 | 0.09070057 | 0.02762575 | 0.08682021 | -0.02801452 | -0.05880569 | 0.4763913 | 0.08287841 | 5073.7918 | 250.8876 | 273.6432 | 20.86027 | 187.398 | 2.277849 | 0.09113194 | 0.0263331 | 0.08721563 | -0.02668603 | -0.06052961 | 0.4408756 | 0.0831467 | 5295.833 | 258.4044 | 281.9533 | 21.58054 | 187.402 | 2.30858 | 0.09232778 | 0.02931393 | 0.088311 | -0.02975216 | -0.05855883 | 0.508073 | 0.08419913 | 5148.3201 | 258.0564 | 281.8822 | 21.84967 | 187.406 | 2.403139 | 0.09621689 | 0.0314292 | 0.09186506 | -0.03193369 | -0.05993137 | 0.5328377 | 0.08771409 | 5064.8376 | 254.1773 | 278.6335 | 22.48082
187.505 | 2.570076 | 0.1029712 | 0.03126192 | 0.09800761 | -0.031761 | -0.06624661 | 0.4794358 | 0.09372351 | 5031.6066 | 251.619 | 277.5285 | 23.92559 | 187.516 | 2.260965 | 0.09079762 | 0.02762991 | 0.08690919 | -0.02801879 | -0.05889039 | 0.4757787 | 0.082962 | 5080.2758 | 251.2082 | 274.0173 | 20.88316 | 187.488 | 2.279274 | 0.09118894 | 0.0263857 | 0.08726788 | -0.02674005 | -0.06052782 | 0.4417812 | 0.08320184 | 5291.7804 | 258.2067 | 281.7523 | 21.59609 | 187.49 | 2.310461 | 0.09240299 | 0.02930723 | 0.08837985 | -0.02974526 | -0.05863459 | 0.5072989 | 0.08426705 | 5149.1306 | 258.0971 | 281.946 | 21.86882 | 187.502 | 2.404951 | 0.09628943 | 0.03148742 | 0.09193124 | -0.0319938 | -0.05993743 | 0.5337867 | 0.08777734 | 5068.0796 | 254.34 | 278.8303 | 22.49845
187.602 | 2.572544 | 0.1030701 | 0.03125915 | 0.09809726 | -0.03175815 | -0.06633911 | 0.4787243 | 0.09381761 | 5025.9331 | 251.3353 | 277.2404 | 23.95169 | 187.609 | 2.26317 | 0.09088616 | 0.02766142 | 0.08699036 | -0.0280512 | -0.05893916 | 0.4759348 | 0.08304725 | 5074.6023 | 250.9276 | 273.7335 | 20.9065 | 187.596 | 2.280968 | 0.09125671 | 0.02640353 | 0.08732998 | -0.02675836 | -0.06057161 | 0.4417641 | 0.08325808 | 5299.075 | 258.5626 | 282.1582 | 21.61194 | 187.606 | 2.312471 | 0.09248339 | 0.02940304 | 0.08845345 | -0.02984397 | -0.05860948 | 0.5092004 | 0.08434746 | 5140.215 | 257.6502 | 281.4785 | 21.89147 | 187.603 | 2.407143 | 0.09637718 | 0.03149877 | 0.09201127 | -0.03200553 | -0.06000574 | 0.5333745 | 0.08786235 | 5061.5955 | 254.0146 | 278.4958 | 22.52214
187.709 | 2.575081 | 0.1031717062 | 0.03139623 | 0.0981894 | -0.03189965 | -0.06628975 | 0.4812155 | 0.09389693 | 5040.5223 | 252.0649 | 278.0708 | 23.97371 | 187.716 | 2.265581 | 0.09098298 | 0.02765797 | 0.08707911 | -0.02804765 | -0.05903145 | 0.4751306 | 0.08313376 | 5077.0338 | 251.0479 | 273.8889 | 20.93019 | 187.696 | 2.283659 | 0.09136438 | 0.02642735 | 0.08742863 | -0.02678283 | -0.0606458 | 0.4416271 | 0.08335385 | 5302.3171 | 258.7208 | 282.3587 | 21.63897 | 187.69 | 2.314903 | 0.09258065 | 0.02946263 | 0.08854247 | -0.02990537 | -0.0586371 | 0.5100076 | 0.08442576 | 5153.1832 | 258.3002 | 282.2138 | 21.91354 | 187.703 | 2.409275 | 0.09646256 | 0.03148994 | 0.09208914 | -0.03199641 | -0.06009273 | 0.5324506 | 0.0879399 | 5061.5955 | 254.0146 | 278.5175 | 22.54374
187.802 | 2.577045 | 0.1032504 | 0.03137476 | 0.09826074 | -0.03187749 | -0.06638325 | 0.4802038 | 0.09396797 | 5040.5223 | 252.0649 | 278.0907 | 23.99347 | 187.812 | 2.26791 | 0.0910765 | 0.02771566 | 0.08716482 | -0.02810698 | -0.05905784 | 0.475923 | 0.08321914 | 5077.0338 | 251.0479 | 273.9124 | 20.95358 | 187.796 | 2.285862 | 0.09145252 | 0.02649602 | 0.08750939 | -0.02685337 | -0.06065603 | 0.4427156 | 0.08343864 | 5296.6435 | 258.444 | 282.0793 | 21.6629 | 187.804 | 2.317066 | 0.09266715 | 0.02942466 | 0.08862164 | -0.02986625 | -0.05875539 | 0.508315 | 0.08450784 | 5149.1306 | 258.0971 | 282.0142 | 21.9367 | 187.803 | 2.411203 | 0.09653976 | 0.03156007 | 0.09215955 | -0.03206882 | -0.06009072 | 0.5336734 | 0.08800536 | 5067.2691 | 254.2993 | 278.8493 | 22.56198
187.904 | 2.578997 | 0.1033286 | 0.0313978 | 0.0983316 | -0.03190128 | -0.06643033 | 0.4802216 | 0.09404543 | 5032.4171 | 251.6595 | 277.6632 | 24.01499 | 187.903 | 2.270119 | 0.0911652 | 0.02767678 | 0.08724612 | -0.028067 | -0.05917912 | 0.474272 | 0.08330263 | 5073.7918 | 250.8876 | 273.7598 | 20.97644 | 187.905 | 2.288736 | 0.09156752 | 0.02644446 | 0.08761475 | -0.0268004 | -0.06081435 | 0.4406921 | 0.0835417 | 5299.075 | 258.5626 | 282.2386 | 21.69198 | 187.905 | 2.319241 | 0.09275412 | 0.02945792 | 0.08870122 | -0.02990052 | -0.0588007 | 0.5085062 | 0.08458451 | 5152.3727 | 258.2596 | 282.2142 | 21.95833 | 187.906 | 2.413647 | 0.09663758 | 0.03157364 | 0.09224876 | -0.03208284 | -0.06016592 | 0.5332393 | 0.0880962 | 5064.8376 | 254.1773 | 278.7404 | 22.58731
188.026 | 2.582041 | 0.1034506 | 0.03144815 | 0.09844214 | -0.03195326 | -0.06648888 | 0.4805805 | 0.09415825 | 5029.1751 | 251.4974 | 277.515 | 24.04631 | 188.012 | 2.271915 | 0.09123736 | 0.02771142 | 0.08731224 | -0.02810263 | -0.05920961 | 0.4746295 | 0.08336535 | 5077.8443 | 251.0879 | 273.9965 | 20.99362 | 187.996 | 2.290245 | 0.09162787 | 0.02651856 | 0.08767004 | -0.02687652 | -0.06079352 | 0.4420952 | 0.0835949 | 5301.5066 | 258.6813 | 282.3837 | 21.707 | 187.993 | 2.321524 | 0.09284543 | 0.02950164 | 0.08878478 | -0.02994557 | -0.05883921 | 0.5089389 | 0.08467614 | 5141.836 | 257.7314 | 281.6606 | 21.98416 | 188.004 | 2.415596 | 0.09671563 | 0.03159684 | 0.09231992 | -0.03210679 | -0.06021314 | 0.533219 | 0.08816773 | 5064.027 | 254.1366 | 278.7156 | 22.60724
188.104 | 2.583879 | 0.1035242 | 0.03148673 | 0.0985089 | -0.0319931 | -0.0665158 | 0.480985 | 0.09422196 | 5032.4171 | 251.6595 | 277.7124 | 24.064 | 188.112 | 2.273584 | 0.09130438 | 0.02778299 | 0.08737366 | -0.02817624 | -0.05919742 | 0.4759707 | 0.08342841 | 5075.4128 | 250.9677 | 273.8822 | 21.01089 | 188.102 | 2.292692 | 0.09172577 | 0.0264921 | 0.08775972 | -0.02684934 | -0.06091038 | 0.4408008 | 0.08368234 | 5303.9381 | 258.7999 | 282.5385 | 21.7317 | 188.102 | 2.323366 | 0.09291911 | 0.02948489 | 0.0888522 | -0.0299283 | -0.0589239 | 0.5079145 | 0.08473681 | 5149.9411 | 258.1377 | 282.1236 | 22.00126 | 188.104 | 2.417868 | 0.09680659 | 0.03164306283 | 0.09240285 | -0.03215452 | -0.06024833 | 0.5336998 | 0.088247 | 5068.0796 | 254.34 | 278.9618 | 22.62935
188.203 | 2.585421 | 0.103586 | 0.03148019 | 0.09856485 | -0.03198634 | -0.06657852 | 0.4804303 | 0.09428251 | 5026.7436 | 251.3758 | 277.4148 | 24.0808 | 188.209 | 2.275879 | 0.09139653 | 0.02787344 | 0.08745809 | -0.02826928 | -0.05918881 | 0.4776119 | 0.08351629 | 5070.5497 | 250.7272 | 273.6428 | 21.03495 | 188.2 | 2.295302 | 0.09183017 | 0.0265272 | 0.08785534 | -0.02688539 | -0.06096995 | 0.4409614 | 0.08377882 | 5302.3171 | 258.7208 | 282.4792 | 21.75896 | 188.197 | 2.325563 | 0.09300699085 | 0.02953722 | 0.08893261 | -0.02998223 | -0.05895038 | 0.5086011 | 0.08481688 | 5149.9411 | 258.1377 | 282.1463 | 22.02386 | 188.203 | 2.419908 | 0.0968883 | 0.0316022 | 0.09247735 | -0.03211233 | -0.06036502 | 0.5319691 | 0.08832716 | 5060.785 | 253.9739 | 278.581 | 22.6517
188.303 | 2.587872 | 0.1036842 | 0.0315647 | 0.09865383 | -0.0320736 | -0.06658023 | 0.4817287 | 0.09437249 | 5025.1226 | 251.2948 | 277.35 | 24.10576 | 188.312 | 2.277807 | 0.09147397 | 0.02785792 | 0.08752905 | -0.02825331 | -0.05927573 | 0.4766422 | 0.08358445 | 5073.7918 | 250.8876 | 273.8372 | 21.05361 | 188.299 | 2.298048 | 0.09194005 | 0.02655214 | 0.08795598 | -0.02691101 | -0.06104497 | 0.4408392 | 0.08387655 | 5305.5591 | 258.879 | 282.6804 | 21.78657 | 188.298 | 2.327539 | 0.09308602 | 0.02955437 | 0.08900491 | -0.0299999 | -0.059005 | 0.5084298 | 0.08488629 | 5153.1832 | 258.3002 | 282.3443 | 22.04345 | 188.303 | 2.422148 | 0.09697795 | 0.03168258 | 0.09255908 | -0.03219534 | -0.06036374 | 0.5333555 | 0.08840656 | 5063.2165 | 254.0959 | 278.7377 | 22.67382
188.404 | 2.590429 | 0.1037866 | 0.03159042 | 0.09874667 | -0.03210017 | -0.06664651 | 0.4816481 | 0.09445872 | 5032.4171 | 251.6595 | 277.7784 | 24.1297 | 188.403 | 2.279676 | 0.09154903 | 0.02784397 | 0.08759782 | -0.02823896 | -0.05935886 | 0.4757329 | 0.08365169 | 5075.4128 | 250.9677 | 273.9436 | 21.07202 | 188.396 | 2.300022 | 0.09201904 | 0.0265814 | 0.08802831 | -0.02694107 | -0.06108724 | 0.4410262 | 0.08395544 | 5296.6435 | 258.444 | 282.2257 | 21.80886 | 188.391 | 2.330423 | 0.09320135 | 0.02956347 | 0.08911041 | -0.03000927 | -0.05910114 | 0.5077613 | 0.08499331 | 5150.7516 | 258.1783 | 282.2409 | 22.07366 | 188.403 | 2.423983 | 0.09705142 | 0.03171895 | 0.09262605 | -0.0322329 | -0.06039316 | 0.5337177 | 0.0884706 | 5066.4586 | 254.2587 | 278.9348 | 22.69168
188.504 | 2.592392 | 0.1038653 | 0.03156793 | 0.09881791 | -0.03207694 | -0.06674097 | 0.4806185 | 0.09453172 | 5029.9856 | 251.5379 | 277.664 | 24.14997 | 188.503 | 2.281662 | 0.09162876755 | 0.02784875 | 0.08767086 | -0.02824388 | -0.05942698 | 0.4752703 | 0.08372192 | 5078.6548 | 251.128 | 274.1386 | 21.09127 | 188.5 | 2.302788 | 0.09212968 | 0.02660514 | 0.08812962 | -0.02696546 | -0.06116416 | 0.4408703 | 0.08405385 | 5299.8855 | 258.6022 | 282.4271 | 21.83664 | 188.489 | 2.33211 | 0.09326879 | 0.02954041 | 0.0891721 | -0.02998552 | -0.05918658 | 0.5066269 | 0.0850515 | 5154.8042 | 258.3815 | 282.4804 | 22.09009 | 188.507 | 2.426191 | 0.09713985 | 0.03173583 | 0.09270666 | -0.03225033 | -0.06045633 | 0.5334484 | 0.08855818 | 5057.543 | 253.8112 | 278.4664 | 22.71608
188.604 | 2.595182 | 0.1039771 | 0.03162854 | 0.09891919 | -0.03213953 | -0.06677966 | 0.4812772 | 0.09462842 | 5034.8487 | 251.7811 | 277.9606 | 24.17683 | 188.611 | 2.283428 | 0.0916997 | 0.02789272 | 0.08773584 | -0.02828911 | -0.05944672 | 0.4758734 | 0.08379042 | 5073.7918 | 250.8876 | 273.8939 | 21.11004 | 188.6 | 2.305481 | 0.09223743 | 0.02662968 | 0.08822828 | -0.02699067 | -0.0612376 | 0.4407533 | 0.0841521 | 5299.8855 | 258.6022 | 282.455 | 21.86439 | 188.599 | 2.334717 | 0.09337306 | 0.02962394 | 0.08926747 | -0.03007159 | -0.05919588 | 0.5080014 | 0.08514518 | 5156.4252 | 258.4627 | 282.5962 | 22.11656 | 188.604 | 2.428297 | 0.09722415 | 0.03175895 | 0.09278349 | -0.0322742 | -0.06050929 | 0.533376 | 0.08863137 | 5061.5955 | 254.0146 | 278.711 | 22.73648
188.739 | 2.597824 | 0.1040829 | 0.0317488 | 0.09901505 | -0.03226372 | -0.06675133 | 0.483342 | 0.09473216 | 5025.1226 | 251.2948 | 277.4502 | 24.20564 | 188.704 | 2.285484 | 0.09178226 | 0.02790338 | 0.08781147 | -0.02830008 | -0.05951139 | 0.4755406 | 0.08387206 | 5065.6867 | 250.4868 | 273.477 | 21.13238 | 188.701 | 2.307779 | 0.09232938 | 0.02668908 | 0.08831246 | -0.0270517 | -0.06126077 | 0.4415827 | 0.08423844 | 5296.6435 | 258.444 | 282.306 | 21.88877 | 188.704 | 2.336609 | 0.09344874 | 0.02960463 | 0.08933668 | -0.03005169 | -0.05928499 | 0.5069023 | 0.08521864 | 5150.7516 | 258.1783 | 282.3048 | 22.13731 | 188.704 | 2.430725 | 0.09732137 | 0.0317838 | 0.09287209 | -0.03229987 | -0.06057222 | 0.5332456 | 0.08871827 | 5063.2165 | 254.0959 | 278.8249 | 22.7607
188.811 | 2.599707 | 0.1041583 | 0.03172 | 0.09908337 | -0.03223398 | -0.06684939 | 0.4821881 | 0.09479811 | 5027.5541 | 251.4163 | 277.6035 | 24.22395 | 188.81 | 2.287321 | 0.09185603 | 0.02795175 | 0.08787903 | -0.02834983 | -0.0595292 | 0.476234 | 0.08393368 | 5072.9813 | 250.8475 | 273.8893 | 21.14925 | 188.8 | 2.31023 | 0.09242744 | 0.02670275 | 0.08840223 | -0.02706574 | -0.06133649 | 0.4412666 | 0.08432534 | 5299.8855 | 258.6022 | 282.5041 | 21.91331 | 188.803 | 2.338177 | 0.09351144 | 0.02967267856 | 0.08939402 | -0.03012182 | -0.0592722 | 0.5081947 | 0.08528029 | 5145.0781 | 257.8939 | 282.01 | 22.1547 | 188.805 | 2.432736 | 0.09740186 | 0.03181338 | 0.09294544 | -0.03233042 | -0.06061502 | 0.5333731 | 0.08879066 | 5064.027 | 254.1366 | 278.89 | 22.78089
188.904 | 2.60132 | 0.104223 | 0.03178005 | 0.09914192 | -0.032296 | -0.06684592 | 0.4831409 | 0.09485641 | 5027.5541 | 251.4163 | 277.6197 | 24.24013 | 188.904 | 2.289188 | 0.09193102 | 0.02791451 | 0.0879477 | -0.02831153 | -0.05963617 | 0.4747375 | 0.08400649 | 5067.3077 | 250.5669 | 273.6018 | 21.16918 | 188.9 | 2.312698 | 0.09252618 | 0.02674312 | 0.08849261 | -0.02710722 | -0.06138539 | 0.4415907 | 0.08441972 | 5294.212 | 258.3253 | 282.2272 | 21.93996 | 188.904 | 2.340774 | 0.09361533 | 0.02966231 | 0.08948902 | -0.03011113 | -0.05937789 | 0.5071101 | 0.0853736 | 5146.6991 | 257.9752 | 282.1256 | 22.18102 | 188.904 | 2.435051 | 0.09749457 | 0.03180644 | 0.09302992 | -0.03232325 | -0.06070667 | 0.5324498 | 0.08887412 | 5064.8376 | 254.1773 | 278.9582 | 22.80416
189.004 | 2.604105 | 0.1043346 | 0.03172805 | 0.09924295 | -0.03224229 | -0.06700067 | 0.4812234 | 0.0949584 | 5025.9331 | 251.3353 | 277.5582 | 24.26844 | 189.011 | 2.2915 | 0.09202385 | 0.0279628 | 0.08803272 | -0.0283612 | -0.05967152 | 0.4752887 | 0.08408487 | 5075.4128 | 250.9677 | 274.0627 | 21.19064 | 189 | 2.315081 | 0.09262149 | 0.02678261 | 0.08857985 | -0.0271478 | -0.06143205 | 0.4419158 | 0.08450473 | 5296.6435 | 258.444 | 282.3814 | 21.96396 | 188.998 | 2.342913 | 0.09370084 | 0.02969797 | 0.08956721 | -0.03014788 | -0.05941933 | 0.507375 | 0.08544628 | 5153.1832 | 258.3002 | 282.5032 | 22.20154 | 189.007 | 2.437124 | 0.09757758 | 0.03183673 | 0.09310555 | -0.03235454 | -0.06075101 | 0.5325762 | 0.08895342 | 5059.9745 | 253.9333 | 278.7114 | 22.82628
189.104 | 2.606184 | 0.1044179 | 0.03171211 | 0.09931838 | -0.03222583 | -0.06709255 | 0.480319 | 0.09503626 | 5022.691 | 251.1732 | 277.4001 | 24.29005 | 189.104 | 2.293007 | 0.09208436 | 0.027982 | 0.08808813 | -0.02838096 | -0.05970717 | 0.4753358 | 0.08414259 | 5072.1707 | 250.8074 | 273.9028 | 21.20646 | 189.1 | 2.317556 | 0.09272054 | 0.0268109 | 0.08867049 | -0.02717687 | -0.06149362 | 0.4419462 | 0.08459376 | 5298.2645 | 258.5231 | 282.4935 | 21.98911 | 189.099 | 2.345141 | 0.09378994 | 0.02975333 | 0.08964868 | -0.03020494 | -0.05944373 | 0.5081266 | 0.08553325 | 5145.8886 | 257.9346 | 282.1262 | 22.22609 | 189.104 | 2.439127 | 0.09765776 | 0.03184999 | 0.0931786 | -0.03236823 | -0.06081037 | 0.5322815 | 0.08902484 | 5061.5955 | 254.0146 | 278.8211 | 22.84619
189.241 | 2.609245 | 0.1045405 | 0.03181698 | 0.09942943 | -0.03233414 | -0.06709529 | 0.4819137 | 0.09514338 | 5026.7436 | 251.3758 | 277.6548 | 24.31978 | 189.212 | 2.295074 | 0.09216739 | 0.02798067 | 0.08816416 | -0.02837959 | -0.05978457 | 0.4746975 | 0.08421579 | 5075.4128 | 250.9677 | 274.0987 | 21.22651 | 189.198 | 2.319317 | 0.09279098 | 0.02681802 | 0.08873495 | -0.02718418 | -0.06155077 | 0.4416547 | 0.08465858 | 5297.454 | 258.4835 | 282.4685 | 22.00742 | 189.198 | 2.34733 | 0.09387751 | 0.02988305 | 0.08972873 | -0.03033865 | -0.05939009 | 0.5108369 | 0.08561103 | 5148.3201 | 258.0564 | 282.2821 | 22.24804 | 189.205 | 2.441353 | 0.09774689 | 0.03189929 | 0.09325979 | -0.03241916 | -0.06084063 | 0.5328537 | 0.08910702 | 5059.9745 | 253.9333 | 278.7544 | 22.8691
189.305 | 2.610867 | 0.1046055 | 0.03180696 | 0.09948823 | -0.03232379 | -0.06716444 | 0.4812634 | 0.09520124 | 5027.5541 | 251.4163 | 277.7159 | 24.33584 | 189.305 | 2.296692 | 0.09223235 | 0.02804533 | 0.08822363 | -0.02844612 | -0.05977751 | 0.4758665 | 0.08427881 | 5070.5497 | 250.7272 | 273.8524 | 21.24378 | 189.298 | 2.321983 | 0.09289765 | 0.02689884 | 0.08883257 | -0.02726724 | -0.06156533 | 0.4428992 | 0.08475892 | 5293.4015 | 258.2858 | 282.2799 | 22.03575 | 189.299 | 2.349691 | 0.09397195 | 0.02977336 | 0.08981506 | -0.03022558 | -0.05958948 | 0.5072302 | 0.08570348 | 5140.215 | 257.6502 | 281.8621 | 22.27412 | 189.305 | 2.443575 | 0.09783585 | 0.03192919 | 0.09334084 | -0.03245004 | -0.06089079 | 0.532922 | 0.08918773 | 5059.9745 | 253.9333 | 278.777 | 22.8916
189.426 | 2.613449 | 0.1047089 | 0.03181848 | 0.0995819 | -0.03233569 | -0.06724621 | 0.4808552 | 0.09530142 | 5019.449 | 251.011 | 277.2941 | 24.36364 | 189.414 | 2.298876 | 0.09232005 | 0.02803844 | 0.08830392 | -0.02843902 | -0.05986491 | 0.4750533 | 0.08435627 | 5073.7918 | 250.8876 | 274.0495 | 21.265 | 189.401 | 2.324053 | 0.09298045 | 0.02689868 | 0.08890832 | -0.02726707 | -0.06164125 | 0.442351 | 0.08483561 | 5291.7804 | 258.2067 | 282.2149 | 22.0574 | 189.4 | 2.351776 | 0.09405532 | 0.02975876 | 0.08989127 | -0.03021053 | -0.05968074 | 0.5062024 | 0.0857729 | 5148.3201 | 258.0564 | 282.328 | 22.2937 | 189.405 | 2.445732 | 0.09792222 | 0.03197416 | 0.0934195 | -0.03249649 | -0.06092301 | 0.5334026 | 0.08926541 | 5060.785 | 253.9739 | 278.8436 | 22.91325
189.511 | 2.615152 | 0.1047772 | 0.03192099 | 0.09964367 | -0.03244157 | -0.0672021 | 0.4827464 | 0.09535187 | 5032.4171 | 251.6595 | 278.0277 | 24.37765 | 189.514 | 2.300938 | 0.09240285 | 0.02810083 | 0.08837972 | -0.02850321 | -0.05987651 | 0.4760333 | 0.08443366 | 5071.3602 | 250.7673 | 273.9389 | 21.2862 | 189.498 | 2.32609 | 0.09306195 | 0.02697734 | 0.08898288 | -0.02734791 | -0.06163497 | 0.4437077 | 0.08491049 | 5290.9699 | 258.1671 | 282.1927 | 22.07853 | 189.504 | 2.354357 | 0.09415853 | 0.02985265 | 0.0899856 | -0.03030731 | -0.05967829 | 0.5078449 | 0.08586425 | 5151.5622 | 258.219 | 282.5325 | 22.3195 | 189.498 | 2.448105 | 0.09801722 | 0.03199136 | 0.09350603 | -0.03251426 | -0.06099177 | 0.5330926 | 0.08934891 | 5064.027 | 254.1366 | 279.0464 | 22.93655
189.605 | 2.616949 | 0.1048492 | 0.03189211 | 0.09970883 | -0.03241174 | -0.06729709 | 0.4816216 | 0.09542642 | 5021.07 | 251.0921 | 277.4189 | 24.39836 | 189.612 | 2.302898 | 0.0924816 | 0.02814402 | 0.0884518 | -0.02854765 | -0.05990415 | 0.4765555 | 0.08450293 | 5074.6023 | 250.9276 | 274.1338 | 21.30519 | 189.601 | 2.328045 | 0.09314016 | 0.02697838 | 0.08905444 | -0.02734898 | -0.06170546 | 0.4432181 | 0.08498175 | 5290.9699 | 258.1671 | 282.2129 | 22.09864 | 189.592 | 2.356232 | 0.09423351 | 0.02983965 | 0.09005413 | -0.03029391 | -0.05976022 | 0.5069244 | 0.08593703 | 5145.8886 | 257.9346 | 282.2407 | 22.34005 | 189.609 | 2.450127 | 0.09809817 | 0.0320491 | 0.09357975 | -0.03257392 | -0.06100583 | 0.5339476 | 0.08942299 | 5063.2165 | 254.0959 | 279.0223 | 22.95722
189.709 | 2.619667 | 0.1049581 | 0.031946 | 0.09980739 | -0.03246741 | -0.06733998 | 0.4821417 | 0.09551834 | 5028.3646 | 251.4569 | 277.8493 | 24.42387 | 189.708 | 2.305174 | 0.09257297 | 0.02812685 | 0.08853544 | -0.02852999 | -0.06000545 | 0.4754566 | 0.0845875 | 5072.9813 | 250.8475 | 274.0692 | 21.32837 | 189.698 | 2.329947 | 0.09321625 | 0.02701379 | 0.08912404 | -0.02738537 | -0.06173866 | 0.4435693 | 0.08505045 | 5291.7804 | 258.2067 | 282.2758 | 22.11803 | 189.702 | 2.358526 | 0.09432528 | 0.02994001 | 0.09013799 | -0.03039736 | -0.05974063 | 0.5088223 | 0.08602184 | 5144.2676 | 257.8533 | 282.1754 | 22.36399 | 189.706 | 2.452574 | 0.09819615 | 0.03204981 | 0.09366897 | -0.03257465 | -0.06109432 | 0.5331862 | 0.08950918 | 5066.4586 | 254.2587 | 279.2259 | 22.98127
189.815 | 2.622307 | 0.1050638 | 0.03204575 | 0.0999031 | -0.03257045 | -0.06733265 | 0.4837245 | 0.0956413 | 4995.9442 | 249.8356 | 276.0843 | 24.45793 | 189.809 | 2.306396 | 0.09262207 | 0.02815421 | 0.08858038 | -0.02855813 | -0.06002224 | 0.4757925 | 0.08462721 | 5079.4653 | 251.1681 | 274.4318 | 21.33926 | 189.801 | 2.33239 | 0.093314 | 0.02698637 | 0.08921345 | -0.02735719 | -0.06185626 | 0.4422704 | 0.08514137 | 5289.3489 | 258.0881 | 282.1713 | 22.14369 | 189.799 | 2.360872 | 0.09441911 | 0.02989047 | 0.09022373 | -0.03034629 | -0.05987743 | 0.5068069 | 0.08610593 | 5145.8886 | 257.9346 | 282.2885 | 22.38772 | 189.805 | 2.454283 | 0.09826458 | 0.03211087 | 0.09373127 | -0.03263773 | -0.06109354 | 0.5342256 | 0.08957721 | 5059.164 | 253.8926 | 278.8412 | 23.00026
189.905 | 2.623974 | 0.1051306 | 0.03201813 | 0.09996354 | -0.03254192 | -0.06742162 | 0.482663 | 0.09567381 | 5028.3646 | 251.4569 | 277.8927 | 24.46694 | 189.912 | 2.308557 | 0.09270886 | 0.028147 | 0.0886598 | -0.02855072 | -0.06010909 | 0.4749817 | 0.08470885 | 5076.2233 | 251.0078 | 274.2784 | 21.36166 | 189.906 | 2.334192 | 0.09338611 | 0.02706256 | 0.0892794 | -0.02743549 | -0.06184391 | 0.4436248 | 0.08520955 | 5286.1069 | 257.9299 | 282.0169 | 22.16292 | 189.905 | 2.361975 | 0.0944632 | 0.02993546 | 0.09026401 | -0.03039267 | -0.05987134 | 0.5076331 | 0.08615124 | 5139.4045 | 257.6096 | 281.9442 | 22.4005 | 189.905 | 2.456778 | 0.09836446 | 0.03213643 | 0.09382222 | -0.03266414 | -0.06115808 | 0.5340937 | 0.08966511 | 5062.406 | 254.0553 | 279.0453 | 23.02478
189.999 | 2.626345 | 0.1052256 | 0.03206761 | 0.1000495 | -0.03259304 | -0.06745645 | 0.4831715 | 0.09576217 | 5025.1226 | 251.2948 | 277.7374 | 24.49148 | 190.012 | 2.310452 | 0.09278492 | 0.02819638 | 0.08872941 | -0.02860153 | -0.06012788 | 0.4756783 | 0.08477629 | 5078.6548 | 251.128 | 274.4289 | 21.38016 | 189.998 | 2.335888 | 0.09345394 | 0.02706975 | 0.08934144 | -0.02744289 | -0.06189856 | 0.4433526 | 0.08526884 | 5289.3489 | 258.0881 | 282.2074 | 22.17965 | 190.001 | 2.364819 | 0.09457693 | 0.02993674 | 0.09036793 | -0.03039399 | -0.05997393 | 0.5067867 | 0.08625602 | 5137.7835 | 257.5283 | 281.8845 | 22.43004 | 190.006 | 2.459034 | 0.0984548 | 0.03212523 | 0.09390447 | -0.03265257 | -0.0612519 | 0.5330866 | 0.08974569 | 5064.027 | 254.1366 | 279.1576 | 23.04727
190.106 | 2.628174 | 0.1052989 | 0.03206658 | 0.1001158 | -0.03259197 | -0.06752382 | 0.4826737 | 0.09582335 | 5030.7961 | 251.5785 | 278.0694 | 24.50848 | 190.113 | 2.312521 | 0.09286802 | 0.02820492 | 0.08880545 | -0.02861032 | -0.06019513 | 0.4752929 | 0.08485456 | 5075.4128 | 250.9677 | 274.2746 | 21.40163 | 190.098 | 2.337755 | 0.09352865 | 0.02707607 | 0.08940976 | -0.02744938 | -0.06196038 | 0.443015 | 0.0853375 | 5288.5384 | 258.0485 | 282.1834 | 22.19902 | 190.098 | 2.366777 | 0.09465528 | 0.02994479 | 0.0904395 | -0.0304023 | -0.0600372 | 0.506391 | 0.08631757 | 5149.9411 | 258.1377 | 282.5718 | 22.44741 | 190.093 | 2.461054 | 0.09853567 | 0.03215836 | 0.09397809 | -0.0326868 | -0.06129129 | 0.5333026 | 0.08981834 | 5064.8376 | 254.1773 | 279.2228 | 23.06755
190.205 | 2.630955 | 0.1054103 | 0.03217453 | 0.1002166 | -0.03270351 | -0.06751308 | 0.4844025 | 0.09593132 | 5021.8805 | 251.1326 | 277.6046 | 24.53848 | 190.214 | 2.314871 | 0.09296239 | 0.02818909 | 0.0888918 | -0.02859403 | -0.06029777 | 0.4742137 | 0.08493804 | 5078.6548 | 251.128 | 274.4735 | 21.42454 | 190.199 | 2.339535 | 0.09359985 | 0.02709589 | 0.08947487 | -0.02746975 | -0.06200511 | 0.443024 | 0.08540734 | 5282.0543 | 257.7321 | 281.8558 | 22.21872 | 190.2 | 2.368586 | 0.09472759 | 0.02999777 | 0.09050556 | -0.0304569 | -0.06004865 | 0.5072038 | 0.08638465 | 5148.3201 | 258.0564 | 282.5015 | 22.46637 | 190.206 | 2.463154 | 0.09861975 | 0.03221303 | 0.09405462 | -0.03274329 | -0.06131133 | 0.5340495 | 0.08990188 | 5055.9219 | 253.7299 | 278.7526 | 23.09086
190.299 | 2.633072 | 0.1054951 | 0.03217398 | 0.1002933 | -0.03270294 | -0.06759039 | 0.4838401 | 0.09600496 | 5025.1226 | 251.2948 | 277.8051 | 24.55893 | 190.306 | 2.316555 | 0.09303003 | 0.02821644 | 0.08895368 | -0.02862218 | -0.06033151 | 0.4744151 | 0.08500472 | 5072.1707 | 250.8074 | 274.14 | 21.44283 | 190.299 | 2.341303 | 0.09367059 | 0.02712315 | 0.08953955 | -0.02749777 | -0.06204178 | 0.4432138 | 0.08546552 | 5290.1594 | 258.1276 | 282.3066 | 22.23513 | 190.299 | 2.370811 | 0.09481661 | 0.03003757447 | 0.09058687 | -0.03049794 | -0.06008893 | 0.5075469 | 0.08646368 | 5150.7516 | 258.1783 | 282.6579 | 22.4887 | 190.306 | 2.465113 | 0.09869818 | 0.03220688 | 0.09412601 | -0.03273693 | -0.06138908 | 0.5332696 | 0.08996565 | 5064.8376 | 254.1773 | 279.2641 | 23.10865
190.403 | 2.635241 | 0.105582 | 0.03219497 | 0.1003719 | -0.03272463 | -0.06764729 | 0.4837537 | 0.09608114 | 5027.5541 | 251.4163 | 277.9614 | 24.5801 | 190.41 | 2.318825 | 0.09312118 | 0.02826128 | 0.08903707 | -0.02866831 | -0.06036876 | 0.4748866 | 0.08508273 | 5078.6548 | 251.128 | 274.5134 | 21.46423 | 190.402 | 2.342901 | 0.09373453 | 0.02716632 | 0.08959802 | -0.02754215 | -0.06205587 | 0.4438282 | 0.08552749 | 5285.2964 | 257.8903 | 282.0635 | 22.25262 | 190.399 | 2.372934 | 0.09490151 | 0.03002034 | 0.09066441 | -0.03048018 | -0.06018423 | 0.5064479 | 0.08654091 | 5150.7516 | 258.1783 | 282.6798 | 22.51053 | 190.399 | 2.467552 | 0.09879585 | 0.03224166 | 0.0942149 | -0.03277288 | -0.06144202 | 0.5333951 | 0.09005683 | 5061.5955 | 254.0146 | 279.1102 | 23.13411
190.507 | 2.637596 | 0.1056764 | 0.03221517 | 0.1004573 | -0.0327455 | -0.06771178 | 0.4836012 | 0.09616613 | 5027.5541 | 251.4163 | 277.9851 | 24.60373 | 190.51 | 2.320845 | 0.09320229 | 0.02834295 | 0.08911127 | -0.02875237 | -0.06035891 | 0.4763567 | 0.08515538 | 5080.2758 | 251.2082 | 274.6213 | 21.48418 | 190.502 | 2.345022 | 0.09381939 | 0.02715825 | 0.0896756 | -0.02753385 | -0.06214176 | 0.4430812 | 0.08560601 | 5283.6753 | 257.8112 | 281.9989 | 22.27476 | 190.5 | 2.374544 | 0.09496589 | 0.03008273 | 0.09072321 | -0.0305445 | -0.06017872 | 0.5075631 | 0.0866053 | 5143.4571 | 257.8127 | 282.2961 | 22.52872 | 190.507 | 2.469877 | 0.09888895 | 0.03226454 | 0.09429962 | -0.03279652 | -0.06150311 | 0.5332497 | 0.09013787 | 5065.6481 | 254.218 | 279.3573 | 23.15673
190.606 | 2.639576 | 0.1057557 | 0.03229763 | 0.100529 | -0.03283071 | -0.06769831 | 0.4849562 | 0.09625071 | 5012.1544 | 250.6462 | 277.1535 | 24.62721 | 190.615 | 2.323257 | 0.09329919 | 0.02834554 | 0.0891999 | -0.02875503 | -0.06044487 | 0.4757232 | 0.08524997 | 5072.1707 | 250.8074 | 274.2075 | 21.51013 | 190.6 | 2.346838 | 0.09389204 | 0.0271927 | 0.08974201 | -0.02756926 | -0.06217275 | 0.44343 | 0.08566965 | 5286.9174 | 257.9694 | 282.1907 | 22.29271 | 190.6 | 2.377067 | 0.09506681 | 0.03009334 | 0.09081537 | -0.03055544 | -0.06025994 | 0.5070606 | 0.08669189 | 5149.9411 | 258.1377 | 282.678 | 22.55318 | 190.594 | 2.472071 | 0.09897677 | 0.03228048 | 0.09437954 | -0.03281298 | -0.06156655 | 0.5329677 | 0.09021079 | 5073.7532 | 254.6247 | 279.8267 | 23.17712
190.708 | 2.641563 | 0.1058354 | 0.03229582 | 0.100601 | -0.03282884 | -0.06777219 | 0.4843998 | 0.0963148 | 5021.07 | 251.0921 | 277.6665 | 24.64498 | 190.703 | 2.324984 | 0.09336851 | 0.02838159 | 0.08926331 | -0.02879214 | -0.06047117 | 0.47613 | 0.08530365 | 5084.3284 | 251.4086 | 274.8822 | 21.52487 | 190.7 | 2.348106 | 0.09394278 | 0.02719734 | 0.0897884 | -0.02757403 | -0.06221437 | 0.44321 | 0.08571648 | 5286.1069 | 257.9299 | 282.1605 | 22.30593 | 190.699 | 2.378818 | 0.09513684 | 0.03013682 | 0.09087932 | -0.03060027 | -0.06027905 | 0.5076434 | 0.08675752 | 5147.5096 | 258.0158 | 282.5626 | 22.57173 | 190.693 | 2.474121 | 0.09905886 | 0.03232166 | 0.09445423 | -0.03285554 | -0.06159869 | 0.5333804 | 0.09029117 | 5066.4586 | 254.2587 | 279.4452 | 23.1996
190.804 | 2.643723 | 0.1059219 | 0.03238412 | 0.1006793 | -0.03292009 | -0.06775916 | 0.4858397 | 0.09637124 | 5046.1958 | 252.3486 | 279.0778 | 24.6607 | 190.815 | 2.327436 | 0.09346701 | 0.02839202 | 0.08935339 | -0.02880287 | -0.06055053 | 0.4756832 | 0.0853978 | 5078.6548 | 251.128 | 274.6002 | 21.55074 | 190.802 | 2.350021 | 0.0940194 | 0.02720493 | 0.08985844 | -0.02758184 | -0.0622766 | 0.4428925 | 0.08578373 | 5289.3489 | 258.0881 | 282.3533 | 22.32491 | 190.801 | 2.380737 | 0.09521358 | 0.03015652 | 0.09094939 | -0.03062058 | -0.06032881 | 0.5075615 | 0.08682731 | 5147.5096 | 258.0158 | 282.5824 | 22.59145 | 190.803 | 2.476021 | 0.09913492 | 0.03235471 | 0.09452344 | -0.0328897 | -0.06163374 | 0.5336314 | 0.09036475 | 5060.785 | 253.9739 | 279.1516 | 23.22015
190.907 | 2.646042 | 0.1060148 | 0.03232036 | 0.1007633 | -0.0328542 | -0.06790908 | 0.4837969 | 0.09646597 | 5033.2277 | 251.7001 | 278.384 | 24.6871 | 190.909 | 2.329615 | 0.09355449 | 0.02839664 | 0.08943339 | -0.02880763 | -0.06062576 | 0.4751714 | 0.08547748 | 5078.6548 | 251.128 | 274.6222 | 21.57262 | 190.9 | 2.352175 | 0.09410555 | 0.02722739 | 0.08993718 | -0.02760493 | -0.06233225 | 0.4428675 | 0.0858559 | 5297.454 | 258.4835 | 282.8083 | 22.3453 | 190.902 | 2.383007 | 0.09530435 | 0.03018915 | 0.09103227 | -0.03065423 | -0.06037804 | 0.5077049 | 0.08691049 | 5146.6991 | 257.9752 | 282.5614 | 22.61495 | 190.907 | 2.478281 | 0.09922542 | 0.03235235 | 0.09460577 | -0.03288725 | -0.06171851 | 0.5328588 | 0.09044674 | 5060.785 | 253.9739 | 279.1746 | 23.24304
191 | 2.648176 | 0.1061003 | 0.03236739 | 0.1008406 | -0.0329028 | -0.06793778 | 0.4843079 | 0.09654433 | 5031.6066 | 251.619 | 278.3159 | 24.70891 | 191.012 | 2.331709 | 0.09363859 | 0.0284073 | 0.08951029 | -0.0288186 | -0.0606917 | 0.474836 | 0.08555282 | 5080.2758 | 251.2082 | 274.731 | 21.59331 | 191.003 | 2.354036 | 0.09418003 | 0.02728407 | 0.09000525 | -0.02766319 | -0.06234205 | 0.4437325 | 0.08592869 | 5290.9699 | 258.1671 | 282.4813 | 22.36588 | 191.001 | 2.385139 | 0.09538963 | 0.03017455 | 0.09111013 | -0.03063917 | -0.06047096 | 0.5066758 | 0.08698349 | 5152.3727 | 258.2596 | 282.8949 | 22.63559 | 190.994 | 2.480595 | 0.09931805 | 0.03241719 | 0.09469003 | -0.03295427 | -0.06173576 | 0.5337954 | 0.09052799 | 5064.027 | 254.1366 | 279.377 | 23.26573
191.107 | 2.650509 | 0.1061938 | 0.03243384 | 0.1009251 | -0.03297147 | -0.0679536 | 0.4852056 | 0.09662569 | 5034.8487 | 251.7811 | 278.5187 | 24.73156 | 191.113 | 2.333792 | 0.09372223 | 0.02844124 | 0.08958677 | -0.02885353 | -0.06073324 | 0.4750863 | 0.08562521 | 5085.1389 | 251.4486 | 275.015 | 21.61321 | 191.103 | 2.356037 | 0.09426007 | 0.02729878 | 0.0900784 | -0.02767832 | -0.06240009 | 0.4435621 | 0.08599905 | 5294.212 | 258.3253 | 282.6751 | 22.38576 | 191.093 | 2.387238 | 0.09547354 | 0.03022497 | 0.09118673 | -0.03069116 | -0.06049557 | 0.5073291 | 0.08706367 | 5147.5096 | 258.0158 | 282.6495 | 22.65826 | 191.107 | 2.482674 | 0.09940129 | 0.03243589 | 0.09476575 | -0.03297359 | -0.06179215 | 0.533621 | 0.09060472 | 5062.406 | 254.0553 | 279.3087 | 23.28716
191.211 | 2.653078 | 0.1062967 | 0.03241095 | 0.1010181 | -0.03294782 | -0.06807031 | 0.4840263 | 0.09672872 | 5022.691 | 251.1732 | 277.872 | 24.76023 | 191.207 | 2.336239 | 0.0938205 | 0.02848145 | 0.08967662 | -0.02889492 | -0.0607817 | 0.4753884 | 0.08571912 | 5079.4653 | 251.1681 | 274.7328 | 21.63902 | 191.2 | 2.357586 | 0.09432204 | 0.02730629 | 0.09013503 | -0.02768604 | -0.06244899 | 0.4433385 | 0.08606294 | 5284.4859 | 257.8508 | 282.1718 | 22.4038 | 191.201 | 2.389662 | 0.0955705 | 0.03024148 | 0.09127523 | -0.03070819 | -0.06056704 | 0.5070115 | 0.0871518 | 5147.5096 | 258.0158 | 282.6745 | 22.68317 | 191.204 | 2.484533 | 0.09947574 | 0.03244394 | 0.09483347 | -0.03298191 | -0.06185156 | 0.533243 | 0.09067549 | 5058.3535 | 253.8519 | 279.104 | 23.30692
191.3 | 2.655077 | 0.1063768 | 0.03236921 | 0.1010905 | -0.03290468 | -0.06818584 | 0.4825735 | 0.09679457 | 5029.9856 | 251.5379 | 278.2957 | 24.77854 | 191.307 | 2.338196 | 0.09389909 | 0.0284693 | 0.08974846 | -0.02888241 | -0.06086605 | 0.4745242 | 0.08578942 | 5081.0864 | 251.2483 | 274.8402 | 21.65834 | 191.3 | 2.3598 | 0.09441064 | 0.02734547 | 0.09021599 | -0.02772631 | -0.06248967 | 0.4436943 | 0.08613545 | 5295.0225 | 258.3649 | 282.7573 | 22.42428 | 191.301 | 2.391811 | 0.09565646 | 0.03023781 | 0.09135369 | -0.03070441 | -0.06064929 | 0.5062616 | 0.08722929 | 5148.3201 | 258.0564 | 282.7412 | 22.70508 | 191.307 | 2.486958 | 0.09957281 | 0.03250878 | 0.09492175 | -0.03304893 | -0.06187282 | 0.534143 | 0.09076274 | 5059.164 | 253.8926 | 279.1734 | 23.33128
191.445 | 2.658449 | 0.1065119 | 0.03253287 | 0.1012126 | -0.03307383 | -0.0681388 | 0.4853891 | 0.09692031 | 5025.1226 | 251.2948 | 278.0606 | 24.81352 | 191.417 | 2.339277 | 0.09394252 | 0.02857387 | 0.08978816 | -0.02899005 | -0.06079812 | 0.4768247 | 0.08583085 | 5078.6548 | 251.128 | 274.7196 | 21.66973 | 191.401 | 2.361563 | 0.09448114 | 0.02736905 | 0.09028041 | -0.02775056 | -0.06252985 | 0.443797 | 0.08620023 | 5294.212 | 258.3253 | 282.7322 | 22.4426 | 191.4 | 2.393877 | 0.09573907 | 0.03031743 | 0.09142909 | -0.03078651 | -0.06064258 | 0.5076715 | 0.08730568 | 5146.6991 | 257.9752 | 282.6735 | 22.72668 | 191.404 | 2.489096 | 0.09965841 | 0.03250381 | 0.0949996 | -0.03304379 | -0.06195581 | 0.5333445 | 0.0908376 | 5062.406 | 254.0553 | 279.374 | 23.35218
191.518 | 2.659838 | 0.1065675 | 0.03257398 | 0.1012629 | -0.03311633 | -0.06814658 | 0.4859573 | 0.09696276 | 5034.0382 | 251.7406 | 278.568 | 24.82533 | 191.511 | 2.342501 | 0.09407198 | 0.02852519 | 0.08990649 | -0.02893994 | -0.06096655 | 0.4746855 | 0.08594303 | 5085.9494 | 251.4887 | 275.1468 | 21.70057 | 191.501 | 2.36372 | 0.09456745 | 0.02741909 | 0.09035926 | -0.02780201 | -0.06255725 | 0.444425 | 0.08628626 | 5284.4859 | 257.8508 | 282.2351 | 22.4669 | 191.501 | 2.395729 | 0.09581315 | 0.03026478 | 0.09149669 | -0.03073221 | -0.06076448 | 0.5057595 | 0.08737754 | 5141.0255 | 257.6908 | 282.381 | 22.74698 | 191.507 | 2.491198 | 0.09974257 | 0.03251959 | 0.09507612 | -0.0330601 | -0.06201602 | 0.5330897 | 0.09091314 | 5063.2165 | 254.0959 | 279.4401 | 23.37329
191.601 | 2.662264 | 0.1066647 | 0.03253453 | 0.1013507 | -0.03307554 | -0.0682752 | 0.4844444 | 0.09705438 | 5029.1751 | 251.4974 | 278.3233 | 24.85084 | 191.61 | 2.344923 | 0.09416925 | 0.02854635 | 0.0899954 | -0.02896172 | -0.06103368 | 0.4745204 | 0.0860398 | 5075.4128 | 250.9677 | 274.6011 | 21.72717 | 191.6 | 2.365664 | 0.09464521 | 0.02739111 | 0.0904303 | -0.02777324 | -0.06265706 | 0.443258 | 0.08634889 | 5295.0225 | 258.3649 | 282.8179 | 22.4846 | 191.601 | 2.39789 | 0.09589957 | 0.03032796 | 0.09157556 | -0.03079737 | -0.06077819 | 0.5067174 | 0.08745024 | 5148.3201 | 258.0564 | 282.804 | 22.76752 | 191.607 | 2.493069 | 0.09981748 | 0.0325782 | 0.09514424 | -0.03312069 | -0.06202355 | 0.5340018 | 0.09098431 | 5059.164 | 253.8926 | 279.2355 | 23.39317
191.705 | 2.663475 | 0.1067133 | 0.0325803 | 0.1013946 | -0.03312285 | -0.06827174 | 0.485162 | 0.09712019 | 5003.2388 | 250.2004 | 276.9001 | 24.86911 | 191.71 | 2.34726 | 0.09426308 | 0.02861266 | 0.09008115 | -0.02902999 | -0.06105117 | 0.4755025 | 0.08612395 | 5077.0338 | 251.0479 | 274.7124 | 21.75028 | 191.703 | 2.367599 | 0.09472266 | 0.02744179 | 0.09050105 | -0.02782535 | -0.0626757 | 0.4439576 | 0.08641935 | 5295.0225 | 258.3649 | 282.8379 | 22.50453 | 191.704 | 2.399342 | 0.09595762 | 0.03037718 | 0.09162852 | -0.03084813 | -0.06078039 | 0.5075342 | 0.08750169 | 5149.9411 | 258.1377 | 282.908 | 22.78208 | 191.708 | 2.495377 | 0.09990989 | 0.03260266 | 0.09522826 | -0.03314596 | -0.06208229 | 0.5339037 | 0.09106797 | 5059.164 | 253.8926 | 279.259 | 23.41653
191.801 | 2.666063 | 0.106817 | 0.03260839 | 0.1014883 | -0.03315189 | -0.0683364 | 0.4851279 | 0.09718994 | 5030.7961 | 251.5785 | 278.4513 | 24.88848 | 191.814 | 2.350037 | 0.09437461 | 0.02865115 | 0.09018307 | -0.02906961 | -0.06111346 | 0.4756662 | 0.08622736 | 5074.6023 | 250.9276 | 274.6088 | 21.77868 | 191.794 | 2.369749 | 0.09480866 | 0.02739495 | 0.09057961 | -0.02777719 | -0.06280242 | 0.4422948 | 0.08649634 | 5296.6435 | 258.444 | 282.9467 | 22.5263 | 191.8 | 2.401737 | 0.09605343 | 0.03041563 | 0.09171594 | -0.03088779 | -0.06082815 | 0.5077877 | 0.08758614 | 5153.1832 | 258.3002 | 283.1108 | 22.80598 | 191.804 | 2.497623 | 0.09999985 | 0.03264242 | 0.09531004 | -0.03318707 | -0.06212297 | 0.5342157 | 0.09114608 | 5063.2165 | 254.0959 | 279.5055 | 23.43836
191.908 | 2.668491 | 0.1069142 | 0.03261652 | 0.1015762 | -0.03316029 | -0.06841588 | 0.4846871 | 0.09728369 | 5023.5015 | 251.2137 | 278.072 | 24.91457 | 191.911 | 2.353393 | 0.09450942 | 0.02867608 | 0.09030624 | -0.02909527 | -0.06121097 | 0.4753277 | 0.08635067 | 5073.7918 | 250.8876 | 274.5988 | 21.81254 | 191.901 | 2.371439 | 0.09487627 | 0.02750647 | 0.09064136 | -0.02789185 | -0.06274951 | 0.4444951 | 0.08655783 | 5296.6435 | 258.444 | 282.9642 | 22.54371 | 191.903 | 2.403791 | 0.09613559 | 0.03047283 | 0.09179089 | -0.03094678 | -0.06084411 | 0.5086241 | 0.08766663 | 5145.8886 | 257.9346 | 282.7313 | 22.82875 | 191.905 | 2.499754 | 0.1000851 | 0.03263895 | 0.09538758 | -0.03318348 | -0.0622041 | 0.5334613 | 0.09122064 | 5066.4586 | 254.2587 | 279.7062 | 23.4592
192.006 | 2.670971 | 0.1070136 | 0.03268107 | 0.1016659 | -0.03322702 | -0.0684389 | 0.485499 | 0.09736612 | 5031.6066 | 251.619 | 278.5457 | 24.93751 | 192.009 | 2.354275 | 0.09454481 | 0.02868086 | 0.09033857 | -0.02910019 | -0.06123838 | 0.4751953 | 0.08637909 | 5078.6548 | 251.128 | 274.8709 | 21.82035 | 191.988 | 2.373343 | 0.09495243 | 0.02754723 | 0.09071092 | -0.02793378 | -0.06277714 | 0.4449673 | 0.08662711 | 5296.6435 | 258.444 | 282.9839 | 22.56331 | 192.005 | 2.406069 | 0.09622667 | 0.03043606 | 0.09187398 | -0.03090885 | -0.06096513 | 0.5069923 | 0.08775068 | 5144.2676 | 257.8533 | 282.6657 | 22.85251 | 192.004 | 2.502104 | 0.1001792 | 0.03268597 | 0.09547311 | -0.03323208 | -0.06224102 | 0.5339258 | 0.0913058 | 5066.4586 | 254.2587 | 279.7301 | 23.48302
192.101 | 2.67284 | 0.1070885 | 0.03268209 | 0.1017336 | -0.03322808 | -0.06850548 | 0.4850427 | 0.09742724 | 5038.9012 | 251.9838 | 278.9683 | 24.95455 | 192.115 | 2.356678 | 0.09464132 | 0.02871378 | 0.09042675 | -0.02913408 | -0.06129266 | 0.4753274 | 0.08646375 | 5082.7074 | 251.3284 | 275.1145 | 21.84363 | 192.101 | 2.375305 | 0.09503095 | 0.02756602 | 0.09078263 | -0.02795309 | -0.06282953 | 0.4449037 | 0.08669665 | 5299.075 | 258.5626 | 283.1341 | 22.58299 | 192.088 | 2.407599 | 0.09628785 | 0.03048823 | 0.09192979 | -0.03096266 | -0.06096713 | 0.5078583 | 0.08780337 | 5147.869 | 258.0338 | 282.8793 | 22.86741 | 192.105 | 2.504112 | 0.1002596 | 0.03270277 | 0.09554619 | -0.03324945 | -0.06229674 | 0.533727 | 0.09137859 | 5066.4586 | 254.2587 | 279.7505 | 23.50339
192.206 | 2.67576 | 0.1072055 | 0.03275848 | 0.1018392 | -0.03330705 | -0.06853219 | 0.486006 | 0.09754839 | 5020.2595 | 251.0516 | 277.9657 | 24.98828 | 192.211 | 2.360191 | 0.09478241 | 0.02880768 | 0.09055563 | -0.02923077 | -0.06132487 | 0.4766544 | 0.08659402 | 5080.2758 | 251.2082 | 275.0183 | 21.87947 | 192.205 | 2.377377 | 0.09511382 | 0.0275665 | 0.0908583 | -0.02795359 | -0.06290472 | 0.4443798 | 0.08677452 | 5295.833 | 258.4044 | 282.9823 | 22.60503 | 192.202 | 2.409986 | 0.09638335 | 0.03046103 | 0.0920169 | -0.03093461 | -0.06108229 | 0.5064415 | 0.08789171 | 5145.8886 | 257.9346 | 282.7952 | 22.89239 | 192.195 | 2.506184 | 0.1003426 | 0.03274339 | 0.09562157 | -0.03329146 | -0.06233011 | 0.5341151 | 0.09145898 | 5059.9745 | 253.9333 | 279.4136 | 23.52586
192.301 | 2.677908 | 0.1072915 | 0.03274728 | 0.101917 | -0.03329547 | -0.06862149 | 0.4852047 | 0.09762232 | 5024.312 | 251.2542 | 278.2117 | 25.00884 | 192.314 | 2.360899 | 0.09481083 | 0.02877742 | 0.09058159 | -0.02919961 | -0.06138198 | 0.4757034 | 0.08662114 | 5078.6548 | 251.128 | 274.9377 | 21.88692 | 192.295 | 2.379978 | 0.09521791 | 0.02761926 | 0.09095334 | -0.02800784 | -0.0629455 | 0.4449539 | 0.08686417 | 5302.3171 | 258.7208 | 283.3557 | 22.63042 | 192.289 | 2.412575 | 0.09648686 | 0.03054647 | 0.0921113 | -0.03102273 | -0.06108857 | 0.507832 | 0.08797858 | 5154.8042 | 258.3815 | 283.3119 | 22.91698 | 192.305 | 2.508661 | 0.1004418 | 0.03274268 | 0.09571171 | -0.03329072 | -0.06242099 | 0.5333257 | 0.09154208 | 5068.0796 | 254.34 | 279.8864 | 23.5491
192.403 | 2.679502 | 0.1073554 | 0.03281972 | 0.1019747 | -0.03337037 | -0.06860428 | 0.4864181 | 0.09766867 | 5037.2802 | 251.9027 | 278.9458 | 25.02175 | 192.411 | 2.365026 | 0.09497658 | 0.02880674 | 0.09073298 | -0.0292298 | -0.06150318 | 0.4752567 | 0.08677445 | 5075.4128 | 250.9677 | 274.8038 | 21.92906 | 192.398 | 2.381967 | 0.09529749 | 0.02765499 | 0.09102601 | -0.02804459 | -0.06298142 | 0.4452836 | 0.08693716 | 5301.5066 | 258.6813 | 283.3329 | 22.6511 | 192.389 | 2.414457 | 0.09656215 | 0.03054702 | 0.09217997 | -0.03102331 | -0.06115666 | 0.507276 | 0.08805151 | 5149.1306 | 258.0971 | 283.0195 | 22.93764 | 192.405 | 2.510639 | 0.100521 | 0.03275278 | 0.09578368 | -0.03330116 | -0.06248251 | 0.5329677 | 0.09161641 | 5064.8376 | 254.1773 | 279.7275 | 23.5699
192.502 | 2.682108 | 0.1074598 | 0.03285128 | 0.1020689 | -0.033403 | -0.06866591 | 0.4864568 | 0.09777916 | 5017.828 | 250.93 | 277.8948 | 25.05252 | 192.504 | 2.365336 | 0.09498899 | 0.02882328 | 0.09074431 | -0.02924683 | -0.06149749 | 0.4755776 | 0.08678575 | 5075.4128 | 250.9677 | 274.8069 | 21.93217 | 192.501 | 2.384188 | 0.09538632 | 0.02771551 | 0.0911071 | -0.02810683 | -0.06300027 | 0.4461382 | 0.0870198 | 5299.075 | 258.5626 | 283.226 | 22.67451 | 192.504 | 2.416733 | 0.09665316 | 0.03054224 | 0.09226296 | -0.03101837 | -0.06124458 | 0.5064672 | 0.08813415 | 5149.1306 | 258.0971 | 283.043 | 22.96103 | 192.505 | 2.51252 | 0.1005963 | 0.03282985 | 0.0958521 | -0.03338085 | -0.06247125 | 0.5343393 | 0.09169188 | 5055.9219 | 253.7299 | 279.2542 | 23.59099
192.604 | 2.684004 | 0.1075357 | 0.03283621 | 0.1021375 | -0.03338742 | -0.06875008 | 0.4856346 | 0.09783706 | 5029.9856 | 251.5379 | 278.5873 | 25.06862 | 192.609 | 2.367067 | 0.09505854 | 0.02885079 | 0.09080782 | -0.02927516 | -0.06153266 | 0.4757661 | 0.08684837 | 5076.2233 | 251.0078 | 274.8682 | 21.94938 | 192.588 | 2.386526 | 0.09547988 | 0.02769824 | 0.09119251 | -0.02808907 | -0.06310344 | 0.4451274 | 0.08710611 | 5297.454 | 258.4835 | 283.1635 | 22.69895 | 192.604 | 2.418943 | 0.09674156 | 0.03060534 | 0.09234357 | -0.03108346 | -0.06126011 | 0.5074014 | 0.08821508 | 5148.3201 | 258.0564 | 283.0212 | 22.98393 | 192.606 | 2.514898 | 0.1006915 | 0.03282378 | 0.09593862 | -0.03337457 | -0.06256405 | 0.5334464 | 0.09177871 | 5055.1114 | 253.6892 | 279.2335 | 23.61524
192.702 | 2.686722 | 0.1076446 | 0.0329429 | 0.1022358 | -0.03349774 | -0.06873809 | 0.4873242 | 0.09792179 | 5045.3853 | 252.308 | 279.4677 | 25.09227 | 192.709 | 2.370356 | 0.09519059 | 0.02882202 | 0.0909284 | -0.02924554 | -0.06168287 | 0.4741274 | 0.08697037 | 5073.7918 | 250.8876 | 274.7697 | 21.98291 | 192.695 | 2.389084 | 0.0955822 | 0.02773086 | 0.09128591 | -0.02812262 | -0.0631633 | 0.4452367 | 0.08719913 | 5297.454 | 258.4835 | 283.19 | 22.7253 | 192.705 | 2.421083 | 0.09682715 | 0.03060287 | 0.0924216 | -0.03108091 | -0.06134069 | 0.5066932 | 0.08829929 | 5140.215 | 257.6502 | 282.5977 | 23.00775 | 192.702 | 2.516977 | 0.1007747 | 0.03284327 | 0.09601424 | -0.03339471 | -0.06261952 | 0.5332956 | 0.09184401 | 5067.2691 | 254.2993 | 279.9263 | 23.6335
192.807 | 2.688517 | 0.1077166 | 0.03289736 | 0.1023007 | -0.03345065 | -0.06885009 | 0.4858476 | 0.09800584 | 5022.691 | 251.1732 | 278.2287 | 25.1157 | 192.812 | 2.37224 | 0.09526628 | 0.02887054 | 0.09099751 | -0.02929549 | -0.06170201 | 0.4747899 | 0.08703414 | 5080.2758 | 251.2082 | 275.1398 | 22.00044 | 192.789 | 2.391092 | 0.09566256 | 0.02775068 | 0.09135925 | -0.02814301 | -0.06321625 | 0.4451863 | 0.08727467 | 5294.212 | 258.3253 | 283.0374 | 22.74668 | 192.8 | 2.423183 | 0.09691114 | 0.03062736 | 0.09249818 | -0.03110618 | -0.061392 | 0.5066813 | 0.08836645 | 5151.5622 | 258.219 | 283.2433 | 23.02675 | 192.809 | 2.519537 | 0.1008772 | 0.03286764 | 0.09610733 | -0.03341992 | -0.06268741 | 0.5331201 | 0.09193939 | 5064.027 | 254.1366 | 279.7732 | 23.66019
192.917 | 2.691284 | 0.1078274 | 0.03296539 | 0.1024008 | -0.03352099 | -0.06887984 | 0.4866589 | 0.09810481 | 5023.5015 | 251.2137 | 278.3014 | 25.14324 | 192.902 | 2.37528 | 0.09538837 | 0.02892517 | 0.09110897 | -0.02935175 | -0.06175722 | 0.4752765 | 0.08715086 | 5072.9813 | 250.8475 | 274.7754 | 22.03253 | 192.902 | 2.393391 | 0.09575451 | 0.0278012 | 0.09144318 | -0.02819497 | -0.0632482 | 0.445783 | 0.08735513 | 5298.2645 | 258.5231 | 283.2778 | 22.76946 | 192.903 | 2.425558 | 0.0970061 | 0.03059696 | 0.09258475 | -0.03107482 | -0.06150992 | 0.5052002 | 0.08845851 | 5144.2676 | 257.8533 | 282.8667 | 23.05281 | 192.906 | 2.521732 | 0.1009651 | 0.03287774 | 0.09618718 | -0.03343036 | -0.06275682 | 0.5326968 | 0.09201356 | 5070.5111 | 254.462 | 280.1538 | 23.68095
193.003 | 2.693033 | 0.1078975 | 0.03298985 | 0.1024641 | -0.03354629 | -0.0689178 | 0.486758 | 0.09816918 | 5021.8805 | 251.1326 | 278.2292 | 25.16115 | 193.011 | 2.376694 | 0.09544513 | 0.02891937 | 0.09116079 | -0.02934578 | -0.06181501 | 0.4747355 | 0.08719868 | 5077.8443 | 251.0879 | 275.0531 | 22.04568 | 192.996 | 2.39547 | 0.09583769 | 0.02782934 | 0.09151908 | -0.02822392 | -0.06329517 | 0.4459095 | 0.0874301 | 5299.075 | 258.5626 | 283.3427 | 22.7907 | 192.997 | 2.427546 | 0.0970856 | 0.03067291 | 0.0926572 | -0.03115317 | -0.06150404 | 0.5065224 | 0.08852612 | 5149.9411 | 258.1377 | 283.1992 | 23.07194 | 193.006 | 2.523674 | 0.1010429 | 0.03294842 | 0.09625778 | -0.03350345 | -0.06275434 | 0.5338826 | 0.09209055 | 5062.406 | 254.0553 | 279.7257 | 23.7025
193.107 | 2.695587 | 0.1079998 | 0.03306032 | 0.1025564 | -0.03361916 | -0.06893728 | 0.4876776 | 0.09825489 | 5029.1751 | 251.4974 | 278.6591 | 25.18502 | 193.116 | 2.378481 | 0.0955169 | 0.02890966 | 0.0912263 | -0.02933577 | -0.06189053 | 0.4739945 | 0.08726646 | 5074.6023 | 250.9276 | 274.8955 | 22.06432 | 193.1 | 2.397806 | 0.09593116 | 0.02782511 | 0.09160438 | -0.02821956 | -0.06338482 | 0.44521 | 0.08751755 | 5295.833 | 258.4044 | 283.1935 | 22.81548 | 193.103 | 2.429918 | 0.09718049 | 0.03073482 | 0.09274369 | -0.03121704 | -0.06152666 | 0.5073742 | 0.08861161 | 5150.7516 | 258.1783 | 283.2682 | 23.09615 | 193.103 | 2.525684 | 0.1011233 | 0.0329362 | 0.09633088 | -0.03349081 | -0.06284008 | 0.5329529 | 0.09216467 | 5060.785 | 253.9739 | 279.6566 | 23.72324
193.207 | 2.698042 | 0.1080982 | 0.03305385 | 0.1026452 | -0.03361247 | -0.06903274 | 0.4869063 | 0.09835714 | 5012.9649 | 250.6868 | 277.7856 | 25.21347 | 193.21 | 2.380001 | 0.09557795 | 0.02905255 | 0.09128203 | -0.02948293 | -0.0617991 | 0.477077 | 0.08731691 | 5081.0864 | 251.2483 | 275.262 | 22.07819 | 193.199 | 2.399824 | 0.0960119 | 0.02788019 | 0.09167805 | -0.02827622 | -0.06340183 | 0.4459842 | 0.08758591 | 5302.3171 | 258.7208 | 283.5611 | 22.83485 | 193.197 | 2.432213 | 0.09727225 | 0.03067459 | 0.09282733 | -0.0311549 | -0.06167243 | 0.5051673 | 0.0886962 | 5149.1306 | 258.0971 | 283.2028 | 23.12011 | 193.206 | 2.528215 | 0.1012247 | 0.03300917 | 0.09642292 | -0.03356626 | -0.06285665 | 0.5340129 | 0.09225499 | 5062.406 | 254.0553 | 279.7719 | 23.7485
193.303 | 2.699909 | 0.108173 | 0.0330993 | 0.1027127 | -0.03365948 | -0.06905324 | 0.4874424 | 0.09841327 | 5025.9331 | 251.3353 | 278.523 | 25.22908 | 193.303 | 2.383093 | 0.0957021 | 0.02904479 | 0.09139535 | -0.02947494 | -0.06192041 | 0.4760132 | 0.08743167 | 5078.6548 | 251.128 | 275.1615 | 22.10978 | 193.302 | 2.402233 | 0.09610828 | 0.02788027 | 0.09176598 | -0.0282763 | -0.06348968 | 0.4453684 | 0.08767911 | 5295.0225 | 258.3649 | 283.1959 | 22.86126 | 193.302 | 2.434814 | 0.0973763 | 0.03073896 | 0.09292215 | -0.03122132 | -0.06170083 | 0.5060113 | 0.08878997 | 5149.9411 | 258.1377 | 283.2742 | 23.14667 | 193.304 | 2.530056 | 0.1012984 | 0.03299552 | 0.09648983 | -0.03355215 | -0.06293768 | 0.5331012 | 0.09232163 | 5062.406 | 254.0553 | 279.7907 | 23.76714
193.407 | 2.702625 | 0.1082818 | 0.03312369 | 0.1028109 | -0.0336847 | -0.06912621 | 0.4872927 | 0.09851173 | 5025.1226 | 251.2948 | 278.5054 | 25.25651 | 193.41 | 2.384382 | 0.09575389 | 0.02904063 | 0.09144261 | -0.02947066 | -0.06197195 | 0.4755483 | 0.08747368 | 5085.1389 | 251.4486 | 275.5258 | 22.12135 | 193.396 | 2.404175 | 0.09618596 | 0.02792391 | 0.09183685 | -0.0283212 | -0.06351565 | 0.4458933 | 0.08774969 | 5295.0225 | 258.3649 | 283.216 | 22.88125 | 193.402 | 2.437132 | 0.09746898 | 0.03083725 | 0.0930066 | -0.03132272 | -0.06168388 | 0.5077943 | 0.08887147 | 5153.1832 | 258.3002 | 283.4765 | 23.16977 | 193.404 | 2.532522 | 0.1013971 | 0.03303638 | 0.09657949 | -0.03359441 | -0.06298508 | 0.5333709 | 0.09240957 | 5064.027 | 254.1366 | 279.9053 | 23.79176
193.503 | 2.704952 | 0.1083751 | 0.03311414 | 0.102895 | -0.03367482 | -0.06922021 | 0.4864883 | 0.09860104 | 5018.6385 | 250.9705 | 278.1694 | 25.28136 | 193.51 | 2.386463 | 0.09583745 | 0.02909158 | 0.09151887 | -0.02952313 | -0.06199574 | 0.4762123 | 0.0875528 | 5081.0864 | 251.2483 | 275.3272 | 22.14314 | 193.502 | 2.406904 | 0.09629516 | 0.02793455 | 0.09193646 | -0.02833214 | -0.06360432 | 0.4454436 | 0.08784764 | 5296.6435 | 258.444 | 283.3309 | 22.909 | 193.499 | 2.4394 | 0.09755968 | 0.03078523 | 0.09308925 | -0.03126906 | -0.06182019 | 0.5058065 | 0.08896614 | 5137.7835 | 257.5283 | 282.6527 | 23.19656 | 193.504 | 2.534931 | 0.1014936 | 0.03308167 | 0.09666705 | -0.03364124 | -0.06302581 | 0.5337692 | 0.09249344 | 5068.0796 | 254.34 | 280.1539 | 23.81524
193.605 | 2.706778 | 0.1084482 | 0.03320252 | 0.102961 | -0.03376623 | -0.06919478 | 0.4879882 | 0.09866535 | 5020.2595 | 251.0516 | 278.2776 | 25.29926 | 193.614 | 2.388664 | 0.09592585 | 0.02912419 | 0.09159953 | -0.02955672 | -0.06204281 | 0.4763923 | 0.0876401 | 5072.1707 | 250.8074 | 274.8663 | 22.16715 | 193.604 | 2.409124 | 0.09638398 | 0.02795277 | 0.09201748 | -0.02835089 | -0.06366659 | 0.4453024 | 0.0879302 | 5294.212 | 258.3253 | 283.2238 | 22.93238 | 193.603 | 2.441141 | 0.09762932 | 0.03078101 | 0.09315269 | -0.03126469 | -0.061888 | 0.5051818 | 0.08901891 | 5150.7516 | 258.1783 | 283.3841 | 23.2115 | 193.624 | 2.537628 | 0.1016016 | 0.03309887 | 0.09676508 | -0.03365903 | -0.06310605 | 0.5333724 | 0.09259706 | 5060.785 | 253.9739 | 279.7781 | 23.84425
193.704 | 2.70941 | 0.1085536 | 0.03320993 | 0.1030561 | -0.03377391 | -0.06928224 | 0.4874829 | 0.09875106 | 5030.7961 | 251.5785 | 278.8882 | 25.32313 | 193.714 | 2.390778 | 0.09601071 | 0.02906861 | 0.09167696 | -0.02949948 | -0.06217749 | 0.4744398 | 0.08771154 | 5079.4653 | 251.1681 | 275.2829 | 22.18681 | 193.697 | 2.411209 | 0.09646739 | 0.02797907 | 0.09209355 | -0.02837794 | -0.0637156 | 0.4453845 | 0.08800409 | 5296.6435 | 258.444 | 283.3754 | 22.95332 | 193.704 | 2.443153 | 0.0977098 | 0.03083214 | 0.09322601 | -0.03131746 | -0.06190856 | 0.5058663 | 0.08909388 | 5148.3201 | 258.0564 | 283.2711 | 23.23274 | 193.704 | 2.539028 | 0.1016576 | 0.03313957 | 0.09681596 | -0.03370113 | -0.06311483 | 0.5339653 | 0.09264639 | 5062.406 | 254.0553 | 279.8819 | 23.85806
193.805 | 2.711796 | 0.1086492 | 0.03328238 | 0.1031424 | -0.03384884 | -0.06929354 | 0.4884848 | 0.0988494 | 5016.2069 | 250.8489 | 278.1034 | 25.35052 | 193.815 | 2.392334 | 0.09607321769 | 0.0292039 | 0.09173399 | -0.02963882 | -0.06209517 | 0.4773129 | 0.08776708 | 5081.0864 | 251.2483 | 275.3865 | 22.2021 | 193.797 | 2.413792 | 0.09657072 | 0.02803767 | 0.09218778 | -0.02843823 | -0.06374955 | 0.446093 | 0.08809668 | 5298.2645 | 258.5231 | 283.4888 | 22.97956 | 193.805 | 2.446016 | 0.0978243 | 0.03088807 | 0.09333031 | -0.03137516 | -0.06195515 | 0.5064173 | 0.08919515 | 5151.5622 | 258.219 | 283.479 | 23.26144 | 193.807 | 2.541491 | 0.1017562 | 0.03316198 | 0.09690545 | -0.0337243 | -0.06318115 | 0.5337715 | 0.09273551 | 5062.406 | 254.0553 | 279.907 | 23.883
193.907 | 2.714056 | 0.1087398 | 0.03325334 | 0.1032241 | -0.0338188 | -0.06940525 | 0.4872657 | 0.09892102 | 5027.5541 | 251.4163 | 278.7553 | 25.37046 | 193.908 | 2.39489 | 0.09617586 | 0.02923463 | 0.09182763 | -0.02967047 | -0.06215715 | 0.4773461 | 0.08786477 | 5075.4128 | 250.9677 | 275.1047 | 22.22899 | 193.897 | 2.416206 | 0.09666732 | 0.02807396 | 0.09227587 | -0.02847557 | -0.0638003 | 0.4463234 | 0.08818441 | 5298.2645 | 258.5231 | 283.5138 | 23.00443 | 193.899 | 2.447998 | 0.09790356 | 0.03087993 | 0.0934025 | -0.03136676 | -0.06203574 | 0.5056241 | 0.0892716 | 5145.8886 | 257.9346 | 283.1873 | 23.2831 | 193.904 | 2.543541 | 0.1018383 | 0.03318004 | 0.09697996 | -0.03374298 | -0.06323697 | 0.5335958 | 0.09281171 | 5059.9745 | 253.9333 | 279.7934 | 23.90432
194.017 | 2.716753 | 0.1088479 | 0.03328419 | 0.1033215 | -0.03385072 | -0.06947079 | 0.4872654 | 0.09901597 | 5029.9856 | 251.5379 | 278.9173 | 25.39694 | 194.004 | 2.396851 | 0.0962546 | 0.02920296 | 0.09189946 | -0.02963785 | -0.06226161 | 0.4760213 | 0.08793822 | 5072.9813 | 250.8475 | 274.9927 | 22.24919 | 194 | 2.41861 | 0.09676347 | 0.02808795 | 0.09236354 | -0.02848996 | -0.06387358 | 0.4460367 | 0.08826547 | 5306.3696 | 258.9186 | 283.9724 | 23.02743 | 194.006 | 2.449997 | 0.0979835 | 0.03093928 | 0.09347532 | -0.03142801 | -0.06204731 | 0.5065169 | 0.08934281 | 5147.5096 | 258.0158 | 283.2971 | 23.30327 | 194.004 | 2.545772 | 0.1019276 | 0.0331944 | 0.09706104 | -0.03375783 | -0.06330321 | 0.5332721 | 0.09289313 | 5059.164 | 253.8926 | 279.7712 | 23.9271
194.105 | 2.718348 | 0.1089117 | 0.03336981 | 0.1033791 | -0.03393929 | -0.06943983 | 0.4887582 | 0.0990782 | 5024.312 | 251.2542 | 278.6188 | 25.41428 | 194.104 | 2.398537 | 0.09632231 | 0.02914708 | 0.09196123 | -0.02958029 | -0.06238094 | 0.474188 | 0.08799404 | 5080.2758 | 251.2082 | 275.4051 | 22.26455 | 194.1 | 2.420631 | 0.09684435 | 0.02809522 | 0.09243729 | -0.02849745 | -0.06393984 | 0.4456916 | 0.08834955 | 5292.591 | 258.2462 | 283.2559 | 23.05128 | 194.103 | 2.452444 | 0.09808137 | 0.03096689 | 0.09356444 | -0.03145649 | -0.06210795 | 0.506481 | 0.08943222 | 5146.6991 | 257.9752 | 283.2778 | 23.3286 | 194.104 | 2.54814 | 0.1020224 | 0.03323534 | 0.09714705 | -0.03380019 | -0.06334686 | 0.5335732 | 0.09297877 | 5059.164 | 253.8926 | 279.7953 | 23.95106
194.199 | 2.720661 | 0.1090044 | 0.033414 | 0.1034627 | -0.03398501 | -0.06947771 | 0.4891498 | 0.09916767 | 5017.0175 | 250.8894 | 278.2375 | 25.4392 | 194.204 | 2.400791 | 0.09641285 | 0.0292456 | 0.09204381 | -0.02968178 | -0.06236203 | 0.4759592 | 0.08807756 | 5078.6548 | 251.128 | 275.34 | 22.28755 | 194.201 | 2.423048 | 0.09694104 | 0.02815382 | 0.09252543 | -0.02855774 | -0.06396769 | 0.4464401 | 0.08843796 | 5291.7804 | 258.2067 | 283.2375 | 23.07632 | 194.194 | 2.454145 | 0.09814941 | 0.03093976 | 0.09362641 | -0.0314285 | -0.06219791 | 0.5052984 | 0.08949262 | 5148.3201 | 258.0564 | 283.3845 | 23.34571 | 194.204 | 2.550575 | 0.1021199 | 0.03322682 | 0.09723553 | -0.03379137 | -0.06344416 | 0.532616 | 0.09306422 | 5062.406 | 254.0553 | 279.9994 | 23.97498
194.306 | 2.723307 | 0.1091104 | 0.03349449 | 0.1035583 | -0.03406828 | -0.06949001 | 0.4902616 | 0.09925797 | 5022.691 | 251.1732 | 278.5788 | 25.46434 | 194.309 | 2.402931 | 0.09649879 | 0.02922687 | 0.09212218 | -0.02966248 | -0.0624597 | 0.4749059 | 0.08815689 | 5077.0338 | 251.0479 | 275.2737 | 22.30939 | 194.301 | 2.425005 | 0.09701933 | 0.02815662 | 0.0925968 | -0.02856062 | -0.06403618 | 0.4460075 | 0.08850779 | 5293.4015 | 258.2858 | 283.3445 | 23.0961 | 194.303 | 2.456562 | 0.09824606 | 0.03094646 | 0.09371442 | -0.03143542 | -0.062279 | 0.5047515 | 0.08958222 | 5145.8886 | 257.9346 | 283.2756 | 23.3711 | 194.305 | 2.552227 | 0.1021861 | 0.03325633 | 0.09729554 | -0.03382189 | -0.06347365 | 0.5328493 | 0.09312865 | 5056.7325 | 253.7706 | 279.7024 | 23.99301
194.404 | 2.725628 | 0.1092034 | 0.033466 | 0.1036421 | -0.03403881 | -0.06960333 | 0.4890399 | 0.09932758 | 5038.9012 | 251.9838 | 279.5013 | 25.48376 | 194.408 | 2.405098 | 0.0965858 | 0.02928299 | 0.09220154 | -0.02972029 | -0.06248124 | 0.4756675 | 0.08823213 | 5081.8969 | 251.2883 | 275.5592 | 22.33011 | 194.398 | 2.427322 | 0.09711204 | 0.02820762 | 0.09268131 | -0.0286131 | -0.06406821 | 0.4466037 | 0.08858569 | 5301.5066 | 258.6813 | 283.8023 | 23.11819 | 194.406 | 2.458839 | 0.09833714 | 0.03105041 | 0.09379734 | -0.03154269 | -0.06225465 | 0.506672 | 0.0896622 | 5149.1306 | 258.0971 | 283.4776 | 23.39376 | 194.407 | 2.554531 | 0.1022783 | 0.03331565 | 0.09737923 | -0.03388326 | -0.06349598 | 0.5336284 | 0.09320865 | 5060.785 | 253.9739 | 279.9499 | 24.0154
194.506 | 2.727818 | 0.1092912 | 0.0335023 | 0.1037212 | -0.03407636 | -0.06964486 | 0.4892876 | 0.09941535 | 5028.3646 | 251.4569 | 278.9389 | 25.50827 | 194.512 | 2.40704 | 0.09666378 | 0.02934334 | 0.09227264 | -0.02978247 | -0.06249017 | 0.4765945 | 0.08830486 | 5079.4653 | 251.1681 | 275.447 | 22.35015 | 194.5 | 2.429041 | 0.0971808 | 0.02822856 | 0.09274398 | -0.02863465 | -0.06410933 | 0.4466534 | 0.08865499 | 5292.591 | 258.2462 | 283.3428 | 23.13784 | 194.498 | 2.461021 | 0.0984244 | 0.03106501 | 0.09387679 | -0.03155776 | -0.06231904 | 0.5063904 | 0.08974327 | 5146.6991 | 257.9752 | 283.3663 | 23.41674 | 194.498 | 2.556644 | 0.1023629 | 0.03335588 | 0.09745599 | -0.03392488 | -0.06353112 | 0.5339883 | 0.09328643 | 5059.164 | 253.8926 | 279.8818 | 24.03717
194.608 | 2.730001 | 0.1093787 | 0.033597 | 0.1038001 | -0.03417435 | -0.06962575 | 0.4908291 | 0.09949111 | 5031.6066 | 251.619 | 279.1408 | 25.52941 | 194.611 | 2.409243 | 0.09675225 | 0.0293007 | 0.09235331 | -0.02973854 | -0.06261477 | 0.4749446 | 0.08838394 | 5081.0864 | 251.2483 | 275.5571 | 22.37193 | 194.601 | 2.431412 | 0.09727565 | 0.02825478 | 0.09283043 | -0.02866163 | -0.06416879 | 0.44666 | 0.08873733 | 5297.454 | 258.4835 | 283.6277 | 23.16118 | 194.603 | 2.463291 | 0.09851518 | 0.03106461 | 0.09395943 | -0.03155735 | -0.06240208 | 0.5057099 | 0.08982752 | 5144.2676 | 257.8533 | 283.2558 | 23.44061 | 194.605 | 2.558651 | 0.1024433 | 0.03338444 | 0.09752887 | -0.03395442 | -0.06357445 | 0.5340891 | 0.09336101 | 5056.7325 | 253.7706 | 279.7676 | 24.05804
194.706 | 2.732752 | 0.1094889 | 0.03361902 | 0.1038994 | -0.03419713 | -0.06970229 | 0.490617 | 0.09959764 | 5022.691 | 251.1732 | 278.6738 | 25.55912 | 194.715 | 2.411165 | 0.09682946 | 0.02935643 | 0.09242371 | -0.02979596 | -0.06262775 | 0.4757628 | 0.08846039 | 5072.9813 | 250.8475 | 275.1369 | 22.39298 | 194.702 | 2.433809 | 0.09737158 | 0.02832689 | 0.09291785 | -0.02873584 | -0.06418201 | 0.4477242 | 0.0888294 | 5290.9699 | 258.1671 | 283.3053 | 23.18728 | 194.7 | 2.465229 | 0.09859268 | 0.03104156 | 0.09402998 | -0.03153355 | -0.06249643 | 0.5045657 | 0.08989323 | 5149.9411 | 258.1377 | 283.5882 | 23.45923 | 194.705 | 2.56057 | 0.1025201 | 0.03345938 | 0.09759855 | -0.03403196 | -0.0635666 | 0.5353749 | 0.09342506 | 5063.2165 | 254.0959 | 280.1459 | 24.07597
194.806 | 2.735146 | 0.1095848 | 0.03357901 | 0.1039859 | -0.03415573 | -0.06983013 | 0.489126 | 0.0996851 | 5021.07 | 251.0921 | 278.608 | 25.58349 | 194.809 | 2.413277 | 0.09691425 | 0.02940284 | 0.09250101 | -0.02984376 | -0.06265725 | 0.4763018 | 0.08853675 | 5073.7918 | 250.8876 | 275.2021 | 22.414 | 194.802 | 2.435848 | 0.09745315 | 0.0283432 | 0.09299217 | -0.02875262 | -0.06423955 | 0.4475844 | 0.08890217 | 5292.591 | 258.2462 | 283.4132 | 23.2079 | 194.798 | 2.468075 | 0.09870649 | 0.03113641 | 0.09413357 | -0.03163145 | -0.06250212 | 0.506086 | 0.08999769 | 5148.3201 | 258.0564 | 283.5283 | 23.48885 | 194.805 | 2.563364 | 0.102632 | 0.03343162 | 0.09770002 | -0.03400323 | -0.06369679 | 0.5338295 | 0.09352476 | 5064.8376 | 254.1773 | 280.264 | 24.10391
194.906 | 2.737251 | 0.1096691 | 0.0336071 | 0.1040619 | -0.0341848 | -0.0698771 | 0.4892132 | 0.09975803 | 5024.312 | 251.2542 | 278.8091 | 25.60381 | 194.914 | 2.41535 | 0.09699751 | 0.02945308 | 0.09257692 | -0.02989553 | -0.06268139 | 0.4769443 | 0.08860729 | 5080.2758 | 251.2082 | 275.5747 | 22.43342 | 194.901 | 2.438467 | 0.09755792 | 0.02835359 | 0.09308764 | -0.02876332 | -0.06432432 | 0.4471608 | 0.08899098 | 5300.6961 | 258.6417 | 283.8743 | 23.2331 | 194.899 | 2.469627 | 0.09876858 | 0.03115013 | 0.09419008 | -0.03164561 | -0.06254447 | 0.5059698 | 0.09005462 | 5147.5096 | 258.0158 | 283.4997 | 23.50499 | 194.905 | 2.56555 | 0.1027195 | 0.03345978 | 0.09777939 | -0.03403237 | -0.06374702 | 0.533866 | 0.0936058 | 5062.406 | 254.0553 | 280.1517 | 24.12662
195.006 | 2.73954 | 0.1097608 | 0.03372058 | 0.1041445 | -0.03430223 | -0.0698423 | 0.4911383 | 0.09983822 | 5026.7436 | 251.3758 | 278.967 | 25.62618 | 195.005 | 2.41729 | 0.09707541 | 0.02946978 | 0.09264792 | -0.02991273 | -0.06273519 | 0.4768095 | 0.08867991 | 5077.8443 | 251.0879 | 275.4624 | 22.45343 | 194.998 | 2.440367 | 0.09763393 | 0.02842242 | 0.09315689 | -0.02883416 | -0.06432273 | 0.4482732 | 0.08906934 | 5288.5384 | 258.0485 | 283.2428 | 23.25531 | 194.999 | 2.471354 | 0.09883762151 | 0.03115412 | 0.09425291 | -0.03164973 | -0.06260318 | 0.505561 | 0.09011523 | 5149.9411 | 258.1377 | 283.6514 | 23.52218 | 194.992 | 2.567328 | 0.1027907 | 0.03352257 | 0.09784393 | -0.03409734 | -0.0637466 | 0.5348887 | 0.09367141 | 5060.785 | 253.9739 | 280.0801 | 24.14499
195.119 | 2.742424 | 0.1098764 | 0.03362928 | 0.1042486 | -0.03420775 | -0.07004089 | 0.4883968 | 0.09994744 | 5020.2595 | 251.0516 | 278.6362 | 25.65663 | 195.114 | 2.419184 | 0.09715147 | 0.02949078 | 0.09271725 | -0.02993438 | -0.06278287 | 0.4767921 | 0.0887515 | 5074.6023 | 250.9276 | 275.3056 | 22.47315 | 195.105 | 2.442558 | 0.09772161 | 0.02843097 | 0.09323676 | -0.02884296 | -0.0643938 | 0.4479152 | 0.08914827 | 5289.3489 | 258.0881 | 283.3088 | 23.27767 | 195.1 | 2.473864 | 0.098938 | 0.03123629 | 0.09434426 | -0.03173455 | -0.06260972 | 0.5068629 | 0.09021532 | 5138.594 | 257.5689 | 283.0523 | 23.55054 | 195.095 | 2.570129 | 0.1029028 | 0.03348273 | 0.09794565 | -0.03405612 | -0.06388953 | 0.5330469 | 0.0937727 | 5060.785 | 253.9739 | 280.1086 | 24.17336
195.199 | 2.744206 | 0.1099478 | 0.03377921 | 0.1043129 | -0.03436291 | -0.06995004 | 0.4912493 | 0.1000115 | 5020.2595 | 251.0516 | 278.6541 | 25.67447 | 195.205 | 2.42119 | 0.09723205 | 0.02945621 | 0.09279069 | -0.02989876 | -0.06289193 | 0.475399 | 0.08882402 | 5075.4128 | 250.9677 | 275.3698 | 22.49311 | 195.199 | 2.444273 | 0.0977902 | 0.0284472 | 0.09329925 | -0.02885966 | -0.06443959 | 0.4478561 | 0.08920298 | 5299.075 | 258.5626 | 283.8475 | 23.29319 | 195.199 | 2.476292 | 0.09903511 | 0.03115819 | 0.09443263 | -0.03165393 | -0.0627787 | 0.5042145 | 0.09029485 | 5149.1306 | 258.0971 | 283.6577 | 23.57308 | 195.206 | 2.57213 | 0.1029829 | 0.03355034 | 0.09801828 | -0.03412607 | -0.06389221 | 0.5341194 | 0.0938437 | 5062.406 | 254.0553 | 280.2186 | 24.19325
195.306 | 2.746078 | 0.1100228 | 0.03381961 | 0.1043806 | -0.03440472 | -0.06997583 | 0.4916658 | 0.1000628 | 5038.9012 | 251.9838 | 279.7078 | 25.68881 | 195.316 | 2.423401 | 0.09732082 | 0.02956838 | 0.0928716 | -0.03001434 | -0.06285726 | 0.4774999 | 0.08890143 | 5079.4653 | 251.1681 | 275.612 | 22.51444 | 195.299 | 2.446556 | 0.09788155 | 0.0284747 | 0.09338246 | -0.02888797 | -0.06449449 | 0.4479138 | 0.08929274 | 5290.1594 | 258.1276 | 283.3935 | 23.31864 | 195.299 | 2.478113 | 0.09910796 | 0.03126341 | 0.0944989 | -0.03176254 | -0.06273636 | 0.506286 | 0.09036412 | 5145.0781 | 257.8939 | 283.4533 | 23.59272 | 195.302 | 2.574144 | 0.1030636 | 0.03358324 | 0.09809139 | -0.03416011 | -0.06393128 | 0.5343254 | 0.0939165 | 5062.406 | 254.0553 | 280.2391 | 24.21366
195.4 | 2.748932 | 0.1101371 | 0.03383263 | 0.1044835 | -0.0344182 | -0.07006534 | 0.4912301 | 0.1001799 | 5021.8805 | 251.1326 | 278.7916 | 25.72151 | 195.409 | 2.42551 | 0.09740555 | 0.02952833 | 0.0929488 | -0.02997306 | -0.06297574 | 0.4759462 | 0.08898023 | 5077.0338 | 251.0479 | 275.5013 | 22.53615 | 195.396 | 2.448307 | 0.0979516 | 0.02850652 | 0.09344626 | -0.02892072 | -0.06452554 | 0.4482057 | 0.08935252 | 5295.0225 | 258.3649 | 283.6721 | 23.33559 | 195.399 | 2.480783 | 0.09921475 | 0.03124746 | 0.09459607 | -0.03174607 | -0.06284999 | 0.5051086 | 0.09045697 | 5149.9411 | 258.1377 | 283.7488 | 23.61905 | 195.406 | 2.576071 | 0.1031407 | 0.03361337 | 0.09816131 | -0.03419129 | -0.06397002 | 0.5344893 | 0.09398747 | 5060.785 | 253.9739 | 280.169 | 24.23354
195.507 | 2.75111 | 0.1102244 | 0.03389757 | 0.1045621 | -0.03448542 | -0.07007673 | 0.4921095 | 0.1002533 | 5027.5541 | 251.4163 | 279.1286 | 25.74199 | 195.506 | 2.427717 | 0.09749417 | 0.02953279 | 0.09302955 | -0.02997767 | -0.06305189 | 0.4754444 | 0.08905813 | 5080.2758 | 251.2082 | 275.6995 | 22.55762 | 195.499 | 2.450197 | 0.09802722 | 0.02853178 | 0.09351514 | -0.02894672 | -0.06456841 | 0.4483109 | 0.08942487 | 5290.1594 | 258.1276 | 283.4311 | 23.35611 | 195.504 | 2.483045 | 0.09930522 | 0.0312828 | 0.09467836 | -0.03178255 | -0.06289581 | 0.5053207 | 0.09054413 | 5143.4571 | 257.8127 | 283.4148 | 23.64377 | 195.489 | 2.578188 | 0.1032255 | 0.03361416 | 0.09823815 | -0.03419211 | -0.06404605 | 0.5338676 | 0.09406132 | 5064.027 | 254.1366 | 280.37 | 24.25424
195.608 | 2.753536 | 0.1103216 | 0.03387106 | 0.1046497 | -0.03445798 | -0.07019172 | 0.4909123 | 0.1003607 | 5004.0493 | 250.2409 | 277.8479 | 25.77188 | 195.61 | 2.429674 | 0.09757275 | 0.02963728 | 0.09310115 | -0.03008534 | -0.06301582 | 0.4774252 | 0.08913008 | 5079.4653 | 251.1681 | 275.6753 | 22.57746 | 195.599 | 2.452625 | 0.09812436 | 0.02855648 | 0.0936036 | -0.02897215 | -0.06463145 | 0.448267 | 0.0895136 | 5289.3489 | 258.0881 | 283.4128 | 23.38126 | 195.6 | 2.484678 | 0.09937052 | 0.03128447 | 0.09473776 | -0.03178428 | -0.06295347 | 0.5048853 | 0.09060394 | 5142.6465 | 257.7721 | 283.387 | 23.66072 | 195.607 | 2.580828 | 0.1033312 | 0.03362678 | 0.09833395 | -0.03420517 | -0.06412878 | 0.5333825 | 0.09415805 | 5062.406 | 254.0553 | 280.3071 | 24.28136
195.704 | 2.755386 | 0.1103957 | 0.03398982 | 0.1047165 | -0.03458091 | -0.07013555 | 0.4930583 | 0.1004 | 5035.6592 | 251.8217 | 279.6217 | 25.78285 | 195.71 | 2.431597 | 0.09764996171 | 0.02960295 | 0.0931715 | -0.03004996 | -0.06312154 | 0.476065 | 0.08919761 | 5082.7074 | 251.3284 | 275.8706 | 22.59608 | 195.699 | 2.454967 | 0.09821807 | 0.02855304 | 0.09368893 | -0.02896861 | -0.06472032 | 0.4475968 | 0.08959858 | 5289.3489 | 258.0881 | 283.437 | 23.40534 | 195.702 | 2.48695 | 0.09946137 | 0.03134008 | 0.0948204 | -0.03184169 | -0.06297871 | 0.5055944 | 0.09068884 | 5139.4045 | 257.6096 | 283.2318 | 23.68477 | 195.707 | 2.582825 | 0.1034111 | 0.03367869 | 0.09840642 | -0.03425888 | -0.06414753 | 0.5340639 | 0.09423222 | 5059.9745 | 253.9333 | 280.1928 | 24.30214
195.801 | 2.757944 | 0.1104982 | 0.03399756 | 0.1048087 | -0.03458892 | -0.07021982 | 0.4925805 | 0.1005003 | 5025.9331 | 251.3353 | 279.1074 | 25.81085 | 195.816 | 2.43391 | 0.09774288 | 0.02966314 | 0.09325614 | -0.03011199 | -0.06314415 | 0.476877 | 0.08929332 | 5068.1182 | 250.607 | 275.1021 | 22.62245 | 195.803 | 2.457108 | 0.09830369 | 0.02855888 | 0.09376689 | -0.02897462 | -0.06479227 | 0.4471925 | 0.08967246 | 5294.212 | 258.3253 | 283.7197 | 23.42629 | 195.8 | 2.488853 | 0.0995375 | 0.03140246 | 0.09488964 | -0.03190609 | -0.06298355 | 0.5065782 | 0.09075258 | 5145.8886 | 257.9346 | 283.6087 | 23.70284 | 195.804 | 2.584963 | 0.1034967 | 0.03365179 | 0.098484 | -0.03423105 | -0.06425295 | 0.5327544 | 0.09430948 | 5059.9745 | 253.9333 | 280.2145 | 24.32379
195.9 | 2.75989 | 0.1105761 | 0.03393103 | 0.1048789 | -0.03452005 | -0.07035888 | 0.4906282 | 0.1005702 | 5025.9331 | 251.3353 | 279.127 | 25.83036 | 195.914 | 2.435207 | 0.09779496 | 0.02967169 | 0.09330359 | -0.0301208 | -0.06318279 | 0.4767247 | 0.08933171 | 5079.4653 | 251.1681 | 275.7311 | 22.63302 | 195.9 | 2.458756 | 0.09836962 | 0.02860988 | 0.09382692 | -0.02902712 | -0.0647998 | 0.4479508 | 0.08974039 | 5283.6753 | 257.8112 | 283.172 | 23.44555 | 195.896 | 2.490973 | 0.09962225 | 0.03135771 | 0.09496671 | -0.03185989 | -0.06310682 | 0.5048565 | 0.09082934 | 5145.8886 | 257.9346 | 283.6306 | 23.72461 | 195.907 | 2.587059 | 0.1035807 | 0.03373849 | 0.09856005 | -0.03432077 | -0.06423928 | 0.5342645 | 0.09438655 | 5058.3535 | 253.8519 | 280.1461 | 24.34538
196.007 | 2.762226 | 0.1106698 | 0.03400158 | 0.1049632 | -0.03459308 | -0.07037014 | 0.4915875 | 0.1006555 | 5024.312 | 251.2542 | 279.0605 | 25.85417 | 196.007 | 2.437662 | 0.09789354 | 0.02965068 | 0.09339338 | -0.03009915 | -0.06329423 | 0.4755433 | 0.08942432 | 5075.4128 | 250.9677 | 275.5358 | 22.65855 | 196.007 | 2.460995 | 0.09845921 | 0.02860764 | 0.09390848 | -0.02902482 | -0.06488366 | 0.4473363 | 0.08981472 | 5292.591 | 258.2462 | 283.673 | 23.46662 | 196.001 | 2.492645 | 0.09968915 | 0.03140741 | 0.09502755 | -0.0319112 | -0.06311635 | 0.5055932 | 0.09088862 | 5147.5096 | 258.0158 | 283.7372 | 23.74142 | 196.006 | 2.589005 | 0.1036586 | 0.03376216 | 0.09863063 | -0.03434526 | -0.06428537 | 0.5342625 | 0.09445416 | 5061.5955 | 254.0146 | 280.3454 | 24.36433
196.121 | 2.765062 | 0.1107834 | 0.03404885 | 0.1050655 | -0.03464201 | -0.07042351 | 0.4919098 | 0.100765 | 5015.3964 | 250.8084 | 278.5938 | 25.8847 | 196.116 | 2.440052 | 0.09798951 | 0.02969418 | 0.09348079 | -0.03014398 | -0.06333681 | 0.4759315 | 0.08950631 | 5081.8969 | 251.2883 | 275.912 | 22.68115 | 196.1 | 2.462877 | 0.09853452 | 0.02865848 | 0.09397704 | -0.02907716 | -0.06489989 | 0.4480309 | 0.08988301 | 5292.591 | 258.2462 | 283.6924 | 23.48599 | 196.102 | 2.495125 | 0.09978832 | 0.03140645 | 0.09511772 | -0.03191021 | -0.06320751 | 0.5048484 | 0.09097386 | 5153.1832 | 258.3002 | 284.0756 | 23.76562 | 196.107 | 2.59136 | 0.1037529 | 0.03376823 | 0.09871608 | -0.03435155 | -0.06436453 | 0.533703 | 0.09453858 | 5062.406 | 254.0553 | 280.4142 | 24.388
196.221 | 2.7672 | 0.1108691 | 0.03406305 | 0.1051426 | -0.03465672 | -0.07048593 | 0.4916828 | 0.100839 | 5018.6385 | 250.9705 | 278.7954 | 25.90533 | 196.211 | 2.442135 | 0.09807316 | 0.02968627 | 0.09355697 | -0.03013582 | -0.06342115 | 0.4751699 | 0.08958726 | 5075.4128 | 250.9677 | 275.5809 | 22.70348 | 196.2 | 2.464981 | 0.09861869 | 0.02870085 | 0.09405366 | -0.02912077 | -0.06493288 | 0.448475 | 0.08995806 | 5294.212 | 258.3253 | 283.801 | 23.50728 | 196.201 | 2.497269 | 0.09987405 | 0.03140853 | 0.09519567 | -0.03191235 | -0.06328332 | 0.5042774 | 0.09106061 | 5141.836 | 257.7314 | 283.4721 | 23.79024 | 196.203 | 2.593845 | 0.1038524 | 0.03378582 | 0.09880623 | -0.03436975 | -0.06443647 | 0.5333898 | 0.09462969 | 5060.785 | 253.9739 | 280.3497 | 24.41355
196.301 | 2.769369 | 0.1109559 | 0.03411955 | 0.1052209 | -0.03471521 | -0.07050564 | 0.492375 | 0.1009183 | 5017.0175 | 250.8894 | 278.7271 | 25.92743 | 196.309 | 2.444429 | 0.09816531 | 0.02975987 | 0.09364089 | -0.03021168 | -0.06342921 | 0.4763055 | 0.0896683 | 5078.6548 | 251.128 | 275.7801 | 22.72582 | 196.3 | 2.466311 | 0.09867188 | 0.02872683 | 0.09410207 | -0.02914752 | -0.06495455 | 0.4487373 | 0.09000627 | 5294.212 | 258.3253 | 283.8148 | 23.52097 | 196.303 | 2.499844 | 0.09997703 | 0.03146006 | 0.0952893 | -0.03196556 | -0.06332374 | 0.5047958 | 0.09114668 | 5150.7516 | 258.1783 | 283.9902 | 23.81466 | 196.303 | 2.595835 | 0.103932 | 0.03382416 | 0.09887838 | -0.03440943 | -0.06446895 | 0.5337366 | 0.09470087 | 5061.5955 | 254.0146 | 280.4149 | 24.43351
196.401 | 2.771288 | 0.1110328 | 0.03411908 | 0.1052901 | -0.03471472 | -0.07057533 | 0.4918819 | 0.1009781 | 5027.5541 | 251.4163 | 279.3318 | 25.94413 | 196.407 | 2.445696 | 0.09821617 | 0.02977742441 | 0.0936872 | -0.03022977 | -0.06345742 | 0.4763788 | 0.0897157 | 5077.0338 | 251.0479 | 275.7048 | 22.73889 | 196.4 | 2.468554 | 0.09876162 | 0.02874826 | 0.09418374 | -0.02916958 | -0.06501416 | 0.4486651 | 0.09008824 | 5293.4015 | 258.2858 | 283.7945 | 23.54423 | 196.406 | 2.50209 | 0.1000669 | 0.03144514 | 0.09537099 | -0.03195016 | -0.06342083 | 0.5037801 | 0.09122999 | 5148.3201 | 258.0564 | 283.8794 | 23.83832 | 196.404 | 2.597834 | 0.1040121 | 0.03384901 | 0.09895088 | -0.03443515 | -0.06451572 | 0.5337483 | 0.09477441 | 5059.9745 | 253.9333 | 280.3454 | 24.45412
196.508 | 2.773449 | 0.1111194 | 0.03414055 | 0.105368 | -0.03473695 | -0.07063103 | 0.4918086 | 0.101062 | 5020.2595 | 251.0516 | 278.9483 | 25.96754 | 196.507 | 2.448349 | 0.09832271 | 0.02982735 | 0.09378421 | -0.03028124 | -0.06350297 | 0.4768476 | 0.08980979 | 5080.2758 | 251.2082 | 275.9076 | 22.76484 | 196.504 | 2.470884 | 0.09885487 | 0.02878815 | 0.09426861 | -0.02921065 | -0.06505796 | 0.4489943 | 0.09017526 | 5290.1594 | 258.1276 | 283.6448 | 23.56892 | 196.501 | 2.503927 | 0.1001403 | 0.03151215 | 0.09543776 | -0.03201934 | -0.06341842 | 0.5048903 | 0.09129322 | 5152.3727 | 258.2596 | 284.1218 | 23.85627 | 196.501 | 2.600071 | 0.1041016 | 0.03390596807 | 0.09903201 | -0.03449411 | -0.0645379 | 0.5344783 | 0.09485855 | 5055.9219 | 253.7299 | 280.1436 | 24.4777
196.601 | 2.775738 | 0.1112111 | 0.0342047 | 0.1054505 | -0.03480337 | -0.07064714 | 0.4926367 | 0.1011518 | 5011.3439 | 250.6057 | 278.4759 | 25.99257 | 196.607 | 2.450396 | 0.0984049 | 0.02987203 | 0.09385904 | -0.03032729 | -0.06353175 | 0.4773565 | 0.08988558 | 5078.6548 | 251.128 | 275.8402 | 22.78575 | 196.6 | 2.473217 | 0.0989482 | 0.02881445 | 0.09435354 | -0.02923773 | -0.0651158 | 0.4490113 | 0.09025733 | 5293.4015 | 258.2858 | 283.8427 | 23.59221 | 196.6 | 2.506079 | 0.1002264 | 0.03151574 | 0.09551597 | -0.03202305 | -0.06349292 | 0.5043563 | 0.0913698 | 5153.9937 | 258.3408 | 284.2334 | 23.87804 | 196.601 | 2.601753 | 0.104169 | 0.03391055 | 0.09909301 | -0.03449885 | -0.06459417 | 0.5340861 | 0.09491662 | 5059.164 | 253.8926 | 280.3403 | 24.49398
196.709 | 2.778399 | 0.1113177 | 0.03428945 | 0.1055464 | -0.03489113 | -0.07065531 | 0.4938218 | 0.1012543 | 5003.2388 | 250.2004 | 278.0521 | 26.02108 | 196.712 | 2.45212 | 0.09847414 | 0.02987979 | 0.09392208 | -0.03033529 | -0.06358679 | 0.4770691 | 0.08994837 | 5078.6548 | 251.128 | 275.8576 | 22.80307 | 196.701 | 2.475227 | 0.09902862 | 0.02880501 | 0.09442672 | -0.02922802 | -0.0651987 | 0.4482915 | 0.09033398 | 5288.5384 | 258.0485 | 283.6027 | 23.61395 | 196.7 | 2.508394 | 0.100319 | 0.03156433 | 0.09560014 | -0.03207322 | -0.06352692 | 0.5048761 | 0.09145753 | 5149.1306 | 258.0971 | 283.9891 | 23.90296 | 196.704 | 2.604593 | 0.1042827 | 0.03393563 | 0.09919599 | -0.03452481 | -0.06467118 | 0.5338516 | 0.09501917 | 5059.164 | 253.8926 | 280.3692 | 24.52273
196.805 | 2.780388 | 0.1113974154 | 0.03427912 | 0.1056182 | -0.03488043 | -0.07073773 | 0.4930951 | 0.1013097 | 5021.8805 | 251.1326 | 279.1081 | 26.03652 | 196.812 | 2.454815 | 0.09858238 | 0.029887 | 0.0940206 | -0.03034272 | -0.06367788 | 0.4765034 | 0.09004968 | 5074.6023 | 250.9276 | 275.6647 | 22.831 | 196.8 | 2.477287 | 0.09911104 | 0.02887184 | 0.0945017 | -0.02929684 | -0.06520487 | 0.4493044 | 0.09040427 | 5294.212 | 258.3253 | 283.9282 | 23.6339 | 196.8 | 2.510805 | 0.1004154 | 0.03156513 | 0.09568776 | -0.03207404 | -0.06361372 | 0.5042001 | 0.09154479 | 5149.1306 | 258.0971 | 284.014 | 23.92774 | 196.804 | 2.606628 | 0.1043642 | 0.03396869 | 0.09926977 | -0.03455903 | -0.06471074 | 0.534054 | 0.09508595 | 5067.2691 | 254.2993 | 280.8391 | 24.54147
196.902 | 2.782646 | 0.1114879 | 0.03429584 | 0.1056996 | -0.03489775 | -0.07080182 | 0.4928934 | 0.1013907 | 5021.8805 | 251.1326 | 279.1309 | 26.05915 | 196.911 | 2.456579 | 0.09865323 | 0.02988497 | 0.09408509 | -0.03034062 | -0.06374447 | 0.4759726 | 0.09010947 | 5080.2758 | 251.2082 | 275.9907 | 22.8475 | 196.904 | 2.479134 | 0.09918491 | 0.02888 | 0.09456891 | -0.02930523 | -0.06526368 | 0.4490282 | 0.0904712 | 5294.212 | 258.3253 | 283.9473 | 23.6529 | 196.888 | 2.512857 | 0.1004975 | 0.03153944 | 0.09576235 | -0.03204752 | -0.06371483 | 0.5029836 | 0.09161972 | 5148.3201 | 258.0564 | 283.9905 | 23.94902 | 196.908 | 2.60902 | 0.1044599 | 0.03396735 | 0.09935648 | -0.03455764 | -0.06479884 | 0.5333065 | 0.09517631 | 5062.406 | 254.0553 | 280.5939 | 24.56683
197.002 | 2.784458 | 0.1115605 | 0.03438257 | 0.1057649 | -0.03498756 | -0.07077732 | 0.4943328 | 0.1014592 | 5017.828 | 250.93 | 278.9238 | 26.07826 | 197.011 | 2.458981 | 0.09874967 | 0.02989805 | 0.09417287 | -0.03035411 | -0.06381875 | 0.47563 | 0.0901969 | 5080.2758 | 251.2082 | 276.0149 | 22.87163 | 197.007 | 2.481388 | 0.0992751 | 0.02889694 | 0.09465097 | -0.02932268 | -0.06532828 | 0.4488513 | 0.09055668 | 5289.3489 | 258.0881 | 283.7098 | 23.67716 | 197.004 | 2.51545 | 0.1006012 | 0.03166891 | 0.09585655 | -0.03218122 | -0.06367533 | 0.5053954 | 0.09171353 | 5148.3201 | 258.0564 | 284.0172 | 23.97567 | 197.004 | 2.611477 | 0.1045583 | 0.03400135 | 0.09944554 | -0.03459284 | -0.0648527 | 0.5334063 | 0.09526901 | 5057.543 | 253.8112 | 280.3493 | 24.59283
197.107 | 2.787432 | 0.1116796 | 0.03440585 | 0.1058721 | -0.03501166 | -0.07086039 | 0.4940936 | 0.101568 | 5015.3964 | 250.8084 | 278.8186 | 26.1086 | 197.112 | 2.460651 | 0.09881676 | 0.02995339 | 0.09423393 | -0.03041116 | -0.06382277 | 0.4764939 | 0.09025835 | 5079.4653 | 251.1681 | 275.9877 | 22.88859 | 197.087 | 2.483105 | 0.09934378 | 0.02894283 | 0.09471344 | -0.02936994 | -0.06534351 | 0.4494698 | 0.09061576 | 5293.4015 | 258.2858 | 283.9449 | 23.69393 | 197.095 | 2.517494 | 0.1006829 | 0.03163772 | 0.09593084 | -0.03214901 | -0.06378183 | 0.5040465 | 0.09178556 | 5150.7516 | 258.1783 | 284.1725 | 23.99613 | 197.108 | 2.613512 | 0.1046398 | 0.03407179 | 0.09951931 | -0.03466577 | -0.06485354 | 0.5345239 | 0.09533912 | 5061.5955 | 254.0146 | 280.5946 | 24.6125
197.205 | 2.78978 | 0.1117737 | 0.03444294 | 0.1059567 | -0.03505007 | -0.0709066 | 0.4943133 | 0.1016293 | 5042.1433 | 252.1459 | 280.3292 | 26.12574 | 197.212 | 2.462946 | 0.09890891 | 0.03000983 | 0.09431779 | -0.03046934 | -0.06384845 | 0.4772135 | 0.09033997 | 5081.8969 | 251.2883 | 276.143 | 22.91112 | 197.201 | 2.48527 | 0.09943039 | 0.02900582 | 0.09479222 | -0.02943481 | -0.06535741 | 0.4503668 | 0.09069484 | 5292.591 | 258.2462 | 283.9238 | 23.71639 | 197.188 | 2.51981 | 0.1007755 | 0.03159999 | 0.09601497 | -0.03211004 | -0.06390493 | 0.5024658 | 0.09187325 | 5145.8886 | 257.9346 | 283.9281 | 24.02104 | 197.202 | 2.615831 | 0.1047327 | 0.03406588 | 0.09960336 | -0.03465964 | -0.06494372 | 0.5336873 | 0.09542149 | 5063.2165 | 254.0959 | 280.7081 | 24.63561
197.302 | 2.792007 | 0.111863 | 0.03441973 | 0.1060369 | -0.03502605 | -0.0710109 | 0.4932489 | 0.1017239 | 5025.1226 | 251.2948 | 279.4053 | 26.1522 | 197.312 | 2.465206 | 0.09899968 | 0.03001038 | 0.09440038 | -0.0304699 | -0.06393048 | 0.47661 | 0.09042478 | 5078.6548 | 251.128 | 275.9896 | 22.93453 | 197.296 | 2.487337 | 0.09951311 | 0.02902701 | 0.09486746 | -0.02945663 | -0.06541083 | 0.4503325 | 0.09076915 | 5293.4015 | 258.2858 | 283.9886 | 23.73749 | 197.302 | 2.521927 | 0.1008602 | 0.03173369 | 0.09609189 | -0.03224812 | -0.06384377 | 0.5051099 | 0.09194725 | 5149.1306 | 258.0971 | 284.1288 | 24.04205 | 197.306 | 2.617983 | 0.1048188 | 0.03410587 | 0.09968134 | -0.03470105 | -0.06498029 | 0.5340242 | 0.09550316 | 5058.3535 | 253.8519 | 280.4604 | 24.65853
197.406 | 2.794203 | 0.1119509 | 0.03445612 | 0.1061161 | -0.03506373 | -0.07105233 | 0.4934915 | 0.1018068 | 5020.2595 | 251.0516 | 279.157 | 26.17536 | 197.412 | 2.467602 | 0.09909588 | 0.03003483 | 0.09448792 | -0.03049512 | -0.0639928 | 0.4765399 | 0.09051006 | 5081.0864 | 251.2483 | 276.1459 | 22.95808 | 197.401 | 2.489487 | 0.09959911 | 0.02904603 | 0.09494567 | -0.02947622 | -0.06546945 | 0.4502287 | 0.09084264 | 5299.075 | 258.5626 | 284.3152 | 23.75837 | 197.404 | 2.524557 | 0.1009654 | 0.03169189 | 0.09618744 | -0.03220495 | -0.06398249 | 0.50334 | 0.09204632 | 5144.2676 | 257.8533 | 283.8876 | 24.07019 | 197.402 | 2.620726 | 0.1049286 | 0.03409601 | 0.09978073 | -0.03469084 | -0.06508989 | 0.5329682 | 0.09560146 | 5059.164 | 253.8926 | 280.5332 | 24.6861
197.51 | 2.79641 | 0.1120393 | 0.03449202 | 0.1061956 | -0.03510091 | -0.07109466 | 0.4937208 | 0.1018832 | 5023.5015 | 251.2137 | 279.3595 | 26.19669 | 197.516 | 2.469395 | 0.09916788 | 0.03004063 | 0.09455342 | -0.0305011 | -0.06405233 | 0.4761903 | 0.09057467 | 5081.8969 | 251.2883 | 276.2081 | 22.97592 | 197.488 | 2.491556 | 0.09968191 | 0.02904372 | 0.09502096 | -0.02947383 | -0.06554713 | 0.4496586 | 0.09091512 | 5302.3171 | 258.7208 | 284.5106 | 23.77898 | 197.489 | 2.525963 | 0.1010216 | 0.0317297 | 0.0962385 | -0.032244 | -0.0639945 | 0.5038557 | 0.09209912 | 5141.836 | 257.7314 | 283.7679 | 24.08518 | 197.495 | 2.622458 | 0.104998 | 0.03417435 | 0.09984348 | -0.03477194 | -0.06507154 | 0.5343648 | 0.0956586 | 5065.6481 | 254.218 | 280.9103 | 24.70214
197.603 | 2.798739 | 0.1121326 | 0.03457219 | 0.1062795 | -0.03518395 | -0.07109552 | 0.4948828 | 0.1019793 | 5008.9124 | 250.4841 | 278.5716 | 26.22349 | 197.612 | 2.471661 | 0.09925888 | 0.03008798 | 0.0946362 | -0.03054991 | -0.0640863 | 0.4766995 | 0.09066093 | 5077.0338 | 251.0479 | 275.9666 | 22.99974 | 197.595 | 2.494297 | 0.09979156 | 0.02912373 | 0.09512067 | -0.02955625 | -0.06556443 | 0.450797 | 0.09101944 | 5295.833 | 258.4044 | 284.191 | 23.80865 | 197.603 | 2.528757 | 0.1011334 | 0.03168032 | 0.09633999 | -0.032193 | -0.06414699 | 0.501863 | 0.09219693 | 5145.8886 | 257.9346 | 284.0204 | 24.11295 | 197.609 | 2.62509 | 0.1051033 | 0.03419809 | 0.09993885 | -0.03479653 | -0.06514232 | 0.5341616 | 0.09575825 | 5059.9745 | 253.9333 | 280.6225 | 24.73012
197.702 | 2.80102 | 0.112224 | 0.03456841 | 0.1063617 | -0.03518003 | -0.07118162 | 0.4942291 | 0.1020423 | 5030.7961 | 251.5785 | 279.8116 | 26.24109 | 197.712 | 2.474533 | 0.09937423 | 0.03007144 | 0.09474114 | -0.03053286 | -0.06420828 | 0.4755283 | 0.09076291 | 5080.2758 | 251.2082 | 276.1718 | 23.02789 | 197.699 | 2.495991 | 0.09985933 | 0.02909568 | 0.09518229 | -0.02952735 | -0.06565494 | 0.4497354 | 0.09107704 | 5300.6961 | 258.6417 | 284.4695 | 23.82502 | 197.689 | 2.53105 | 0.1012251 | 0.03189364 | 0.09642326 | -0.03241333 | -0.06400993 | 0.5063796 | 0.09228051 | 5145.0781 | 257.8939 | 283.9993 | 24.13668 | 197.706 | 2.627203 | 0.105188 | 0.03422223 | 0.1000154 | -0.03482152 | -0.06519389 | 0.5341225 | 0.09582981 | 5065.6481 | 254.218 | 280.9586 | 24.75021
197.803 | 2.803434 | 0.1123208 | 0.03458111 | 0.1064486 | -0.03519319 | -0.07125544 | 0.4939018 | 0.1021338 | 5025.1226 | 251.2948 | 279.5204 | 26.26668 | 197.803 | 2.476301 | 0.09944524 | 0.03013704 | 0.09480572 | -0.0306005 | -0.06420522 | 0.4766045 | 0.0908247 | 5083.5179 | 251.3685 | 276.3659 | 23.04496 | 197.798 | 2.497976 | 0.09993877 | 0.0291685 | 0.09525451 | -0.02960236 | -0.06565215 | 0.450897 | 0.09115461 | 5293.4015 | 258.2858 | 284.0986 | 23.84708 | 197.803 | 2.533203 | 0.1013112 | 0.03179352 | 0.09650146 | -0.03230991 | -0.06419155 | 0.5033359 | 0.09235447 | 5149.9411 | 258.1377 | 284.2899 | 24.1577 | 197.803 | 2.629459 | 0.1052783 | 0.0342242 | 0.1000972 | -0.03482357 | -0.06527358 | 0.5335017 | 0.0959112 | 5065.6481 | 254.218 | 280.9816 | 24.77308
197.906 | 2.805769 | 0.1124143 | 0.03467138 | 0.1065327 | -0.0352867 | -0.07124602 | 0.4952796 | 0.1022196 | 5022.691 | 251.1732 | 279.4086 | 26.29066 | 197.903 | 2.478441 | 0.09953118 | 0.03012693 | 0.09488389 | -0.03059007 | -0.06429382 | 0.4757856 | 0.09090763 | 5077.0338 | 251.0479 | 276.035 | 23.06787 | 197.883 | 2.499882 | 0.100015 | 0.02917122 | 0.09532381 | -0.02960516 | -0.06571865 | 0.4504834 | 0.09122175 | 5295.833 | 258.4044 | 284.2488 | 23.86615 | 197.889 | 2.536194 | 0.1014308 | 0.03188463 | 0.09661006 | -0.03240401 | -0.06420604 | 0.5046879 | 0.09246196 | 5150.7516 | 258.1783 | 284.3656 | 24.18826 | 197.906 | 2.632107 | 0.1053843 | 0.03426317 | 0.100193 | -0.03486392 | -0.06532913 | 0.5336658 | 0.09601206 | 5059.164 | 253.8926 | 280.6489 | 24.8014
198.003 | 2.808203 | 0.1125118 | 0.03460684 | 0.1066204 | -0.03521984 | -0.07140054 | 0.4932713 | 0.1023271 | 4999.1862 | 249.9977 | 278.1254 | 26.32061 | 198.013 | 2.480579 | 0.09961705 | 0.03014441 | 0.09496198 | -0.0306081 | -0.06435389 | 0.4756215 | 0.09098541 | 5077.0338 | 251.0479 | 276.0565 | 23.08934 | 198 | 2.502043 | 0.1001015 | 0.02922758 | 0.09540241 | -0.02966321 | -0.0657392 | 0.4512257 | 0.09130253 | 5292.591 | 258.2462 | 284.0971 | 23.88911 | 198.001 | 2.53784 | 0.1014966 | 0.03192292 | 0.09666983 | -0.03244357 | -0.06422626 | 0.5051449 | 0.09252083 | 5151.5622 | 258.219 | 284.4273 | 24.205 | 198.003 | 2.633993 | 0.1054598 | 0.03429907 | 0.1002614 | -0.03490109 | -0.06536029 | 0.53398 | 0.09607742 | 5062.406 | 254.0553 | 280.8479 | 24.81975
198.107 | 2.810371 | 0.1125987 | 0.03472536 | 0.1066985 | -0.03534262 | -0.07135585 | 0.4953009 | 0.1023665 | 5043.7643 | 252.227 | 280.6274 | 26.33164 | 198.112 | 2.482079 | 0.09967725 | 0.03020147 | 0.09501673 | -0.03066693 | -0.06434979 | 0.4765661 | 0.09104185 | 5074.6023 | 250.9276 | 275.9394 | 23.10491 | 198.1 | 2.504127 | 0.1001849 | 0.02924764 | 0.09547822 | -0.02968388 | -0.06579434 | 0.4511617 | 0.09137552 | 5295.833 | 258.4044 | 284.2926 | 23.90985 | 198.103 | 2.540228 | 0.1015921 | 0.03187386 | 0.09675653 | -0.03239289 | -0.06436364 | 0.5032794 | 0.09261304 | 5144.2676 | 257.8533 | 284.0492 | 24.23121 | 198.107 | 2.636572 | 0.1055630669 | 0.03431792 | 0.1003548 | -0.03492061 | -0.06543416 | 0.5336756 | 0.0961731 | 5059.164 | 253.8926 | 280.6943 | 24.84662
198.207 | 2.81257 | 0.1126868 | 0.03473799 | 0.1067777 | -0.0353557 | -0.07142196 | 0.4950256 | 0.1024628 | 5023.5015 | 251.2137 | 279.5222 | 26.3586 | 198.209 | 2.484783 | 0.09978586 | 0.0302032 | 0.09511549 | -0.03066871 | -0.06444678 | 0.4758765 | 0.0911345 | 5081.8969 | 251.2883 | 276.3634 | 23.1305 | 198.202 | 2.506439 | 0.1002773 | 0.02925228 | 0.09556228 | -0.02968866 | -0.06587362 | 0.4506912 | 0.09145861 | 5296.6435 | 258.444 | 284.3601 | 23.93348 | 198.202 | 2.542534 | 0.1016844 | 0.03187274 | 0.09684024 | -0.03239174 | -0.0644485 | 0.5025987 | 0.09268727 | 5155.6147 | 258.4221 | 284.6996 | 24.25232 | 198.203 | 2.638666 | 0.1056469 | 0.03436383605 | 0.1004306 | -0.03496816 | -0.06546245 | 0.5341712 | 0.09624862 | 5059.164 | 253.8926 | 280.7155 | 24.86782
198.303 | 2.81521 | 0.1127926 | 0.03475977 | 0.1068727 | -0.03537826 | -0.07149445 | 0.4948393 | 0.1025686 | 5010.5334 | 250.5652 | 278.8271 | 26.38813 | 198.309 | 2.48638 | 0.09984998 | 0.03021848 | 0.09517379 | -0.03068447 | -0.06448931 | 0.4758071 | 0.0911932 | 5081.0864 | 251.2483 | 276.3354 | 23.14672 | 198.303 | 2.508842 | 0.1003735 | 0.02925108 | 0.09564966 | -0.02968742 | -0.06596224 | 0.450067 | 0.09154689 | 5295.0225 | 258.3649 | 284.2979 | 23.95858 | 198.295 | 2.544226 | 0.101752 | 0.03188151 | 0.09690166 | -0.0324008 | -0.06450086 | 0.5023312 | 0.09275039 | 5153.1832 | 258.3002 | 284.5828 | 24.27029 | 198.303 | 2.640867 | 0.105735 | 0.03435887 | 0.1005103 | -0.03496301 | -0.0655473 | 0.5334013 | 0.09632799 | 5059.164 | 253.8926 | 280.7379 | 24.8901
198.403 | 2.817114 | 0.1128689 | 0.03487514 | 0.1069412 | -0.03549779 | -0.07144345 | 0.4968656 | 0.1026291 | 5019.449 | 251.011 | 279.3424 | 26.40504 | 198.416 | 2.488678 | 0.09994227 | 0.03024607 | 0.0952577 | -0.03071292 | -0.06454478 | 0.475839 | 0.09127742 | 5080.2758 | 251.2082 | 276.3145 | 23.16999 | 198.404 | 2.510986 | 0.1004593 | 0.02929001 | 0.0957276 | -0.02972753 | -0.06600008 | 0.4504166 | 0.09162074 | 5299.8855 | 258.6022 | 284.5812 | 23.97959 | 198.39 | 2.546564 | 0.1018455 | 0.03194199 | 0.09698654 | -0.03246326 | -0.06452327 | 0.5031249 | 0.09283296 | 5155.6147 | 258.4221 | 284.7412 | 24.29379 | 198.403 | 2.643175 | 0.1058274 | 0.03441361 | 0.1005939 | -0.03501971 | -0.06557416 | 0.5340473 | 0.09640986 | 5060.785 | 253.9739 | 280.8513 | 24.91309
198.504 | 2.819208 | 0.1129528 | 0.03489384 | 0.1070166 | -0.03551717 | -0.07149947 | 0.4967474 | 0.1027021 | 5021.8805 | 251.1326 | 279.4987 | 26.42543 | 198.51 | 2.490624 | 0.1000204 | 0.03030894 | 0.09532873 | -0.03077775 | -0.06455098 | 0.4767975 | 0.09135198 | 5075.4128 | 250.9677 | 276.0696 | 23.19058 | 198.503 | 2.512993 | 0.1005395 | 0.02932415 | 0.09580055 | -0.02976269 | -0.06603786 | 0.4506914 | 0.09169842 | 5293.4015 | 258.2858 | 284.2537 | 24.00168 | 198.499 | 2.548798 | 0.1019349 | 0.03188335 | 0.0970676 | -0.03240269 | -0.06466491 | 0.5010862 | 0.09292414 | 5142.6465 | 257.7721 | 284.048 | 24.31972 | 198.503 | 2.645269 | 0.1059113 | 0.03445148 | 0.1006697 | -0.03505893 | -0.06561077 | 0.5343471 | 0.09648269 | 5064.027 | 254.1366 | 281.0526 | 24.93355
198.608 | 2.821598 | 0.1130485 | 0.03491325 | 0.1071027 | -0.03553728 | -0.07156538 | 0.4965709 | 0.1027899 | 5019.449 | 251.011 | 279.3875 | 26.44995 | 198.604 | 2.49291 | 0.1001122 | 0.03030549 | 0.09541222 | -0.03077419 | -0.06463802 | 0.4761004 | 0.09142941 | 5082.7074 | 251.3284 | 276.4895 | 23.21198 | 198.605 | 2.515327 | 0.1006329 | 0.02935796 | 0.09588542 | -0.02979753 | -0.06608789 | 0.4508773 | 0.09178231 | 5294.212 | 258.3253 | 284.3214 | 24.02553 | 198.6 | 2.551361 | 0.1020374 | 0.03200764 | 0.09716063 | -0.03253109 | -0.06462955 | 0.503347 | 0.09301221 | 5148.3201 | 258.0564 | 284.3879 | 24.34476 | 198.607 | 2.647779 | 0.1060118 | 0.03445716 | 0.1007606 | -0.03506481 | -0.06569576 | 0.5337454 | 0.09657653 | 5059.9745 | 253.9333 | 280.8532 | 24.95991
198.705 | 2.824276 | 0.1131558 | 0.03490417 | 0.1071991 | -0.03552788 | -0.07167117 | 0.4957067 | 0.1028893 | 5015.3964 | 250.8084 | 279.1888 | 26.47773 | 198.704 | 2.495371 | 0.1002111 | 0.03033896 | 0.09550203 | -0.03080871 | -0.06469332 | 0.476227 | 0.09151506 | 5087.5704 | 251.5689 | 276.7789 | 23.23567 | 198.696 | 2.517374 | 0.1007148 | 0.02936356 | 0.09595981 | -0.02980329 | -0.06615652 | 0.4504967 | 0.09185702 | 5293.4015 | 258.2858 | 284.299 | 24.04677 | 198.697 | 2.553379 | 0.1021181 | 0.03207242 | 0.09723386 | -0.03259801 | -0.06463585 | 0.5043332 | 0.09309102 | 5141.0255 | 257.6908 | 284.0057 | 24.36715 | 198.706 | 2.649984 | 0.1061001 | 0.03450023 | 0.1008404 | -0.03510942 | -0.06573096 | 0.5341382 | 0.09665534 | 5060.785 | 253.9739 | 280.9206 | 24.98205
198.837 | 2.827635 | 0.1132904 | 0.0349647 | 0.1073199 | -0.0355906 | -0.07172934 | 0.496179 | 0.1030055 | 5020.2595 | 251.0516 | 279.4933 | 26.51018 | 198.813 | 2.497316 | 0.1002892 | 0.03034907 | 0.09557304 | -0.03081913 | -0.0647539 | 0.4759425 | 0.09159213 | 5079.4653 | 251.1681 | 276.3575 | 23.25699 | 198.799 | 2.519844 | 0.1008136 | 0.02942135 | 0.09604958 | -0.02986284 | -0.06618674 | 0.4511907 | 0.0919458 | 5294.212 | 258.3253 | 284.3681 | 24.07201 | 198.802 | 2.555721 | 0.1022118 | 0.03210273 | 0.09731886 | -0.03262933 | -0.06468953 | 0.5043989 | 0.09317501 | 5141.836 | 257.7314 | 284.0746 | 24.39101 | 198.806 | 2.652275 | 0.1061918 | 0.03450836 | 0.1009233 | -0.03511783 | -0.06580546 | 0.5336614 | 0.09674059 | 5057.543 | 253.8112 | 280.7639 | 25.00599
198.904 | 2.828951 | 0.1133431 | 0.03496936 | 0.1073673 | -0.03559542 | -0.07177188 | 0.4959522 | 0.103052 | 5021.07 | 251.0921 | 279.5517 | 26.52317 | 198.913 | 2.499575 | 0.1003799 | 0.03036357 | 0.09565546 | -0.03083409 | -0.06482137 | 0.4756778 | 0.09167487 | 5078.6548 | 251.128 | 276.3362 | 23.27985 | 198.9 | 2.522062 | 0.1009024 | 0.02942167 | 0.0961302 | -0.02986317 | -0.06626703 | 0.450649 | 0.0920198 | 5302.3171 | 258.7208 | 284.8264 | 24.09307 | 198.899 | 2.557961 | 0.1023013 | 0.03211709 | 0.09740011 | -0.03264416 | -0.06475594 | 0.5041107 | 0.09325722 | 5140.215 | 257.6502 | 284.0081 | 24.41436 | 198.904 | 2.654818 | 0.1062936 | 0.03452989 | 0.1010153 | -0.03514014 | -0.06587518 | 0.5334352 | 0.09682888 | 5061.5955 | 254.0146 | 281.0147 | 25.03079
199.005 | 2.831827 | 0.1134584 | 0.03495421 | 0.1074708 | -0.03557972 | -0.07189109 | 0.4949115 | 0.1031488 | 5028.3646 | 251.4569 | 279.9868 | 26.55025 | 199.013 | 2.501993 | 0.100477 | 0.03039069 | 0.09574372 | -0.03086206 | -0.06488167 | 0.4756669 | 0.09176595 | 5074.6023 | 250.9276 | 276.1401 | 23.30501 | 198.997 | 2.524111 | 0.1009843 | 0.02948251 | 0.09620464 | -0.02992585 | -0.06627879 | 0.4515147 | 0.09210399 | 5289.3489 | 258.0881 | 284.1509 | 24.11702 | 199 | 2.559824 | 0.1023759 | 0.03211111 | 0.09746771 | -0.03263798 | -0.06482973 | 0.5034416 | 0.09331671 | 5149.9411 | 258.1377 | 284.5648 | 24.43127 | 199.004 | 2.656786 | 0.1063724 | 0.03458007 | 0.1010865 | -0.03519211 | -0.06589444 | 0.5340679 | 0.09690316 | 5057.543 | 253.8112 | 280.8097 | 25.05166
199.118 | 2.834208 | 0.1135537 | 0.03502617 | 0.1075565 | -0.0356543 | -0.07190215 | 0.4958725 | 0.1032417 | 5019.449 | 251.011 | 279.5143 | 26.57625 | 199.113 | 2.503902 | 0.1005537 | 0.0304095 | 0.09581339 | -0.03088146 | -0.06493193 | 0.4755975 | 0.09182581 | 5086.7599 | 251.5288 | 276.8209 | 23.32156 | 199.097 | 2.526348 | 0.1010739 | 0.02953103 | 0.09628594 | -0.02997585 | -0.06631009 | 0.4520556 | 0.09217679 | 5299.8855 | 258.6022 | 284.7401 | 24.13773 | 199.099 | 2.562056 | 0.1024651 | 0.03215212 | 0.09754867 | -0.03268035 | -0.06486832 | 0.5037952 | 0.09339667 | 5150.7516 | 258.1783 | 284.6326 | 24.45403 | 199.104 | 2.659082 | 0.1064643 | 0.03460445 | 0.1011697 | -0.03521736 | -0.06595229 | 0.5339823 | 0.09698659 | 5056.7325 | 253.7706 | 280.7881 | 25.07508
199.205 | 2.836147 | 0.1136314 | 0.03507699 | 0.1076262 | -0.03570697 | -0.07191928 | 0.4964867 | 0.103307 | 5024.312 | 251.2542 | 279.8046 | 26.59451 | 199.218 | 2.506639 | 0.1006636 | 0.03048036 | 0.09591326 | -0.03095454 | -0.06495872 | 0.4765264 | 0.09192973 | 5081.0864 | 251.2483 | 276.5398 | 23.35031 | 199.197 | 2.528549 | 0.1011619 | 0.02955693 | 0.09636591 | -0.03000254 | -0.06636337 | 0.4520949 | 0.09226711 | 5286.1069 | 257.9299 | 284.0225 | 24.16342 | 199.201 | 2.564394 | 0.1025586 | 0.03218259 | 0.09763349 | -0.03271184 | -0.06492165 | 0.5038664 | 0.09348311 | 5148.3201 | 258.0564 | 284.5224 | 24.47863 | 199.204 | 2.66152 | 0.1065619 | 0.03462196 | 0.1012579 | -0.0352355 | -0.06602235 | 0.5336905 | 0.09707643 | 5054.3009 | 253.6485 | 280.6778 | 25.10031
199.305 | 2.838306 | 0.113718 | 0.03504827 | 0.1077039 | -0.0356772 | -0.07202673 | 0.4953328 | 0.1033851 | 5023.5015 | 251.2137 | 279.7812 | 26.61635 | 199.31 | 2.508781 | 0.1007496 | 0.03044093 | 0.09599141 | -0.03091388 | -0.06507753 | 0.4750315 | 0.09201456 | 5072.1707 | 250.8074 | 276.0761 | 23.37375 | 199.301 | 2.530815 | 0.1012526 | 0.02960226 | 0.09644823 | -0.03004925 | -0.06639898 | 0.4525558 | 0.09234407 | 5292.591 | 258.2462 | 284.3943 | 24.18529 | 199.3 | 2.56682 | 0.1026556 | 0.03213409 | 0.0977215 | -0.03266172 | -0.06505978 | 0.5020263 | 0.09357075 | 5148.3201 | 258.0564 | 284.5474 | 24.50356 | 199.304 | 2.663744 | 0.106651 | 0.03463671 | 0.1013383 | -0.03525078 | -0.06608754 | 0.5333953 | 0.09715186 | 5059.9745 | 253.9333 | 281.0155 | 25.12149
199.405 | 2.840345 | 0.1137996 | 0.03513823 | 0.1077773 | -0.03577043 | -0.07200684 | 0.4967643 | 0.1034637 | 5017.0175 | 250.8894 | 279.4406 | 26.63833 | 199.405 | 2.510918 | 0.1008354 | 0.03052786 | 0.09606934 | -0.03100354 | -0.06506581 | 0.4764951 | 0.09208202 | 5085.1389 | 251.4486 | 276.8036 | 23.3924 | 199.401 | 2.533197 | 0.1013479 | 0.0296244 | 0.09653478 | -0.03007207 | -0.06646271 | 0.4524652 | 0.092429 | 5294.212 | 258.3253 | 284.5061 | 24.20945 | 199.401 | 2.568884 | 0.1027382 | 0.03219823 | 0.09779634 | -0.03272799 | -0.06506835 | 0.5029787 | 0.0936479 | 5145.0781 | 257.8939 | 284.3895 | 24.52551 | 199.404 | 2.666166 | 0.106748 | 0.03470621 | 0.101426 | -0.03532278 | -0.06610318 | 0.5343582 | 0.09724115 | 5057.543 | 253.8112 | 280.9051 | 25.14658
199.512 | 2.842928 | 0.1139031 | 0.03513334 | 0.1078702 | -0.03576536 | -0.07210481 | 0.4960191 | 0.1035499 | 5024.312 | 251.2542 | 279.8729 | 26.66244 | 199.505 | 2.513185 | 0.1009265 | 0.03051908 | 0.09615207 | -0.03099448 | -0.06515759 | 0.4756849 | 0.09216314 | 5086.7599 | 251.5288 | 276.9147 | 23.41486 | 199.497 | 2.535475 | 0.101439 | 0.02963375 | 0.09661751 | -0.03008171 | -0.0665358 | 0.4521131 | 0.09251265 | 5292.591 | 258.2462 | 284.4425 | 24.23324 | 199.498 | 2.571568 | 0.1028455 | 0.03215722 | 0.09789367 | -0.03268563 | -0.06520804 | 0.5012514 | 0.09374613 | 5143.4571 | 257.8127 | 284.3276 | 24.55344 | 199.503 | 2.667759 | 0.1068117 | 0.03471899 | 0.1014836 | -0.03533602 | -0.06614755 | 0.5342 | 0.09729986 | 5055.9219 | 253.7299 | 280.8312 | 25.16307
199.612 | 2.845259 | 0.1139965 | 0.03523719 | 0.107954 | -0.035873 | -0.072081 | 0.4976762 | 0.1036487 | 5006.4808 | 250.3625 | 278.903 | 26.69004 | 199.608 | 2.515608 | 0.1010237 | 0.03059417 | 0.09624043 | -0.03107194 | -0.06516849 | 0.4767939 | 0.09226322 | 5071.3602 | 250.7673 | 276.1008 | 23.44253 | 199.601 | 2.538015 | 0.1015406 | 0.02965638 | 0.09670978 | -0.03010502 | -0.06660476 | 0.451995 | 0.09259826 | 5300.6961 | 258.6417 | 284.9044 | 24.25761 | 199.599 | 2.573191 | 0.1029104 | 0.03216831 | 0.09795252 | -0.03269708 | -0.06525544 | 0.5010629 | 0.09380278 | 5145.8886 | 257.9346 | 284.4787 | 24.56955 | 199.605 | 2.670134 | 0.1069068 | 0.0347627 | 0.1015695 | -0.0353813 | -0.06618817 | 0.5345562 | 0.0973807 | 5061.5955 | 254.0146 | 281.1705 | 25.18578
199.706 | 2.847397 | 0.1140822 | 0.03527696 | 0.1080309 | -0.03591422 | -0.07211667 | 0.4980017 | 0.1037099 | 5024.312 | 251.2542 | 279.9178 | 26.70715 | 199.712 | 2.517647 | 0.1011056 | 0.03057975 | 0.09631479 | -0.03105706 | -0.06525773 | 0.4759139 | 0.09233157 | 5078.6548 | 251.128 | 276.5185 | 23.46142 | 199.704 | 2.539894 | 0.1016158 | 0.02972105 | 0.09677801 | -0.03017167 | -0.06660634 | 0.4529849 | 0.09267312 | 5291.7804 | 258.2067 | 284.4446 | 24.27893 | 199.701 | 2.575254 | 0.102993 | 0.03222607 | 0.09802736 | -0.03275676 | -0.06527059 | 0.501861 | 0.09387665 | 5146.6991 | 257.9752 | 284.5448 | 24.59057 | 199.705 | 2.672647 | 0.1070075 | 0.03473682 | 0.1016604 | -0.03535449 | -0.0663059 | 0.5332027 | 0.09747863 | 5052.6799 | 253.5672 | 280.7008 | 25.21329
199.805 | 2.849678 | 0.1141736 | 0.03536037 | 0.1081129 | -0.03600068 | -0.07211225 | 0.4992312 | 0.1037951 | 5020.2595 | 251.0516 | 279.715 | 26.73098 | 199.811 | 2.519875 | 0.1011951 | 0.030639 | 0.09639604 | -0.03111819 | -0.06527785 | 0.4767036 | 0.09241186 | 5079.4653 | 251.1681 | 276.5851 | 23.48362 | 199.797 | 2.542093 | 0.1017038 | 0.02973152 | 0.09685788 | -0.03018246 | -0.06667541 | 0.4526776 | 0.09275392 | 5290.1594 | 258.1276 | 284.3802 | 24.3019 | 199.8 | 2.578116 | 0.1031074 | 0.03226077 | 0.09813109 | -0.03279262 | -0.06533847 | 0.5018884 | 0.09397864 | 5148.3201 | 258.0564 | 284.664 | 24.6196 | 199.804 | 2.674807 | 0.1070939 | 0.03480458 | 0.1017385 | -0.03542469 | -0.06631379 | 0.534198 | 0.09755572 | 5053.4904 | 253.6078 | 280.7677 | 25.23494
199.905 | 2.852482 | 0.1142859 | 0.03530284 | 0.1082137 | -0.03594105 | -0.07227269 | 0.4972978 | 0.103901 | 5013.7754 | 250.7273 | 279.3819 | 26.7606 | 199.914 | 2.522141 | 0.1012861 | 0.03062772 | 0.09647867 | -0.03110655 | -0.06537212 | 0.4758381 | 0.09249925 | 5072.9813 | 250.8475 | 276.2548 | 23.50778 | 199.898 | 2.544226 | 0.1017891 | 0.02976014 | 0.09693531 | -0.03021196 | -0.06672336 | 0.4527944 | 0.09282726 | 5295.0225 | 258.3649 | 284.6636 | 24.32277 | 199.9 | 2.5804 | 0.1031988 | 0.03235618 | 0.09821393 | -0.03289122 | -0.06532271 | 0.5035189 | 0.09406114 | 5148.3201 | 258.0564 | 284.6876 | 24.64308 | 199.905 | 2.677298 | 0.1071936 | 0.03480742 | 0.1018286 | -0.03542764 | -0.06640092 | 0.5335413 | 0.09763871 | 5061.5955 | 254.0146 | 281.2433 | 25.25826
200.006 | 2.854542 | 0.1143684 | 0.0352577 | 0.1082878 | -0.03589426 | -0.07239355 | 0.4958213 | 0.1039629 | 5027.5541 | 251.4163 | 280.1704 | 26.77792 | 200.012 | 2.524397 | 0.1013767 | 0.03066369 | 0.09656095 | -0.03114366 | -0.06541729 | 0.4760769 | 0.09257357 | 5082.7074 | 251.3284 | 276.8073 | 23.52833 | 199.999 | 2.546694 | 0.1018878 | 0.02982201 | 0.09702493 | -0.03027573 | -0.0667492 | 0.4535745 | 0.09291777 | 5293.4015 | 258.2858 | 284.602 | 24.34853 | 199.999 | 2.58213 | 0.1032679528 | 0.03233432 | 0.09827664 | -0.03286863 | -0.06540801 | 0.5025168 | 0.09412555 | 5145.8886 | 257.9346 | 284.5709 | 24.66142 | 200.005 | 2.679091 | 0.1072654 | 0.03485263 | 0.1018934 | -0.03547447 | -0.06641893 | 0.5341019 | 0.09770529 | 5059.164 | 253.8926 | 281.1265 | 25.27698
200.099 | 2.857145 | 0.1144727 | 0.03536597 | 0.1083814 | -0.03600649 | -0.07237492 | 0.4974996 | 0.1040791 | 5000.8072 | 250.0788 | 278.706 | 26.81039 | 200.111 | 2.526651 | 0.1014672 | 0.03072648 | 0.09664315 | -0.03120843 | -0.06543472 | 0.47694 | 0.09264781 | 5092.4335 | 251.8093 | 277.3597 | 23.5489 | 200.102 | 2.548954 | 0.1019782722 | 0.02985479 | 0.09710699 | -0.03030952 | -0.06679748 | 0.4537524 | 0.09300075 | 5291.7804 | 258.2067 | 284.5382 | 24.37215 | 200.099 | 2.584635 | 0.1033681 | 0.03235882 | 0.09836742 | -0.03289394 | -0.06547348 | 0.502401 | 0.09421791 | 5143.4571 | 257.8127 | 284.4623 | 24.6877 | 200.118 | 2.68194 | 0.1073795 | 0.03490319 | 0.1019964 | -0.03552687 | -0.06646956 | 0.5344832 | 0.09780856 | 5058.3535 | 253.8519 | 281.1104 | 25.30601
200.233 | 2.860552 | 0.1146092 | 0.03541047 | 0.1085039 | -0.03605263 | -0.07245124 | 0.4976124 | 0.1041836 | 5021.07 | 251.0921 | 279.8696 | 26.83958 | 200.215 | 2.528139 | 0.101527 | 0.03073965 | 0.09669739 | -0.03122202 | -0.06547537 | 0.4768514 | 0.09271137 | 5080.2758 | 251.2082 | 276.7126 | 23.56651 | 200.198 | 2.551001 | 0.1020602 | 0.02988596 | 0.0971813 | -0.03034165 | -0.06683964 | 0.4539469 | 0.0930779 | 5287.7279 | 258.009 | 284.3414 | 24.39409 | 200.204 | 2.586941 | 0.1034603 | 0.03241873 | 0.098451 | -0.03295586 | -0.06549515 | 0.5031801 | 0.09429657 | 5149.1306 | 258.0971 | 284.7999 | 24.71008 | 200.198 | 2.683817 | 0.1074547 | 0.03488087 | 0.1020643 | -0.03550373 | -0.06656055 | 0.5334051 | 0.09787345 | 5061.5955 | 254.0146 | 281.3097 | 25.32426
200.306 | 2.861773 | 0.1146581 | 0.03545262 | 0.1085478 | -0.03609632 | -0.07245143 | 0.498214 | 0.1042322 | 5015.3964 | 250.8084 | 279.5656 | 26.85316 | 200.314 | 2.530558 | 0.1016241 | 0.03069959 | 0.09678555 | -0.0311807 | -0.06560486 | 0.4752803 | 0.09280173 | 5077.0338 | 251.0479 | 276.5604 | 23.59151 | 200.298 | 2.553015 | 0.1021407 | 0.02990235 | 0.09725441 | -0.03035855 | -0.06689586 | 0.453818 | 0.09315448 | 5282.8648 | 257.7717 | 284.1007 | 24.41586 | 200.296 | 2.588251 | 0.1035127 | 0.03240325 | 0.09849849 | -0.03293986 | -0.06555863 | 0.5024489 | 0.09434517 | 5147.5096 | 258.0158 | 284.7237 | 24.72393 | 200.306 | 2.685967 | 0.1075407 | 0.03489988 | 0.102142 | -0.03552343 | -0.06661856 | 0.5332362 | 0.09795755 | 5053.4904 | 253.6078 | 280.881 | 25.3479
200.406 | 2.864046 | 0.1147492 | 0.03546106 | 0.1086295 | -0.03610507 | -0.0725244 | 0.4978335 | 0.1043115 | 5017.828 | 250.93 | 279.724 | 26.87533 | 200.406 | 2.532986 | 0.1017216 | 0.03076739 | 0.09687407 | -0.03125065 | -0.06562342 | 0.4762118 | 0.09288671 | 5081.0864 | 251.2483 | 276.8056 | 23.61502 | 200.399 | 2.555801 | 0.1022522 | 0.02995399 | 0.09735556 | -0.03041178 | -0.06694378 | 0.4542883 | 0.09325082 | 5288.5384 | 258.0485 | 284.4345 | 24.44324 | 200.399 | 2.591221 | 0.1036315 | 0.03239424 | 0.09860612 | -0.03293055 | -0.06567557 | 0.5014124 | 0.09445235 | 5147.5096 | 258.0158 | 284.7544 | 24.75444 | 200.399 | 2.688089 | 0.1076257 | 0.03495565 | 0.1022187 | -0.03558122 | -0.06663751 | 0.5339519 | 0.0980286 | 5059.9745 | 253.9333 | 281.263 | 25.36787
200.52 | 2.867035 | 0.114869 | 0.03553721 | 0.1087369 | -0.03618402 | -0.07255286 | 0.4987264 | 0.1044149 | 5021.8805 | 251.1326 | 279.98 | 26.90429 | 200.515 | 2.535406 | 0.1018188 | 0.03076598 | 0.09696229 | -0.03124919 | -0.0657131 | 0.4755398 | 0.09297649 | 5078.6548 | 251.128 | 276.6976 | 23.63987 | 200.505 | 2.557939 | 0.1023378 | 0.02992745 | 0.09743316 | -0.03038442 | -0.06704874 | 0.4531692 | 0.09332936 | 5286.9174 | 257.9694 | 284.3694 | 24.46558 | 200.499 | 2.593351 | 0.1037167 | 0.03237804 | 0.09868332 | -0.03291381 | -0.06576951 | 0.5004418 | 0.09453708 | 5137.7835 | 257.5283 | 284.2383 | 24.77855 | 200.535 | 2.690647 | 0.1077281 | 0.03496489 | 0.1023112 | -0.03559079 | -0.0667204 | 0.5334319 | 0.09811865 | 5062.406 | 254.0553 | 281.4242 | 25.3932
200.604 | 2.869291 | 0.1149594 | 0.03552482 | 0.108818 | -0.03617118 | -0.07264679 | 0.4979047 | 0.1044831 | 5036.4697 | 251.8622 | 280.8161 | 26.9234 | 200.61 | 2.537144 | 0.1018886 | 0.03081474 | 0.09702562 | -0.03129949 | -0.06572613 | 0.4762108 | 0.09303893 | 5079.4653 | 251.1681 | 276.7593 | 23.65715 | 200.605 | 2.559767 | 0.1024109 | 0.03000356 | 0.09749948 | -0.03046287 | -0.06703661 | 0.4544215 | 0.09339163 | 5291.7804 | 258.2067 | 284.6499 | 24.4833 | 200.6 | 2.595898 | 0.1038186 | 0.03246476 | 0.09877558 | -0.03300343 | -0.06577215 | 0.5017842 | 0.09462307 | 5145.0781 | 257.8939 | 284.6681 | 24.80301 | 200.606 | 2.692648 | 0.1078082 | 0.0349925 | 0.1023835 | -0.0356194 | -0.0667641 | 0.5335113 | 0.09819603 | 5055.9219 | 253.7299 | 281.084 | 25.41497
200.703 | 2.871342 | 0.1150415 | 0.0355814 | 0.1088916 | -0.03622984 | -0.0726618 | 0.4986092 | 0.1045788 | 5010.5334 | 250.5652 | 279.3906 | 26.9502 | 200.709 | 2.539896 | 0.1019991 | 0.03084711 | 0.09712592 | -0.0313329 | -0.06579303 | 0.4762343 | 0.09313883 | 5079.4653 | 251.1681 | 276.787 | 23.6848 | 200.699 | 2.562092 | 0.1025039 | 0.02999588 | 0.09758386 | -0.03045496 | -0.06712889 | 0.4536789 | 0.09347692 | 5290.1594 | 258.1276 | 284.5867 | 24.50757 | 200.696 | 2.597795 | 0.1038944 | 0.03250848 | 0.09884434 | -0.03304862 | -0.06579572 | 0.5022913 | 0.09468696 | 5150.7516 | 258.1783 | 285.0016 | 24.82121 | 200.705 | 2.694519 | 0.1078832 | 0.03504969 | 0.1024511 | -0.03567867 | -0.06677246 | 0.5343321 | 0.0982627 | 5056.7325 | 253.7706 | 281.1481 | 25.43371
200.827 | 2.874689 | 0.1151756 | 0.03558274 | 0.1090119 | -0.03623124 | -0.07278068 | 0.4978139 | 0.1046888 | 5021.8805 | 251.1326 | 280.057 | 26.98097 | 200.81 | 2.54196 | 0.102082 | 0.03087862 | 0.09720112 | -0.03136541 | -0.06583571 | 0.4764194 | 0.09321946 | 5072.1707 | 250.8074 | 276.4103 | 23.7071 | 200.799 | 2.564011 | 0.1025807 | 0.03002946 | 0.09765349 | -0.03048958 | -0.06716391 | 0.4539577 | 0.093545 | 5291.7804 | 258.2067 | 284.6937 | 24.52695 | 200.804 | 2.599993 | 0.1039823 | 0.03245638 | 0.09892394 | -0.03299477 | -0.06592917 | 0.5004579 | 0.0947682 | 5148.3201 | 258.0564 | 284.8898 | 24.84436 | 200.806 | 2.69668 | 0.1079697 | 0.03506034 | 0.1025292 | -0.03568971 | -0.06683952 | 0.5339612 | 0.09833577 | 5062.406 | 254.0553 | 281.4855 | 25.45426
200.894 | 2.876339 | 0.1152417 | 0.03561154 | 0.1090712 | -0.0362611 | -0.07281008 | 0.4980231 | 0.1047506 | 5018.6385 | 250.9705 | 279.8928 | 26.99827 | 200.909 | 2.544496 | 0.1021839 | 0.03086584 | 0.09729356 | -0.03135223 | -0.06594133 | 0.4754564 | 0.0933058 | 5079.4653 | 251.1681 | 276.8334 | 23.73098 | 200.899 | 2.566416 | 0.1026769 | 0.03006335 | 0.09774075 | -0.03052452 | -0.06721623 | 0.4541243 | 0.09363128 | 5292.591 | 258.2462 | 284.7622 | 24.55152 | 200.9 | 2.602081 | 0.1040659 | 0.0325226 | 0.0989996 | -0.03306321 | -0.06593639 | 0.501441 | 0.09484551 | 5145.8886 | 257.9346 | 284.7768 | 24.86637 | 200.906 | 2.698864 | 0.1080571 | 0.03506846 | 0.1026081 | -0.03569813 | -0.06691001 | 0.5335244 | 0.09841569 | 5060.785 | 253.9739 | 281.4176 | 25.47676
201 | 2.878885 | 0.1153438 | 0.03568067 | 0.1091627 | -0.03633278 | -0.07282988 | 0.498872 | 0.10485 | 5008.9124 | 250.4841 | 279.3759 | 27.02608 | 201.01 | 2.545988 | 0.1022438 | 0.03093756 | 0.0973479 | -0.03142623 | -0.06592167 | 0.4767208 | 0.09335675 | 5083.5179 | 251.3685 | 277.0694 | 23.74509 | 201.003 | 2.568615 | 0.1027649 | 0.03011779 | 0.09782054 | -0.03058065 | -0.06723989 | 0.4547992 | 0.09371389 | 5288.5384 | 258.0485 | 284.5668 | 24.57503 | 201.005 | 2.604574 | 0.1041656 | 0.03253648 | 0.09908989 | -0.03307756 | -0.06601234 | 0.5010814 | 0.09493346 | 5148.3201 | 258.0564 | 284.937 | 24.89143 | 201.006 | 2.701288 | 0.1081542 | 0.03509813 | 0.1026957 | -0.03572887 | -0.06696686 | 0.5335306 | 0.09850493 | 5058.3535 | 253.8519 | 281.307 | 25.50187
201.106 | 2.880806 | 0.1154207 | 0.03574254 | 0.1092317 | -0.03639694 | -0.07283471 | 0.4997197 | 0.1049159 | 5012.1544 | 250.6462 | 279.576 | 27.0445 | 201.11 | 2.548182 | 0.1023319 | 0.03095778 | 0.09742782 | -0.0314471 | -0.06598072 | 0.4766105 | 0.0934408 | 5077.8443 | 251.0879 | 276.7822 | 23.76837 | 201.1 | 2.570669 | 0.102847 | 0.03013186 | 0.09789506 | -0.03059516 | -0.0672999 | 0.4546092 | 0.0937837 | 5294.212 | 258.3253 | 284.8933 | 24.59491 | 201.099 | 2.606865 | 0.1042572 | 0.03255881 | 0.09917286 | -0.03310065 | -0.06607222 | 0.5009768 | 0.09502066 | 5142.6465 | 257.7721 | 284.6466 | 24.91626 | 201.096 | 2.703323 | 0.1082357 | 0.03514972 | 0.1027693 | -0.03578234 | -0.06698691 | 0.5341691 | 0.09857748 | 5059.164 | 253.8926 | 281.3728 | 25.52228
201.194 | 2.883429 | 0.1155258 | 0.03570418 | 0.1093259 | -0.03635717 | -0.07296869 | 0.4982571 | 0.1050188 | 5001.6178 | 250.1193 | 279.0146 | 27.07323 | 201.214 | 2.549889 | 0.1024004 | 0.03099705 | 0.09749 | -0.03148763 | -0.06600238 | 0.477068 | 0.09350337 | 5077.0338 | 251.0479 | 276.7553 | 23.78568 | 201.2 | 2.572924 | 0.1029373 | 0.03014105 | 0.09797685 | -0.03060463 | -0.06737222 | 0.454262 | 0.09386389 | 5295.833 | 258.4044 | 285.0039 | 24.61776 | 201.199 | 2.60881 | 0.104335 | 0.03258953 | 0.09924332 | -0.03313239 | -0.06611092 | 0.5011637 | 0.09508887 | 5145.0781 | 257.8939 | 284.8013 | 24.93568 | 201.206 | 2.705583 | 0.1083262 | 0.03515074 | 0.1028509 | -0.0357834 | -0.0670675 | 0.5335431 | 0.09866013 | 5057.543 | 253.8112 | 281.3056 | 25.54553
201.304 | 2.885569 | 0.1156115 | 0.03577781 | 0.1094027 | -0.03643352 | -0.07296919 | 0.4993001 | 0.1050751 | 5025.1226 | 251.2948 | 280.3473 | 27.08897 | 201.31 | 2.552339 | 0.1024988 | 0.0309882 | 0.09757928 | -0.03147849 | -0.06610079 | 0.4762195 | 0.09359165 | 5077.8443 | 251.0879 | 276.8242 | 23.81012 | 201.3 | 2.575245 | 0.1030301 | 0.03017239 | 0.09806104 | -0.03063695 | -0.0674241 | 0.4543916 | 0.09395277 | 5289.3489 | 258.0881 | 284.6789 | 24.64308 | 201.303 | 2.61109 | 0.1044261 | 0.03261865 | 0.09932586 | -0.03316249 | -0.06616337 | 0.5012213 | 0.09517237 | 5143.4571 | 257.8127 | 284.7351 | 24.95946 | 201.304 | 2.707542 | 0.1084046 | 0.03518372 | 0.1029217 | -0.03581758 | -0.06710409 | 0.5337615 | 0.09873261 | 5055.1114 | 253.6892 | 281.1903 | 25.56592
201.404 | 2.888435 | 0.1157264 | 0.03581632 | 0.1095057 | -0.03647346 | -0.0730322 | 0.4994162 | 0.1051839 | 5017.828 | 250.93 | 279.9692 | 27.11945 | 201.41 | 2.554453 | 0.1025837 | 0.03097158 | 0.09765626 | -0.03146134 | -0.06619492 | 0.4752833 | 0.09366641 | 5080.2758 | 251.2082 | 276.978 | 23.83082 | 201.401 | 2.577242 | 0.10311 | 0.03020789 | 0.09813347 | -0.03067355 | -0.06745993 | 0.4546928 | 0.09402112 | 5294.212 | 258.3253 | 284.9613 | 24.66255 | 201.4 | 2.613522 | 0.1045234 | 0.03266197 | 0.09941392 | -0.03320728 | -0.06620665 | 0.5015701 | 0.09526203 | 5141.0255 | 257.6908 | 284.6255 | 24.98499 | 201.403 | 2.710075 | 0.108506 | 0.03520763 | 0.1030132 | -0.03584236 | -0.06717081 | 0.5336002 | 0.09882372 | 5055.1114 | 253.6892 | 281.216 | 25.59154
201.531 | 2.891457 | 0.1158474 | 0.0358609 | 0.1096141 | -0.0365197 | -0.07309444 | 0.4996236 | 0.105301 | 5007.2913 | 250.4031 | 279.4116 | 27.1522 | 201.51 | 2.556093 | 0.1026496 | 0.03105529 | 0.097716 | -0.03154773 | -0.06616828 | 0.4767803 | 0.09373165 | 5072.9813 | 250.8475 | 276.5969 | 23.84888 | 201.5 | 2.579287 | 0.1031918 | 0.03023802 | 0.09820763 | -0.03070462 | -0.06750301 | 0.454863 | 0.09409561 | 5293.4015 | 258.2858 | 284.9388 | 24.68377 | 201.501 | 2.615694 | 0.1046103 | 0.03267409 | 0.09949258 | -0.03321981 | -0.06627277 | 0.5012589 | 0.09532989 | 5153.9937 | 258.3408 | 285.3659 | 25.00433 | 201.504 | 2.711786 | 0.1085745 | 0.03527326 | 0.103075 | -0.03591039 | -0.06716457 | 0.5346626 | 0.0988819 | 5059.164 | 253.8926 | 281.4588 | 25.6079
201.608 | 2.893272 | 0.1159202 | 0.03597864 | 0.1096793 | -0.03664183 | -0.07303752 | 0.501685 | 0.1053533 | 5021.8805 | 251.1326 | 280.244 | 27.16685 | 201.608 | 2.558331 | 0.1027394 | 0.03102221 | 0.09779748 | -0.03151359 | -0.06628389 | 0.4754336 | 0.09381726 | 5067.3077 | 250.5669 | 276.31 | 23.87255 | 201.586 | 2.581573 | 0.1032833 | 0.03023011 | 0.09829056 | -0.03069646 | -0.0675941 | 0.4541293 | 0.09417694 | 5295.0225 | 258.3649 | 285.0497 | 24.70695 | 201.6 | 2.61874 | 0.1047321 | 0.03270688 | 0.09960286 | -0.03325371 | -0.06634915 | 0.5011926 | 0.09544233 | 5150.7516 | 258.1783 | 285.2179 | 25.0364 | 201.604 | 2.714374 | 0.1086781 | 0.03524817 | 0.1031684 | -0.03588438 | -0.06728404 | 0.5333268 | 0.09897095 | 5064.027 | 254.1366 | 281.7557 | 25.63298
201.705 | 2.895525 | 0.1160104 | 0.03596791 | 0.1097602 | -0.0366307 | -0.07312952 | 0.5009016 | 0.105438 | 5017.0175 | 250.8894 | 279.9952 | 27.19058 | 201.711 | 2.561022 | 0.1028475 | 0.03110765 | 0.09789549 | -0.03160177 | -0.06629372 | 0.4766933 | 0.09391233 | 5070.5497 | 250.7272 | 276.5139 | 23.89882 | 201.704 | 2.583445 | 0.1033582 | 0.03031069 | 0.09835841 | -0.03077955 | -0.06757885 | 0.4554613 | 0.09424514 | 5294.212 | 258.3253 | 285.0254 | 24.72639 | 201.701 | 2.62023 | 0.1047917 | 0.03266372 | 0.09965678 | -0.03320909 | -0.06644769 | 0.4997779 | 0.09550389 | 5141.0255 | 257.6908 | 284.6947 | 25.05395 | 201.705 | 2.716509 | 0.1087636 | 0.03526923 | 0.1032455 | -0.03590622 | -0.06733929 | 0.5332135 | 0.09904972 | 5061.5955 | 254.0146 | 281.6421 | 25.65517
201.801 | 2.897539 | 0.1160911 | 0.03601747 | 0.1098325 | -0.0366821 | -0.07315042 | 0.5014613 | 0.1055072 | 5020.2595 | 251.0516 | 280.1964 | 27.20996 | 201.808 | 2.562765 | 0.1029175 | 0.03112035 | 0.09795897 | -0.03161487 | -0.06634409 | 0.4765288 | 0.09397174 | 5075.4128 | 250.9677 | 276.7967 | 23.91526 | 201.804 | 2.585472 | 0.1034393 | 0.03033811 | 0.09843193 | -0.03080783 | -0.06762409 | 0.4555748 | 0.09431457 | 5299.075 | 258.5626 | 285.3082 | 24.74619 | 201.788 | 2.622564 | 0.104885 | 0.0327155 | 0.09974129 | -0.03326261 | -0.06647868 | 0.5003501 | 0.09558281 | 5147.5096 | 258.0158 | 285.0778 | 25.07643 | 201.807 | 2.718914 | 0.1088599 | 0.03531902 | 0.1033324 | -0.03595782 | -0.06737454 | 0.5337004 | 0.09913553 | 5062.406 | 254.0553 | 281.7117 | 25.67934
201.895 | 2.900406 | 0.116206 | 0.03599687 | 0.1099354 | -0.03666074 | -0.07327469 | 0.5003192 | 0.1056083 | 5021.8805 | 251.1326 | 280.3157 | 27.23828 | 201.914 | 2.565432 | 0.1030246 | 0.03112497 | 0.09805605 | -0.03161965 | -0.0664364 | 0.4759386 | 0.09407098 | 5072.1707 | 250.8074 | 276.6467 | 23.94272 | 201.9 | 2.587648 | 0.1035264 | 0.03035817 | 0.09851083 | -0.03082853 | -0.0676823 | 0.4554887 | 0.09440008 | 5290.1594 | 258.1276 | 284.8506 | 24.77057 | 201.901 | 2.625307 | 0.1049947 | 0.03275251 | 0.09984056 | -0.03330088 | -0.06653968 | 0.5004665 | 0.0956856 | 5142.6465 | 257.7721 | 284.8368 | 25.10572 | 201.897 | 2.721455 | 0.1089616 | 0.03534165 | 0.1034241 | -0.03598129 | -0.06744279 | 0.5335082 | 0.09923292 | 5055.1114 | 253.6892 | 281.3316 | 25.70676
202.001 | 2.902554 | 0.116292 | 0.035999 | 0.1100125 | -0.03666295 | -0.07334956 | 0.4998386 | 0.1056913 | 5014.5859 | 250.7678 | 279.9301 | 27.26155 | 202.004 | 2.567038 | 0.1030891 | 0.03112983 | 0.09811452 | -0.03162466 | -0.06648986 | 0.4756314 | 0.09412858 | 5072.9813 | 250.8475 | 276.7071 | 23.95866 | 202.007 | 2.590157 | 0.1036267 | 0.03041325 | 0.09860176 | -0.03088533 | -0.06771642 | 0.4560981 | 0.09449126 | 5289.3489 | 258.0881 | 284.8329 | 24.79654 | 202.001 | 2.627449 | 0.1050804 | 0.03274414 | 0.09991809 | -0.03329222 | -0.06662587 | 0.4996892 | 0.09575952 | 5146.6991 | 257.9752 | 285.0833 | 25.12679 | 202.001 | 2.723454 | 0.1090416 | 0.0353942 | 0.1034962 | -0.03603575 | -0.06746049 | 0.5341757 | 0.09930209 | 5058.3535 | 253.8519 | 281.5323 | 25.72623
202.105 | 2.905018 | 0.1163908 | 0.03611342 | 0.110101 | -0.03678165 | -0.07331931 | 0.5016639 | 0.1057766 | 5017.828 | 250.93 | 280.1359 | 27.28542 | 202.111 | 2.569178 | 0.103175 | 0.0311651 | 0.09819243 | -0.03166107 | -0.06653136 | 0.4758819 | 0.09420554 | 5073.7918 | 250.8876 | 276.7729 | 23.97996 | 202.101 | 2.5921 | 0.1037045 | 0.03043827 | 0.09867221 | -0.03091114 | -0.06776108 | 0.4561784 | 0.09456269 | 5287.7279 | 258.009 | 284.7656 | 24.81688 | 202.088 | 2.629539 | 0.105164 | 0.03276759 | 0.09999374 | -0.03331647 | -0.06667727 | 0.4996676 | 0.09583748 | 5143.4571 | 257.8127 | 284.9253 | 25.149 | 202.105 | 2.72567 | 0.1091304 | 0.0354278 | 0.1035763 | -0.03607059 | -0.06750566 | 0.5343343 | 0.09938714 | 5051.8694 | 253.5265 | 281.1939 | 25.75016
202.205 | 2.907146 | 0.1164761 | 0.03608912 | 0.1101773 | -0.03675644 | -0.07342091 | 0.5006263 | 0.1058555 | 5014.5859 | 250.7678 | 279.9763 | 27.30751 | 202.208 | 2.570972 | 0.1032471 | 0.03117036 | 0.09825776 | -0.03166649 | -0.06659127 | 0.4755352 | 0.09427061 | 5073.7918 | 250.8876 | 276.791 | 23.99797 | 202.201 | 2.594416 | 0.1037971 | 0.03046745 | 0.09875615 | -0.03094123 | -0.06781491 | 0.45626 | 0.09464502 | 5289.3489 | 258.0881 | 284.8768 | 24.84033 | 202.202 | 2.631388 | 0.1052379 | 0.03286555 | 0.1000606 | -0.03341776 | -0.06664286 | 0.5014454 | 0.09590212 | 5145.8886 | 257.9346 | 285.0791 | 25.16743 | 202.204 | 2.728231 | 0.1092329 | 0.03541281 | 0.1036687 | -0.03605505 | -0.06761367 | 0.5332509 | 0.09947654 | 5055.1114 | 253.6892 | 281.4004 | 25.7753
202.305 | 2.909372 | 0.1165652 | 0.03620267 | 0.1102572 | -0.03687425 | -0.07338297 | 0.5024905 | 0.105935 | 5014.5859 | 250.7678 | 279.9986 | 27.32977 | 202.312 | 2.57308 | 0.1033318 | 0.03122624 | 0.09833447 | -0.03172417 | -0.0666103 | 0.4762653 | 0.0943432 | 5078.6548 | 251.128 | 277.0775 | 24.01807 | 202.302 | 2.596563 | 0.103883 | 0.03051182 | 0.09883398 | -0.03098699 | -0.06784699 | 0.4567188 | 0.09472128 | 5290.9699 | 258.1671 | 284.9863 | 24.86206 | 202.301 | 2.633761 | 0.1053328 | 0.03277972 | 0.1001465 | -0.03332901 | -0.06681747 | 0.4988068 | 0.09599286 | 5139.4045 | 257.6096 | 284.7443 | 25.19328 | 202.301 | 2.730595 | 0.1093275 | 0.035436 | 0.103754 | -0.0360791 | -0.06767492 | 0.5331236 | 0.09955811 | 5059.164 | 253.8926 | 281.65 | 25.79827
202.402 | 2.911661 | 0.1166569 | 0.03622011 | 0.1103393 | -0.03689234 | -0.073447 | 0.5022988 | 0.1060021 | 5031.6066 | 251.619 | 280.9721 | 27.34859 | 202.402 | 2.575577 | 0.103432 | 0.03129655 | 0.09842535 | -0.03179675 | -0.0666286 | 0.4772238 | 0.09443817 | 5072.9813 | 250.8475 | 276.7931 | 24.04437 | 202.401 | 2.598528 | 0.1039616 | 0.03056905 | 0.09890518 | -0.03104603 | -0.06785915 | 0.457507 | 0.09479029 | 5293.4015 | 258.2858 | 285.1376 | 24.88173 | 202.403 | 2.635977 | 0.1054214 | 0.03278418 | 0.1002267 | -0.03333363 | -0.06689304 | 0.4983124 | 0.09607271 | 5139.4045 | 257.6096 | 284.7671 | 25.21602 | 202.405 | 2.733044 | 0.1094256 | 0.03552894 | 0.1038424 | -0.03617545 | -0.06766696 | 0.5346102 | 0.09965084 | 5053.4904 | 253.6078 | 281.359 | 25.82437
202.515 | 2.914509 | 0.116771 | 0.03628892079 | 0.1104415 | -0.03696374 | -0.07347777 | 0.5030602 | 0.1061136 | 5020.2595 | 251.0516 | 280.3671 | 27.37989 | 202.502 | 2.577265 | 0.1034998 | 0.03126849 | 0.09848678 | -0.03176779 | -0.06671899 | 0.4761431 | 0.09449681 | 5076.2233 | 251.0078 | 276.987 | 24.06061 | 202.488 | 2.600727 | 0.1040496 | 0.03059312 | 0.09898487 | -0.03107085 | -0.06791402 | 0.4575028 | 0.09487029 | 5292.591 | 258.2462 | 285.1167 | 24.90454 | 202.488 | 2.638472 | 0.1055212 | 0.03285327 | 0.1003169 | -0.03340506 | -0.06691186 | 0.4992396 | 0.09615932 | 5143.4571 | 257.8127 | 285.0174 | 25.24069 | 202.504 | 2.7351 | 0.1095079 | 0.03548973 | 0.1039166 | -0.0361348 | -0.06778181 | 0.5331046 | 0.09971666 | 5063.2165 | 254.0959 | 281.9215 | 25.84291
202.606 | 2.916403 | 0.1168469 | 0.03631559 | 0.1105095 | -0.03699142 | -0.07351804 | 0.5031611 | 0.1061889 | 5011.3439 | 250.6057 | 279.8882 | 27.40099 | 202.609 | 2.57921 | 0.1035779 | 0.03133182 | 0.09855758 | -0.03183316 | -0.06672441 | 0.4770842 | 0.09456923 | 5073.7918 | 250.8876 | 276.874 | 24.08066 | 202.602 | 2.602909 | 0.1041369 | 0.03062557 | 0.09906394 | -0.03110434 | -0.06795961 | 0.4576886 | 0.09495029 | 5290.9699 | 258.1671 | 285.0519 | 24.92735 | 202.602 | 2.64068 | 0.1056096 | 0.03287217 | 0.1003968 | -0.0334246 | -0.06697222 | 0.4990817 | 0.09624019 | 5141.836 | 257.7314 | 284.9503 | 25.26374 | 202.605 | 2.737429 | 0.1096012 | 0.03551552 | 0.1040006 | -0.03616154 | -0.0678391 | 0.5330487 | 0.0998037 | 5059.164 | 253.8926 | 281.7195 | 25.86744
202.706 | 2.918623 | 0.1169359 | 0.03629989 | 0.1105891 | -0.03697512 | -0.07361398 | 0.502284 | 0.1062633 | 5017.0175 | 250.8894 | 280.2274 | 27.42183 | 202.702 | 2.581686 | 0.1036774 | 0.03130666 | 0.09864767 | -0.03180719 | -0.06684048 | 0.4758672 | 0.09465323 | 5081.0864 | 251.2483 | 277.297 | 24.10394 | 202.702 | 2.605223 | 0.1042295 | 0.03062717 | 0.09914778 | -0.03110598 | -0.06804179 | 0.45716 | 0.09503693 | 5286.9174 | 257.9694 | 284.8574 | 24.95204 | 202.695 | 2.642969 | 0.1057011 | 0.03292132 | 0.1004796 | -0.03347542 | -0.06700419 | 0.4996019 | 0.0963174 | 5148.3201 | 258.0564 | 285.3333 | 25.28575 | 202.704 | 2.739801 | 0.1096962 | 0.03558463 | 0.1040863 | -0.03623319 | -0.06785307 | 0.5339949 | 0.09988896 | 5059.164 | 253.8926 | 281.7436 | 25.89146
202.802 | 2.920799 | 0.1170231 | 0.03632017 | 0.1106672 | -0.03699617 | -0.07367099 | 0.5021809 | 0.1063355 | 5023.5015 | 251.2137 | 280.6115 | 27.44206 | 202.812 | 2.583523 | 0.1037511 | 0.03129773 | 0.0987145 | -0.03179797 | -0.06691653 | 0.4751885 | 0.09472234 | 5077.8443 | 251.0879 | 277.1386 | 24.1231 | 202.795 | 2.607473 | 0.1043195 | 0.0306462 | 0.09922931 | -0.03112561 | -0.0681037 | 0.4570326 | 0.09511561 | 5290.1594 | 258.1276 | 285.0553 | 24.97446 | 202.787 | 2.644938 | 0.1057798 | 0.03291501 | 0.1005508 | -0.0334689 | -0.0670819 | 0.4989259 | 0.09638961 | 5146.6991 | 257.9752 | 285.2638 | 25.30635 | 202.806 | 2.741947 | 0.1097821 | 0.03554566 | 0.1041637 | -0.03619279 | -0.06797088 | 0.5324749 | 0.09997142 | 5052.6799 | 253.5672 | 281.4043 | 25.91468
202.903 | 2.923527 | 0.1171323 | 0.03628506 | 0.110765 | -0.03695973 | -0.07380526 | 0.5007737 | 0.1064399 | 5015.3964 | 250.8084 | 280.1861 | 27.47133 | 202.916 | 2.585573 | 0.1038335 | 0.03132124 | 0.0987891 | -0.03182224 | -0.06696686 | 0.4751939 | 0.09479473 | 5080.2758 | 251.2082 | 277.292 | 24.14316 | 202.896 | 2.609604 | 0.1044047 | 0.03067218 | 0.0993065 | -0.03115241 | -0.06815409 | 0.457088 | 0.09519248 | 5290.1594 | 258.1276 | 285.0773 | 24.99637 | 202.896 | 2.647793 | 0.105894 | 0.03294948 | 0.1006541 | -0.03350454 | -0.06714953 | 0.4989542 | 0.09649834 | 5139.4045 | 257.6096 | 284.8889 | 25.33735 | 202.902 | 2.744499 | 0.1098843 | 0.03559189 | 0.1042557 | -0.03624072 | -0.06801502 | 0.5328341 | 0.1000564 | 5060.785 | 253.9739 | 281.8817 | 25.93861
203.006 | 2.925812 | 0.1172239 | 0.03642489 | 0.1108469 | -0.03710484 | -0.0737421 | 0.5031703 | 0.1065173 | 5020.2595 | 251.0516 | 280.4808 | 27.49303 | 203.012 | 2.587627 | 0.103916 | 0.03140597 | 0.09886383 | -0.03190972 | -0.06695411 | 0.4765909 | 0.09487299 | 5075.4128 | 250.9677 | 277.0473 | 24.16485 | 203.005 | 2.611694 | 0.1044884 | 0.03073237 | 0.09938222 | -0.03121452 | -0.06816771 | 0.4579077 | 0.09526537 | 5293.4015 | 258.2858 | 285.2737 | 25.01716 | 202.998 | 2.649567 | 0.105965 | 0.03299958 | 0.1007182 | -0.03355635 | -0.06716186 | 0.499634 | 0.09655632 | 5146.6991 | 257.9752 | 285.3115 | 25.35388 | 203.006 | 2.746994 | 0.1099841 | 0.03560072 | 0.1043457 | -0.03624988 | -0.06809585 | 0.5323361 | 0.1001561 | 5048.6274 | 253.3638 | 281.2298 | 25.96668
203.097 | 2.927809 | 0.1173039 | 0.0364432 | 0.1109186 | -0.03712384 | -0.07379471 | 0.5030691 | 0.106597 | 5010.5334 | 250.5652 | 279.9575 | 27.51536 | 203.116 | 2.589779 | 0.1040024 | 0.03141256 | 0.09894209 | -0.03191651 | -0.06702558 | 0.4761841 | 0.09494775 | 5079.4653 | 251.1681 | 277.2902 | 24.18558 | 203.097 | 2.613764 | 0.1045712 | 0.03072374 | 0.09945719 | -0.03120561 | -0.06825158 | 0.4572145 | 0.09534381 | 5288.5384 | 258.0485 | 285.0329 | 25.03952 | 203.089 | 2.651758 | 0.1060526 | 0.03302359 | 0.1007975 | -0.03358118 | -0.06721628 | 0.4995988 | 0.09664048 | 5140.215 | 257.6502 | 284.9747 | 25.37788 | 203.106 | 2.749176 | 0.1100715 | 0.03562163 | 0.1044244 | -0.03627156 | -0.06815288 | 0.5322088 | 0.1002284 | 5055.9219 | 253.7299 | 281.6583 | 25.98703
203.206 | 2.930439 | 0.1174093 | 0.03648265 | 0.1110129 | -0.03716478 | -0.07384808 | 0.50326 | 0.1066811 | 5021.8805 | 251.1326 | 280.6179 | 27.53894 | 203.213 | 2.592009 | 0.1040919 | 0.03146053 | 0.09902319 | -0.03196604 | -0.06705715 | 0.4766985 | 0.09503235 | 5074.6023 | 250.9276 | 277.0472 | 24.20903 | 203.199 | 2.61602 | 0.1046614 | 0.03079057 | 0.09953891 | -0.03127456 | -0.06826435 | 0.458139 | 0.0954233 | 5290.9699 | 258.1671 | 285.1873 | 25.06219 | 203.196 | 2.654516 | 0.1061629 | 0.03306133 | 0.1008972 | -0.0336202 | -0.06727698 | 0.4997282 | 0.0967352 | 5145.8886 | 257.9346 | 285.3177 | 25.40489 | 203.206 | 2.751804 | 0.1101767 | 0.03568119 | 0.1045192 | -0.03633332 | -0.06818591 | 0.5328567 | 0.1003201 | 5059.164 | 253.8926 | 281.8656 | 26.01287
203.303 | 2.932539 | 0.1174934 | 0.03645424 | 0.1110882 | -0.0371353 | -0.07395285 | 0.5021483 | 0.1067644 | 5012.1544 | 250.6462 | 280.0955 | 27.56231 | 203.313 | 2.594412 | 0.1041884 | 0.03146045 | 0.0991106 | -0.03196596 | -0.06714464 | 0.4760761 | 0.09511368 | 5081.8969 | 251.2883 | 277.4697 | 24.23157 | 203.299 | 2.617523 | 0.1047216 | 0.03081295 | 0.09959334 | -0.03129765 | -0.06829569 | 0.4582669 | 0.09548129 | 5286.1069 | 257.9299 | 284.9407 | 25.07872 | 203.303 | 2.65649 | 0.1062419 | 0.0331119 | 0.1009686 | -0.03367251 | -0.06729604 | 0.5003639 | 0.09681217 | 5138.594 | 257.5689 | 284.9335 | 25.42683 | 203.303 | 2.753843 | 0.1102584 | 0.03575897 | 0.1045928 | -0.03641399 | -0.06817877 | 0.5340956 | 0.100394 | 5058.3535 | 253.8519 | 281.8412 | 26.0337
203.403 | 2.935017 | 0.1175927 | 0.03647089 | 0.111177 | -0.03715258 | -0.0740244 | 0.5018964 | 0.1068543 | 5010.5334 | 250.5652 | 280.0298 | 27.58747 | 203.414 | 2.596464 | 0.1042708 | 0.03143787 | 0.09918524 | -0.03194265 | -0.06724259 | 0.475036 | 0.09519248 | 5076.2233 | 251.0078 | 277.1806 | 24.25343 | 203.403 | 2.620018 | 0.1048214 | 0.03084013 | 0.09968369 | -0.0313257 | -0.06835799 | 0.4582595 | 0.09556433 | 5295.0225 | 258.3649 | 285.4471 | 25.1024 | 203.4 | 2.658237 | 0.1063117 | 0.03309435 | 0.1010317 | -0.03365436 | -0.06737735 | 0.4994907 | 0.09687441 | 5139.4045 | 257.6096 | 284.9965 | 25.44457 | 203.405 | 2.756386 | 0.1103602 | 0.03572986 | 0.1046844 | -0.0363838 | -0.06830065 | 0.5327006 | 0.1004914 | 5051.0589 | 253.4858 | 281.4606 | 26.06112
203.503 | 2.937019 | 0.1176729 | 0.03653363 | 0.1112488 | -0.03721769 | -0.07403109 | 0.5027306 | 0.1069244 | 5012.1544 | 250.6462 | 280.1405 | 27.6071 | 203.507 | 2.598814 | 0.1043652 | 0.03148679 | 0.0992707 | -0.03199315 | -0.06727754 | 0.4755399 | 0.09527505 | 5079.4653 | 251.1681 | 277.3813 | 24.27632 | 203.497 | 2.622274 | 0.1049117 | 0.03084189 | 0.0997654 | -0.03132751 | -0.06843788 | 0.4577511 | 0.09564759 | 5292.591 | 258.2462 | 285.3393 | 25.12616 | 203.501 | 2.660656 | 0.1064085 | 0.03311214 | 0.1011191 | -0.03367276 | -0.06744638 | 0.4992523 | 0.09696345 | 5136.973 | 257.4877 | 284.8865 | 25.46994 | 203.507 | 2.758062 | 0.1104273 | 0.03574106 | 0.1047449 | -0.03639542 | -0.06834948 | 0.53249 | 0.1005475 | 5055.9219 | 253.7299 | 281.7486 | 26.07693
203.604 | 2.93964 | 0.1177779 | 0.03649725 | 0.1113427 | -0.03717994 | -0.07416278 | 0.5013288 | 0.1070109 | 5020.2595 | 251.0516 | 280.6199 | 27.63136 | 203.612 | 2.601072 | 0.1044559 | 0.03148969 | 0.09935281 | -0.03199615 | -0.06735667 | 0.4750257 | 0.09536066 | 5074.6023 | 250.9276 | 277.1385 | 24.30006 | 203.597 | 2.624493 | 0.1050004 | 0.03087059 | 0.09984571 | -0.03135712 | -0.06848859 | 0.4578445 | 0.09573136 | 5287.7279 | 258.009 | 285.1 | 25.15006 | 203.601 | 2.662773 | 0.1064931 | 0.0330926 | 0.1011957 | -0.03365254 | -0.06754312 | 0.4982379 | 0.09703768 | 5139.4045 | 257.6096 | 285.0432 | 25.4911 | 203.597 | 2.760132 | 0.1105102 | 0.03578177 | 0.1048195 | -0.03643763 | -0.06838188 | 0.5328551 | 0.1006211 | 5056.7325 | 253.7706 | 281.8148 | 26.09768
203.704 | 2.941925 | 0.1178695 | 0.03659423 | 0.1114246 | -0.0372806 | -0.07414402 | 0.5028133 | 0.1071022 | 5008.9124 | 250.4841 | 280.0086 | 27.65697 | 203.71 | 2.603111 | 0.1045378 | 0.03153867 | 0.09942695 | -0.03204673 | -0.06738022 | 0.4756103 | 0.0954294 | 5081.0864 | 251.2483 | 277.5132 | 24.31912 | 203.697 | 2.626913 | 0.1050972 | 0.03092791 | 0.09993334 | -0.03141627 | -0.06851707 | 0.4585174 | 0.09581232 | 5295.833 | 258.4044 | 285.562 | 25.17316 | 203.703 | 2.665461 | 0.1066006 | 0.03322008 | 0.1012928 | -0.0337844 | -0.0675084 | 0.5004473 | 0.09712982 | 5145.0781 | 257.8939 | 285.3856 | 25.51738 | 203.704 | 2.762592 | 0.1106087 | 0.0358093 | 0.1049082 | -0.03646619 | -0.06844203 | 0.532804 | 0.1007095 | 5056.7325 | 253.7706 | 281.8398 | 26.12258
203.807 | 2.944414 | 0.1179692 | 0.03669358 | 0.1115138 | -0.03738373 | -0.0741301 | 0.5042989 | 0.1071778 | 5024.312 | 251.2542 | 280.8945 | 27.67815 | 203.807 | 2.60539 | 0.1046293 | 0.03155388 | 0.09950981 | -0.03206243 | -0.06744738 | 0.4753695 | 0.09551703 | 5074.6023 | 250.9276 | 277.182 | 24.34343 | 203.803 | 2.629021 | 0.1051816 | 0.03093854 | 0.1000096 | -0.03142724 | -0.0685824 | 0.4582406 | 0.09589273 | 5290.1594 | 258.1276 | 285.2779 | 25.19611 | 203.79 | 2.667473 | 0.1066811 | 0.0331888 | 0.1013655 | -0.03375205 | -0.06761347 | 0.4991913 | 0.09720158 | 5145.8886 | 257.9346 | 285.4513 | 25.53786 | 203.803 | 2.765057 | 0.1107073 | 0.03582753 | 0.1049971 | -0.03648509 | -0.06851196 | 0.532536 | 0.100804 | 5049.4379 | 253.4045 | 281.4582 | 26.1492
203.907 | 2.946901 | 0.1180689 | 0.03668427 | 0.111603 | -0.03737406 | -0.0742289 | 0.5034975 | 0.10727 | 5020.2595 | 251.0516 | 280.6929 | 27.70405 | 203.912 | 2.607374 | 0.104709 | 0.03157512 | 0.09958192 | -0.03208436 | -0.06749756 | 0.4753411 | 0.0955812 | 5084.3284 | 251.4086 | 277.7333 | 24.36123 | 203.897 | 2.631182 | 0.105268 | 0.03099154 | 0.1000879 | -0.03148193 | -0.06860593 | 0.4588806 | 0.09597126 | 5289.3489 | 258.0881 | 285.2565 | 25.21851 | 203.897 | 2.670074 | 0.1067851 | 0.03316759 | 0.1014595 | -0.0337301 | -0.06772943 | 0.4980125 | 0.09730176 | 5137.7835 | 257.5283 | 285.0285 | 25.56643 | 203.904 | 2.766922 | 0.110782 | 0.03586776 | 0.1050643 | -0.03652681 | -0.06853748 | 0.5329466 | 0.1008662 | 5055.1114 | 253.6892 | 281.7934 | 26.16673
204.004 | 2.948994 | 0.1181527 | 0.03671489 | 0.1116779 | -0.03740585 | -0.07427208 | 0.5036326 | 0.1073531 | 5010.5334 | 250.5652 | 280.1701 | 27.72734 | 204.013 | 2.609928 | 0.1048115 | 0.03162678 | 0.09967476 | -0.0321377 | -0.06753706 | 0.4758529 | 0.09567941 | 5077.0338 | 251.0479 | 277.3606 | 24.38849 | 204.007 | 2.63335 | 0.1053548 | 0.03100809 | 0.1001664 | -0.03149901 | -0.06866735 | 0.4587189 | 0.09605385 | 5283.6753 | 257.8112 | 284.9729 | 25.24206 | 203.998 | 2.671543 | 0.1068439 | 0.03318553 | 0.1015126 | -0.03374867 | -0.06776393 | 0.4980329 | 0.0973474 | 5146.6991 | 257.9752 | 285.5383 | 25.57945 | 204.004 | 2.769363 | 0.1108798 | 0.03589017 | 0.1051523 | -0.03655005 | -0.06860223 | 0.5327823 | 0.1009545 | 5054.3009 | 253.6485 | 281.773 | 26.19161
204.138 | 2.952196 | 0.118281 | 0.0367878 | 0.1117927 | -0.03748154 | -0.07431113 | 0.5043867 | 0.1074673 | 5010.5334 | 250.5652 | 280.2023 | 27.75935 | 204.104 | 2.612095 | 0.1048985 | 0.03164394 | 0.09975352 | -0.03215543 | -0.06759809 | 0.4756855 | 0.09575785 | 5077.0338 | 251.0479 | 277.3824 | 24.41025 | 204.104 | 2.635811 | 0.1054532 | 0.03106356 | 0.1002554 | -0.03155627 | -0.06869915 | 0.45934 | 0.0961337 | 5295.0225 | 258.3649 | 285.6103 | 25.26484 | 204.101 | 2.67433 | 0.1069553 | 0.0332196 | 0.1016133 | -0.0337839 | -0.06782938 | 0.4980718 | 0.09745553 | 5136.973 | 257.4877 | 285.0274 | 25.6103 | 204.103 | 2.771889 | 0.1109809 | 0.03590712 | 0.1052433 | -0.03656764 | -0.06867566 | 0.5324688 | 0.1010459 | 5053.4904 | 253.6078 | 281.7535 | 26.21734
204.204 | 2.953646 | 0.1183391 | 0.0367403 | 0.1118446 | -0.03743222 | -0.07441239 | 0.5030376 | 0.1075204 | 5008.9124 | 250.4841 | 280.1262 | 27.77423 | 204.21 | 2.614328 | 0.1049882 | 0.03168815 | 0.0998347 | -0.03220108 | -0.06763361 | 0.4761107 | 0.09583871 | 5077.0338 | 251.0479 | 277.4049 | 24.43267 | 204.2 | 2.637743 | 0.1055305 | 0.03109898 | 0.1003253 | -0.03159282 | -0.06873252 | 0.4596488 | 0.09620712 | 5290.1594 | 258.1276 | 285.3679 | 25.2858 | 204.189 | 2.676783 | 0.1070534 | 0.03323180601 | 0.1017019 | -0.03379653 | -0.06790537 | 0.4977004 | 0.09753656 | 5145.8886 | 257.9346 | 285.5473 | 25.63342 | 204.207 | 2.77433 | 0.1110786 | 0.03594736 | 0.1053313 | -0.03660938 | -0.0687219 | 0.5327177 | 0.1011308 | 5056.7325 | 253.7706 | 281.959 | 26.24127
204.305 | 2.956535 | 0.1184548 | 0.03687042 | 0.1119481 | -0.03756732 | -0.07438081 | 0.5050674 | 0.1076193 | 5013.7754 | 250.7273 | 280.4272 | 27.80194 | 204.313 | 2.616795 | 0.1050873 | 0.03168972 | 0.09992432 | -0.0322027 | -0.06772161 | 0.4755159 | 0.09593116 | 5072.9813 | 250.8475 | 277.2084 | 24.45831 | 204.305 | 2.640057 | 0.1056231 | 0.03113295 | 0.1004091 | -0.03162788 | -0.06878118 | 0.4598334 | 0.09628924 | 5291.7804 | 258.2067 | 285.4793 | 25.30924 | 204.303 | 2.678926 | 0.1071391 | 0.033248 | 0.1017793 | -0.03381328 | -0.06796606 | 0.4975024 | 0.09761959 | 5138.594 | 257.5689 | 285.1647 | 25.65711 | 204.303 | 2.776722 | 0.1111744 | 0.03596803 | 0.1054175 | -0.03663082 | -0.06878665 | 0.5325281 | 0.1012085 | 5066.4586 | 254.2587 | 282.5257 | 26.26321
204.408 | 2.958365 | 0.1185281 | 0.0369158 | 0.1120136 | -0.03761443 | -0.07439922 | 0.5055757 | 0.1076866 | 5011.3439 | 250.6057 | 280.3095 | 27.82082 | 204.404 | 2.61912 | 0.1051806584 | 0.03168705 | 0.1000088 | -0.03219995 | -0.06780886 | 0.4748634 | 0.0960083 | 5081.8969 | 251.2883 | 277.719 | 24.47971 | 204.398 | 2.641729 | 0.10569 | 0.03117564 | 0.1004696 | -0.03167194 | -0.06879765 | 0.4603638 | 0.09635394 | 5286.1069 | 257.9299 | 285.1905 | 25.3277 | 204.399 | 2.68165 | 0.1072481 | 0.03325917 | 0.1018777 | -0.03382483 | -0.06805289 | 0.4970374 | 0.09771625 | 5140.215 | 257.6502 | 285.2827 | 25.68468 | 204.407 | 2.778507 | 0.1112459 | 0.03603547 | 0.1054818 | -0.03670078 | -0.06878101 | 0.5335889 | 0.1012806 | 5056.7325 | 253.7706 | 282.0015 | 26.28357
204.506 | 2.961183 | 0.1186411 | 0.0368967 | 0.1121146 | -0.03759461 | -0.07452001 | 0.5044901 | 0.1077858 | 5012.9649 | 250.6868 | 280.4285 | 27.84861 | 204.507 | 2.621046 | 0.105258 | 0.03168258 | 0.1000788 | -0.03219534 | -0.06788347 | 0.4742736 | 0.09607929 | 5080.2758 | 251.2082 | 277.6498 | 24.49943 | 204.498 | 2.643991 | 0.1057805 | 0.03118571 | 0.1005514 | -0.03168234 | -0.0688691 | 0.4600371 | 0.09643482 | 5286.9174 | 257.9694 | 285.2575 | 25.35076 | 204.503 | 2.683912 | 0.1073385 | 0.0332835 | 0.1019594 | -0.03385 | -0.06810943 | 0.4969943 | 0.09779368 | 5145.0781 | 257.8939 | 285.5759 | 25.70678 | 204.504 | 2.781157 | 0.1113519 | 0.03603232 | 0.1055772 | -0.03669751 | -0.06887973 | 0.5327766 | 0.1013777 | 5054.3009 | 253.6485 | 281.8928 | 26.31094
204.605 | 2.963623 | 0.1187388 | 0.03686948 | 0.112202 | -0.03756634 | -0.07463565 | 0.5033297 | 0.1078692 | 5017.0175 | 250.8894 | 280.6798 | 27.87204 | 204.615 | 2.62302 | 0.1053373 | 0.03173604 | 0.1001505 | -0.03225055 | -0.06789998 | 0.4749713 | 0.09615136 | 5079.4653 | 251.1681 | 277.6255 | 24.51944 | 204.604 | 2.646591 | 0.1058845 | 0.03124287 | 0.1006455 | -0.03174134 | -0.06890416 | 0.4606593 | 0.09652785 | 5287.7279 | 258.009 | 285.3281 | 25.37731 | 204.604 | 2.686108 | 0.1074263 | 0.03343587 | 0.1020387 | -0.03400763 | -0.06803108 | 0.4998838 | 0.09787395 | 5143.4571 | 257.8127 | 285.5086 | 25.7297 | 204.605 | 2.783527 | 0.1114469 | 0.03604629 | 0.1056627 | -0.036712 | -0.06895066 | 0.5324387 | 0.1014608 | 5056.7325 | 253.7706 | 282.0525 | 26.33436
204.708 | 2.965786 | 0.1188255 | 0.03695707 | 0.1122795 | -0.03765729 | -0.07462216 | 0.5046395 | 0.1079478 | 5015.3964 | 250.8084 | 280.6108 | 27.89408 | 204.705 | 2.625721 | 0.1054458 | 0.03183057 | 0.1002487 | -0.03234818 | -0.06790048 | 0.4764058 | 0.09624909 | 5079.4653 | 251.1681 | 277.6527 | 24.54657 | 204.701 | 2.648712 | 0.1059694 | 0.03126046 | 0.1007222 | -0.03175949 | -0.06896273 | 0.4605313 | 0.09659795 | 5295.833 | 258.4044 | 285.7874 | 25.39732 | 204.698 | 2.688175 | 0.107509 | 0.03338434 | 0.1021134 | -0.03395432 | -0.06815907 | 0.4981629 | 0.09795224 | 5138.594 | 257.5689 | 285.2599 | 25.75204 | 204.708 | 2.785761 | 0.1115363 | 0.03606569 | 0.1057431 | -0.03673213 | -0.06901098 | 0.532265 | 0.1015442 | 5052.6799 | 253.5672 | 281.8491 | 26.35789
204.808 | 2.968166 | 0.1189208 | 0.03694673 | 0.1123647 | -0.03764655 | -0.07471813 | 0.5038477 | 0.1080298 | 5018.6385 | 250.9705 | 280.8161 | 27.91711 | 204.805 | 2.628048 | 0.1055392 | 0.03183629 | 0.1003332 | -0.03235409 | -0.06797909 | 0.4759417 | 0.09633584 | 5076.2233 | 251.0078 | 277.4989 | 24.57065 | 204.798 | 2.651148 | 0.1060668 | 0.03131969 | 0.1008103 | -0.03182064 | -0.06898968 | 0.4612377 | 0.09669075 | 5289.3489 | 258.0881 | 285.4626 | 25.42383 | 204.798 | 2.690352 | 0.1075961 | 0.0333383 | 0.102192 | -0.03390669 | -0.06828528 | 0.4965447 | 0.09803313 | 5135.352 | 257.4064 | 285.1024 | 25.77511 | 204.805 | 2.78834 | 0.1116395 | 0.03607634 | 0.105836 | -0.03674318 | -0.06909281 | 0.5317945 | 0.1016354 | 5054.3009 | 253.6485 | 281.9657 | 26.38359
204.905 | 2.971079 | 0.1190375 | 0.03701712 | 0.112469 | -0.03771965 | -0.07474932 | 0.5046152 | 0.1081344 | 5017.828 | 250.93 | 280.8001 | 27.94647 | 204.914 | 2.630415 | 0.1056343 | 0.03183559 | 0.1004192 | -0.03235336 | -0.06806581 | 0.4753247 | 0.09642467 | 5072.1707 | 250.8074 | 277.3012 | 24.59529 | 204.904 | 2.653153 | 0.106147 | 0.03134288 | 0.1008828 | -0.03184457 | -0.06903826 | 0.4612598 | 0.0967617 | 5290.9699 | 258.1671 | 285.5708 | 25.44409 | 204.898 | 2.693375 | 0.107717 | 0.03340891 | 0.1023011 | -0.03397973 | -0.06832139 | 0.4973513 | 0.0981346 | 5144.2676 | 257.8533 | 285.6285 | 25.80407 | 204.906 | 2.791016 | 0.1117467 | 0.03611673 | 0.1059324 | -0.03678508 | -0.06914729 | 0.5319816 | 0.10173 | 5055.9219 | 253.7299 | 282.0833 | 26.41027
205.005 | 2.973427 | 0.1191316 | 0.03710961 | 0.112553 | -0.03781569 | -0.07473734 | 0.5059812 | 0.1082356 | 4997.5652 | 249.9167 | 279.6896 | 27.97483 | 205.014 | 2.632591 | 0.1057217 | 0.03188889 | 0.1004982 | -0.03240841 | -0.0680898 | 0.4759658 | 0.09649701 | 5080.2758 | 251.2082 | 277.7663 | 24.61537 | 205.001 | 2.655466 | 0.1062396 | 0.03137541 | 0.1009665 | -0.03187816 | -0.06908835 | 0.4614116 | 0.09684313 | 5293.4015 | 258.2858 | 285.726 | 25.46735 | 205.004 | 2.695467 | 0.1078007 | 0.03345773 | 0.1023767 | -0.03403025 | -0.06834642 | 0.4979083 | 0.0982118 | 5141.836 | 257.7314 | 285.5151 | 25.82611 | 205.005 | 2.793158 | 0.1118324 | 0.03615294 | 0.1060095 | -0.03682265 | -0.06918685 | 0.5322203 | 0.1018102 | 5051.8694 | 253.5265 | 281.879 | 26.43288
205.106 | 2.975708 | 0.119223 | 0.03715001 | 0.1126347 | -0.03785765 | -0.07477704 | 0.5062738 | 0.1083043 | 5012.1544 | 250.6462 | 280.529 | 27.99407 | 205.114 | 2.635174 | 0.1058254 | 0.03190817 | 0.100592 | -0.03242833 | -0.06816367 | 0.4757421 | 0.09659234 | 5077.8443 | 251.0879 | 277.6594 | 24.64184 | 205.099 | 2.657372 | 0.1063158 | 0.03140795 | 0.1010354 | -0.03191176 | -0.06912367 | 0.4616618 | 0.09691807 | 5285.2964 | 257.8903 | 285.3081 | 25.48874 | 205.101 | 2.69787 | 0.1078968 | 0.03349243 | 0.1024634 | -0.03406615 | -0.06839727 | 0.4980631 | 0.09830016 | 5139.4045 | 257.6096 | 285.4048 | 25.85134 | 205.105 | 2.794901 | 0.1119022 | 0.03616706 | 0.1060723 | -0.0368373 | -0.06923498 | 0.532062 | 0.1018707 | 5054.3009 | 253.6485 | 282.0324 | 26.44994
205.206 | 2.978302 | 0.1193269 | 0.03712255 | 0.1127276 | -0.03782913 | -0.07489842 | 0.5050725 | 0.1083974 | 5011.3439 | 250.6057 | 280.5097 | 28.0202 | 205.211 | 2.637241 | 0.1059084 | 0.0319048 | 0.1006671 | -0.03242485 | -0.06824223 | 0.4751434 | 0.09666648 | 5078.6548 | 251.128 | 277.7246 | 24.66243 | 205.202 | 2.660105 | 0.1064252 | 0.03142314 | 0.1011343 | -0.03192744 | -0.06920682 | 0.4613336 | 0.09700892 | 5295.0225 | 258.3649 | 285.8614 | 25.51469 | 205.199 | 2.700417 | 0.1079986 | 0.03340739 | 0.1025553 | -0.03397817 | -0.06857716 | 0.4954735 | 0.09839498 | 5135.352 | 257.4064 | 285.206 | 25.87839 | 205.205 | 2.797474 | 0.1120053 | 0.03621124 | 0.1061649 | -0.03688313 | -0.0692818 | 0.532364 | 0.1019596 | 5058.3535 | 253.8519 | 282.2846 | 26.47502
205.342 | 2.981766 | 0.1194657 | 0.03722411 | 0.1128515 | -0.03793461 | -0.07491691 | 0.5063558 | 0.1085174 | 5015.3964 | 250.8084 | 280.7714 | 28.05386 | 205.314 | 2.639753 | 0.1060093 | 0.03198216 | 0.1007583 | -0.03250476 | -0.06825353 | 0.4762356 | 0.09675925 | 5076.2233 | 251.0078 | 277.6169 | 24.68819 | 205.299 | 2.662544 | 0.1065228 | 0.03145895 | 0.1012225 | -0.03196441 | -0.06925805 | 0.4615262 | 0.0970974 | 5294.212 | 258.3253 | 285.8429 | 25.53998 | 205.301 | 2.702591 | 0.1080856 | 0.03347568 | 0.1026338 | -0.03404882 | -0.068585 | 0.4964471 | 0.09846657 | 5143.4571 | 257.8127 | 285.6785 | 25.89882 | 205.305 | 2.799923 | 0.1121033 | 0.03620248 | 0.1062531 | -0.03687405 | -0.06937905 | 0.5314868 | 0.1020487 | 5056.7325 | 253.7706 | 282.2191 | 26.50018
205.399 | 2.983217 | 0.1195239 | 0.03725236 | 0.1129035 | -0.03796396 | -0.07493951 | 0.5065946 | 0.1085796 | 5003.2388 | 250.2004 | 280.1053 | 28.07131 | 205.415 | 2.6418 | 0.1060915 | 0.03194579 | 0.1008326 | -0.03246719 | -0.06836541 | 0.4749067 | 0.0968339 | 5075.4128 | 250.9677 | 277.5932 | 24.70891 | 205.399 | 2.664789 | 0.1066126 | 0.03146423 | 0.1013036 | -0.03196986 | -0.06933377 | 0.4611008 | 0.09718012 | 5291.7804 | 258.2067 | 285.7348 | 25.56362 | 205.399 | 2.705057 | 0.1081842 | 0.0335131 | 0.1027228 | -0.03408753 | -0.06863529 | 0.4966472 | 0.09856046 | 5136.973 | 257.4877 | 285.3438 | 25.92563 | 205.405 | 2.802212 | 0.112195 | 0.03626756 | 0.1063355 | -0.03694158 | -0.06939392 | 0.532346 | 0.1021368 | 5049.4379 | 253.4045 | 281.8352 | 26.52504
205.506 | 2.985355 | 0.1196095 | 0.0373757 | 0.11298 | -0.03809208 | -0.07488791 | 0.5086546 | 0.1086439 | 5017.0175 | 250.8894 | 280.8982 | 28.08934 | 205.506 | 2.644451 | 0.1061979 | 0.03197307 | 0.1009289 | -0.03249537 | -0.06843349 | 0.474846 | 0.09692913 | 5076.2233 | 251.0078 | 277.6643 | 24.73535 | 205.499 | 2.666937 | 0.1066985 | 0.03151499 | 0.1013813 | -0.03202227 | -0.06935901 | 0.4616887 | 0.09725871 | 5290.1594 | 258.1276 | 285.6694 | 25.58608 | 205.504 | 2.707357 | 0.1082762 | 0.03349251 | 0.1028058 | -0.03406623 | -0.0687396 | 0.4955838 | 0.09863918 | 5141.836 | 257.7314 | 285.6376 | 25.9481 | 205.505 | 2.804625 | 0.1122916 | 0.03630646 | 0.1064224 | -0.03698194 | -0.06944042 | 0.5325707 | 0.1022206 | 5052.6799 | 253.5672 | 282.0406 | 26.54866
205.607 | 2.988468 | 0.1197342 | 0.03726104 | 0.1130914 | -0.03797297 | -0.0751184 | 0.5055083 | 0.1087513 | 5021.07 | 251.0921 | 281.1564 | 28.11953 | 205.606 | 2.64645 | 0.1062782 | 0.03200097 | 0.1010014 | -0.0325242 | -0.06847722 | 0.4749638 | 0.09700332 | 5073.7918 | 250.8876 | 277.5514 | 24.75595 | 205.602 | 2.66934 | 0.1067947 | 0.03154225 | 0.1014682 | -0.03205042 | -0.06941774 | 0.4617036 | 0.09734902 | 5285.2964 | 257.8903 | 285.4316 | 25.61186 | 205.599 | 2.709635 | 0.1083673 | 0.0334973 | 0.102888 | -0.03407119 | -0.06881683 | 0.4950997 | 0.09872168 | 5141.0255 | 257.6908 | 285.6161 | 25.97167 | 205.606 | 2.807123 | 0.1123916 | 0.036319 | 0.1065123 | -0.03699495 | -0.06951734 | 0.5321687 | 0.1023129 | 5049.4379 | 253.4045 | 281.885 | 26.57467
205.703 | 2.990356 | 0.1198099 | 0.03731573 | 0.1131589 | -0.03802978 | -0.07512916 | 0.506192 | 0.1088241 | 5014.5859 | 250.7678 | 280.8123 | 28.14 | 205.706 | 2.648405 | 0.1063567 | 0.03206932 | 0.1010724 | -0.03259481 | -0.06847758 | 0.4759924 | 0.09707017 | 5078.6548 | 251.128 | 277.8372 | 24.77451 | 205.706 | 2.671288 | 0.1068726 | 0.03154744 | 0.1015385 | -0.03205578 | -0.06948276 | 0.4613487 | 0.09741407 | 5291.7804 | 258.2067 | 285.8019 | 25.63044 | 205.7 | 2.711765 | 0.1084525 | 0.03358952 | 0.1029649 | -0.03416661 | -0.06879828 | 0.4966201 | 0.09879888 | 5140.215 | 257.6502 | 285.593 | 25.99372 | 205.705 | 2.80934 | 0.1124803 | 0.03632855 | 0.1065921 | -0.03700486 | -0.0695872 | 0.5317768 | 0.1023883 | 5054.3009 | 253.6485 | 282.179 | 26.59593
205.827 | 2.993723 | 0.1199448 | 0.03744727 | 0.1132794 | -0.03816643 | -0.07511294 | 0.5081205 | 0.1089455 | 5012.9649 | 250.6868 | 280.7553 | 28.17407 | 205.815 | 2.651354 | 0.1064751 | 0.03205874 | 0.1011794 | -0.03258388 | -0.06859554 | 0.4750145 | 0.09717997 | 5074.6023 | 250.9276 | 277.6452 | 24.80501 | 205.799 | 2.673298 | 0.106953 | 0.03161419 | 0.1016112 | -0.03212471 | -0.0694865 | 0.4623159 | 0.09749148 | 5285.2964 | 257.8903 | 285.4725 | 25.65255 | 205.803 | 2.714592 | 0.1085655 | 0.03352825 | 0.1030669 | -0.03410321 | -0.06896365 | 0.49451 | 0.09890372 | 5136.1625 | 257.4471 | 285.3969 | 26.02365 | 205.793 | 2.811163 | 0.1125533 | 0.03634385 | 0.1066577 | -0.03702074 | -0.06963694 | 0.531625 | 0.1024536 | 5054.3009 | 253.6485 | 282.1975 | 26.61437
205.899 | 2.995361 | 0.1200104 | 0.03739014 | 0.113338 | -0.03810708 | -0.07523091 | 0.5065348 | 0.1090073 | 5008.9124 | 250.4841 | 280.5448 | 28.19143 | 205.916 | 2.653641 | 0.106567 | 0.03211353 | 0.1012624 | -0.03264048 | -0.06862193 | 0.4756567 | 0.0972588 | 5079.4653 | 251.1681 | 277.9343 | 24.82691 | 205.902 | 2.676008 | 0.1070614 | 0.03165064 | 0.1017092 | -0.03216235 | -0.06954681 | 0.4624562 | 0.09758714 | 5287.7279 | 258.009 | 285.6318 | 25.67987 | 205.9 | 2.716602 | 0.1086459 | 0.03352419 | 0.1031394 | -0.034099 | -0.06904038 | 0.4938994 | 0.09897463 | 5137.7835 | 257.5283 | 285.5077 | 26.04389 | 205.919 | 2.814207 | 0.1126752 | 0.0363676 | 0.1067672 | -0.03704538 | -0.06972184 | 0.531331 | 0.1025634 | 5053.4904 | 253.6078 | 282.1832 | 26.64535
206.006 | 2.997603 | 0.1201002 | 0.03740545 | 0.1134182 | -0.03812298 | -0.07529518 | 0.5063137 | 0.1090843 | 5012.1544 | 250.6462 | 280.7489 | 28.21304 | 206.009 | 2.65575 | 0.1066517 | 0.03210655 | 0.101339 | -0.03263327 | -0.06870569 | 0.4749719 | 0.09733632 | 5077.8443 | 251.0879 | 277.8669 | 24.84845 | 206 | 2.677828 | 0.1071342 | 0.03168374 | 0.1017749 | -0.03219653 | -0.06957839 | 0.4627375 | 0.09764883 | 5292.591 | 258.2462 | 285.9133 | 25.6975 | 206.005 | 2.719097 | 0.1087457 | 0.03358066 | 0.1032294 | -0.03415744 | -0.06907194 | 0.4945198 | 0.09906162 | 5141.0255 | 257.6908 | 285.7136 | 26.06874 | 206.006 | 2.816492 | 0.1127667 | 0.03640191257 | 0.1068494 | -0.03708099 | -0.06976846 | 0.5314865 | 0.1026466 | 5051.8694 | 253.5265 | 282.1158 | 26.66883
206.101 | 3.000132 | 0.1202015 | 0.03748586 | 0.1135086 | -0.03820652 | -0.0753021 | 0.5073766 | 0.10918 | 5005.6703 | 250.322 | 280.4111 | 28.23989 | 206.109 | 2.658285 | 0.1067535 | 0.03214582 | 0.1014309 | -0.03267385 | -0.0687571 | 0.4752069 | 0.09742857 | 5077.0338 | 251.0479 | 277.8481 | 24.87408 | 206.1 | 2.680359 | 0.1072355 | 0.0317078 | 0.1018664 | -0.03222138 | -0.069645 | 0.4626517 | 0.09773928 | 5293.4015 | 258.2858 | 285.9832 | 25.72336 | 206.105 | 2.721226 | 0.1088308 | 0.03361306 | 0.1033062 | -0.03419096 | -0.0691152 | 0.4946953 | 0.09913874 | 5140.215 | 257.6502 | 285.6905 | 26.09077 | 206.106 | 2.818636 | 0.1128525 | 0.0364296 | 0.1069266 | -0.03710973 | -0.06981685 | 0.5315297 | 0.1027187 | 5057.543 | 253.8112 | 282.4545 | 26.68918
206.203 | 3.002388 | 0.1202919 | 0.03753297 | 0.1135893 | -0.03825547 | -0.07533385 | 0.5078125 | 0.1092534 | 5013.7754 | 250.7273 | 280.8878 | 28.26047 | 206.216 | 2.659782 | 0.1068136 | 0.03215209 | 0.1014853 | -0.03268033 | -0.06880495 | 0.4749705 | 0.0974846 | 5074.6023 | 250.9276 | 277.7301 | 24.88965 | 206.2 | 2.682815 | 0.1073338 | 0.03173682 | 0.1019551 | -0.03225135 | -0.06970378 | 0.4626915 | 0.0978321 | 5287.7279 | 258.009 | 285.702 | 25.74989 | 206.2 | 2.723312 | 0.1089143 | 0.03361146 | 0.1033814 | -0.03418931 | -0.06919211 | 0.4941215 | 0.09922091 | 5131.2994 | 257.2033 | 285.2164 | 26.11422 | 206.2 | 2.821409 | 0.1129636 | 0.0364386 | 0.1070263 | -0.03711906 | -0.06990729 | 0.5309756 | 0.1028228 | 5051.8694 | 253.5265 | 282.1658 | 26.71856
206.314 | 3.005066 | 0.1203992 | 0.03757693 | 0.1136851 | -0.03830114 | -0.07538395 | 0.5080808 | 0.1093501 | 5012.1544 | 250.6462 | 280.8239 | 28.28764 | 206.307 | 2.661989 | 0.1069022 | 0.03223165 | 0.1015653 | -0.03276253 | -0.06880281 | 0.4761801 | 0.09756051 | 5079.4653 | 251.1681 | 278.0185 | 24.91074 | 206.3 | 2.68496 | 0.1074196 | 0.03178854 | 0.1020326 | -0.03230477 | -0.06972782 | 0.4632981 | 0.09790229 | 5296.6435 | 258.444 | 286.2059 | 25.76997 | 206.306 | 2.725904 | 0.109018 | 0.03364576 | 0.1034749 | -0.03422481 | -0.06925009 | 0.4942204 | 0.09930677 | 5140.215 | 257.6502 | 285.7387 | 26.13874 | 206.307 | 2.823275 | 0.1130383 | 0.0364823 | 0.1070935 | -0.03716442 | -0.06992904 | 0.531459 | 0.1028936 | 5047.0063 | 253.2824 | 281.9131 | 26.73855
206.4 | 3.007503 | 0.1204969 | 0.03760194 | 0.1137722 | -0.03832713 | -0.07544512 | 0.5080133 | 0.1094418 | 5006.4808 | 250.3625 | 280.5304 | 28.31338 | 206.407 | 2.663994 | 0.1069827 | 0.0322003 | 0.1016381 | -0.03273013 | -0.06890793 | 0.4749835 | 0.09763486 | 5077.0338 | 251.0479 | 277.9057 | 24.93141 | 206.403 | 2.687252 | 0.1075113 | 0.03184002 | 0.1021154 | -0.03235794 | -0.06975747 | 0.4638634 | 0.09798982 | 5290.1594 | 258.1276 | 285.8792 | 25.795 | 206.407 | 2.728113 | 0.1091063 | 0.033661 | 0.1035545 | -0.03424058 | -0.06931397 | 0.4939924 | 0.09939069 | 5134.5414 | 257.3658 | 285.446 | 26.1627 | 206.401 | 2.825531 | 0.1131286 | 0.03647031 | 0.1071746 | -0.03715198 | -0.07002264 | 0.5305709 | 0.1029677 | 5055.1114 | 253.6892 | 282.3887 | 26.75945
206.507 | 3.009663 | 0.1205834 | 0.03765047 | 0.1138494 | -0.03837756 | -0.07547189 | 0.5085013 | 0.1095131 | 5012.9649 | 250.6868 | 280.9154 | 28.33338 | 206.51 | 2.667072 | 0.1071064 | 0.03224106 | 0.1017497 | -0.03277225 | -0.06897749 | 0.4751151 | 0.09775312 | 5068.1182 | 250.607 | 277.4486 | 24.96424 | 206.501 | 2.689777 | 0.1076123 | 0.03188527 | 0.1022066 | -0.03240468 | -0.06980196 | 0.4642373 | 0.09808509 | 5284.4859 | 257.8508 | 285.5987 | 25.82223 | 206.506 | 2.73068 | 0.109209 | 0.03368054 | 0.1036471 | -0.0342608 | -0.06938632 | 0.4937688 | 0.09947893 | 5139.4045 | 257.6096 | 285.7428 | 26.1879 | 206.494 | 2.827625 | 0.1132125 | 0.03654596 | 0.1072499 | -0.0372305 | -0.07001945 | 0.5317165 | 0.10304 | 5058.3535 | 253.8519 | 282.5911 | 26.77987
206.604 | 3.012165 | 0.1206837 | 0.03765339 | 0.1139389 | -0.03838059 | -0.07555833 | 0.5079598 | 0.1096007 | 5014.5859 | 250.7678 | 281.0314 | 28.35802 | 206.614 | 2.669233 | 0.1071932 | 0.03227993 | 0.1018281 | -0.03281242 | -0.0690157 | 0.4754342 | 0.09782288 | 5078.6548 | 251.128 | 278.0472 | 24.98362 | 206.606 | 2.691696 | 0.1076891 | 0.03188287 | 0.1022759 | -0.0324022 | -0.06987374 | 0.463725 | 0.09814715 | 5293.4015 | 258.2858 | 286.1004 | 25.83997 | 206.6 | 2.73246 | 0.1092801 | 0.03365885 | 0.1037113 | -0.03423835 | -0.06947293 | 0.4928301 | 0.09954808 | 5132.9204 | 257.2845 | 285.4006 | 26.20765 | 206.604 | 2.830126 | 0.1133126 | 0.03652292 | 0.1073399 | -0.03720658 | -0.07013329 | 0.5305125 | 0.1031343 | 5052.6799 | 253.5672 | 282.2995 | 26.8065
206.704 | 3.014689 | 0.1207848 | 0.03768038 | 0.1140291 | -0.03840863 | -0.0756205 | 0.507913 | 0.1096962 | 5008.1018 | 250.4436 | 280.6934 | 28.38482 | 206.71 | 2.671349 | 0.1072781 | 0.03223918 | 0.1019048 | -0.03277031 | -0.06913454 | 0.4740077 | 0.09789866 | 5079.4653 | 251.1681 | 278.1129 | 25.00469 | 206.707 | 2.693947 | 0.1077791 | 0.03193507 | 0.1023572 | -0.03245612 | -0.06990111 | 0.4643148 | 0.0982338 | 5286.1069 | 257.9299 | 285.7293 | 25.86474 | 206.7 | 2.734678 | 0.1093688 | 0.03376136 | 0.1037912 | -0.03434444 | -0.06944681 | 0.494543 | 0.09962377 | 5137.7835 | 257.5283 | 285.6939 | 26.22926 | 206.707 | 2.832352 | 0.1134017 | 0.0365742 | 0.1074199 | -0.03725981 | -0.07016011 | 0.5310683 | 0.103214 | 5052.6799 | 253.5672 | 282.3221 | 26.829
206.804 | 3.016716 | 0.120866 | 0.03775305 | 0.1141016 | -0.03848416 | -0.07561745 | 0.5089323 | 0.1097704 | 5005.6703 | 250.322 | 280.5774 | 28.40567 | 206.81 | 2.67358 | 0.1073677 | 0.03226755 | 0.1019858 | -0.03279963 | -0.06918615 | 0.4740779 | 0.0979799 | 5078.6548 | 251.128 | 278.0911 | 25.02729 | 206.787 | 2.696369 | 0.107876 | 0.03196705 | 0.1024447 | -0.03248915 | -0.06995555 | 0.4644256 | 0.09832091 | 5286.1069 | 257.9299 | 285.7543 | 25.88963 | 206.803 | 2.736914 | 0.1094583 | 0.03372227 | 0.1038718 | -0.03430398 | -0.06956786 | 0.493101 | 0.09970271 | 5139.4045 | 257.6096 | 285.8071 | 26.25182 | 206.801 | 2.834248 | 0.1134776 | 0.03658044 | 0.1074881 | -0.03726628 | -0.07022182 | 0.5306937 | 0.1032819 | 5052.6799 | 253.5672 | 282.3414 | 26.84817
206.908 | 3.01943 | 0.1209747 | 0.03778391 | 0.1141986 | -0.03851623 | -0.07568239 | 0.5089193 | 0.1098677 | 5004.8598 | 250.2815 | 280.5592 | 28.43296 | 206.91 | 2.675602 | 0.1074489 | 0.0323 | 0.1020591 | -0.03283316 | -0.06922593 | 0.4742899 | 0.0980542 | 5077.0338 | 251.0479 | 278.0227 | 25.04795 | 206.907 | 2.698776 | 0.1079723 | 0.0320111 | 0.1025316 | -0.03253465 | -0.06999698 | 0.4648009 | 0.09840369 | 5290.9699 | 258.1671 | 286.0421 | 25.9133 | 206.9 | 2.739006 | 0.1095419 | 0.03384177 | 0.1039473 | -0.03442766 | -0.06951959 | 0.4952225 | 0.09978242 | 5133.7309 | 257.3252 | 285.5131 | 26.27459 | 206.904 | 2.836922 | 0.1135847 | 0.03662217 | 0.1075842 | -0.03730959 | -0.07027465 | 0.5309111 | 0.1033783 | 5051.8694 | 253.5265 | 282.3232 | 26.87539
207.005 | 3.021788 | 0.1210692 | 0.03779014 | 0.1142829 | -0.0385227 | -0.07576017 | 0.5084823 | 0.1099593 | 4995.9442 | 249.8356 | 280.083 | 28.45864 | 207.001 | 2.678217 | 0.1075539 | 0.03234374 | 0.1021539 | -0.03287836 | -0.06927556 | 0.4746025 | 0.09815248 | 5072.1707 | 250.8074 | 277.7827 | 25.07526 | 207.001 | 2.70084 | 0.1080549 | 0.03207177 | 0.1026061 | -0.03259734 | -0.07000881 | 0.4656176 | 0.09847916 | 5289.3489 | 258.0881 | 285.9757 | 25.93488 | 206.994 | 2.742096 | 0.1096655 | 0.03379909 | 0.1040586 | -0.03438349 | -0.06967514 | 0.4934829 | 0.09988741 | 5141.0255 | 257.6908 | 285.9506 | 26.30459 | 207.003 | 2.838926 | 0.1136649 | 0.03664481 | 0.1076563 | -0.0373331 | -0.07032322 | 0.5308787 | 0.1034481 | 5054.3009 | 253.6485 | 282.4795 | 26.89509
207.101 | 3.024221 | 0.1211667 | 0.03781398 | 0.1143699 | -0.03854748 | -0.07582238 | 0.5083918 | 0.1100221 | 5023.5015 | 251.2137 | 281.6524 | 28.47627 | 207.115 | 2.680225 | 0.1076346 | 0.03238685 | 0.1022267 | -0.03292291 | -0.06930383 | 0.4750518 | 0.09822821 | 5068.1182 | 250.607 | 277.581 | 25.09629 | 207.104 | 2.702873 | 0.1081363 | 0.03208528 | 0.1026796 | -0.0326113 | -0.07006826 | 0.4654218 | 0.09855417 | 5286.9174 | 257.9694 | 285.8653 | 25.95633 | 207.1 | 2.744362 | 0.109756127 | 0.03382925 | 0.1041403 | -0.0344147 | -0.06972559 | 0.4935734 | 0.09997596 | 5132.1099 | 257.2439 | 285.478 | 26.32989 | 207.101 | 2.841475 | 0.1137669608 | 0.03668291 | 0.1077479 | -0.03737265 | -0.07037528 | 0.531048 | 0.1035379 | 5055.9219 | 253.7299 | 282.5959 | 26.92048
207.201 | 3.026712 | 0.1212665 | 0.03784396 | 0.1144589 | -0.03857864 | -0.07588022 | 0.5084149 | 0.1101233 | 5008.9124 | 250.4841 | 280.8595 | 28.50474 | 207.211 | 2.682585 | 0.1077293 | 0.0323504 | 0.1023123 | -0.03288524 | -0.06942704 | 0.4736662 | 0.09830254 | 5081.8969 | 251.2883 | 278.3595 | 25.11695 | 207.202 | 2.705191 | 0.108229 | 0.03212533 | 0.1027632 | -0.03265267 | -0.07011055 | 0.4657313 | 0.09863685 | 5287.7279 | 258.009 | 285.933 | 25.97997 | 207.198 | 2.74588 | 0.1098168 | 0.03386618 | 0.104195 | -0.03445293 | -0.06974207 | 0.4940049 | 0.1000245 | 5139.4045 | 257.6096 | 285.8994 | 26.34377 | 207.202 | 2.843731 | 0.1138573 | 0.03669963 | 0.107829 | -0.03739001 | -0.07043903 | 0.5308138 | 0.1036207 | 5053.4904 | 253.6078 | 282.483 | 26.94387
207.302 | 3.028999 | 0.1213581 | 0.03782076 | 0.1145406 | -0.03855453 | -0.07598605 | 0.5073895 | 0.1102117 | 5000.8072 | 250.0788 | 280.4279 | 28.52955 | 207.315 | 2.684702 | 0.1078144 | 0.03245535 | 0.102389 | -0.03299371 | -0.06939532 | 0.4754458 | 0.09838218 | 5077.8443 | 251.0879 | 278.1588 | 25.13911 | 207.301 | 2.707655 | 0.1083276 | 0.03216442 | 0.1028522 | -0.03269306 | -0.07015911 | 0.4659845 | 0.09872354 | 5290.1594 | 258.1276 | 286.0899 | 26.00476 | 207.301 | 2.748083 | 0.109905 | 0.033874 | 0.1042744 | -0.03446102 | -0.06981336 | 0.4936164 | 0.1001082 | 5133.7309 | 257.3252 | 285.6065 | 26.36767 | 207.302 | 2.845877 | 0.1139432 | 0.03671352 | 0.1079062 | -0.03740442 | -0.07050174 | 0.5305461 | 0.1036948 | 5056.7325 | 253.7706 | 282.686 | 26.96482
207.403 | 3.031166 | 0.121445 | 0.03789967 | 0.114618 | -0.03863654 | -0.07598145 | 0.5084997 | 0.110286 | 5004.0493 | 250.2409 | 280.6314 | 28.55038 | 207.411 | 2.687071 | 0.1079095 | 0.03250215 | 0.1024749 | -0.03304207 | -0.06943283 | 0.4758855 | 0.09846707 | 5078.6548 | 251.128 | 278.2271 | 25.16272 | 207.401 | 2.709911 | 0.1084178 | 0.03221047 | 0.1029336 | -0.03274064 | -0.07019299 | 0.4664374 | 0.09880656 | 5287.7279 | 258.009 | 285.9817 | 26.02851 | 207.402 | 2.750443 | 0.1099993 | 0.03385174 | 0.1043594 | -0.03443798 | -0.06992142 | 0.4925241 | 0.1001896 | 5137.7835 | 257.5283 | 285.8562 | 26.39092 | 207.408 | 2.848028 | 0.1140294 | 0.0367446 | 0.1079835 | -0.03743669 | -0.0705468 | 0.5306646 | 0.1037806 | 5046.1958 | 253.2418 | 282.1188 | 26.98904
207.521 | 3.033857 | 0.1215528 | 0.03795744 | 0.1147141 | -0.03869659 | -0.07601755 | 0.509048 | 0.1103768 | 5009.7229 | 250.5247 | 280.9766 | 28.57588 | 207.511 | 2.689669 | 0.1080138 | 0.03243302 | 0.1025691 | -0.03297062 | -0.06959843 | 0.4737265 | 0.09856212 | 5077.0338 | 251.0479 | 278.1645 | 25.18917 | 207.495 | 2.711937 | 0.1084989 | 0.03219895 | 0.1030067 | -0.03272874 | -0.07027799 | 0.465704 | 0.09887873 | 5288.5384 | 258.0485 | 286.0465 | 26.04915 | 207.501 | 2.753078 | 0.1101047 | 0.03381505 | 0.1044544 | -0.0344 | -0.07005436 | 0.4910473 | 0.1002887 | 5132.1099 | 257.2439 | 285.5677 | 26.41926 | 207.502 | 2.850527 | 0.1141294 | 0.03677269 | 0.1080733 | -0.03746585 | -0.07060744 | 0.5306218 | 0.1038687 | 5047.8168 | 253.3231 | 282.2347 | 27.01389
207.605 | 3.035467 | 0.1216173 | 0.03797417 | 0.1147716 | -0.03871398 | -0.07605767 | 0.5090082 | 0.1104348 | 5008.9124 | 250.4841 | 280.9473 | 28.59217 | 207.611 | 2.691223 | 0.1080762 | 0.03248334 | 0.1026254 | -0.03302263 | -0.06960276 | 0.4744443 | 0.09862016 | 5074.6023 | 250.9276 | 278.0469 | 25.20531 | 207.598 | 2.714552 | 0.1086035 | 0.03224684 | 0.1031011 | -0.03277822 | -0.07032288 | 0.4661103 | 0.09897461 | 5286.1069 | 257.9299 | 285.9419 | 26.07657 | 207.601 | 2.754791 | 0.1101732 | 0.03392482 | 0.1045161 | -0.03451362 | -0.07000245 | 0.4930345 | 0.1003462 | 5136.973 | 257.4877 | 285.8559 | 26.43569 | 207.605 | 2.85277 | 0.1142192 | 0.03678073 | 0.1081539 | -0.0374742 | -0.07067968 | 0.5301976 | 0.1039483 | 5048.6274 | 253.3638 | 282.3028 | 27.03635
207.709 | 3.038336 | 0.1217322 | 0.03799184 | 0.1148741 | -0.03873235 | -0.07614176 | 0.5086874 | 0.1105319 | 5014.5859 | 250.7678 | 281.2944 | 28.61947 | 207.702 | 2.693993 | 0.1081875 | 0.03255427 | 0.1027258 | -0.03309595 | -0.06962981 | 0.475313 | 0.09871372 | 5082.7074 | 251.3284 | 278.519 | 25.23135 | 207.695 | 2.716799 | 0.1086934 | 0.03235956 | 0.1031822 | -0.0328947 | -0.07028749 | 0.4680022 | 0.0990522 | 5290.1594 | 258.1276 | 286.1844 | 26.09877 | 207.688 | 2.75704 | 0.1102632 | 0.0339442 | 0.1045971 | -0.03453369 | -0.07006339 | 0.492892 | 0.1004256 | 5138.594 | 257.5689 | 285.9693 | 26.45837 | 207.706 | 2.854898 | 0.1143044 | 0.03679533 | 0.1082304 | -0.03748935 | -0.07074102 | 0.5299521 | 0.1040244 | 5048.6274 | 253.3638 | 282.3244 | 27.05786
207.802 | 3.041016 | 0.1218396 | 0.03810848 | 0.1149698 | -0.0388536 | -0.07611623 | 0.5104509 | 0.1106363 | 5004.0493 | 250.2409 | 280.7302 | 28.64881 | 207.812 | 2.696028 | 0.1082692 | 0.03254824 | 0.1027995 | -0.03308971 | -0.0697098 | 0.4746781 | 0.09879549 | 5072.1707 | 250.8074 | 277.9621 | 25.2541 | 207.798 | 2.718958 | 0.1087798 | 0.03231839 | 0.1032601 | -0.03285216 | -0.07040795 | 0.4665973 | 0.09913675 | 5281.2438 | 257.6926 | 285.7243 | 26.12295 | 207.805 | 2.759964 | 0.1103801 | 0.03396894 | 0.1047024 | -0.03455929 | -0.07014311 | 0.4926969 | 0.1005338 | 5134.5414 | 257.3658 | 285.7739 | 26.4893 | 207.806 | 2.85737 | 0.1144034 | 0.03682128 | 0.1083192 | -0.0375163 | -0.07080289 | 0.5298695 | 0.1041102 | 5051.8694 | 253.5265 | 282.5308 | 27.08207
207.905 | 3.043116 | 0.1219237 | 0.03811297 | 0.1150448 | -0.03885827 | -0.07618654 | 0.5100411 | 0.1107075 | 5008.1018 | 250.4436 | 280.9786 | 28.6688 | 207.912 | 2.698072 | 0.1083513 | 0.03251038 | 0.1028736 | -0.03305058 | -0.06982302 | 0.473348 | 0.09887441 | 5065.6867 | 250.4868 | 277.6273 | 25.27602 | 207.902 | 2.720777 | 0.1088526 | 0.03234477 | 0.1033258 | -0.03287942 | -0.07044634 | 0.46673 | 0.09919896 | 5285.2964 | 257.8903 | 285.9623 | 26.14073 | 207.902 | 2.762323 | 0.1104745 | 0.03392019 | 0.1047874 | -0.03450883 | -0.07027854 | 0.4910294 | 0.100619 | 5133.7309 | 257.3252 | 285.753 | 26.51367 | 207.903 | 2.859339 | 0.1144822 | 0.03681647 | 0.1083899 | -0.0375113 | -0.0708786 | 0.5292331 | 0.104184 | 5047.8168 | 253.3231 | 282.3241 | 27.10291
208.013 | 3.046091 | 0.1220429 | 0.03811045 | 0.1151511 | -0.03885564 | -0.07629543 | 0.5092788 | 0.1108055 | 5017.0175 | 250.8894 | 281.5087 | 28.69638 | 208.016 | 2.70009 | 0.1084323 | 0.03255161 | 0.1029467 | -0.0330932 | -0.06985352 | 0.4737514 | 0.09894083 | 5073.7918 | 250.8876 | 278.0919 | 25.29447 | 207.995 | 2.723259 | 0.1089518 | 0.03236307 | 0.1034153 | -0.03289834 | -0.07051695 | 0.4665309 | 0.09928749 | 5286.1069 | 257.9299 | 286.0318 | 26.16605 | 207.989 | 2.764452 | 0.1105596 | 0.03402374 | 0.104864 | -0.03461602 | -0.07024801 | 0.4927688 | 0.1006973 | 5131.2994 | 257.2033 | 285.6396 | 26.53604 | 207.999 | 2.861742 | 0.1145784 | 0.03685686 | 0.1084762 | -0.03755324 | -0.070923 | 0.5294931 | 0.1042666 | 5051.8694 | 253.5265 | 282.5752 | 27.12624
208.103 | 3.048376 | 0.1221344769 | 0.03816048 | 0.1152327 | -0.03890766 | -0.076325 | 0.509763 | 0.1108973 | 5004.8598 | 250.2815 | 280.8495 | 28.72218 | 208.108 | 2.702181 | 0.1085163 | 0.03263822 | 0.1030224 | -0.03318273 | -0.06983972 | 0.4751269 | 0.0990169 | 5072.9813 | 250.8475 | 278.0685 | 25.31563 | 208.105 | 2.725384 | 0.1090368554 | 0.03242527 | 0.1034919 | -0.03296261 | -0.07052933 | 0.4673604 | 0.0993632 | 5286.9174 | 257.9694 | 286.0976 | 26.1877 | 208.1 | 2.76622 | 0.1106303 | 0.03399733 | 0.1049277 | -0.03458869 | -0.07033902 | 0.4917425 | 0.1007555 | 5137.7835 | 257.5283 | 286.0187 | 26.55266 | 208.106 | 2.863941 | 0.1146665 | 0.03685394 | 0.1085552 | -0.03755021 | -0.07100503 | 0.5288387 | 0.1043472 | 5049.4379 | 253.4045 | 282.4615 | 27.14904
208.206 | 3.050356 | 0.1222138 | 0.03814178 | 0.1153033 | -0.03888822 | -0.07641513 | 0.5089073 | 0.1109656 | 5007.2913 | 250.4031 | 281.0058 | 28.74136 | 208.202 | 2.704208 | 0.1085977 | 0.03259848 | 0.1030959 | -0.03314165 | -0.06995425 | 0.4737617 | 0.09908686 | 5077.0338 | 251.0479 | 278.3111 | 25.33509 | 208.202 | 2.72764 | 0.1091271 | 0.03245388 | 0.1035733 | -0.03299219 | -0.07058114 | 0.4674363 | 0.09944615 | 5284.4859 | 257.8508 | 285.9893 | 26.21143 | 208.203 | 2.768406 | 0.1107177 | 0.03400683 | 0.1050064 | -0.03459852 | -0.07040789 | 0.4914011 | 0.1008358 | 5135.352 | 257.4064 | 285.9059 | 26.57564 | 208.206 | 2.866209 | 0.1147573 | 0.03689126 | 0.1086367 | -0.03758895 | -0.07104774 | 0.5290661 | 0.1044331 | 5043.7643 | 253.1197 | 282.1671 | 27.17327
208.303 | 3.052595 | 0.1223035 | 0.03816174 | 0.1153833 | -0.03890897 | -0.07647431 | 0.5087848 | 0.1110487 | 5003.2388 | 250.2004 | 280.8008 | 28.7647 | 208.309 | 2.70657 | 0.1086925 | 0.03262725 | 0.1031814 | -0.03317138 | -0.07001005 | 0.4738089 | 0.0991778 | 5069.7392 | 250.6872 | 277.935 | 25.36038 | 208.296 | 2.730022 | 0.1092224 | 0.03246907 | 0.1036593 | -0.03300789 | -0.07065137 | 0.4671939 | 0.09952983 | 5286.9174 | 257.9694 | 286.1455 | 26.23537 | 208.297 | 2.770891 | 0.1108171 | 0.03403555 | 0.1050959 | -0.03462825 | -0.07046765 | 0.4914063 | 0.1009263 | 5133.7309 | 257.3252 | 285.8412 | 26.60149 | 208.303 | 2.868544 | 0.1148508 | 0.03693172 | 0.1087205 | -0.03763097 | -0.07108957 | 0.5293459 | 0.1045125 | 5048.6274 | 253.3638 | 282.4628 | 27.1957
208.406 | 3.055168 | 0.1224066 | 0.03830094 | 0.1154751 | -0.0390537 | -0.07642143 | 0.5110308 | 0.1111387 | 5004.8598 | 250.2815 | 280.9176 | 28.79 | 208.412 | 2.708656 | 0.1087763 | 0.03265452 | 0.103257 | -0.03319958 | -0.07005743 | 0.473891 | 0.09924924 | 5074.6023 | 250.9276 | 278.2226 | 25.38025 | 208.389 | 2.731922 | 0.1092984 | 0.03251344 | 0.1037278 | -0.03305375 | -0.07067404 | 0.4676929 | 0.09959807 | 5286.9174 | 257.9694 | 286.1651 | 26.2549 | 208.4 | 2.7738 | 0.1109335 | 0.03406858 | 0.1052006 | -0.03466244 | -0.07053817 | 0.4913997 | 0.1010259 | 5139.4045 | 257.6096 | 286.1871 | 26.62999 | 208.406 | 2.870491 | 0.1149287 | 0.03692589 | 0.1087905 | -0.03762491 | -0.07116557 | 0.5286954 | 0.1045774 | 5054.3009 | 253.6485 | 282.8 | 27.21405
208.503 | 3.057489 | 0.1224996 | 0.03827577 | 0.115558 | -0.03902753 | -0.07653046 | 0.5099607 | 0.1112198 | 5006.4808 | 250.3625 | 281.0318 | 28.81278 | 208.503 | 2.710686 | 0.1088578403 | 0.03263744 | 0.1033305 | -0.03318192 | -0.0701486 | 0.4730232 | 0.09932181 | 5075.4128 | 250.9677 | 278.2875 | 25.40044 | 208.505 | 2.734323 | 0.1093945 | 0.03257547 | 0.1038144 | -0.03311787 | -0.07069652 | 0.4684512 | 0.09969064 | 5278.8123 | 257.5739 | 285.7511 | 26.28137 | 208.497 | 2.775545 | 0.1110032 | 0.0340882 | 0.1052634 | -0.03468276 | -0.07058068 | 0.4913916 | 0.1010905 | 5136.973 | 257.4877 | 286.0697 | 26.64846 | 208.507 | 2.873194 | 0.1150369 | 0.0369744 | 0.1088875 | -0.03767529 | -0.07121223 | 0.5290564 | 0.1046788 | 5048.6274 | 253.3638 | 282.51 | 27.2427
208.627 | 3.060518 | 0.122621 | 0.03830276 | 0.1156661 | -0.03905559 | -0.0766105 | 0.5097943 | 0.1113282 | 5005.6703 | 250.322 | 281.0167 | 28.84323 | 208.609 | 2.713423 | 0.1089678 | 0.03271582 | 0.1034296 | -0.03326295 | -0.07016668 | 0.4740562 | 0.09941989 | 5076.2233 | 251.0078 | 278.3595 | 25.42774 | 208.603 | 2.736395 | 0.1094774 | 0.03260465 | 0.1038891 | -0.03314803 | -0.07074105 | 0.4685826 | 0.09976313 | 5281.2438 | 257.6926 | 285.9041 | 26.30209 | 208.597 | 2.778351 | 0.1111155 | 0.03412769 | 0.1053644 | -0.03472364 | -0.07064079 | 0.4915522 | 0.1011897 | 5138.594 | 257.5689 | 286.1888 | 26.67686 | 208.603 | 2.875202 | 0.1151173 | 0.03698797 | 0.1089596 | -0.03768938 | -0.07127026 | 0.5288233 | 0.1047472 | 5052.6799 | 253.5672 | 282.7572 | 27.26204
208.703 | 3.062082 | 0.1226836 | 0.03833645 | 0.1157219 | -0.03909063 | -0.07663128 | 0.5101133 | 0.1113957 | 4991.8916 | 249.6329 | 280.2588 | 28.86217 | 208.709 | 2.715164 | 0.1090377 | 0.03277421 | 0.1034927 | -0.03332332 | -0.07016937 | 0.4748983 | 0.09948526 | 5072.9813 | 250.8475 | 278.1993 | 25.44593 | 208.69 | 2.738821 | 0.1095745 | 0.03263767 | 0.1039766 | -0.03318216 | -0.07079441 | 0.4687115 | 0.09984709 | 5285.2964 | 257.8903 | 286.1485 | 26.3261 | 208.706 | 2.780562 | 0.1112039 | 0.03410511 | 0.105444 | -0.03470027 | -0.07074373 | 0.4905066 | 0.1012703 | 5136.973 | 257.4877 | 286.1213 | 26.69991 | 208.697 | 2.877813 | 0.1152219 | 0.0370013 | 0.1090534 | -0.03770322 | -0.07135017 | 0.5284251 | 0.1048372 | 5056.7325 | 253.7706 | 283.0105 | 27.28749
208.807 | 3.064955 | 0.1227987 | 0.03837322 | 0.1158244 | -0.03912887 | -0.07669555 | 0.5101844 | 0.1114858 | 5005.6703 | 250.322 | 281.0612 | 28.88747 | 208.807 | 2.717302 | 0.1091236 | 0.0327895 | 0.1035701 | -0.03333912 | -0.07023099 | 0.4747067 | 0.09956044 | 5075.4128 | 250.9677 | 278.3542 | 25.46685 | 208.799 | 2.740887 | 0.1096571 | 0.03265805 | 0.104051 | -0.03320323 | -0.07084781 | 0.4686556 | 0.09991936 | 5287.7279 | 258.009 | 286.3015 | 26.34679 | 208.798 | 2.782703 | 0.1112895 | 0.03413343 | 0.1055211 | -0.03472959 | -0.0707915 | 0.4905898 | 0.101351 | 5132.1099 | 257.2439 | 285.8725 | 26.723 | 208.803 | 2.880142 | 0.1153151 | 0.03702339 | 0.109137 | -0.03772616 | -0.07141084 | 0.5282974 | 0.1049238 | 5052.6799 | 253.5672 | 282.8073 | 27.312
208.904 | 3.067389 | 0.1228962 | 0.03845056 | 0.1159113 | -0.03920929 | -0.07670197 | 0.5111902 | 0.1115708 | 5007.2913 | 250.4031 | 281.1766 | 28.91138 | 208.903 | 2.718983 | 0.109191 | 0.03282971 | 0.1036309 | -0.0333807 | -0.07025025 | 0.4751684 | 0.09961912 | 5077.8443 | 251.0879 | 278.5045 | 25.48319 | 208.903 | 2.743465 | 0.1097603 | 0.03273192 | 0.104144 | -0.03327959 | -0.07086442 | 0.4696234 | 0.1000151 | 5283.6753 | 257.8112 | 286.1086 | 26.37419 | 208.889 | 2.784866 | 0.111376 | 0.0341513 | 0.1055989 | -0.03474809 | -0.07085083 | 0.4904401 | 0.1014259 | 5135.352 | 257.4064 | 286.0753 | 26.74441 | 208.904 | 2.882414 | 0.1154061 | 0.03707522 | 0.1092185 | -0.03777998 | -0.07143856 | 0.5288458 | 0.1050091 | 5047.8168 | 253.3231 | 282.5582 | 27.33611
209.003 | 3.070005 | 0.1230011 | 0.03838427 | 0.1160046 | -0.03914036 | -0.07686427 | 0.5092139 | 0.1116673 | 5003.2388 | 250.2004 | 280.9753 | 28.93849 | 209.011 | 2.721319 | 0.1092849 | 0.03283229 | 0.1037155 | -0.03338337 | -0.07033217 | 0.4746529 | 0.09971106 | 5068.1182 | 250.607 | 277.9946 | 25.50877 | 208.997 | 2.745546 | 0.1098435 | 0.03276109 | 0.104219 | -0.03330975 | -0.07090927 | 0.4697517 | 0.1000873 | 5286.9174 | 257.9694 | 286.3057 | 26.39485 | 208.991 | 2.787706 | 0.1114896 | 0.03414835 | 0.1057011 | -0.03474503 | -0.07095608 | 0.4896695 | 0.1015263 | 5136.973 | 257.4877 | 286.1949 | 26.77315 | 209.007 | 2.88438 | 0.1154848 | 0.03712106 | 0.1092891 | -0.03782758 | -0.07146154 | 0.5293418 | 0.1050841 | 5042.1433 | 253.0384 | 282.2605 | 27.35729
209.124 | 3.073133 | 0.1231264 | 0.0384317 | 0.1161162 | -0.03918968 | -0.07692654 | 0.5094429 | 0.1117791 | 5002.4283 | 250.1599 | 280.9611 | 28.96991 | 209.107 | 2.723587 | 0.1093759 | 0.03281435 | 0.1037976 | -0.03336481 | -0.07043283 | 0.4737111 | 0.0997877 | 5074.6023 | 250.9276 | 278.3731 | 25.53009 | 209.101 | 2.747755 | 0.1099319 | 0.03276397 | 0.1042986 | -0.03331273 | -0.07098592 | 0.4692865 | 0.1001716 | 5280.4333 | 257.653 | 285.9773 | 26.41899 | 209.103 | 2.790512 | 0.1116018 | 0.03419191 | 0.1058021 | -0.03479013 | -0.07101194 | 0.4899195 | 0.1016275 | 5136.1625 | 257.4471 | 286.1786 | 26.80211 | 209.104 | 2.886637 | 0.1155752 | 0.0371022 | 0.1093701 | -0.037808 | -0.07156211 | 0.5283242 | 0.1051573 | 5051.0589 | 253.4858 | 282.7825 | 27.37797
209.208 | 3.075079 | 0.1232043 | 0.03852008 | 0.1161856 | -0.0392816 | -0.07690402 | 0.5107873 | 0.1118524 | 4997.5652 | 249.9167 | 280.7075 | 28.9905 | 209.21 | 2.725208 | 0.109441 | 0.03287909 | 0.1038563 | -0.03343175 | -0.07042457 | 0.4747172 | 0.09984423 | 5077.0338 | 251.0479 | 278.5228 | 25.54583 | 209.2 | 2.750038 | 0.1100232 | 0.03283472 | 0.1043809 | -0.03338588 | -0.07099506 | 0.4702564 | 0.1002498 | 5285.2964 | 257.8903 | 286.2642 | 26.44135 | 209.201 | 2.792965 | 0.1116999 | 0.03422119 | 0.1058903 | -0.03482044 | -0.07106986 | 0.4899467 | 0.1017134 | 5138.594 | 257.5689 | 286.3394 | 26.8267 | 209.207 | 2.889257 | 0.1156801 | 0.03716523 | 0.1094642 | -0.03787346 | -0.0715907 | 0.5290277 | 0.1052537 | 5047.8168 | 253.3231 | 282.6276 | 27.40522
209.299 | 3.077055 | 0.1232835 | 0.03855788 | 0.1162561 | -0.03932091 | -0.07693519 | 0.5110914 | 0.1119135 | 5008.1018 | 250.4436 | 281.3191 | 29.00765 | 209.304 | 2.727524 | 0.109534 | 0.03292494 | 0.1039401 | -0.03347917 | -0.07046097 | 0.4751449 | 0.09993219 | 5071.3602 | 250.7673 | 278.2349 | 25.57032 | 209.3 | 2.752165 | 0.1101083 | 0.03290115 | 0.1044576 | -0.03345456 | -0.07100302 | 0.471171 | 0.1003217 | 5290.9699 | 258.1671 | 286.5935 | 26.46194 | 209.301 | 2.794993 | 0.111781 | 0.03430208 | 0.1059632 | -0.0349042 | -0.07105904 | 0.4912 | 0.1017907 | 5132.9204 | 257.2845 | 286.0441 | 26.84881 | 209.307 | 2.891819 | 0.1157826 | 0.03716594 | 0.1095561 | -0.0378742 | -0.07168188 | 0.528365 | 0.1053446 | 5048.6274 | 253.3638 | 282.6989 | 27.4309
209.404 | 3.079805 | 0.1233937 | 0.0385836 | 0.1163542 | -0.03934767 | -0.07700653 | 0.5109653 | 0.1120161 | 5002.4283 | 250.1599 | 281.028 | 29.0365 | 209.404 | 2.72971 | 0.1096218 | 0.03288528 | 0.1040193 | -0.03343816 | -0.07058109 | 0.4737552 | 0.1000084 | 5074.6023 | 250.9276 | 278.4348 | 25.59154 | 209.397 | 2.754396 | 0.1101976 | 0.03290355 | 0.104538 | -0.03345705 | -0.07108096 | 0.4706893 | 0.1004068 | 5284.4859 | 257.8508 | 286.2653 | 26.48633 | 209.398 | 2.79784 | 0.1118949 | 0.03423371 | 0.1060657 | -0.03483341 | -0.07123226 | 0.4890117 | 0.101896 | 5128.8679 | 257.0814 | 285.8475 | 26.87892 | 209.405 | 2.89436 | 0.1158844 | 0.0371788 | 0.1096472 | -0.03788756 | -0.07175969 | 0.5279783 | 0.1054347 | 5049.4379 | 253.4045 | 282.7701 | 27.45637
209.517 | 3.082111 | 0.1234861 | 0.03856103 | 0.1164364 | -0.03932419 | -0.07711224 | 0.5099605 | 0.1120762 | 5027.5541 | 251.4163 | 282.4628 | 29.05343 | 209.504 | 2.731865 | 0.1097084 | 0.032928 | 0.1040972 | -0.03348233 | -0.07061492 | 0.4741538 | 0.1000861 | 5074.6023 | 250.9276 | 278.4565 | 25.61317 | 209.5 | 2.756861 | 0.1102962 | 0.03291706 | 0.1046268 | -0.03347101 | -0.0711558 | 0.4703905 | 0.100494 | 5286.1069 | 257.9299 | 286.3785 | 26.51129 | 209.499 | 2.799887 | 0.1119768 | 0.03428445 | 0.1061393 | -0.03488595 | -0.07125334 | 0.4896044 | 0.1019666 | 5132.1099 | 257.2439 | 286.0493 | 26.89912 | 209.498 | 2.89669 | 0.1159777 | 0.0372244 | 0.1097309 | -0.03793492 | -0.07179596 | 0.5283712 | 0.105522 | 5044.5748 | 253.1604 | 282.5214 | 27.48106
209.604 | 3.085016 | 0.1236025 | 0.03867909 | 0.11654 | -0.03944699 | -0.07709304 | 0.5116803 | 0.1122046 | 4998.3757 | 249.9572 | 280.8525 | 29.08961 | 209.614 | 2.734182 | 0.1098014 | 0.03293294 | 0.1041811 | -0.03348743 | -0.07069368 | 0.4736977 | 0.1001716 | 5072.1707 | 250.8074 | 278.3464 | 25.63696 | 209.6 | 2.759176 | 0.1103888 | 0.03296678 | 0.1047102 | -0.03352243 | -0.07118781 | 0.4709013 | 0.1005796 | 5282.8648 | 257.7717 | 286.2268 | 26.5358 | 209.606 | 2.802425 | 0.1120783 | 0.03429314 | 0.1062306 | -0.03489495 | -0.07133563 | 0.4891658 | 0.1020576 | 5132.1099 | 257.2439 | 286.0754 | 26.92513 | 209.605 | 2.899364 | 0.1160848 | 0.03722093 | 0.1098268 | -0.03793131 | -0.0718955 | 0.5275895 | 0.1056182 | 5043.7643 | 253.1197 | 282.5031 | 27.50824
209.705 | 3.087492 | 0.1237017 | 0.03859489 | 0.1166283 | -0.0393594 | -0.0772689 | 0.5093822 | 0.1122897 | 5001.6178 | 250.1193 | 281.0595 | 29.11351 | 209.713 | 2.736275 | 0.1098855 | 0.03294744 | 0.1042568 | -0.03350243 | -0.07075439 | 0.4735032 | 0.1002482 | 5070.5497 | 250.7272 | 278.2785 | 25.6583 | 209.698 | 2.761461 | 0.1104802 | 0.03301658 | 0.1047926 | -0.03357393 | -0.07121864 | 0.4714206 | 0.1006578 | 5287.7279 | 258.009 | 286.5138 | 26.55819 | 209.699 | 2.80484 | 0.1121749 | 0.0342673 | 0.1063174 | -0.03486819 | -0.07144924 | 0.4880135 | 0.102146 | 5129.6784 | 257.122 | 285.9647 | 26.95043 | 209.705 | 2.901884 | 0.1161856 | 0.03725548 | 0.1099172 | -0.0379672 | -0.07194999 | 0.5276887 | 0.1057041 | 5048.6274 | 253.3638 | 282.801 | 27.53253
209.805 | 3.089548 | 0.1237841 | 0.03867554 | 0.1167016 | -0.03944329 | -0.07725831 | 0.5105379 | 0.112369 | 4994.3232 | 249.7545 | 280.6702 | 29.13579 | 209.81 | 2.738289 | 0.1099663 | 0.03299282 | 0.1043297 | -0.03354936 | -0.07078034 | 0.4739927 | 0.1003228 | 5068.1182 | 250.607 | 278.1653 | 25.67903 | 209.798 | 2.763538 | 0.1105633 | 0.03307222 | 0.1048674 | -0.03363147 | -0.07123593 | 0.4721139 | 0.1007406 | 5277.1913 | 257.4948 | 285.9643 | 26.58188 | 209.8 | 2.807587 | 0.1122847 | 0.03434779 | 0.1064162 | -0.03495154 | -0.07146464 | 0.4890746 | 0.102243 | 5131.2994 | 257.2033 | 286.0833 | 26.97818 | 209.805 | 2.904228 | 0.1162795 | 0.03729201 | 0.1100013 | -0.03800514 | -0.07199613 | 0.5278775 | 0.1057892 | 5047.0063 | 253.2824 | 282.734 | 27.55659
209.905 | 3.092489 | 0.1239019 | 0.03866812 | 0.1168065 | -0.03943558 | -0.07737088 | 0.5096954 | 0.1124713 | 4996.7547 | 249.8761 | 280.8363 | 29.16451 | 209.91 | 2.740698 | 0.1100631 | 0.03308218 | 0.1044169 | -0.03364177 | -0.07077508 | 0.4753336 | 0.1004038 | 5075.4128 | 250.9677 | 278.59 | 25.70159 | 209.901 | 2.765964 | 0.1106604 | 0.03308613 | 0.1049548 | -0.03364586 | -0.07130894 | 0.4718323 | 0.1008206 | 5286.1069 | 257.9299 | 286.4725 | 26.6048 | 209.899 | 2.810162 | 0.1123877 | 0.0343446 | 0.1065088 | -0.03494824 | -0.07156053 | 0.4883731 | 0.1023352 | 5131.2994 | 257.2033 | 286.1098 | 27.00456 | 209.905 | 2.906704 | 0.1163786 | 0.03726471 | 0.1100901 | -0.03797679 | -0.07211328 | 0.5266268 | 0.105881 | 5042.9538 | 253.0791 | 282.5321 | 27.58253
210.005 | 3.095001 | 0.1240025 | 0.03876976 | 0.116896 | -0.03954131 | -0.0773547 | 0.5111688 | 0.1125358 | 5025.1226 | 251.2948 | 282.4559 | 29.18269 | 210.001 | 2.742933 | 0.1101529 | 0.03302151 | 0.1044977 | -0.03357903 | -0.07091869 | 0.4734863 | 0.1004863 | 5072.9813 | 250.8475 | 278.479 | 25.72456 | 209.998 | 2.768057 | 0.1107441 | 0.03312602 | 0.1050302 | -0.03368712 | -0.07134305 | 0.4721849 | 0.100897 | 5284.4859 | 257.8508 | 286.4062 | 26.62666 | 210.004 | 2.812576 | 0.1124842 | 0.03443148 | 0.1065956 | -0.03503821 | -0.07155737 | 0.489652 | 0.102421 | 5132.1099 | 257.2439 | 286.1798 | 27.02911 | 210.005 | 2.908569 | 0.1164533 | 0.03730376 | 0.110157 | -0.03801735 | -0.07213961 | 0.5269968 | 0.1059517 | 5038.0907 | 252.835 | 282.2785 | 27.60249
210.112 | 3.097529 | 0.1241038 | 0.03878522 | 0.1169861 | -0.0395574 | -0.07742869 | 0.5108882 | 0.1126501 | 4996.7547 | 249.8761 | 280.8867 | 29.21488 | 210.105 | 2.744678 | 0.1102229 | 0.03306172 | 0.1045608 | -0.03362061 | -0.07094023 | 0.4739287 | 0.1005466 | 5076.2233 | 251.0078 | 278.6746 | 25.74136 | 210.105 | 2.770222 | 0.1108307 | 0.033211 | 0.1051081 | -0.033775 | -0.07133313 | 0.4734827 | 0.1009746 | 5284.4859 | 257.8508 | 286.4286 | 26.6489 | 210.095 | 2.814989 | 0.1125807 | 0.03438465 | 0.1066823 | -0.03498971 | -0.0716926 | 0.4880519 | 0.1025048 | 5135.352 | 257.4064 | 286.3854 | 27.05308 | 210.106 | 2.911579 | 0.1165738 | 0.03734241 | 0.1102649 | -0.0380575 | -0.07220739 | 0.5270582 | 0.1060531 | 5045.3853 | 253.2011 | 282.7177 | 27.63113
210.199 | 3.099848 | 0.1241967 | 0.03867846 | 0.1170688 | -0.03944633 | -0.07762242 | 0.5081822 | 0.1127247 | 5005.6703 | 250.322 | 281.4112 | 29.23584 | 210.214 | 2.746901 | 0.1103122 | 0.03310287 | 0.1046412 | -0.03366317 | -0.07097805 | 0.4742758 | 0.1006292 | 5072.9813 | 250.8475 | 278.519 | 25.76438 | 210.198 | 2.772518 | 0.1109226 | 0.03317814 | 0.1051908 | -0.03374102 | -0.07144982 | 0.4722338 | 0.1010608 | 5279.6228 | 257.6135 | 286.1886 | 26.67357 | 210.201 | 2.817188 | 0.1126687 | 0.03437292 | 0.1067614 | -0.03497757 | -0.0717838 | 0.4872627 | 0.1025887 | 5128.8679 | 257.0814 | 286.0464 | 27.07712 | 210.205 | 2.914146 | 0.1166766 | 0.03736379 | 0.1103569 | -0.03807971 | -0.07227724 | 0.5268562 | 0.1061468 | 5042.9538 | 253.0791 | 282.6075 | 27.65762
210.305 | 3.101919 | 0.1242797 | 0.03881253 | 0.1171426 | -0.03958581 | -0.07755676 | 0.5104108 | 0.1128165 | 4984.597 | 249.2682 | 280.2471 | 29.26162 | 210.309 | 2.749535 | 0.110418 | 0.0331158 | 0.1047365 | -0.03367655 | -0.07105994 | 0.4739175 | 0.1007228 | 5074.6023 | 250.9276 | 278.6345 | 25.79045 | 210.301 | 2.774769 | 0.1110126 | 0.03321531 | 0.1052719 | -0.03377947 | -0.07149242 | 0.4724902 | 0.1011371 | 5285.2964 | 257.8903 | 286.5194 | 26.69541 | 210.3 | 2.819717 | 0.1127698 | 0.03437444 | 0.1068523 | -0.03497914 | -0.07187312 | 0.486679 | 0.1026793 | 5128.8679 | 257.0814 | 286.0725 | 27.10301 | 210.306 | 2.916372 | 0.1167657 | 0.03737287 | 0.1104368 | -0.03808914 | -0.07234762 | 0.526474 | 0.1062229 | 5047.0063 | 253.2824 | 282.8572 | 27.67913
210.405 | 3.104588 | 0.1243866 | 0.03889183 | 0.1172377 | -0.03966832 | -0.07756934 | 0.5113918 | 0.1128957 | 5002.4283 | 250.1599 | 281.2764 | 29.28386 | 210.415 | 2.751368 | 0.1104916 | 0.03316331 | 0.1048028 | -0.03372568 | -0.0710771 | 0.4744943 | 0.1007862 | 5077.8443 | 251.0879 | 278.831 | 25.80814 | 210.399 | 2.776869 | 0.1110967 | 0.03324497 | 0.1053475 | -0.03381015 | -0.07153737 | 0.4726222 | 0.1012162 | 5280.4333 | 257.653 | 286.2774 | 26.71807 | 210.399 | 2.821812 | 0.1128536 | 0.03439574 | 0.1069275 | -0.03500119 | -0.07192634 | 0.4866256 | 0.1027496 | 5134.5414 | 257.3658 | 286.4105 | 27.12315 | 210.405 | 2.918905 | 0.1168671 | 0.03739101 | 0.1105276 | -0.03810798 | -0.07241957 | 0.5262111 | 0.1063119 | 5048.6274 | 253.3638 | 282.9737 | 27.70433
210.506 | 3.107283 | 0.1244946 | 0.03894383 | 0.1173337 | -0.03972243 | -0.07761126 | 0.5118127 | 0.1130054 | 4986.2181 | 249.3492 | 280.3919 | 29.31466 | 210.505 | 2.753622 | 0.1105821 | 0.03318164 | 0.1048843 | -0.03374464 | -0.07113965 | 0.4743437 | 0.1008681 | 5077.0338 | 251.0479 | 278.8093 | 25.83096 | 210.498 | 2.779676 | 0.111209 | 0.03330765 | 0.1054486 | -0.03387498 | -0.07157362 | 0.4732886 | 0.1013124 | 5286.1069 | 257.9299 | 286.614 | 26.74564 | 210.5 | 2.824137 | 0.1129466 | 0.03445796296 | 0.1070111 | -0.03506564 | -0.07194545 | 0.4873921 | 0.1028394 | 5126.4363 | 256.9595 | 285.9822 | 27.14885 | 210.506 | 2.921343 | 0.1169647 | 0.0374187 | 0.1106149 | -0.03813675 | -0.07247819 | 0.5261824 | 0.1064077 | 5038.0907 | 252.835 | 282.4078 | 27.73141
210.619 | 3.109901 | 0.1245995 | 0.038996 | 0.117427 | -0.0397767 | -0.07765028 | 0.5122545 | 0.1130849 | 5001.6178 | 250.1193 | 281.2841 | 29.337 | 210.608 | 2.755741 | 0.1106672 | 0.03313775 | 0.1049609 | -0.03369924 | -0.07126168 | 0.4728943 | 0.1009431 | 5078.6548 | 251.128 | 278.9197 | 25.85188 | 210.598 | 2.781828 | 0.1112951 | 0.03333882 | 0.1055261 | -0.03390723 | -0.07161883 | 0.4734401 | 0.1013864 | 5290.1594 | 258.1276 | 286.8559 | 26.76685 | 210.598 | 2.82683 | 0.1130543 | 0.03453997 | 0.1071079 | -0.03515058 | -0.07195728 | 0.4884923 | 0.1029298 | 5133.7309 | 257.3252 | 286.4169 | 27.17473 | 210.592 | 2.923529 | 0.1170522 | 0.03741097 | 0.1106933 | -0.03812872 | -0.07256457 | 0.5254454 | 0.1064817 | 5042.9538 | 253.0791 | 282.7025 | 27.75231
210.709 | 3.112226 | 0.1246927 | 0.03892316 | 0.1175098 | -0.03970092 | -0.0778089 | 0.5102362 | 0.1131709 | 4997.5652 | 249.9167 | 281.0794 | 29.36117 | 210.716 | 2.758091 | 0.1107616 | 0.03318831 | 0.1050459 | -0.03375154 | -0.07129435 | 0.4734112 | 0.1010316 | 5073.7918 | 250.8876 | 278.6763 | 25.87655 | 210.699 | 2.784426 | 0.111399 | 0.03328838 | 0.1056196 | -0.03385505 | -0.07176453 | 0.4717519 | 0.1014878 | 5279.6228 | 257.6135 | 286.3114 | 26.7959 | 210.701 | 2.82934 | 0.1131547 | 0.03454771 | 0.107198 | -0.03515859 | -0.07203945 | 0.4880464 | 0.1030229 | 5129.6784 | 257.122 | 286.2166 | 27.20139 | 210.732 | 2.926771 | 0.1171821 | 0.03745113 | 0.1108095 | -0.03817044 | -0.07263906 | 0.5254808 | 0.1065893 | 5052.6799 | 253.5672 | 283.2807 | 27.78276
210.799 | 3.114567 | 0.1247864 | 0.03899497 | 0.1175932 | -0.03977564 | -0.07781755 | 0.5111397 | 0.113256 | 4995.1337 | 249.7951 | 280.9661 | 29.38509 | 210.809 | 2.760515 | 0.1108589 | 0.03318619 | 0.1051335 | -0.03374935 | -0.07138418 | 0.4727846 | 0.1011157 | 5077.8443 | 251.0879 | 278.9233 | 25.89999 | 210.799 | 2.786413 | 0.1114785 | 0.03341364 | 0.1056911 | -0.03398464 | -0.07170649 | 0.4739409 | 0.1015565 | 5282.8648 | 257.7717 | 286.5077 | 26.81558 | 210.798 | 2.831387 | 0.1132365 | 0.03446067 | 0.1072716 | -0.03506845 | -0.07220312 | 0.4856916 | 0.1030968 | 5128.8679 | 257.0814 | 286.1924 | 27.22253 | 210.806 | 2.928307 | 0.1172435 | 0.03748662 | 0.1108645 | -0.03820732 | -0.07265721 | 0.5258572 | 0.1066448 | 5051.8694 | 253.5265 | 283.2508 | 27.79847
210.906 | 3.116875 | 0.1248789 | 0.03895252 | 0.1176754 | -0.03973146 | -0.07794393 | 0.5097442 | 0.1133414 | 4991.0811 | 249.5924 | 280.7612 | 29.40907 | 210.912 | 2.7631 | 0.1109627 | 0.03324043 | 0.105227 | -0.03380545 | -0.0714215 | 0.4733232 | 0.1012074 | 5079.4653 | 251.1681 | 279.0384 | 25.92559 | 210.902 | 2.788754 | 0.1115721 | 0.03345977 | 0.1057754 | -0.03403236 | -0.071743 | 0.4743648 | 0.1016416 | 5281.2438 | 257.6926 | 286.4439 | 26.83997 | 210.905 | 2.833649 | 0.113327 | 0.03448525 | 0.1073528 | -0.0350939 | -0.07225894 | 0.4856686 | 0.1031804 | 5125.6258 | 256.9189 | 286.0348 | 27.24644 | 210.9 | 2.93034 | 0.1173249 | 0.03746927 | 0.1109374 | -0.03818928 | -0.07274811 | 0.5249523 | 0.1067241 | 5043.7643 | 253.1197 | 282.817 | 27.82093
210.999 | 3.119194 | 0.1249718 | 0.03905139 | 0.117758 | -0.03983435 | -0.07792364 | 0.5111973 | 0.1134243 | 4990.2706 | 249.5519 | 280.7388 | 29.43236 | 211.006 | 2.765177 | 0.1110461 | 0.03332579 | 0.105302 | -0.03389375 | -0.07140828 | 0.4746473 | 0.1012848 | 5076.2233 | 251.0078 | 278.8812 | 25.94717 | 211.002 | 2.791069 | 0.1116648 | 0.03350758 | 0.1058587 | -0.03408182 | -0.07177688 | 0.4748301 | 0.101724 | 5282.0543 | 257.7321 | 286.5117 | 26.86357 | 210.999 | 2.836094 | 0.1134248 | 0.03448421 | 0.1074407 | -0.03509282 | -0.07234784 | 0.4850569 | 0.1032632 | 5131.2994 | 257.2033 | 286.3765 | 27.27015 | 211.007 | 2.932806 | 0.1174237 | 0.03752401 | 0.1110258 | -0.03824616 | -0.07277959 | 0.5255067 | 0.106808 | 5048.6274 | 253.3638 | 283.1147 | 27.84467
211.103 | 3.121132 | 0.1250495 | 0.03904753 | 0.117827 | -0.03983033 | -0.07799668 | 0.510667 | 0.1134818 | 5003.2388 | 250.2004 | 281.4878 | 29.44851 | 211.115 | 2.767904 | 0.1111557 | 0.03329804 | 0.1054006 | -0.03386504 | -0.07153557 | 0.4734015 | 0.1013817 | 5077.8443 | 251.0879 | 278.9978 | 25.9742 | 211.099 | 2.793543 | 0.1117638 | 0.03348288 | 0.1059477 | -0.03405626 | -0.07189146 | 0.4737178 | 0.1018158 | 5278.0018 | 257.5344 | 286.3174 | 26.88987 | 211.099 | 2.838001 | 0.1135011 | 0.0345367 | 0.1075092 | -0.03514719 | -0.07236199 | 0.4857134 | 0.1033328 | 5129.6784 | 257.122 | 286.3057 | 27.29007 | 211.106 | 2.935627 | 0.1175366 | 0.03754713 | 0.1111268 | -0.03827018 | -0.07285665 | 0.5252805 | 0.1069114 | 5045.3853 | 253.2011 | 282.9615 | 27.87393
211.2 | 3.124123 | 0.1251693 | 0.03909566 | 0.1179335 | -0.03988042 | -0.07805309 | 0.5109397 | 0.1135787 | 5013.7754 | 250.7273 | 282.1107 | 29.47581 | 211.209 | 2.770021 | 0.1112407 | 0.03334735 | 0.1054771 | -0.03391605 | -0.07156108 | 0.4739455 | 0.101463 | 5071.3602 | 250.7673 | 278.6628 | 25.99688 | 211.199 | 2.795309 | 0.1118344 | 0.03354699 | 0.1060113 | -0.0341226 | -0.07188869 | 0.4746588 | 0.1018766 | 5281.2438 | 257.6926 | 286.5115 | 26.90727 | 211.203 | 2.840248 | 0.1135909 | 0.03453088 | 0.1075899 | -0.03514116 | -0.07244871 | 0.4850488 | 0.1034131 | 5129.6784 | 257.122 | 286.3288 | 27.31307 | 211.203 | 2.937969 | 0.1176304 | 0.03752086 | 0.1112107 | -0.03824289 | -0.07296786 | 0.5241059 | 0.1069936 | 5047.0063 | 253.2824 | 283.0762 | 27.89719
211.303 | 3.126038 | 0.125246 | 0.03904816 | 0.1180017 | -0.03983098 | -0.07817071 | 0.5095385 | 0.1136635 | 4994.3232 | 249.7545 | 281.0353 | 29.49968 | 211.315 | 2.772711 | 0.1113487 | 0.03334546 | 0.1055743 | -0.0339141 | -0.07166021 | 0.4732626 | 0.1015566 | 5075.4128 | 250.9677 | 278.9126 | 26.02297 | 211.303 | 2.797703 | 0.1119302 | 0.03361462 | 0.1060974 | -0.03419258 | -0.07190483 | 0.4755254 | 0.1019592 | 5285.2964 | 257.8903 | 286.756 | 26.93095 | 211.299 | 2.842024 | 0.113662 | 0.03449043 | 0.1076536 | -0.03509927 | -0.07255437 | 0.483765 | 0.1034793 | 5126.4363 | 256.9595 | 286.1661 | 27.33201 | 211.306 | 2.940287 | 0.1177232 | 0.03756662 | 0.1112938 | -0.03829043 | -0.07300333 | 0.5245025 | 0.1070756 | 5047.8168 | 253.3231 | 283.1451 | 27.92041
211.407 | 3.128872 | 0.1253596 | 0.03918444 | 0.1181026 | -0.03997281 | -0.0781298 | 0.5116206 | 0.1137604 | 4998.3757 | 249.9572 | 281.2917 | 29.52695 | 211.407 | 2.774918 | 0.1114373 | 0.03331803 | 0.1056541 | -0.03388572 | -0.07176833 | 0.4721542 | 0.1016354 | 5076.2233 | 251.0078 | 278.9794 | 26.04494 | 211.405 | 2.800104 | 0.1120263 | 0.0336932 | 0.1061838 | -0.03427389 | -0.07190992 | 0.4766227 | 0.1020433 | 5287.7279 | 258.009 | 286.9127 | 26.95508 | 211.405 | 2.844709 | 0.1137694 | 0.03454268 | 0.1077501 | -0.03515339 | -0.0725967 | 0.4842285 | 0.1035799 | 5120.7628 | 256.6752 | 285.8769 | 27.3608 | 211.407 | 2.942512 | 0.1178123 | 0.0375973 | 0.1113735 | -0.03832231 | -0.07305117 | 0.5245954 | 0.1071611 | 5040.5223 | 252.957 | 282.7585 | 27.94459
211.507 | 3.131069 | 0.1254476 | 0.03915603 | 0.1181808 | -0.03994325 | -0.07823759 | 0.5105378 | 0.1138341 | 5003.2388 | 250.2004 | 281.5874 | 29.54768 | 211.51 | 2.777006 | 0.1115212 | 0.03341084 | 0.1057295 | -0.03398173 | -0.07174778 | 0.4736276 | 0.1017086 | 5078.6548 | 251.128 | 279.1341 | 26.06538 | 211.503 | 2.802551 | 0.1121242 | 0.03367225 | 0.1062719 | -0.03425222 | -0.07201963 | 0.4755956 | 0.1021373 | 5279.6228 | 257.6135 | 286.4982 | 26.98204 | 211.503 | 2.847048 | 0.1138629 | 0.03458177 | 0.107834 | -0.03519388 | -0.07264017 | 0.4844961 | 0.103657 | 5128.8679 | 257.0814 | 286.3535 | 27.38283 | 211.527 | 2.945408 | 0.1179282 | 0.03761647 | 0.1114772 | -0.03834223 | -0.07313495 | 0.5242668 | 0.1072603 | 5045.3853 | 253.2011 | 283.0607 | 27.97266
211.6 | 3.133341 | 0.1255386 | 0.03922974 | 0.1182617 | -0.04001996 | -0.07824175 | 0.5114911 | 0.1139174 | 4999.9967 | 250.0383 | 281.4277 | 29.57114 | 211.607 | 2.779636 | 0.1116268 | 0.03337384 | 0.1058245 | -0.03394346 | -0.07188108 | 0.4722168 | 0.1018077 | 5072.9813 | 250.8475 | 278.8488 | 26.09304 | 211.6 | 2.804724 | 0.1122111 | 0.03373829 | 0.10635 | -0.03432056 | -0.07202944 | 0.4764795 | 0.1022145 | 5280.4333 | 257.653 | 286.5645 | 27.00415 | 211.605 | 2.849552 | 0.113963 | 0.03463227 | 0.107924 | -0.03524619 | -0.07267778 | 0.4849651 | 0.1037458 | 5129.6784 | 257.122 | 286.4245 | 27.40829 | 211.607 | 2.947464 | 0.1180106 | 0.03761963 | 0.1115508 | -0.03834551 | -0.07320532 | 0.5238077 | 0.1073377 | 5040.5223 | 252.957 | 282.8087 | 27.99456
211.7 | 3.135502 | 0.1256252 | 0.03924315 | 0.1183386 | -0.04003392 | -0.0783047 | 0.5112582 | 0.1139975 | 4995.9442 | 249.8356 | 281.2213 | 29.59367 | 211.713 | 2.78208 | 0.1117249 | 0.03346586 | 0.1059128 | -0.03403866 | -0.07187415 | 0.4735869 | 0.1018944 | 5074.6023 | 250.9276 | 278.9625 | 26.1172 | 211.703 | 2.80689 | 0.1122978 | 0.03381079 | 0.1064279 | -0.0343956 | -0.07203234 | 0.4775021 | 0.1022934 | 5278.8123 | 257.5739 | 286.4989 | 27.02676 | 211.708 | 2.851984 | 0.1140603 | 0.03458457 | 0.1080113 | -0.03519677 | -0.0728145 | 0.4833759 | 0.1038328 | 5129.6784 | 257.122 | 286.4495 | 27.43319 | 211.704 | 2.950085 | 0.1181155 | 0.0376231 | 0.1116447 | -0.03834912 | -0.07329555 | 0.523212 | 0.1074318 | 5039.7117 | 252.9164 | 282.7897 | 28.02118
211.794 | 3.138214 | 0.1257339 | 0.03931985 | 0.1184352 | -0.04011376 | -0.07832141 | 0.5121685 | 0.1140965 | 4992.7021 | 249.6735 | 281.0659 | 29.62149 | 211.816 | 2.784803 | 0.1118343 | 0.0334929 | 0.1060112 | -0.03406663 | -0.07194455 | 0.4735124 | 0.1019943 | 5072.1707 | 250.8074 | 278.8563 | 26.14506 | 211.793 | 2.809197 | 0.11239 | 0.03386051 | 0.1065109 | -0.03444706 | -0.07206382 | 0.4780077 | 0.1023697 | 5286.9174 | 257.9694 | 286.9626 | 27.04862 | 211.8 | 2.854361 | 0.1141553 | 0.03464687 | 0.1080966 | -0.03526131 | -0.07283527 | 0.4841241 | 0.103919 | 5128.0574 | 257.0408 | 286.3834 | 27.4579 | 211.808 | 2.951933 | 0.1181895 | 0.0376201 | 0.1117109 | -0.038346 | -0.07336485 | 0.5226754 | 0.1074923 | 5046.1958 | 253.2418 | 283.1723 | 28.03829
211.905 | 3.14073 | 0.1258347 | 0.0393006 | 0.1185247 | -0.04009372 | -0.07843098 | 0.5111975 | 0.1141976 | 4978.9235 | 248.9844 | 280.3153 | 29.64987 | 211.913 | 2.787111 | 0.111927 | 0.0334175 | 0.1060945 | -0.03398862 | -0.07210592 | 0.4713707 | 0.1020786 | 5070.5497 | 250.7272 | 278.7904 | 26.16857 | 211.9 | 2.811249 | 0.1124721 | 0.03387882 | 0.1065847 | -0.03446601 | -0.07211868 | 0.4779068 | 0.1024482 | 5280.4333 | 257.653 | 286.6318 | 27.07116 | 211.902 | 2.856201 | 0.1142289 | 0.03462964 | 0.1081626 | -0.03524346 | -0.07291918 | 0.4833222 | 0.1039875 | 5124.8153 | 256.8783 | 286.2212 | 27.47749 | 211.904 | 2.954451 | 0.1182903 | 0.03764866 | 0.111801 | -0.03837568 | -0.07342532 | 0.5226491 | 0.1075874 | 5039.7117 | 252.9164 | 282.8339 | 28.06523
212.001 | 3.142229 | 0.1258947 | 0.03938274 | 0.118578 | -0.04017923 | -0.07839882 | 0.5124979 | 0.1142408 | 4990.2706 | 249.5519 | 280.9692 | 29.66201 | 212.013 | 2.789143 | 0.1120086 | 0.03352198 | 0.1061679 | -0.03409672 | -0.07207118 | 0.4730979 | 0.1021478 | 5075.4128 | 250.9677 | 279.0782 | 26.18788 | 212.001 | 2.81382 | 0.112575 | 0.03391431 | 0.1066771 | -0.03450275 | -0.0721744 | 0.4780469 | 0.1025346 | 5287.7279 | 258.009 | 287.0543 | 27.09593 | 212.002 | 2.858746 | 0.1143307 | 0.03461424 | 0.108254 | -0.03522751 | -0.07302645 | 0.4823938 | 0.1040811 | 5121.5733 | 256.7158 | 286.0663 | 27.50427 | 212.007 | 2.956638 | 0.1183779 | 0.03765978 | 0.1118793 | -0.03838723 | -0.07349209 | 0.5223316 | 0.1076675 | 5037.2802 | 252.7943 | 282.7196 | 28.08786
212.105 | 3.14451 | 0.1259861 | 0.03940239 | 0.1186592 | -0.04019968 | -0.07845953 | 0.512362 | 0.1143202 | 4991.8916 | 249.6329 | 281.0832 | 29.68432 | 212.11 | 2.791674 | 0.1121102 | 0.03355247 | 0.1062593 | -0.03412827 | -0.07213103 | 0.4731427 | 0.1022414 | 5072.1707 | 250.8074 | 278.9255 | 26.21399 | 212.1 | 2.816351 | 0.1126763 | 0.03392231 | 0.1067682 | -0.03451102 | -0.07225714 | 0.477614 | 0.1026303 | 5281.2438 | 257.6926 | 286.7284 | 27.12339 | 212.103 | 2.861263 | 0.1144314 | 0.03463291 | 0.1083443 | -0.03524685 | -0.07309748 | 0.4821896 | 0.1041611 | 5133.7309 | 257.3252 | 286.7713 | 27.52721 | 212.108 | 2.958639 | 0.118458 | 0.03769433 | 0.1119509 | -0.03842314 | -0.07352781 | 0.5225661 | 0.1077381 | 5038.0907 | 252.835 | 282.7853 | 28.10783
212.204 | 3.147369 | 0.1261007 | 0.03937635 | 0.1187609 | -0.04017257 | -0.07858838 | 0.511177 | 0.1144236 | 4989.4601 | 249.5114 | 280.9749 | 29.71339 | 212.208 | 2.793949 | 0.1122016 | 0.03361432 | 0.1063415 | -0.03419226 | -0.0721492 | 0.4739105 | 0.1023187 | 5077.8443 | 251.0879 | 279.2604 | 26.23558 | 212.201 | 2.81782 | 0.112735 | 0.03396979 | 0.106821 | -0.03456017 | -0.07226079 | 0.47827 | 0.1026823 | 5282.0543 | 257.7321 | 286.7876 | 27.13829 | 212.194 | 2.863489 | 0.1145204 | 0.03466586 | 0.1084242 | -0.03528097 | -0.07314322 | 0.4823547 | 0.1042466 | 5126.4363 | 256.9595 | 286.3867 | 27.5517 | 212.204 | 2.961556 | 0.1185748 | 0.03771587 | 0.1120553 | -0.03844552 | -0.07360982 | 0.5222879 | 0.1078339 | 5047.8168 | 253.3231 | 283.3608 | 28.13496
212.295 | 3.149744 | 0.1261958 | 0.03938259 | 0.1188454 | -0.04017906 | -0.07866637 | 0.5107527 | 0.1145099 | 4987.0286 | 249.3898 | 280.8617 | 29.73761 | 212.308 | 2.796288 | 0.1122955 | 0.03360593 | 0.1064259 | -0.03418359 | -0.07224231 | 0.4731796 | 0.1024086 | 5070.5497 | 250.7272 | 278.8828 | 26.26066 | 212.301 | 2.820288 | 0.1128338 | 0.0340152 | 0.1069097 | -0.03460718 | -0.07230252 | 0.4786441 | 0.1027719 | 5280.4333 | 257.653 | 286.725 | 27.16399 | 212.303 | 2.866026 | 0.1146219 | 0.0346882 | 0.1085152 | -0.03530412 | -0.07321111 | 0.4822235 | 0.1043373 | 5126.4363 | 256.9595 | 286.4127 | 27.57767 | 212.304 | 2.964125 | 0.1186776 | 0.03773268 | 0.1121473 | -0.03846298 | -0.07368431 | 0.5219969 | 0.1079323 | 5039.7117 | 252.9164 | 282.9319 | 28.1628
212.405 | 3.152136 | 0.1262917 | 0.0393788 | 0.1189305 | -0.04017512 | -0.0787554 | 0.5101253 | 0.1145981 | 4982.976 | 249.1871 | 280.6574 | 29.76239 | 212.415 | 2.799028 | 0.1124056 | 0.03361957 | 0.1065248 | -0.0341977 | -0.07232715 | 0.4728197 | 0.1025065 | 5071.3602 | 250.7673 | 278.955 | 26.28796 | 212.394 | 2.822973 | 0.1129412 | 0.03406868 | 0.1070062 | -0.03466254 | -0.0723437 | 0.479137 | 0.1028712 | 5276.3807 | 257.4553 | 286.5326 | 27.19246 | 212.4 | 2.868458 | 0.1147191 | 0.03471508 | 0.1086025 | -0.03533197 | -0.07327051 | 0.4822126 | 0.1044255 | 5124.8153 | 256.8783 | 286.3471 | 27.60293 | 212.402 | 2.966353 | 0.1187668 | 0.03774096 | 0.112227 | -0.03847159 | -0.07375543 | 0.5216103 | 0.1080151 | 5035.6592 | 252.713 | 282.7269 | 28.18622
212.515 | 3.155331 | 0.1264197 | 0.03934218 | 0.1190442 | -0.040137 | -0.07890716 | 0.5086611 | 0.1147042 | 4991.0811 | 249.5924 | 281.1458 | 29.79219 | 212.514 | 2.801603 | 0.112509 | 0.03366832 | 0.1066178 | -0.03424815 | -0.07236965 | 0.4732391 | 0.102592 | 5080.2758 | 251.2082 | 279.4713 | 26.31184 | 212.504 | 2.825344 | 0.1130361 | 0.03410521 | 0.1070915 | -0.03470036 | -0.07239111 | 0.4793456 | 0.1029548 | 5278.0018 | 257.5344 | 286.6451 | 27.21642 | 212.498 | 2.870806 | 0.114813 | 0.03474348 | 0.1086867 | -0.03536139 | -0.07332532 | 0.4822535 | 0.10451 | 5124.0048 | 256.8377 | 286.326 | 27.62713 | 212.505 | 2.968584 | 0.1188562 | 0.03776557 | 0.1123069 | -0.03849717 | -0.07380971 | 0.5215732 | 0.1080966 | 5033.2277 | 252.591 | 282.613 | 28.20927
212.602 | 3.157639 | 0.1265121 | 0.03943656 | 0.1191262 | -0.04023525 | -0.07889099 | 0.5100108 | 0.1147845 | 4992.7021 | 249.6735 | 281.2602 | 29.81477 | 212.615 | 2.803896 | 0.112601 | 0.03368478 | 0.1067006 | -0.03426519 | -0.07243538 | 0.4730449 | 0.102677 | 5077.0338 | 251.0479 | 279.3161 | 26.33559 | 212.601 | 2.82774 | 0.1131319 | 0.03415573 | 0.1071776 | -0.03475267 | -0.07242491 | 0.4798442 | 0.1030317 | 5289.3489 | 258.0881 | 287.286 | 27.23848 | 212.601 | 2.873152 | 0.1149069 | 0.03467479 | 0.1087709 | -0.03529023 | -0.07348064 | 0.4802657 | 0.1045938 | 5124.0048 | 256.8377 | 286.3501 | 27.65113 | 212.603 | 2.970835 | 0.1189463 | 0.03778711 | 0.1123874 | -0.03851955 | -0.07386787 | 0.5214656 | 0.1081748 | 5035.6592 | 252.713 | 282.7723 | 28.23137
212.709 | 3.160274 | 0.1266177 | 0.03951618 | 0.11922 | -0.04031815 | -0.07890184 | 0.5109912 | 0.1148821 | 4987.8391 | 249.4303 | 281.0126 | 29.8422 | 212.711 | 2.806625 | 0.1127107 | 0.03365923 | 0.1067991 | -0.03423874 | -0.07256033 | 0.4718658 | 0.1027777 | 5073.7918 | 250.8876 | 279.1653 | 26.3637 | 212.695 | 2.829935 | 0.1132197 | 0.03419323 | 0.1072565 | -0.03479149 | -0.07246498 | 0.4801145 | 0.1031211 | 5275.5702 | 257.4157 | 286.5603 | 27.26412 | 212.681 | 2.874865 | 0.1149754 | 0.0346815 | 0.1088323 | -0.03529718 | -0.07353513 | 0.4800042 | 0.1046524 | 5127.2469 | 257.0002 | 286.5489 | 27.6679 | 212.705 | 2.973078 | 0.1190361 | 0.03776186 | 0.1124677 | -0.03849332 | -0.07397436 | 0.5203602 | 0.1082547 | 5035.6592 | 252.713 | 282.795 | 28.25397
212.806 | 3.162615 | 0.1267115 | 0.03949393 | 0.1193032 | -0.04029498 | -0.07900824 | 0.5100098 | 0.1149622 | 4991.0811 | 249.5924 | 281.2186 | 29.86471 | 212.812 | 2.808336 | 0.1127794 | 0.03373714 | 0.1068608 | -0.03431937 | -0.07254145 | 0.4731002 | 0.1028411 | 5071.3602 | 250.7673 | 279.0487 | 26.38141 | 212.795 | 2.832504 | 0.1133225 | 0.03422032 | 0.1073488 | -0.03481955 | -0.07252926 | 0.4800759 | 0.1032105 | 5278.8123 | 257.5739 | 286.7629 | 27.28975 | 212.795 | 2.877989 | 0.1151003 | 0.03477754 | 0.1089444 | -0.03539668 | -0.07354768 | 0.4812753 | 0.1047659 | 5124.8153 | 256.8783 | 286.4451 | 27.70044 | 212.806 | 2.975662 | 0.1191396 | 0.03781709 | 0.1125601 | -0.03855071 | -0.07400944 | 0.5208891 | 0.1083427 | 5040.5223 | 252.957 | 283.0942 | 28.27887
212.902 | 3.164963 | 0.1268056 | 0.03955643 | 0.1193867 | -0.04036005 | -0.07902666 | 0.5107144 | 0.115034 | 5004.0493 | 250.2409 | 281.9729 | 29.88494 | 212.915 | 2.811043 | 0.1128881 | 0.03376747 | 0.1069585 | -0.03435076 | -0.07260772 | 0.4731007 | 0.1029397 | 5069.7392 | 250.6872 | 278.9867 | 26.40891 | 212.901 | 2.83449 | 0.113402 | 0.03428499 | 0.1074202 | -0.03488651 | -0.07253364 | 0.4809701 | 0.103279 | 5282.0543 | 257.7321 | 286.9594 | 27.3094 | 212.885 | 2.880396 | 0.1151966 | 0.03476989 | 0.1090307 | -0.03538875 | -0.07364195 | 0.4805515 | 0.1048519 | 5124.8153 | 256.8783 | 286.4698 | 27.72506 | 212.908 | 2.977703 | 0.1192213 | 0.03782624 | 0.1126332 | -0.03856022 | -0.07407294 | 0.5205709 | 0.1084229 | 5031.6066 | 252.5096 | 282.6141 | 28.30154
213.002 | 3.167452 | 0.1269053 | 0.03950569 | 0.1194752 | -0.04030722 | -0.07916799 | 0.5091353 | 0.1151405 | 4982.976 | 249.1871 | 280.8103 | 29.91489 | 213.002 | 2.81328 | 0.1129779 | 0.03378746 | 0.1070392 | -0.03437145 | -0.07266776 | 0.4729945 | 0.1030163 | 5074.6023 | 250.9276 | 279.2769 | 26.43027 | 213.001 | 2.836897 | 0.1134983 | 0.0343073 | 0.1075066 | -0.03490961 | -0.07259704 | 0.4808682 | 0.1033683 | 5278.0018 | 257.5344 | 286.7641 | 27.33502 | 213.002 | 2.882982 | 0.1153 | 0.03478951 | 0.1091234 | -0.03540908 | -0.07371436 | 0.4803552 | 0.1049423 | 5127.2469 | 257.0002 | 286.6323 | 27.75096 | 213.009 | 2.98024 | 0.1193228 | 0.03781535 | 0.1127239 | -0.0385489 | -0.07417499 | 0.5197021 | 0.1085105 | 5034.8487 | 252.6723 | 282.8219 | 28.32632
213.105 | 3.170073 | 0.1270103 | 0.03957987 | 0.1195684 | -0.04038445 | -0.07918392 | 0.5100082 | 0.1152283 | 4988.6496 | 249.4708 | 281.1562 | 29.93957 | 213.102 | 2.815868 | 0.1130818 | 0.03375055 | 0.1071326 | -0.03433324 | -0.07279936 | 0.4716146 | 0.1031138 | 5068.9287 | 250.6471 | 278.9907 | 26.45749 | 213.101 | 2.839317 | 0.1135951 | 0.03437205 | 0.1075936 | -0.03497666 | -0.07261694 | 0.4816598 | 0.1034568 | 5275.5702 | 257.4157 | 286.6569 | 27.3604 | 213.104 | 2.885672 | 0.1154076 | 0.03470615 | 0.1092199 | -0.03532271 | -0.07389716 | 0.4779982 | 0.105041 | 5124.0048 | 256.8377 | 286.4787 | 27.77924 | 213.105 | 2.982811 | 0.1194258 | 0.0378469 | 0.1128159 | -0.0385817 | -0.07423417 | 0.5197297 | 0.1086055 | 5030.7961 | 252.4689 | 282.6202 | 28.35317
213.232 | 3.17301 | 0.127128 | 0.03963755 | 0.1196728 | -0.04044451 | -0.07922828 | 0.5104808 | 0.1153344 | 4986.2181 | 249.3492 | 281.0485 | 29.96939 | 213.209 | 2.818396 | 0.1131833 | 0.03383582 | 0.1072238 | -0.03442151 | -0.07280227 | 0.4728081 | 0.1032001 | 5074.6023 | 250.9276 | 279.3285 | 26.48159 | 213.188 | 2.841347 | 0.1136763 | 0.03442577 | 0.1076665 | -0.0350323 | -0.07263422 | 0.4823112 | 0.1035256 | 5280.4333 | 257.653 | 286.9421 | 27.38013 | 213.205 | 2.887752 | 0.1154908 | 0.03475656 | 0.1092945 | -0.03537494 | -0.07391954 | 0.4785601 | 0.1051139 | 5125.6258 | 256.9189 | 286.5907 | 27.80015 | 213.209 | 2.985046 | 0.1195153 | 0.03785385 | 0.1128958 | -0.03858891 | -0.0743069 | 0.5193181 | 0.108681 | 5035.6592 | 252.713 | 282.9161 | 28.37453
213.306 | 3.175142 | 0.1272134 | 0.03963992 | 0.1197486 | -0.04044698 | -0.0793016 | 0.5100399 | 0.1154091 | 4987.0286 | 249.3898 | 281.1155 | 29.9904 | 213.308 | 2.820719 | 0.1132766 | 0.03384954 | 0.1073076 | -0.0344357 | -0.07287188 | 0.4725513 | 0.1032887 | 5068.1182 | 250.607 | 278.9949 | 26.50632 | 213.296 | 2.843946 | 0.1137803 | 0.03445631 | 0.1077599 | -0.03506392 | -0.07269598 | 0.4823365 | 0.1036173 | 5282.0543 | 257.7321 | 287.057 | 27.40645 | 213.305 | 2.890661 | 0.1156071 | 0.03479406 | 0.1093988 | -0.03541379 | -0.07398498 | 0.4786619 | 0.1052211 | 5121.5733 | 256.7158 | 286.394 | 27.83084 | 213.306 | 2.987774 | 0.1196245 | 0.03783476 | 0.1129934 | -0.03856907 | -0.07442428 | 0.5182324 | 0.1087775 | 5036.4697 | 252.7537 | 282.9892 | 28.40182
213.402 | 3.177698 | 0.1273158 | 0.03966912 | 0.1198394 | -0.04047738 | -0.07936204 | 0.5100345 | 0.1154939 | 4993.5127 | 249.714 | 281.5066 | 30.01426 | 213.412 | 2.822618 | 0.1133529 | 0.0338428 | 0.1073761 | -0.03442872 | -0.07294739 | 0.4719665 | 0.1033512 | 5075.4128 | 250.9677 | 279.4156 | 26.52376 | 213.395 | 2.846497 | 0.1138823 | 0.03449684 | 0.1078515 | -0.0351059 | -0.0727456 | 0.4825845 | 0.1037085 | 5282.0543 | 257.7321 | 287.0833 | 27.43264 | 213.396 | 2.893078 | 0.1157038 | 0.03486849 | 0.1094854 | -0.03549091 | -0.07399449 | 0.4796426 | 0.10531 | 5118.3312 | 256.5533 | 286.2375 | 27.8563 | 213.403 | 2.989862 | 0.1197081 | 0.03789881 | 0.113068 | -0.03863565 | -0.07443239 | 0.5190704 | 0.1088471 | 5042.1433 | 253.0384 | 283.3291 | 28.42154
213.519 | 3.18034 | 0.1274217 | 0.0396849 | 0.1199333 | -0.04049382 | -0.07943949 | 0.5097442 | 0.1155895 | 4991.0811 | 249.5924 | 281.3959 | 30.04116 | 213.512 | 2.825171 | 0.1134554 | 0.03388654 | 0.1074682 | -0.034474 | -0.07299416 | 0.4722843 | 0.1034473 | 5069.7392 | 250.6872 | 279.129 | 26.55062 | 213.503 | 2.849056 | 0.1139847 | 0.03454344 | 0.1079434 | -0.03515417 | -0.07278926 | 0.4829582 | 0.1038001 | 5282.0543 | 257.7321 | 287.1096 | 27.45892 | 213.499 | 2.895243 | 0.1157904 | 0.03484089 | 0.109563 | -0.03546231 | -0.07410068 | 0.4785692 | 0.1053866 | 5119.1417 | 256.5939 | 286.305 | 27.87823 | 213.506 | 2.992367 | 0.1198084 | 0.03795538 | 0.1131576 | -0.03869444 | -0.07446314 | 0.5196456 | 0.1089437 | 5033.2277 | 252.591 | 282.8535 | 28.44889
213.607 | 3.182838 | 0.1275218 | 0.03967898 | 0.1200221 | -0.04048765 | -0.07953444 | 0.5090581 | 0.1156836 | 4984.597 | 249.2682 | 281.0553 | 30.06761 | 213.612 | 2.827469 | 0.1135477 | 0.03391609 | 0.107551 | -0.03450458 | -0.07304647 | 0.4723648 | 0.1035299 | 5069.7392 | 250.6872 | 279.1521 | 26.57367 | 213.589 | 2.85096 | 0.1140609 | 0.03457558 | 0.1080118 | -0.03518746 | -0.07282434 | 0.4831827 | 0.1038701 | 5279.6228 | 257.6135 | 286.9971 | 27.47901 | 213.602 | 2.898132 | 0.1159059 | 0.03486809 | 0.1096666 | -0.03549049 | -0.07417606 | 0.4784629 | 0.1054891 | 5119.9523 | 256.6345 | 286.38 | 27.90758 | 213.597 | 2.994419 | 0.1198905 | 0.03794125 | 0.113231 | -0.03867976 | -0.07455119 | 0.518835 | 0.1090134 | 5037.2802 | 252.7943 | 283.102 | 28.46861
213.703 | 3.185234 | 0.1276177 | 0.03963936 | 0.1201072 | -0.0404464 | -0.07966081 | 0.5077327 | 0.1157514 | 5004.0493 | 250.2409 | 282.1761 | 30.08671 | 213.712 | 2.830084 | 0.1136527 | 0.0338747 | 0.1076454 | -0.03446174 | -0.07318361 | 0.4708943 | 0.10362 | 5074.6023 | 250.9276 | 279.4462 | 26.59882 | 213.696 | 2.85335 | 0.1141565 | 0.03464121 | 0.1080976 | -0.03525544 | -0.07284217 | 0.4839977 | 0.1039581 | 5276.3807 | 257.4553 | 286.8455 | 27.50427 | 213.703 | 2.900656 | 0.1160068 | 0.0349142 | 0.109757 | -0.03553827 | -0.07421872 | 0.4788316 | 0.1055785 | 5120.7628 | 256.6752 | 286.4512 | 27.93318 | 213.706 | 2.997219 | 0.1200027 | 0.03793471 | 0.1133311 | -0.03867296 | -0.0746581 | 0.5180009 | 0.1091111 | 5039.7117 | 252.9164 | 283.267 | 28.49626
213.808 | 3.187632 | 0.1277138 | 0.03978504 | 0.1201924 | -0.0405981 | -0.07959431 | 0.5100629 | 0.115851 | 4987.0286 | 249.3898 | 281.2403 | 30.11478 | 213.813 | 2.832108 | 0.113734 | 0.03395747 | 0.1077183 | -0.03454742 | -0.0731709 | 0.472147 | 0.1037016 | 5063.2551 | 250.3665 | 278.8417 | 26.62163 | 213.789 | 2.855846 | 0.1142564 | 0.03469477 | 0.1081873 | -0.03531093 | -0.07287634 | 0.4845321 | 0.1040429 | 5282.0543 | 257.7321 | 287.1797 | 27.52861 | 213.797 | 2.902611 | 0.116085 | 0.03487886 | 0.109827 | -0.03550165 | -0.07432539 | 0.4776517 | 0.1056502 | 5118.3312 | 256.5533 | 286.3353 | 27.95373 | 213.803 | 2.999554 | 0.1200961 | 0.03795956 | 0.1134145 | -0.03869879 | -0.07471573 | 0.517947 | 0.1091969 | 5036.4697 | 252.7537 | 283.1084 | 28.52056
213.903 | 3.190502 | 0.1278288 | 0.03975505 | 0.1202944 | -0.04056687 | -0.07972752 | 0.5088189 | 0.1159525 | 4987.0286 | 249.3898 | 281.269 | 30.14334 | 213.903 | 2.834188 | 0.1138176 | 0.03403672 | 0.1077934 | -0.03462946 | -0.0731639 | 0.4733134 | 0.1037686 | 5072.9813 | 250.8475 | 279.3983 | 26.64033 | 213.896 | 2.857967 | 0.1143412 | 0.03472643 | 0.1082634 | -0.03534372 | -0.0729197 | 0.4846938 | 0.1041219 | 5278.0018 | 257.5344 | 286.9812 | 27.5513 | 213.903 | 2.905172 | 0.1161875 | 0.03494507 | 0.1099188 | -0.03557026 | -0.07434858 | 0.4784256 | 0.1057416 | 5118.3312 | 256.5533 | 286.3616 | 27.9799 | 213.903 | 3.002298 | 0.120206 | 0.03796824 | 0.1135126 | -0.03870781 | -0.0748048 | 0.5174509 | 0.1092932 | 5038.0907 | 252.835 | 283.2273 | 28.54784
214.004 | 3.193293 | 0.1279406 | 0.03974314 | 0.1203935 | -0.04055446 | -0.07983905 | 0.5079527 | 0.1160548 | 4982.976 | 249.1871 | 281.0683 | 30.17208 | 214.01 | 2.836365 | 0.113905 | 0.03398303 | 0.1078718 | -0.03457387 | -0.07329794 | 0.4716895 | 0.10385 | 5068.9287 | 250.6471 | 279.197 | 26.66305 | 213.999 | 2.860502 | 0.1144427 | 0.03475273 | 0.1083544 | -0.03537097 | -0.07298346 | 0.4846436 | 0.1042126 | 5278.0018 | 257.5344 | 287.0073 | 27.57731 | 214 | 2.907537 | 0.1162821 | 0.03488101 | 0.1100036 | -0.03550388 | -0.07449969 | 0.4765642 | 0.105822 | 5123.1943 | 256.797 | 286.6579 | 28.00294 | 214.003 | 3.004824 | 0.1203071 | 0.03799971 | 0.1136029 | -0.03874053 | -0.07486234 | 0.5174902 | 0.1093851 | 5035.6592 | 252.713 | 283.1162 | 28.57387
214.103 | 3.195446 | 0.1280269 | 0.03976894 | 0.12047 | -0.04058133 | -0.07988867 | 0.5079736 | 0.1161387 | 4974.0604 | 248.7413 | 280.5868 | 30.19565 | 214.11 | 2.838905 | 0.114007 | 0.0340143 | 0.1079634 | -0.03460625 | -0.07335716 | 0.4717501 | 0.1039406 | 5069.7392 | 250.6872 | 279.2672 | 26.68835 | 214.1 | 2.863016 | 0.1145432 | 0.03478958 | 0.1084447 | -0.03540915 | -0.07303552 | 0.4848209 | 0.1043018 | 5278.8123 | 257.5739 | 287.0773 | 27.60292 | 214.098 | 2.909723 | 0.1163695 | 0.03494332 | 0.1100819 | -0.03556844 | -0.07451344 | 0.4773427 | 0.1059013 | 5121.5733 | 256.7158 | 286.5897 | 28.02567 | 214.103 | 3.00742 | 0.1204111 | 0.03799766 | 0.1136956 | -0.0387384 | -0.07495725 | 0.5168065 | 0.1094748 | 5038.9012 | 252.8757 | 283.3247 | 28.59926
214.197 | 3.197845 | 0.128123 | 0.03973485 | 0.1205552 | -0.04054583 | -0.08000938 | 0.5067635 | 0.1162207 | 4977.3025 | 248.9034 | 280.7936 | 30.21867 | 214.213 | 2.841091 | 0.1140948 | 0.03410068 | 0.1080422 | -0.03469567 | -0.07334653 | 0.4730377 | 0.1040178 | 5071.3602 | 250.7673 | 279.3786 | 26.70991 | 214.196 | 2.865126 | 0.1146276 | 0.0348353 | 0.1085204 | -0.03545652 | -0.07306386 | 0.4852812 | 0.1043778 | 5278.0018 | 257.5344 | 287.0549 | 27.62475 | 214.203 | 2.912273 | 0.1164715 | 0.03486649 | 0.1101732 | -0.03548884 | -0.0746844 | 0.4751841 | 0.1059903 | 5124.0048 | 256.8377 | 286.7519 | 28.05118 | 214.204 | 3.009794 | 0.1205061 | 0.03802432 | 0.1137805 | -0.03876611 | -0.07501438 | 0.5167824 | 0.1095552 | 5043.7643 | 253.1197 | 283.6222 | 28.62206
214.31 | 3.200739 | 0.128239 | 0.03985787 | 0.120658 | -0.04067396 | -0.07998402 | 0.508526 | 0.1163386 | 4959.4712 | 248.0117 | 279.8164 | 30.2517 | 214.309 | 2.843424 | 0.1141884 | 0.03409597 | 0.1081263 | -0.0346908 | -0.07343548 | 0.4723983 | 0.1041047 | 5067.3077 | 250.5669 | 279.1788 | 26.73419 | 214.297 | 2.867352 | 0.1147167 | 0.03486752 | 0.1086003 | -0.0354899 | -0.07311038 | 0.485429 | 0.1044612 | 5273.1387 | 257.2971 | 286.8134 | 27.64867 | 214.291 | 2.91472 | 0.1165693 | 0.03493718 | 0.1102609 | -0.03556208 | -0.07469881 | 0.4760729 | 0.1060803 | 5120.7628 | 256.6752 | 286.5956 | 28.07696 | 214.304 | 3.011522 | 0.1205753 | 0.03803718 | 0.1138422 | -0.03877948 | -0.07506276 | 0.5166275 | 0.1096289 | 5029.1751 | 252.3876 | 282.8193 | 28.64294
214.404 | 3.203169 | 0.1283363 | 0.03975213 | 0.1207443 | -0.04056383 | -0.08018043 | 0.5059069 | 0.1164054 | 4981.355 | 249.106 | 281.0754 | 30.27045 | 214.41 | 2.846165 | 0.1142985 | 0.03412858 | 0.1082251 | -0.03472456 | -0.07350051 | 0.4724397 | 0.104198 | 5073.7918 | 250.8876 | 279.5636 | 26.76024 | 214.397 | 2.869821 | 0.1148155 | 0.03491277 | 0.1086889 | -0.03553678 | -0.07315214 | 0.4857928 | 0.104552 | 5269.8967 | 257.1389 | 286.6624 | 27.67472 | 214.399 | 2.917183 | 0.1166678 | 0.03493981 | 0.1103491 | -0.03556481 | -0.07478428 | 0.4755653 | 0.1061668 | 5122.3838 | 256.7564 | 286.7116 | 28.10176 | 214.404 | 3.014645 | 0.1207003 | 0.03808033 | 0.1139538 | -0.03882434 | -0.07512946 | 0.5167659 | 0.1097393 | 5029.9856 | 252.4283 | 282.8964 | 28.67416
214.504 | 3.205017 | 0.1284104 | 0.03992084 | 0.1208099 | -0.04073954 | -0.08007035 | 0.5087969 | 0.1164552 | 4999.1862 | 249.9977 | 282.1 | 30.28447 | 214.516 | 2.848087 | 0.1143757 | 0.0340694 | 0.1082944 | -0.03466329 | -0.07363106 | 0.47077 | 0.1042696 | 5070.5497 | 250.7272 | 279.4043 | 26.78025 | 214.5 | 2.871992 | 0.1149023 | 0.0349684 | 0.1087668 | -0.03559443 | -0.07317239 | 0.4864463 | 0.104622 | 5279.6228 | 257.6135 | 287.2139 | 27.69478 | 214.507 | 2.919928 | 0.1167776 | 0.03503761 | 0.1104474 | -0.03566616 | -0.07478122 | 0.47694 | 0.106268 | 5118.3312 | 256.5533 | 286.5129 | 28.13076 | 214.507 | 3.016912 | 0.1207911 | 0.03806968 | 0.1140348 | -0.03881327 | -0.07522154 | 0.5159861 | 0.1098173 | 5033.2277 | 252.591 | 283.1017 | 28.69623
214.604 | 3.208078 | 0.128533 | 0.03987405 | 0.1209186 | -0.04069081 | -0.08022777 | 0.507191 | 0.1165811 | 4978.9235 | 248.9844 | 280.9872 | 30.31991 | 214.604 | 2.850004 | 0.1144527 | 0.03412905 | 0.1083634 | -0.03472505 | -0.07363838 | 0.4715618 | 0.1043396 | 5068.9287 | 250.6471 | 279.3343 | 26.79983 | 214.597 | 2.874254 | 0.1149928 | 0.03499582 | 0.108848 | -0.03562285 | -0.07322514 | 0.4864839 | 0.1047079 | 5273.1387 | 257.2971 | 286.8844 | 27.71945 | 214.603 | 2.922489 | 0.11688 | 0.03496239 | 0.1105391 | -0.0355882 | -0.07495091 | 0.4748201 | 0.1063593 | 5118.3312 | 256.5533 | 286.5392 | 28.15694 | 214.605 | 3.019466 | 0.1208934 | 0.03806227 | 0.114126 | -0.03880556 | -0.07532048 | 0.515206 | 0.1099102 | 5030.7961 | 252.4689 | 282.9908 | 28.72252
214.705 | 3.211014 | 0.1286506 | 0.03990041 | 0.1210228 | -0.04071826 | -0.08030452 | 0.5070481 | 0.1166834 | 4980.5445 | 249.0655 | 281.1079 | 30.34867 | 214.704 | 2.852661 | 0.1145594 | 0.03415954 | 0.1084592 | -0.03475661 | -0.07370255 | 0.4715795 | 0.1044369 | 5066.4972 | 250.5269 | 279.2271 | 26.827 | 214.703 | 2.87661 | 0.1150871 | 0.03502372 | 0.1089325 | -0.03565176 | -0.07328075 | 0.4865092 | 0.1047838 | 5283.6753 | 257.8112 | 287.482 | 27.74124 | 214.703 | 2.924296 | 0.1169523 | 0.03495744 | 0.1106038 | -0.03558307 | -0.07502072 | 0.47431 | 0.1064237 | 5118.3312 | 256.5533 | 286.5578 | 28.17539 | 214.708 | 3.02199 | 0.1209944 | 0.03808688 | 0.1142162 | -0.03883115 | -0.07538502 | 0.5151043 | 0.1099965 | 5034.8487 | 252.6723 | 283.2443 | 28.74696
214.805 | 3.213257 | 0.1287405 | 0.03989986 | 0.1211024 | -0.04071768 | -0.08038472 | 0.5065351 | 0.1167585 | 4985.4076 | 249.3087 | 281.4048 | 30.36978 | 214.804 | 2.854452 | 0.1146313 | 0.03418533 | 0.1085237 | -0.03478332 | -0.07374038 | 0.4716998 | 0.1044993 | 5068.9287 | 250.6471 | 279.3791 | 26.84441 | 214.806 | 2.879042 | 0.1151844 | 0.03508767 | 0.1090198 | -0.03571804 | -0.07330172 | 0.4872742 | 0.1048802 | 5271.5177 | 257.218 | 286.8455 | 27.76894 | 214.798 | 2.926712 | 0.1170489 | 0.03496294 | 0.1106903 | -0.03558878 | -0.07510154 | 0.4738755 | 0.1065059 | 5123.1943 | 256.797 | 286.8548 | 28.19896 | 214.808 | 3.024837 | 0.1211084 | 0.03806432 | 0.1143179 | -0.03880769 | -0.07551019 | 0.5139398 | 0.1101005 | 5031.6066 | 252.5096 | 283.0907 | 28.77641
214.906 | 3.216347 | 0.1288643 | 0.03993189 | 0.1212121 | -0.04075105 | -0.08046102 | 0.5064695 | 0.1168761 | 4975.6814 | 248.8223 | 280.8866 | 30.40286 | 214.907 | 2.85663 | 0.1147188 | 0.03420924 | 0.1086022 | -0.03480807 | -0.0737941 | 0.4716918 | 0.1045742 | 5072.9813 | 250.8475 | 279.6244 | 26.86535 | 214.897 | 2.881155 | 0.1152689 | 0.03512556 | 0.1090956 | -0.03575731 | -0.07333826 | 0.4875668 | 0.1049564 | 5270.7072 | 257.1784 | 286.8231 | 27.79077 | 214.904 | 2.929747 | 0.1171703 | 0.03500498 | 0.110799 | -0.03563234 | -0.07516661 | 0.4740448 | 0.1066201 | 5115.8997 | 256.4314 | 286.4775 | 28.23168 | 214.905 | 3.026959 | 0.1211934 | 0.03809556 | 0.1143936 | -0.03884017 | -0.07555345 | 0.5140753 | 0.1101753 | 5032.4171 | 252.5503 | 283.1577 | 28.79757
215.006 | 3.218244 | 0.1289403 | 0.03996543 | 0.1212794 | -0.04078598 | -0.08049345 | 0.5066994 | 0.1169446 | 4974.0604 | 248.7413 | 280.814 | 30.42209 | 215.011 | 2.859272 | 0.1148249 | 0.03420289 | 0.1086973 | -0.0348015 | -0.07389584 | 0.4709534 | 0.1046761 | 5064.0656 | 250.4066 | 279.1595 | 26.89381 | 215 | 2.883875 | 0.1153778 | 0.03515123 | 0.1091931 | -0.0357839 | -0.07340924 | 0.4874578 | 0.1050446 | 5282.0543 | 257.7321 | 287.4687 | 27.81612 | 214.999 | 2.932085 | 0.1172638 | 0.03499948 | 0.1108827 | -0.03562664 | -0.07525602 | 0.4734059 | 0.1067041 | 5115.0892 | 256.3908 | 286.4561 | 28.25575 | 215.005 | 3.029148 | 0.121281 | 0.03815449 | 0.1144718 | -0.03890143 | -0.07557037 | 0.514771 | 0.1102511 | 5034.8487 | 252.6723 | 283.3167 | 28.81905
215.105 | 3.220398 | 0.1290266 | 0.03998989 | 0.1213559 | -0.04081147 | -0.08054439 | 0.5066954 | 0.1170207 | 4974.0604 | 248.7413 | 280.8355 | 30.44346 | 215.113 | 2.861605 | 0.1149186 | 0.03423675 | 0.1087814 | -0.03483656 | -0.07394481 | 0.4711156 | 0.104754 | 5071.3602 | 250.7673 | 279.5851 | 26.91557 | 215.101 | 2.885807 | 0.1154551 | 0.0352139 | 0.1092624 | -0.03584886 | -0.07341358 | 0.4883137 | 0.1051162 | 5278.8123 | 257.5739 | 287.3121 | 27.83668 | 215.1 | 2.934191 | 0.117348 | 0.03502573 | 0.110958 | -0.03565384 | -0.0753042 | 0.4734642 | 0.1067811 | 5112.6577 | 256.2689 | 286.3415 | 28.27781 | 215.105 | 3.032179 | 0.1214023754 | 0.03813579 | 0.11458 | -0.038882 | -0.07569803 | 0.5136461 | 0.1103615 | 5031.6066 | 252.5096 | 283.1649 | 28.85034
215.205 | 3.222981 | 0.1291301 | 0.03990364 | 0.1214475 | -0.04072163 | -0.08072587 | 0.5044433 | 0.1171127 | 4973.2499 | 248.7007 | 280.8155 | 30.46928 | 215.214 | 2.86359 | 0.1149983 | 0.03429115 | 0.1088529 | -0.03489289 | -0.07395999 | 0.4717806 | 0.1048284 | 5067.3077 | 250.5669 | 279.3817 | 26.93638 | 215.201 | 2.887959 | 0.1155411 | 0.03527274 | 0.1093396 | -0.03590985 | -0.07342976 | 0.4890367 | 0.1051975 | 5273.1387 | 257.2971 | 287.0255 | 27.86003 | 215.206 | 2.936941 | 0.117458 | 0.0349489 | 0.1110565 | -0.03557423 | -0.07548224 | 0.4712927 | 0.1068791 | 5112.6577 | 256.2689 | 286.3697 | 28.30588 | 215.206 | 3.03435 | 0.1214893 | 0.03814021 | 0.1146575 | -0.03888659 | -0.07577093 | 0.5132125 | 0.1104428 | 5026.7436 | 252.2656 | 282.9131 | 28.87334
215.305 | 3.225426 | 0.129228 | 0.04001144 | 0.1215342 | -0.04083391 | -0.08070034 | 0.5059942 | 0.1172026 | 4969.1973 | 248.4981 | 280.611 | 30.49452 | 215.307 | 2.865728 | 0.1150842 | 0.03427814 | 0.1089299 | -0.03487941 | -0.07405047 | 0.4710221 | 0.1049012 | 5072.1707 | 250.8074 | 279.6714 | 26.95674 | 215.298 | 2.890232 | 0.1156321 | 0.03530703 | 0.1094211 | -0.0359454 | -0.07347574 | 0.4892144 | 0.1052774 | 5274.7597 | 257.3762 | 287.1371 | 27.88297 | 215.301 | 2.938467 | 0.117519 | 0.03506418 | 0.1111111 | -0.03569369 | -0.07541739 | 0.4732819 | 0.1069322 | 5114.2787 | 256.3501 | 286.4762 | 28.32108 | 215.308 | 3.037136 | 0.1216009 | 0.03818597 | 0.114757 | -0.03893416 | -0.07582284 | 0.5134885 | 0.1105432 | 5025.1226 | 252.1842 | 282.85 | 28.90174
215.405 | 3.228056 | 0.1293334 | 0.04003432 | 0.1216276 | -0.04085775 | -0.08076983 | 0.505854 | 0.1172955 | 4969.1973 | 248.4981 | 280.6372 | 30.5206 | 215.405 | 2.868204 | 0.1151836 | 0.03436318 | 0.109019 | -0.03496748 | -0.07405156 | 0.4722045 | 0.1049875 | 5075.4128 | 250.9677 | 279.8751 | 26.98086 | 215.402 | 2.892757 | 0.1157331 | 0.03539688 | 0.1095117 | -0.03603854 | -0.07347316 | 0.4904994 | 0.1053663 | 5276.3807 | 257.4553 | 287.2514 | 27.90851 | 215.401 | 2.940771 | 0.1176112 | 0.03501057 | 0.1111935 | -0.03563813 | -0.07555541 | 0.4716821 | 0.107013 | 5115.8997 | 256.4314 | 286.5906 | 28.34423 | 215.405 | 3.039324 | 0.1216884 | 0.03815047 | 0.1148351 | -0.03889725 | -0.07593784 | 0.5122249 | 0.1106217 | 5024.312 | 252.1435 | 282.8265 | 28.92393
215.506 | 3.230326 | 0.1294244 | 0.04002809 | 0.1217081 | -0.04085125 | -0.08085684 | 0.5052294 | 0.1173714 | 4974.0604 | 248.7413 | 280.9344 | 30.54192 | 215.505 | 2.870279 | 0.1152669 | 0.03434256 | 0.1090938 | -0.03494613 | -0.07414764 | 0.4713047 | 0.105067 | 5068.9287 | 250.6471 | 279.5384 | 27.00312 | 215.498 | 2.894733 | 0.1158122 | 0.03540312 | 0.1095825 | -0.036045 | -0.07353754 | 0.4901578 | 0.105433 | 5281.2438 | 257.6926 | 287.5365 | 27.92769 | 215.499 | 2.943419 | 0.1177171 | 0.03512258 | 0.1112883 | -0.03575421 | -0.07553406 | 0.4733521 | 0.1071073 | 5115.8997 | 256.4314 | 286.6177 | 28.37126 | 215.505 | 3.041601 | 0.1217796 | 0.03819117 | 0.1149164 | -0.03893957 | -0.07597681 | 0.5125192 | 0.1107006 | 5026.7436 | 252.2656 | 282.9864 | 28.94625
215.598 | 3.232979 | 0.1295307 | 0.04011331 | 0.1218022 | -0.04094003 | -0.08086217 | 0.506294 | 0.1174658 | 4973.2499 | 248.7007 | 280.9151 | 30.56844 | 215.612 | 2.872625 | 0.1153611 | 0.03431921 | 0.1091782 | -0.03492194 | -0.0742563 | 0.4702893 | 0.1051492 | 5071.3602 | 250.7673 | 279.6961 | 27.02611 | 215.598 | 2.896921 | 0.1158997 | 0.0354498 | 0.109661 | -0.0360934 | -0.07356759 | 0.4906156 | 0.1055169 | 5273.9492 | 257.3366 | 287.1619 | 27.95178 | 215.591 | 2.945698 | 0.1178082 | 0.03501257 | 0.1113698 | -0.0356402 | -0.07572962 | 0.4706243 | 0.1071872 | 5117.5207 | 256.5126 | 286.7319 | 28.39416 | 215.606 | 3.044081 | 0.1218789 | 0.03821389 | 0.1150049 | -0.0389632 | -0.07604168 | 0.5123926 | 0.1107921 | 5022.691 | 252.0622 | 282.7833 | 28.97214
215.705 | 3.235249 | 0.1296216 | 0.04009469 | 0.1218827 | -0.04092063 | -0.08096209 | 0.5054296 | 0.1175432 | 4976.4919 | 248.8628 | 281.1208 | 30.59017 | 215.708 | 2.87476 | 0.1154469 | 0.03433779 | 0.1092551 | -0.03494118 | -0.07431391 | 0.4701836 | 0.1052258 | 5071.3602 | 250.7673 | 279.7176 | 27.04751 | 215.705 | 2.899431 | 0.1160001 | 0.03550264 | 0.109751 | -0.03614819 | -0.07360279 | 0.4911252 | 0.1056084 | 5271.5177 | 257.218 | 287.0553 | 27.97806 | 215.699 | 2.948021 | 0.1179011 | 0.03510167 | 0.1114529 | -0.03573255 | -0.07572039 | 0.4719012 | 0.1072686 | 5119.1417 | 256.5939 | 286.8466 | 28.41752 | 215.705 | 3.046276 | 0.1219668 | 0.03821658 | 0.1150832 | -0.03896598 | -0.07611723 | 0.5119207 | 0.1108728 | 5019.449 | 251.8995 | 282.6229 | 28.99497
215.805 | 3.237269 | 0.1297025 | 0.04005618 | 0.1219544 | -0.04088052 | -0.08107384 | 0.5042381 | 0.1176173 | 4973.2499 | 248.7007 | 280.9578 | 30.61102 | 215.815 | 2.877176 | 0.1155439 | 0.03443827 | 0.1093421 | -0.03504524 | -0.07429684 | 0.4716923 | 0.1053176 | 5064.8761 | 250.4467 | 279.3843 | 27.07318 | 215.799 | 2.901422 | 0.1160798 | 0.03551775 | 0.1098224 | -0.03616385 | -0.07365851 | 0.4909664 | 0.1056846 | 5265.0336 | 256.9016 | 286.7227 | 27.99991 | 215.805 | 2.95043 | 0.1179975 | 0.0350787 | 0.1115391 | -0.03570874 | -0.07583038 | 0.4709028 | 0.1073631 | 5108.6051 | 256.0658 | 286.2809 | 28.44458 | 215.792 | 3.04817 | 0.1220426 | 0.03821879 | 0.1151508 | -0.03896828 | -0.07618252 | 0.5115121 | 0.1109347 | 5025.9331 | 252.2249 | 283.0071 | 29.01246
215.899 | 3.240257 | 0.1298223 | 0.04002738 | 0.1220603 | -0.04085051 | -0.08120984 | 0.5030242 | 0.1177257 | 4970.0079 | 248.5386 | 280.8044 | 30.64145 | 215.916 | 2.879238 | 0.1156267 | 0.03441225 | 0.1094163 | -0.03501829 | -0.07439802 | 0.4706885 | 0.1053922 | 5064.0656 | 250.4066 | 279.3603 | 27.09401 | 215.902 | 2.903686 | 0.1161704 | 0.03559425 | 0.1099035 | -0.03624318 | -0.07366034 | 0.4920311 | 0.1057559 | 5277.1913 | 257.4948 | 287.4081 | 28.02037 | 215.899 | 2.952585 | 0.1180837 | 0.03515927 | 0.1116162 | -0.03579224 | -0.07582397 | 0.4720438 | 0.1074319 | 5118.3312 | 256.5533 | 286.848 | 28.46431 | 215.893 | 3.050714 | 0.1221445 | 0.03821523 | 0.1152416 | -0.03896459 | -0.076277 | 0.5108301 | 0.1110278 | 5022.691 | 252.0622 | 282.8502 | 29.03881
216.007 | 3.242891 | 0.1299278 | 0.0401051 | 0.1221537 | -0.04093148 | -0.08122226 | 0.5039441 | 0.1178222 | 4965.9553 | 248.3359 | 280.6017 | 30.66855 | 216.009 | 2.881493 | 0.1157172 | 0.03445755 | 0.1094975 | -0.03506521 | -0.07443224 | 0.4711025 | 0.105471 | 5066.4972 | 250.5269 | 279.5171 | 27.11605 | 216.002 | 2.906313 | 0.1162755 | 0.03559402 | 0.1099977 | -0.03624293 | -0.07375473 | 0.491398 | 0.1058509 | 5275.5702 | 257.4157 | 287.3469 | 28.04768 | 216.001 | 2.955093 | 0.118184 | 0.03516462 | 0.1117059 | -0.03579778 | -0.07590814 | 0.4715934 | 0.1075285 | 5109.4156 | 256.1064 | 286.3741 | 28.492 | 215.986 | 3.052826 | 0.122229 | 0.03823393 | 0.1153169 | -0.03898403 | -0.0763329 | 0.5107107 | 0.1111028 | 5022.691 | 252.0622 | 282.8715 | 29.06003
216.109 | 3.245205 | 0.1300205 | 0.04012807 | 0.1222358 | -0.04095541 | -0.08128038 | 0.5038781 | 0.1178989 | 4971.6289 | 248.6197 | 280.9453 | 30.69009 | 216.115 | 2.883522 | 0.1157987 | 0.03442087 | 0.1095705 | -0.03502722 | -0.07454328 | 0.4698911 | 0.1055373 | 5074.6023 | 250.9276 | 279.9847 | 27.1346 | 216.099 | 2.908594 | 0.1163667 | 0.03563495 | 0.1100794 | -0.03628537 | -0.07379404 | 0.4917114 | 0.1059355 | 5271.5177 | 257.218 | 287.1496 | 28.07198 | 216.098 | 2.957928 | 0.1182973 | 0.03517571 | 0.1118073 | -0.03580927 | -0.07599801 | 0.471187 | 0.1076295 | 5109.4156 | 256.1064 | 286.4031 | 28.52091 | 216.103 | 3.054808 | 0.1223084 | 0.03821934 | 0.1153876 | -0.03896885 | -0.07641877 | 0.5099383 | 0.1111712 | 5025.1226 | 252.1842 | 283.0285 | 29.07937
216.212 | 3.247418 | 0.1301092 | 0.04009737 | 0.1223142 | -0.04092343 | -0.0813908 | 0.5028016 | 0.117977 | 4971.6289 | 248.6197 | 280.9674 | 30.71204 | 216.202 | 2.88596 | 0.1158966 | 0.03449651 | 0.1096582 | -0.03510556 | -0.07455267 | 0.4708827 | 0.1056305 | 5067.3077 | 250.5669 | 279.6068 | 27.16067 | 216.199 | 2.910706 | 0.1164512 | 0.03570385 | 0.1101551 | -0.03635682 | -0.07379825 | 0.4926516 | 0.1060108 | 5271.5177 | 257.218 | 287.1713 | 28.09362 | 216.2 | 2.959934 | 0.1183776 | 0.03513047 | 0.111879 | -0.03576239 | -0.07611665 | 0.4698367 | 0.1076996 | 5111.0366 | 256.1876 | 286.5145 | 28.541 | 216.206 | 3.057566 | 0.1224188 | 0.03824198 | 0.115486 | -0.0389924 | -0.07649361 | 0.5097471 | 0.1112739 | 5019.449 | 251.8995 | 282.7367 | 29.10843
216.299 | 3.249586 | 0.130196 | 0.04013635 | 0.1223911 | -0.04096404 | -0.08142707 | 0.5030764 | 0.1180515 | 4974.0604 | 248.7413 | 281.1264 | 30.73295 | 216.309 | 2.888041 | 0.1159802 | 0.03448499 | 0.1097331 | -0.03509363 | -0.07463949 | 0.4701751 | 0.1057019 | 5071.3602 | 250.7673 | 279.8514 | 27.18064 | 216.303 | 2.912853 | 0.1165371 | 0.03576461 | 0.110232 | -0.03641983 | -0.0738122 | 0.4934121 | 0.1060856 | 5273.9492 | 257.3366 | 287.3259 | 28.11509 | 216.3 | 2.962317 | 0.1184729 | 0.03508652 | 0.1119642 | -0.03571684 | -0.0762474 | 0.4684335 | 0.1077824 | 5113.4682 | 256.3095 | 286.6752 | 28.56474 | 216.306 | 3.059931 | 0.1225135 | 0.03826375 | 0.1155704 | -0.03901503 | -0.07655534 | 0.5096318 | 0.1113545 | 5023.5015 | 252.1029 | 282.9889 | 29.13123
216.406 | 3.251694 | 0.1302805 | 0.04011765 | 0.1224658 | -0.04094456 | -0.08152126 | 0.5022562 | 0.1181287 | 4970.8184 | 248.5791 | 280.9641 | 30.75465 | 216.413 | 2.890482 | 0.1160782 | 0.03448146 | 0.109821 | -0.03508997 | -0.07473099 | 0.4695505 | 0.1057945 | 5064.8761 | 250.4467 | 279.5181 | 27.20655 | 216.403 | 2.915405 | 0.1166392 | 0.03579547 | 0.1103235 | -0.03645183 | -0.07387164 | 0.4934483 | 0.1061779 | 5272.3282 | 257.2575 | 287.2639 | 28.14161 | 216.401 | 2.965132 | 0.1185854 | 0.03520874 | 0.1120649 | -0.03584351 | -0.07622138 | 0.4702553 | 0.1078827 | 5113.4682 | 256.3095 | 286.7041 | 28.59348 | 216.403 | 3.06204 | 0.122598 | 0.0382781066 | 0.1156456 | -0.03902996 | -0.07661565 | 0.5094254 | 0.1114322 | 5020.2595 | 251.9402 | 282.8275 | 29.1532
216.504 | 3.254286 | 0.1303843 | 0.04017249 | 0.1225577 | -0.04100169 | -0.08155601 | 0.5027428 | 0.1182188 | 4972.4394 | 248.6602 | 281.0816 | 30.77996 | 216.51 | 2.892658 | 0.1161656 | 0.03452308 | 0.1098993 | -0.03513308 | -0.07476618 | 0.4699061 | 0.1058693 | 5068.9287 | 250.6471 | 279.7637 | 27.22746 | 216.504 | 2.917871 | 0.1167379 | 0.03585134 | 0.1104118 | -0.03650979 | -0.07390204 | 0.4940295 | 0.1062672 | 5270.7072 | 257.1784 | 287.2009 | 28.16725 | 216.5 | 2.967373 | 0.1186751 | 0.03520419 | 0.112145 | -0.03583879 | -0.07630622 | 0.4696706 | 0.1079625 | 5113.4682 | 256.3095 | 286.7271 | 28.61635 | 216.506 | 3.064199 | 0.1226844 | 0.03831148 | 0.1157226 | -0.03906466 | -0.07665796 | 0.509597 | 0.1115116 | 5017.0175 | 251.7775 | 282.6666 | 29.17565
216.6 | 3.257408 | 0.1305094 | 0.04013059 | 0.1226684 | -0.04095804 | -0.08171032 | 0.501259 | 0.1183318 | 4969.1973 | 248.4981 | 280.9294 | 30.81172 | 216.609 | 2.894596 | 0.1162435 | 0.03459237 | 0.109969 | -0.03520485 | -0.07476414 | 0.4708788 | 0.1059407 | 5066.4972 | 250.5269 | 279.649 | 27.24742 | 216.599 | 2.920128 | 0.1168282 | 0.03588436 | 0.1104927 | -0.03654403 | -0.07394864 | 0.4941813 | 0.1063445 | 5274.7597 | 257.3762 | 287.445 | 28.18947 | 216.6 | 2.969835 | 0.1187736 | 0.03514132 | 0.112233 | -0.03577364 | -0.07645941 | 0.4678775 | 0.1080495 | 5114.2787 | 256.3501 | 286.7978 | 28.6413 | 216.606 | 3.066784 | 0.1227879 | 0.03826975 | 0.1158148 | -0.03902127 | -0.07679351 | 0.5081324 | 0.1115952 | 5026.7436 | 252.2656 | 283.2407 | 29.19931
216.704 | 3.259817 | 0.130606 | 0.04018623 | 0.1227537 | -0.041016 | -0.08173773 | 0.5018001 | 0.1184252 | 4959.4712 | 248.0117 | 280.4035 | 30.83796 | 216.715 | 2.89673 | 0.1163292 | 0.03464685 | 0.1100458 | -0.03526128 | -0.07478449 | 0.4715053 | 0.106012 | 5072.9813 | 250.8475 | 280.0284 | 27.26738 | 216.699 | 2.922514 | 0.1169236 | 0.03593656 | 0.1105781 | -0.03659818 | -0.07397996 | 0.494704 | 0.1064353 | 5267.4651 | 257.0203 | 287.072 | 28.21556 | 216.701 | 2.97286 | 0.1188945 | 0.0351848 | 0.1123412 | -0.0358187 | -0.07652248 | 0.4680807 | 0.1081598 | 5111.0366 | 256.1876 | 286.6469 | 28.67294 | 216.707 | 3.06941 | 0.1228931 | 0.03830146 | 0.1159084 | -0.03905425 | -0.07685419 | 0.5081603 | 0.1116959 | 5017.828 | 251.8181 | 282.7648 | 29.22782
216.807 | 3.26203 | 0.1306946 | 0.04013359 | 0.1228321 | -0.04096116 | -0.08187097 | 0.5003136 | 0.1185047 | 4957.8502 | 247.9306 | 280.3338 | 30.86024 | 216.814 | 2.899252 | 0.1164304 | 0.0346006 | 0.1101365 | -0.03521338 | -0.0749231 | 0.4699936 | 0.1061088 | 5064.8761 | 250.4467 | 279.6063 | 27.29446 | 216.804 | 2.925045 | 0.1170249 | 0.03599316 | 0.1106688 | -0.03665689 | -0.07401191 | 0.4952836 | 0.1065231 | 5270.7072 | 257.1784 | 287.2747 | 28.24076 | 216.799 | 2.976183 | 0.1190274 | 0.03514236 | 0.1124599 | -0.03577471 | -0.07668522 | 0.4665137 | 0.1082767 | 5112.6577 | 256.2689 | 286.7719 | 28.70646 | 216.8 | 3.071859 | 0.1229911 | 0.03830943 | 0.1159958 | -0.03906253 | -0.07693323 | 0.5077458 | 0.1117822 | 5018.6385 | 251.8588 | 282.8352 | 29.25222
216.922 | 3.265138 | 0.1308192 | 0.04018899 | 0.1229423 | -0.04101888 | -0.08192341 | 0.5006978 | 0.1186059 | 4967.5763 | 248.417 | 280.9147 | 30.88864 | 216.907 | 2.90132 | 0.1165135 | 0.03463642 | 0.1102108 | -0.03525048 | -0.07496037 | 0.4702549 | 0.1061809 | 5067.3077 | 250.5669 | 279.7613 | 27.31463 | 216.901 | 2.927088 | 0.1171066 | 0.03603089 | 0.110742 | -0.03669603 | -0.07404593 | 0.4955847 | 0.1065946 | 5272.3282 | 257.2575 | 287.3841 | 28.26133 | 216.9 | 2.97855 | 0.1191221 | 0.03512824 | 0.1125445 | -0.03576008 | -0.07678445 | 0.4657203 | 0.108365 | 5107.7946 | 256.0251 | 286.5234 | 28.73175 | 216.9 | 3.074038 | 0.1230783 | 0.03831038 | 0.1160734 | -0.03906352 | -0.0770099 | 0.5072532 | 0.1118602 | 5017.828 | 251.8181 | 282.8115 | 29.27428
217 | 3.267059 | 0.1308961 | 0.04020382 | 0.1230103 | -0.04103433 | -0.08197601 | 0.5005651 | 0.118673 | 4968.3868 | 248.4575 | 280.9797 | 30.90748 | 217.007 | 2.903494 | 0.1166008 | 0.03463015 | 0.1102891 | -0.03524399 | -0.07504507 | 0.4696376 | 0.1062614 | 5064.0656 | 250.4066 | 279.6042 | 27.33714 | 217.003 | 2.929367 | 0.1171978 | 0.03606278 | 0.1108236 | -0.03672912 | -0.07409447 | 0.4957066 | 0.1066766 | 5271.5177 | 257.218 | 287.3634 | 28.28487 | 217 | 2.98119 | 0.1192277 | 0.03518648 | 0.1126389 | -0.03582044 | -0.07681842 | 0.4663001 | 0.1084556 | 5111.8472 | 256.2283 | 286.7778 | 28.75773 | 217.006 | 3.076729 | 0.1231861 | 0.03834982 | 0.1161693 | -0.03910453 | -0.07706482 | 0.5074239 | 0.1119551 | 5018.6385 | 251.8588 | 282.8843 | 29.30111
217.104 | 3.270079 | 0.1310171 | 0.04028629 | 0.1231173 | -0.04112026 | -0.08199705 | 0.5014846 | 0.1187816 | 4965.9553 | 248.3359 | 280.8722 | 30.93799 | 217.111 | 2.905649 | 0.1166873 | 0.03468839 | 0.1103666 | -0.03530431 | -0.07506225 | 0.4703338 | 0.1063328 | 5071.3602 | 250.7673 | 280.0287 | 27.35712 | 217.1 | 2.93162 | 0.1172879 | 0.03613433 | 0.1109042 | -0.03680334 | -0.0741009 | 0.4966652 | 0.1067537 | 5275.5702 | 257.4157 | 287.6075 | 28.30705 | 217.103 | 2.983511 | 0.1193205 | 0.03522102 | 0.1127218 | -0.03585624 | -0.07686556 | 0.4664799 | 0.1085435 | 5105.3631 | 255.9033 | 286.4378 | 28.78292 | 217.1 | 3.079332 | 0.1232903 | 0.03837546 | 0.1162622 | -0.03913119 | -0.07713096 | 0.5073344 | 0.1120516 | 5013.7754 | 251.6148 | 282.6364 | 29.32839
217.209 | 3.271885 | 0.1310894 | 0.04021014 | 0.1231813 | -0.04104091 | -0.08214037 | 0.4996436 | 0.1188439 | 4967.5763 | 248.417 | 280.9818 | 30.95549 | 217.214 | 2.907978 | 0.1167809 | 0.0346887 | 0.1104503 | -0.03530464 | -0.07514567 | 0.469816 | 0.106422 | 5064.0656 | 250.4066 | 279.6493 | 27.38208 | 217.2 | 2.93421 | 0.1173915416 | 0.03619524 | 0.110997 | -0.03686654 | -0.07413045 | 0.4973198 | 0.1068531 | 5266.6546 | 256.9807 | 287.1481 | 28.3356 | 217.201 | 2.985882 | 0.1194153 | 0.03519557 | 0.1128065 | -0.03582986 | -0.07697665 | 0.4654641 | 0.1086252 | 5108.6051 | 256.0658 | 286.6439 | 28.80633 | 217.207 | 3.081945 | 0.1233949 | 0.03832773 | 0.1163553 | -0.03908156 | -0.07727373 | 0.5057548 | 0.1121429 | 5015.3964 | 251.6961 | 282.7541 | 29.35423
217.305 | 3.274801 | 0.1312063 | 0.04024675 | 0.1232846 | -0.04107906 | -0.08220553 | 0.4997116 | 0.1189658 | 4945.6926 | 247.3226 | 279.7729 | 30.98969 | 217.312 | 2.910503 | 0.1168823 | 0.03473432 | 0.1105411 | -0.0353519 | -0.07518922 | 0.4701725 | 0.1065053 | 5072.9813 | 250.8475 | 280.1671 | 27.40541 | 217.303 | 2.93638 | 0.1174784 | 0.03626208 | 0.1110747 | -0.03693588 | -0.07413882 | 0.498199 | 0.1069254 | 5273.1387 | 257.2971 | 287.5239 | 28.35638 | 217.288 | 2.988205 | 0.1195082 | 0.03523578 | 0.1128895 | -0.03587154 | -0.07701796 | 0.4657554 | 0.1087085 | 5107.7946 | 256.0251 | 286.6222 | 28.83021 | 217.304 | 3.08469 | 0.1235048 | 0.03836307 | 0.1164531 | -0.03911831 | -0.0773348 | 0.5058306 | 0.1122397 | 5016.2069 | 251.7368 | 282.8275 | 29.38158
217.407 | 3.277458 | 0.1313128 | 0.04026711 | 0.1233787 | -0.04110027 | -0.08227842 | 0.4995268 | 0.1190341 | 4974.8709 | 248.7818 | 281.45 | 31.00883 | 217.414 | 2.91268 | 0.1169697 | 0.0347438 | 0.1106194 | -0.03536173 | -0.07525764 | 0.4698756 | 0.1065891 | 5065.6867 | 250.4868 | 279.7861 | 27.42886 | 217.4 | 2.938601 | 0.1175672 | 0.03629773 | 0.1111542 | -0.03697288 | -0.07418131 | 0.4984124 | 0.1070026 | 5275.5702 | 257.4157 | 287.6794 | 28.37859 | 217.389 | 2.99132 | 0.1196328 | 0.03524998 | 0.1130008 | -0.03588626 | -0.07711451 | 0.4653632 | 0.1088173 | 5110.2261 | 256.147 | 286.7906 | 28.86141 | 217.407 | 3.087299 | 0.1236093 | 0.03835944 | 0.1165461 | -0.03911454 | -0.07743155 | 0.5051499 | 0.1123309 | 5017.828 | 251.8181 | 282.9452 | 29.40739
217.502 | 3.280058 | 0.1314169 | 0.04022679 | 0.1234708 | -0.04105826 | -0.0824125 | 0.4982043 | 0.1191427 | 4955.4187 | 247.809 | 280.3753 | 31.03935 | 217.512 | 2.914722 | 0.1170517 | 0.03481733 | 0.1106928 | -0.0354379 | -0.07525491 | 0.4709048 | 0.1066616 | 5066.4972 | 250.5269 | 279.8514 | 27.44914 | 217.503 | 2.94112 | 0.117668 | 0.03637967 | 0.1112444 | -0.03705791 | -0.07418647 | 0.4995238 | 0.1070982 | 5268.2756 | 257.0598 | 287.3075 | 28.40606 | 217.501 | 2.993666 | 0.1197266 | 0.03521129 | 0.1130846 | -0.03584615 | -0.07723841 | 0.4640975 | 0.1088981 | 5113.4682 | 256.3095 | 286.9966 | 28.88458 | 217.505 | 3.089979 | 0.1237166 | 0.03836126 | 0.1166416 | -0.03911642 | -0.07752515 | 0.5045643 | 0.1124253 | 5018.6385 | 251.8588 | 283.0179 | 29.4341
217.606 | 3.282616 | 0.1315194 | 0.04027484 | 0.1235613 | -0.04110833 | -0.08245299 | 0.4985669 | 0.1192308 | 4957.8502 | 247.9306 | 280.5383 | 31.06404 | 217.614 | 2.917963 | 0.1171818 | 0.03482046 | 0.1108093 | -0.03544115 | -0.07536816 | 0.4702403 | 0.1067737 | 5071.3602 | 250.7673 | 280.1527 | 27.48055 | 217.603 | 2.943634 | 0.1177686 | 0.03639797 | 0.1113344 | -0.03707691 | -0.07425746 | 0.4993021 | 0.1071763 | 5282.8648 | 257.7717 | 288.1291 | 28.42854 | 217.595 | 2.996424 | 0.1198369 | 0.03517834 | 0.1131831 | -0.035812 | -0.07737106 | 0.4628604 | 0.1090048 | 5102.9315 | 255.7814 | 286.4334 | 28.91518 | 217.608 | 3.092712 | 0.123826 | 0.0383678 | 0.116739 | -0.03912323 | -0.07761572 | 0.5040633 | 0.1125284 | 5011.3439 | 251.4927 | 282.6341 | 29.46326
217.706 | 3.285414 | 0.1316315 | 0.04029678 | 0.1236604 | -0.04113119 | -0.0825292 | 0.4983835 | 0.1193322 | 4954.6082 | 247.7685 | 280.3826 | 31.0925 | 217.701 | 2.920267 | 0.1172744 | 0.03484029 | 0.1108921 | -0.03546169 | -0.07543043 | 0.4701245 | 0.1068569 | 5070.5497 | 250.7272 | 280.1311 | 27.50384 | 217.701 | 2.945953 | 0.1178614 | 0.03644586 | 0.1114174 | -0.0371266 | -0.07429078 | 0.4997471 | 0.1072666 | 5273.1387 | 257.2971 | 287.6225 | 28.45454 | 217.704 | 2.999084 | 0.1199433 | 0.03524072 | 0.1132781 | -0.03587666 | -0.07740142 | 0.4635143 | 0.1091047 | 5096.4475 | 255.4564 | 286.0967 | 28.94379 | 217.702 | 3.095091 | 0.1239212 | 0.03836378 | 0.1168237 | -0.03911905 | -0.07770463 | 0.5034327 | 0.1126141 | 5009.7229 | 251.4114 | 282.5666 | 29.48749
217.805 | 3.288284 | 0.1317465 | 0.04023483 | 0.123762 | -0.04106664 | -0.08269537 | 0.4966015 | 0.1194341 | 4953.7977 | 247.728 | 280.3653 | 31.12107 | 217.809 | 2.922071 | 0.1173468 | 0.03483802 | 0.110957 | -0.03545934 | -0.07549764 | 0.4696748 | 0.1069247 | 5066.4972 | 250.5269 | 279.9254 | 27.52283 | 217.804 | 2.948498 | 0.1179632 | 0.03648399 | 0.1115084 | -0.03716617 | -0.07434226 | 0.4999333 | 0.1073579 | 5272.3282 | 257.2575 | 287.6045 | 28.48081 | 217.801 | 3.001896 | 0.1200558 | 0.03526697 | 0.1133785 | -0.03590387 | -0.07747461 | 0.4634276 | 0.1091987 | 5103.7421 | 255.822 | 286.5349 | 28.9707 | 217.801 | 3.098011 | 0.1240382 | 0.03838973 | 0.1169277 | -0.03914604 | -0.07778167 | 0.5032811 | 0.1127123 | 5016.2069 | 251.7368 | 282.9618 | 29.51524
217.901 | 3.290716 | 0.1318439 | 0.04027319 | 0.1238481 | -0.0411066 | -0.0827415 | 0.4968075 | 0.1195121 | 4962.7133 | 248.1738 | 280.894 | 31.14294 | 217.912 | 2.92415 | 0.1174303 | 0.03483677 | 0.1110317 | -0.03545804 | -0.07557366 | 0.4691851 | 0.1069972 | 5068.9287 | 250.6471 | 280.0807 | 27.54312 | 217.894 | 2.951298 | 0.1180752 | 0.0365449 | 0.1116086 | -0.0372294 | -0.07437924 | 0.5005348 | 0.107459 | 5270.7072 | 257.1784 | 287.5448 | 28.50987 | 217.904 | 3.003769 | 0.1201307 | 0.03528763 | 0.1134454 | -0.03592529 | -0.07752006 | 0.4634321 | 0.1092653 | 5103.7421 | 255.822 | 286.5541 | 28.98978 | 217.902 | 3.100451 | 0.1241358 | 0.03837033 | 0.1170146 | -0.03912586 | -0.07788873 | 0.5023302 | 0.1127947 | 5021.07 | 251.9808 | 283.2607 | 29.53858
218.006 | 3.292753 | 0.1319256 | 0.04022347 | 0.1239202 | -0.0410548 | -0.08286541 | 0.4954396 | 0.1195938 | 4951.3661 | 247.6064 | 280.272 | 31.16587 | 218.008 | 2.926973 | 0.1175437 | 0.03489595 | 0.1111331 | -0.03551935 | -0.07561378 | 0.4697471 | 0.1070943 | 5073.7918 | 250.8876 | 280.3778 | 27.57035 | 217.995 | 2.953663 | 0.1181698 | 0.03659263 | 0.1116933 | -0.03727893 | -0.07441433 | 0.5009645 | 0.107542 | 5272.3282 | 257.2575 | 287.6576 | 28.53374 | 217.985 | 3.006102 | 0.120224 | 0.03523043 | 0.1135286 | -0.035866 | -0.07766264 | 0.4618179 | 0.1093523 | 5098.879 | 255.5782 | 286.3049 | 29.01468 | 218.005 | 3.103106 | 0.1242421 | 0.03837885 | 0.1171092 | -0.03913472 | -0.07797444 | 0.5018917 | 0.1128923 | 5017.0175 | 251.7775 | 283.0588 | 29.5662
218.105 | 3.295675 | 0.1320426 | 0.04032487 | 0.1240236 | -0.04116046 | -0.08286318 | 0.496728 | 0.1197081 | 4938.398 | 246.9579 | 279.5668 | 31.19786 | 218.111 | 2.929396 | 0.117641 | 0.03489563 | 0.1112202 | -0.03551903 | -0.07570116 | 0.4692006 | 0.1071881 | 5064.8761 | 250.4467 | 279.9095 | 27.59662 | 218.101 | 2.955887 | 0.1182588 | 0.03664251 | 0.1117728 | -0.03733071 | -0.07444212 | 0.501473 | 0.1076276 | 5264.2231 | 256.8621 | 287.2383 | 28.55835 | 218.089 | 3.008871 | 0.1203347 | 0.0352775 | 0.1136275 | -0.03591478 | -0.07771272 | 0.4621481 | 0.1094487 | 5101.3105 | 255.7001 | 286.4697 | 29.04231 | 218.105 | 3.10602 | 0.1243588 | 0.03836638 | 0.1172129 | -0.03912176 | -0.07809118 | 0.5009754 | 0.1130024 | 5008.9124 | 251.3707 | 282.6309 | 29.59736
218.206 | 3.298059 | 0.1321381 | 0.04031272 | 0.124108 | -0.0411478 | -0.08296021 | 0.4959944 | 0.1197807 | 4951.3661 | 247.6064 | 280.3246 | 31.21821 | 218.215 | 2.931694 | 0.1177333 | 0.03490072 | 0.1113028 | -0.03552431 | -0.07577845 | 0.4687917 | 0.1072671 | 5068.9287 | 250.6471 | 280.1566 | 27.61875 | 218.199 | 2.958069 | 0.1183461 | 0.03669791 | 0.1118509 | -0.03738822 | -0.07446267 | 0.5021068 | 0.1076971 | 5274.7597 | 257.3762 | 287.8357 | 28.57832 | 218.204 | 3.011379 | 0.120435 | 0.0352992 | 0.113717 | -0.03593728 | -0.07777976 | 0.462039 | 0.1095385 | 5100.5 | 255.6595 | 286.4499 | 29.06804 | 218.202 | 3.108448 | 0.124456 | 0.03842697 | 0.1172994 | -0.03918476 | -0.07811464 | 0.5016315 | 0.1130946 | 5001.6178 | 251.0046 | 282.2437 | 29.62341
218.306 | 3.300779 | 0.1322471 | 0.04028818 | 0.1242043 | -0.04112223 | -0.08308203 | 0.4949593 | 0.1198794 | 4948.1241 | 247.4442 | 280.168 | 31.24586 | 218.301 | 2.93429 | 0.1178375 | 0.03498177 | 0.111396 | -0.03560829 | -0.07578774 | 0.4698424 | 0.1073632 | 5064.8761 | 250.4467 | 279.9587 | 27.64567 | 218.299 | 2.960611 | 0.1184478 | 0.03674851 | 0.1119418 | -0.03744075 | -0.07450109 | 0.5025531 | 0.1077921 | 5269.0862 | 257.0994 | 287.5522 | 28.60566 | 218.307 | 3.013782 | 0.1205311 | 0.03530159 | 0.1138028 | -0.03593976 | -0.07786306 | 0.4615765 | 0.1096233 | 5101.3105 | 255.7001 | 286.52 | 29.09232 | 218.305 | 3.111216 | 0.1245669 | 0.03843565 | 0.1173979 | -0.03919379 | -0.07820415 | 0.5011727 | 0.1131907 | 5004.0493 | 251.1267 | 282.4087 | 29.65054
218.402 | 3.303184 | 0.1323435 | 0.04025196 | 0.1242894 | -0.04108448638 | -0.08320488 | 0.493775 | 0.1199649 | 4947.3136 | 247.4037 | 280.146 | 31.2698 | 218.408 | 2.936337 | 0.1179197 | 0.03497644 | 0.1114695 | -0.03560276 | -0.07586678 | 0.46928 | 0.1074313 | 5071.3602 | 250.7673 | 280.3377 | 27.66474 | 218.398 | 2.963259 | 0.1185537 | 0.03681574 | 0.1120365 | -0.03751055 | -0.07452599 | 0.5033217 | 0.1078851 | 5270.7072 | 257.1784 | 287.6679 | 28.63242 | 218.401 | 3.016243 | 0.1206296 | 0.03536262 | 0.1138906 | -0.03600302 | -0.07788761 | 0.4622432 | 0.1097147 | 5096.4475 | 255.4564 | 286.272 | 29.11851 | 218.405 | 3.113882 | 0.1246736 | 0.03842492 | 0.1174929 | -0.03918263 | -0.07831024 | 0.5003513 | 0.1132839 | 5005.6703 | 251.208 | 282.527 | 29.67685
218.504 | 3.305918 | 0.132453 | 0.04037293 | 0.1243861 | -0.04121054 | -0.08317553 | 0.4954647 | 0.120059 | 4949.7451 | 247.5253 | 280.3108 | 31.29618 | 218.509 | 2.939283 | 0.118038 | 0.03498757 | 0.1115754 | -0.0356143 | -0.0759611 | 0.4688492 | 0.1075387 | 5068.9287 | 250.6471 | 280.233 | 27.69483 | 218.488 | 2.96563 | 0.1186486 | 0.03683365 | 0.1121213 | -0.03752914 | -0.07459219 | 0.5031242 | 0.1079702 | 5269.8967 | 257.1389 | 287.6481 | 28.65689 | 218.496 | 3.018869 | 0.1207346 | 0.03525876 | 0.1139844 | -0.03589535 | -0.078089 | 0.4596723 | 0.1098081 | 5096.4475 | 255.4564 | 286.2988 | 29.14523 | 218.503 | 3.115896 | 0.1247543 | 0.03840023 | 0.1175646 | -0.03915695 | -0.07840762 | 0.4994024 | 0.1133567 | 5004.0493 | 251.1267 | 282.4558 | 29.69741
218.604 | 3.308433 | 0.1325538 | 0.04029363 | 0.1244751 | -0.0411279 | -0.08334717 | 0.4934529 | 0.1201583 | 4937.5875 | 246.9173 | 279.6472 | 31.32397 | 218.61 | 2.941883 | 0.1181424 | 0.03503813 | 0.1116688 | -0.03566669 | -0.07600208 | 0.4692857 | 0.1076362 | 5063.2551 | 250.3665 | 279.9455 | 27.72214 | 218.603 | 2.968176 | 0.1187505 | 0.03691918 | 0.1122124 | -0.03761795 | -0.07459445 | 0.5042996 | 0.1080622 | 5268.2756 | 257.0598 | 287.5858 | 28.68334 | 218.599 | 3.020502 | 0.1207999 | 0.03524232 | 0.1140426 | -0.03587832 | -0.0781643 | 0.4590115 | 0.1098681 | 5094.0159 | 255.3345 | 286.1789 | 29.1624 | 218.608 | 3.118786 | 0.12487 | 0.0384336 | 0.1176674 | -0.03919165 | -0.07847578 | 0.4994109 | 0.1134557 | 5008.1018 | 251.33 | 282.7136 | 29.72539
218.704 | 3.311165 | 0.1326632 | 0.04028155 | 0.1245717 | -0.04111532 | -0.08345637 | 0.4926565 | 0.1202438 | 4949.7451 | 247.5253 | 280.3628 | 31.34793 | 218.713 | 2.94376 | 0.1182178 | 0.03509433 | 0.1117362 | -0.03572493 | -0.07601125 | 0.4699953 | 0.1076975 | 5070.5497 | 250.7272 | 280.3677 | 27.73932 | 218.689 | 2.970627 | 0.1188485 | 0.03696811 | 0.1123 | -0.03766875 | -0.07463129 | 0.5047313 | 0.108145 | 5273.9492 | 257.3366 | 287.9207 | 28.70717 | 218.699 | 3.023546 | 0.1209216 | 0.03535752 | 0.1141512 | -0.03599773 | -0.07815351 | 0.4606029 | 0.1099769 | 5093.2054 | 255.2939 | 286.1644 | 29.19355 | 218.699 | 3.121096 | 0.1249624 | 0.03843943 | 0.1177496 | -0.03919772 | -0.07855191 | 0.4990041 | 0.1135491 | 4994.3232 | 250.6386 | 281.959 | 29.75177
218.807 | 3.313293 | 0.1327485 | 0.04035975 | 0.124647 | -0.04119681 | -0.08345017 | 0.4936696 | 0.1203245 | 4943.261 | 247.201 | 280.0166 | 31.37052 | 218.813 | 2.946075 | 0.1183108 | 0.03512992 | 0.1118193 | -0.03576181 | -0.07605752 | 0.4701943 | 0.1077894 | 5059.2026 | 250.1661 | 279.7635 | 27.76505 | 218.796 | 2.973299 | 0.1189554 | 0.03701607 | 0.1123956 | -0.03771856 | -0.07467703 | 0.5050891 | 0.1082421 | 5271.5177 | 257.218 | 287.8155 | 28.73511 | 218.79 | 3.025923 | 0.1210167 | 0.03530965 | 0.114236 | -0.03594811 | -0.07828791 | 0.4591783 | 0.110056 | 5099.6895 | 255.6189 | 286.553 | 29.2162 | 218.803 | 3.123459 | 0.125057 | 0.03846413 | 0.1178337 | -0.0392234 | -0.07861033 | 0.4989599 | 0.1136356 | 4991.0811 | 250.4759 | 281.7996 | 29.77615
218.903 | 3.316112 | 0.1328615 | 0.04039566 | 0.1247467 | -0.04123422 | -0.08351247 | 0.4937493 | 0.1204344 | 4931.1034 | 246.5931 | 279.3558 | 31.40126 | 218.913 | 2.948669 | 0.118415 | 0.03513822 | 0.1119125 | -0.03577042 | -0.07614206 | 0.4697854 | 0.1078783 | 5064.0656 | 250.4066 | 280.0585 | 27.78993 | 218.902 | 2.975531 | 0.1190447 | 0.03710457 | 0.1124754 | -0.03781046 | -0.07466492 | 0.5064019 | 0.1083228 | 5269.8967 | 257.1389 | 287.7499 | 28.75835 | 218.89 | 3.02853 | 0.121121 | 0.03529697 | 0.114329 | -0.03593496 | -0.07839408 | 0.4583887 | 0.1101553 | 5091.5844 | 255.2126 | 286.1242 | 29.24463 | 218.906 | 3.126167 | 0.1251655 | 0.03844929 | 0.1179301 | -0.03920798 | -0.07872215 | 0.4980553 | 0.1137255 | 4998.3757 | 250.8419 | 282.2387 | 29.80149
219.004 | 3.318783 | 0.1329684 | 0.04034657 | 0.1248411 | -0.04118307 | -0.08365805 | 0.4922787 | 0.1205256 | 4934.3454 | 246.7552 | 279.5658 | 31.42675 | 219.003 | 2.950884 | 0.1185039 | 0.03508445 | 0.111992 | -0.0357147 | -0.0762773 | 0.4682218 | 0.1079542 | 5068.1182 | 250.607 | 280.3049 | 27.81122 | 218.999 | 2.97785 | 0.1191375 | 0.03714837 | 0.1125583 | -0.03785595 | -0.07470234 | 0.5067572 | 0.1084028 | 5273.1387 | 257.2971 | 287.9508 | 28.78138 | 218.99 | 3.030451 | 0.1211978 | 0.03529649 | 0.1143976 | -0.03593447 | -0.07846309 | 0.4579793 | 0.1102162 | 5100.5 | 255.6595 | 286.6449 | 29.26208 | 219.006 | 3.128597 | 0.1252628 | 0.03848156 | 0.1180166 | -0.03924154 | -0.07877506 | 0.4981467 | 0.1138109 | 4999.1862 | 250.8826 | 282.3089 | 29.8256
219.103 | 3.320761 | 0.1330477 | 0.04035052 | 0.1249111 | -0.04118719 | -0.08372388 | 0.4919407 | 0.1205903 | 4940.019 | 247.0389 | 279.9069 | 31.44484 | 219.103 | 2.953617 | 0.1186137 | 0.03519552 | 0.1120901 | -0.03582981 | -0.07626031 | 0.4698356 | 0.1080526 | 5067.3077 | 250.5669 | 280.2876 | 27.83879 | 219.101 | 2.980596 | 0.1192474 | 0.03723935 | 0.1126565 | -0.03795044 | -0.07470603 | 0.507997 | 0.108507 | 5265.0336 | 256.9016 | 287.5365 | 28.81135 | 219.106 | 3.033087 | 0.1213032 | 0.03532513 | 0.1144916 | -0.03596416 | -0.07852742 | 0.4579821 | 0.1103171 | 5091.5844 | 255.2126 | 286.1707 | 29.29098 | 219.106 | 3.131624 | 0.125384 | 0.03843896 | 0.1181243 | -0.03919723 | -0.07892705 | 0.4966261 | 0.1139222 | 4994.3232 | 250.6386 | 282.0646 | 29.85702
219.225 | 3.32432 | 0.1331903 | 0.0402952 | 0.1250369 | -0.04112954 | -0.08390738 | 0.4901779 | 0.1207177 | 4937.5875 | 246.9173 | 279.8043 | 31.48051 | 219.203 | 2.955542 | 0.118691 | 0.03517514 | 0.1121592 | -0.03580869 | -0.07635052 | 0.4690038 | 0.1081305 | 5055.9605 | 250.0058 | 279.6793 | 27.86059 | 219.199 | 2.982744 | 0.1193333 | 0.03726884 | 0.1127332 | -0.03798108 | -0.07475217 | 0.5080934 | 0.1085847 | 5263.4126 | 256.8225 | 287.47 | 28.8337 | 219.2 | 3.035261 | 0.1213902 | 0.03537124 | 0.1145691 | -0.03601195 | -0.07855717 | 0.4584171 | 0.1103891 | 5098.0685 | 255.5376 | 286.5574 | 29.31158 | 219.203 | 3.13398 | 0.1254783 | 0.03842515 | 0.1182081 | -0.03918288 | -0.07902521 | 0.4958275 | 0.1140029 | 4997.5652 | 250.8013 | 282.2714 | 29.87979
219.303 | 3.326044 | 0.1332594 | 0.04031974 | 0.1250979 | -0.04115512 | -0.08394276 | 0.4902759 | 0.1207805 | 4935.1559 | 246.7957 | 279.6836 | 31.49808 | 219.314 | 2.958216 | 0.1187983 | 0.03520414 | 0.1122552 | -0.03583875 | -0.07641645 | 0.4689926 | 0.1082138 | 5071.3602 | 250.7673 | 280.5581 | 27.88393 | 219.301 | 2.985525 | 0.1194446 | 0.03731705 | 0.1128326 | -0.03803115 | -0.07480149 | 0.5084277 | 0.1086818 | 5265.8441 | 256.9412 | 287.6314 | 28.86161 | 219.303 | 3.03797 | 0.1214985 | 0.03525716 | 0.1146657 | -0.0358937 | -0.07877202 | 0.4556656 | 0.1104932 | 5088.3424 | 255.0501 | 286.0383 | 29.3414 | 219.304 | 3.13623 | 0.1255684 | 0.03845206 | 0.1182881 | -0.03921085 | -0.07907729 | 0.4958547 | 0.114084 | 4995.9442 | 250.7199 | 282.2024 | 29.90268
219.407 | 3.328673 | 0.1333647 | 0.04033497 | 0.1251908 | -0.04117099 | -0.08401981 | 0.4900152 | 0.1208695 | 4939.2085 | 246.9984 | 279.9392 | 31.52298 | 219.411 | 2.961044 | 0.1189119 | 0.03524765 | 0.1123567 | -0.03588384 | -0.07647289 | 0.4692361 | 0.1083239 | 5060.0131 | 250.2062 | 279.9587 | 27.9148 | 219.405 | 2.987951 | 0.1195416 | 0.03736333 | 0.1129193 | -0.03807923 | -0.07484011 | 0.5088078 | 0.1087662 | 5268.2756 | 257.0598 | 287.7891 | 28.8859 | 219.399 | 3.040277 | 0.1215908 | 0.03526984 | 0.114748 | -0.03590685 | -0.07884116 | 0.4554327 | 0.1105752 | 5088.3424 | 255.0501 | 286.0618 | 29.36484 | 219.4 | 3.138965 | 0.1256779 | 0.03844338 | 0.1183854 | -0.03920183 | -0.0791836 | 0.4950751 | 0.1141857 | 4990.2706 | 250.4352 | 281.9093 | 29.93135
219.504 | 3.331015 | 0.1334585 | 0.0403401 | 0.1252736 | -0.04117633 | -0.08409726 | 0.4896275 | 0.1209519 | 4939.2085 | 246.9984 | 279.9624 | 31.54605 | 219.514 | 2.96336 | 0.1190049 | 0.03524859 | 0.1124398 | -0.03588481 | -0.07655501 | 0.4687454 | 0.1083977 | 5071.3602 | 250.7673 | 280.6099 | 27.93547 | 219.499 | 2.99025 | 0.1196336 | 0.03742888 | 0.1130015 | -0.03814733 | -0.07485414 | 0.5096221 | 0.1088537 | 5260.9811 | 256.7039 | 287.4143 | 28.91108 | 219.498 | 3.043163 | 0.1217062 | 0.03530941 | 0.1148509 | -0.03594786 | -0.07890305 | 0.4555954 | 0.1106743 | 5092.3949 | 255.2532 | 286.3191 | 29.39321 | 219.507 | 3.141724 | 0.1257883 | 0.03847762 | 0.1184835 | -0.03923744 | -0.07924609 | 0.495134 | 0.1142779 | 4996.7547 | 250.7606 | 282.3033 | 29.95737
219.605 | 3.333498 | 0.133558 | 0.04031951 | 0.1253614 | -0.04115487 | -0.08420649 | 0.4887375 | 0.1210485 | 4928.6718 | 246.4715 | 279.3897 | 31.57307 | 219.61 | 2.965261 | 0.1190813 | 0.03526544 | 0.1125081 | -0.03590228 | -0.07660579 | 0.4686628 | 0.1084708 | 5064.8761 | 250.4467 | 280.2702 | 27.95598 | 219.597 | 2.992441 | 0.1197213 | 0.03746286 | 0.1130798 | -0.03818262 | -0.07489715 | 0.5098007 | 0.1089298 | 5263.4126 | 256.8225 | 287.5696 | 28.93294 | 219.599 | 3.045463 | 0.1217982 | 0.03533263 | 0.1149329 | -0.03597193 | -0.07896099 | 0.4555658 | 0.1107547 | 5094.0159 | 255.3345 | 286.4338 | 29.41622 | 219.604 | 3.144276 | 0.1258905 | 0.03844401 | 0.1185743 | -0.03920248 | -0.0793718 | 0.4939094 | 0.1143676 | 4997.5652 | 250.8013 | 282.3748 | 29.98269
219.706 | 3.335798 | 0.1336502 | 0.04034555 | 0.1254427 | -0.04118201 | -0.08426066 | 0.4887454 | 0.1211217 | 4937.5875 | 246.9173 | 279.9179 | 31.59353 | 219.71 | 2.967905 | 0.1191875 | 0.035279 | 0.1126029 | -0.03591634 | -0.0766866 | 0.4683522 | 0.1085685 | 5060.8236 | 250.2463 | 280.0725 | 27.98335 | 219.701 | 2.995123 | 0.1198286 | 0.03754432 | 0.1131756 | -0.03826726 | -0.07490834 | 0.5108545 | 0.1090252 | 5263.4126 | 256.8225 | 287.5972 | 28.96039 | 219.7 | 3.047861 | 0.1218941 | 0.03534371 | 0.1150184 | -0.03598342 | -0.07903497 | 0.4552848 | 0.1108424 | 5090.7739 | 255.172 | 286.2759 | 29.44136 | 219.704 | 3.146953 | 0.1259977 | 0.03845655 | 0.1186695 | -0.03921553 | -0.07945398 | 0.4935628 | 0.1144706 | 4987.8391 | 250.3132 | 281.852 | 30.01175
219.805 | 3.338205 | 0.1337466 | 0.04034342 | 0.1255277 | -0.04117979 | -0.08434795 | 0.4882133 | 0.1212092 | 4934.3454 | 246.7552 | 279.7579 | 31.61803 | 219.814 | 2.970434 | 0.119289 | 0.03531411 | 0.1126937 | -0.03595274 | -0.07674094 | 0.4684948 | 0.1086531 | 5068.1182 | 250.607 | 280.5017 | 28.00705 | 219.801 | 2.997436 | 0.1199211 | 0.03762146 | 0.1132582 | -0.03834741 | -0.07491083 | 0.5119075 | 0.1091037 | 5268.2756 | 257.0598 | 287.8867 | 28.98297 | 219.799 | 3.050417 | 0.1219963 | 0.03536518 | 0.1151095 | -0.03600567 | -0.07910383 | 0.4551698 | 0.1109351 | 5088.3424 | 255.0501 | 286.1653 | 29.46789 | 219.804 | 3.14905 | 0.1260817 | 0.03847541 | 0.118744 | -0.03923514 | -0.07950891 | 0.4934684 | 0.114551 | 4980.5445 | 249.9471 | 281.4608 | 30.03439
219.907 | 3.340872 | 0.1338535 | 0.040406 | 0.125622 | -0.041245 | -0.08437697 | 0.4888182 | 0.1213144 | 4921.3772 | 246.1067 | 279.0489 | 31.64741 | 219.904 | 2.97299 | 0.1193917 | 0.03532869 | 0.1127854 | -0.03596785 | -0.07681752 | 0.4682246 | 0.1087483 | 5063.2551 | 250.3665 | 280.2582 | 28.03375 | 219.893 | 3.000027 | 0.1200247 | 0.03763265 | 0.1133508 | -0.03835904 | -0.07499173 | 0.5115103 | 0.1091984 | 5265.0336 | 256.9016 | 287.7362 | 29.01022 | 219.898 | 3.053381 | 0.1221148 | 0.03535951 | 0.1152151 | -0.0359998 | -0.07921534 | 0.4544548 | 0.1110397 | 5089.1529 | 255.0907 | 286.2411 | 29.49781 | 219.905 | 3.151327 | 0.1261728 | 0.03847809 | 0.118825 | -0.03923793 | -0.07958709 | 0.4930188 | 0.1146282 | 4984.597 | 250.1505 | 281.7126 | 30.05613
220.004 | 3.34289 | 0.1339343 | 0.0404026 | 0.1256933 | -0.04124146 | -0.0844518 | 0.4883432 | 0.1213783 | 4929.4823 | 246.512 | 279.5284 | 31.66526 | 220.001 | 2.975431 | 0.1194897 | 0.0353508 | 0.112873 | -0.03599076 | -0.07688219 | 0.4681287 | 0.1088297 | 5070.5497 | 250.7272 | 280.6866 | 28.05658 | 219.997 | 3.002363 | 0.1201182 | 0.03769604 | 0.1134342 | -0.03842492 | -0.07500931 | 0.5122686 | 0.1092834 | 5262.6021 | 256.783 | 287.6273 | 29.03468 | 220.001 | 3.055258 | 0.1221899 | 0.03532784 | 0.115282 | -0.03596697 | -0.07931507 | 0.4534695 | 0.1111076 | 5087.5318 | 255.0095 | 286.1691 | 29.51726 | 220.007 | 3.153591 | 0.1262635 | 0.03845458 | 0.1189055 | -0.03921348 | -0.07969203 | 0.4920628 | 0.114707 | 4986.2181 | 250.2318 | 281.8269 | 30.07833
220.104 | 3.345614 | 0.1340434 | 0.04042738 | 0.1257895 | -0.04126728 | -0.08452222 | 0.4882418 | 0.1214812 | 4921.3772 | 246.1067 | 279.0957 | 31.694 | 220.111 | 2.978004 | 0.119593 | 0.03536874 | 0.1129653 | -0.03600937 | -0.07695589 | 0.4679222 | 0.1089281 | 5062.4446 | 250.3265 | 280.2638 | 28.08418 | 220.097 | 3.004679 | 0.1202109 | 0.03773458 | 0.1135169 | -0.03846496 | -0.07505197 | 0.5125109 | 0.1093645 | 5264.2231 | 256.8621 | 287.7397 | 29.05801 | 220.1 | 3.057991 | 0.1222992 | 0.03533972 | 0.1153794 | -0.03597929 | -0.07940015 | 0.4531388 | 0.1112046 | 5087.5318 | 255.0095 | 286.1969 | 29.54502 | 220.105 | 3.156311 | 0.1263724 | 0.03848953 | 0.1190022 | -0.03924982 | -0.07975236 | 0.4921462 | 0.1147991 | 4991.0811 | 250.4759 | 282.1291 | 30.10432
220.197 | 3.348665 | 0.1341657 | 0.04043535 | 0.1258973 | -0.04127559 | -0.08462172 | 0.4877659 | 0.1215658 | 4947.3136 | 247.4037 | 280.5968 | 31.71769 | 220.209 | 2.980373 | 0.1196882 | 0.0353845 | 0.1130502 | -0.0360257 | -0.07702452 | 0.4677174 | 0.1090146 | 5060.0131 | 250.2062 | 280.153 | 28.10843 | 220.198 | 3.00717 | 0.1203105 | 0.03782722 | 0.1136059 | -0.03856124 | -0.07504465 | 0.513844 | 0.1094524 | 5265.0336 | 256.9016 | 287.8096 | 29.08332 | 220.2 | 3.060677 | 0.1224066 | 0.03535209 | 0.1154751 | -0.03599211 | -0.07948303 | 0.4528276 | 0.1113026 | 5084.2898 | 254.847 | 286.0419 | 29.57305 | 220.204 | 3.158833 | 0.1264733 | 0.03848188 | 0.1190918 | -0.03924186 | -0.07984995 | 0.4914451 | 0.1148952 | 4982.976 | 250.0691 | 281.6962 | 30.13141
220.298 | 3.351191 | 0.1342669 | 0.04045926 | 0.1259865 | -0.04130051 | -0.08468601 | 0.4876898 | 0.1216774 | 4921.3772 | 246.1067 | 279.1507 | 31.7489 | 220.312 | 2.982761 | 0.1197841 | 0.03540849 | 0.1131359 | -0.03605057 | -0.0770853 | 0.4676711 | 0.1090974 | 5063.2551 | 250.3665 | 280.3565 | 28.13161 | 220.3 | 3.009579 | 0.1204069 | 0.03784881 | 0.1136919 | -0.03858368 | -0.07510824 | 0.5137076 | 0.1095381 | 5265.0336 | 256.9016 | 287.8343 | 29.10798 | 220.299 | 3.062654 | 0.1224857 | 0.03536167 | 0.1155456 | -0.03600203 | -0.07954357 | 0.4526077 | 0.1113787 | 5076.9952 | 254.4813 | 285.6517 | 29.59482 | 220.305 | 3.160971 | 0.1265589 | 0.03846231 | 0.1191678 | -0.03922152 | -0.07994629 | 0.4905983 | 0.1149695 | 4984.597 | 250.1505 | 281.8092 | 30.15234
220.444 | 3.354782 | 0.1344108 | 0.04040749 | 0.1261134 | -0.04124656 | -0.08486681 | 0.4860152 | 0.1217923 | 4934.3454 | 246.7552 | 279.9218 | 31.78104 | 220.404 | 2.985081 | 0.1198772 | 0.03547676 | 0.113219 | -0.03612135 | -0.07709769 | 0.468514 | 0.109177 | 5067.3077 | 250.5669 | 280.6042 | 28.15394 | 220.4 | 3.011885 | 0.1204991 | 0.03791644 | 0.1137743 | -0.03865397 | -0.07512029 | 0.514561 | 0.109622 | 5262.6021 | 256.783 | 287.7251 | 29.13212 | 220.4 | 3.065552 | 0.1226016 | 0.0353047 | 0.1156488 | -0.03594298 | -0.07970585 | 0.4509454 | 0.1114782 | 5081.0478 | 254.6845 | 285.9092 | 29.62324 | 220.404 | 3.163975 | 0.1266792 | 0.03849584 | 0.1192746 | -0.03925639 | -0.08001818 | 0.4905933 | 0.1150745 | 4986.2181 | 250.2318 | 281.931 | 30.18193
220.505 | 3.356508 | 0.1344799 | 0.04041412 | 0.1261743 | -0.04125347 | -0.08492086 | 0.4857872 | 0.1218587 | 4927.8613 | 246.4309 | 279.571 | 31.79961 | 220.508 | 2.988001 | 0.1199945 | 0.03543608 | 0.1133238 | -0.03607917 | -0.07724458 | 0.467077 | 0.1092825 | 5065.6867 | 250.4868 | 280.5438 | 28.18356 | 220.502 | 3.014387 | 0.1205993 | 0.03799414 | 0.1138636 | -0.03873474 | -0.07512887 | 0.5155773 | 0.1097072 | 5267.4651 | 257.0203 | 288.0167 | 29.15663 | 220.503 | 3.068539 | 0.122721 | 0.03535799 | 0.1157552 | -0.03599822 | -0.07975701 | 0.4513487 | 0.1115862 | 5078.6162 | 254.5626 | 285.8028 | 29.6541 | 220.505 | 3.166286 | 0.1267718 | 0.03849442 | 0.1193567 | -0.03925491 | -0.0801018 | 0.4900628 | 0.1151624 | 4978.9235 | 249.8657 | 281.5417 | 30.2067
220.605 | 3.359579 | 0.134603 | 0.04035234 | 0.1262828 | -0.04118908 | -0.0850937 | 0.4840438 | 0.1219866 | 4905.167 | 245.2961 | 278.3136 | 31.83527 | 220.61 | 2.990149 | 0.1200807 | 0.03547033 | 0.1134008 | -0.03611468 | -0.07728607 | 0.4672858 | 0.1093567 | 5068.9287 | 250.6471 | 280.745 | 28.20436 | 220.598 | 3.016531 | 0.120685 | 0.03803699 | 0.1139401 | -0.03877928 | -0.07516086 | 0.5159504 | 0.1097879 | 5261.7916 | 256.7434 | 287.7285 | 29.17986 | 220.603 | 3.070806 | 0.1228117 | 0.03537347 | 0.115836 | -0.03601427 | -0.07982174 | 0.4511837 | 0.1116679 | 5076.9952 | 254.4813 | 285.7346 | 29.67747 | 220.605 | 3.168859 | 0.1268748 | 0.03847139 | 0.1194481 | -0.03923095 | -0.08021717 | 0.4890593 | 0.1152459 | 4987.8391 | 250.3132 | 282.0716 | 30.23024
220.706 | 3.361969 | 0.1346987 | 0.0404097 | 0.1263672 | -0.04124886 | -0.08511831 | 0.4846062 | 0.1220614 | 4915.7037 | 245.823 | 278.935 | 31.85611 | 220.705 | 2.99172 | 0.1201438 | 0.03550686 | 0.1134571 | -0.03615255 | -0.07730455 | 0.467664 | 0.109416 | 5064.8761 | 250.4467 | 280.5363 | 28.22102 | 220.698 | 3.01893 | 0.120781 | 0.03809918 | 0.1140258 | -0.03884393 | -0.07518186 | 0.5166663 | 0.1098802 | 5252.8759 | 256.3084 | 287.2656 | 29.20641 | 220.706 | 3.073265 | 0.1229101 | 0.03532848 | 0.1159236 | -0.03596763 | -0.07995596 | 0.449843 | 0.1117512 | 5081.8583 | 254.7251 | 286.0334 | 29.70126 | 220.706 | 3.171339 | 0.1269741 | 0.03847793 | 0.1195362 | -0.03923776 | -0.08029847 | 0.4886489 | 0.1153398 | 4980.5445 | 249.9471 | 281.6839 | 30.2567
220.806 | 3.364994 | 0.1348199 | 0.0404348 | 0.126474 | -0.04127501 | -0.08519895 | 0.4844545 | 0.1221649 | 4918.9457 | 245.9851 | 279.1488 | 31.88499 | 220.805 | 2.994371 | 0.1202503 | 0.03555287 | 0.1135521 | -0.03620026 | -0.07735189 | 0.4679945 | 0.1095139 | 5060.8236 | 250.2463 | 280.3385 | 28.24847 | 220.802 | 3.021639 | 0.1208894 | 0.03813683 | 0.1141225 | -0.03888308 | -0.0752394 | 0.5167914 | 0.1099733 | 5256.9285 | 256.5061 | 287.515 | 29.23316 | 220.802 | 3.07624 | 0.1230291 | 0.03536988 | 0.1160295 | -0.03601055 | -0.080019 | 0.450025 | 0.11186 | 5077.8057 | 254.522 | 285.8356 | 29.73238 | 220.805 | 3.173857 | 0.1270749 | 0.03850105 | 0.1196257 | -0.0392618 | -0.08036387 | 0.4885504 | 0.1154378 | 4970.0079 | 249.4183 | 281.1131 | 30.28427
220.907 | 3.367008 | 0.1349006 | 0.04051655 | 0.1265451 | -0.04136021 | -0.08518487 | 0.4855347 | 0.1222371 | 4917.3247 | 245.904 | 279.0766 | 31.90515 | 220.909 | 2.997051 | 0.1203579 | 0.03559174 | 0.1136482 | -0.03624057 | -0.07740764 | 0.4681782 | 0.1096057 | 5065.6867 | 250.4868 | 280.6348 | 28.27422 | 220.899 | 3.023869 | 0.1209786 | 0.03824203 | 0.1142021 | -0.03899246 | -0.0752096 | 0.5184505 | 0.1100519 | 5257.739 | 256.5457 | 287.5822 | 29.25576 | 220.904 | 3.078699 | 0.1231274 | 0.03537068 | 0.1161171 | -0.03601137 | -0.08010573 | 0.449548 | 0.1119432 | 5082.6688 | 254.7657 | 286.1344 | 29.75618 | 220.899 | 3.176618 | 0.1271854 | 0.03849316 | 0.1197238 | -0.0392536 | -0.08047018 | 0.487803 | 0.1155341 | 4971.6289 | 249.4997 | 281.2324 | 30.31135
221.006 | 3.36978 | 0.1350116 | 0.04043369 | 0.1266429 | -0.04127386 | -0.08536905 | 0.4834757 | 0.1223551 | 4893.8199 | 244.7286 | 277.7698 | 31.93801 | 221.012 | 2.99925 | 0.1204462 | 0.03552614 | 0.113727 | -0.03617255 | -0.07755449 | 0.4664146 | 0.1096874 | 5061.6341 | 250.2864 | 280.4324 | 28.29715 | 221.005 | 3.026306 | 0.1210761 | 0.03828592 | 0.114289 | -0.03903809 | -0.07525096 | 0.518772 | 0.110136 | 5260.9811 | 256.7039 | 287.7846 | 29.27995 | 221.002 | 3.081499 | 0.1232394 | 0.03535002 | 0.1162168 | -0.03598996 | -0.08022684 | 0.4486024 | 0.1120498 | 5073.7532 | 254.3188 | 285.6609 | 29.78665 | 220.992 | 3.178968 | 0.1272795 | 0.03848353 | 0.1198072 | -0.03924359 | -0.08056365 | 0.4871128 | 0.1156179 | 4970.8184 | 249.459 | 281.21 | 30.33491
221.106 | 3.372971 | 0.1351395 | 0.04045768 | 0.1267555 | -0.04129886 | -0.08545668 | 0.4832725 | 0.1224545 | 4908.4091 | 245.4582 | 278.6293 | 31.96565 | 221.113 | 3.001257 | 0.1205268 | 0.0356144 | 0.113799 | -0.03626406 | -0.07753489 | 0.4677128 | 0.1097604 | 5060.0131 | 250.2062 | 280.3628 | 28.3176 | 221.099 | 3.028664 | 0.1211704 | 0.03835931 | 0.1143732 | -0.0391144 | -0.07525878 | 0.519732 | 0.1102261 | 5252.8759 | 256.3084 | 287.3654 | 29.30588 | 221.103 | 3.084091 | 0.123343 | 0.03538999 | 0.1163091 | -0.03603139 | -0.0802777 | 0.4488344 | 0.112139 | 5076.9952 | 254.4813 | 285.8698 | 29.81216 | 221.106 | 3.1815 | 0.1273809 | 0.03849829 | 0.1198971 | -0.03925893 | -0.0806382 | 0.4868528 | 0.115704 | 4974.8709 | 249.6624 | 281.4646 | 30.35914
221.2 | 3.375029 | 0.135222 | 0.04036733 | 0.1268282 | -0.0412047 | -0.08562349 | 0.4812313 | 0.1225296 | 4905.167 | 245.2961 | 278.4655 | 31.98659 | 221.206 | 3.003637 | 0.1206224 | 0.03565241 | 0.1138843 | -0.03630348 | -0.07758078 | 0.4679442 | 0.109846 | 5059.2026 | 250.1661 | 280.3418 | 28.3416 | 221.198 | 3.030808 | 0.1212562 | 0.03837601 | 0.1144497 | -0.03913177 | -0.07531791 | 0.5195547 | 0.1102985 | 5257.739 | 256.5457 | 287.6534 | 29.32668 | 221.205 | 3.086109 | 0.1234237 | 0.03537244 | 0.1163809 | -0.0360132 | -0.08036773 | 0.4481052 | 0.1122119 | 5075.3742 | 254.4001 | 285.7991 | 29.83299 | 221.205 | 3.184399 | 0.127497 | 0.03848535 | 0.1200001 | -0.03924548 | -0.08075462 | 0.4859843 | 0.1158058 | 4975.6814 | 249.703 | 281.5394 | 30.38781
221.32 | 3.378286 | 0.1353525 | 0.04043764 | 0.1269432 | -0.04127797 | -0.08566518 | 0.4818524 | 0.122637 | 4913.2721 | 245.7014 | 278.9577 | 32.01651 | 221.31 | 3.006315 | 0.12073 | 0.03568588 | 0.1139802 | -0.03633819 | -0.07764203 | 0.4680221 | 0.1099422 | 5058.3921 | 250.1261 | 280.3238 | 28.36857 | 221.302 | 3.033413 | 0.1213605 | 0.03844948 | 0.1145426 | -0.03920817 | -0.07533446 | 0.5204547 | 0.1103859 | 5264.2231 | 256.8621 | 288.035 | 29.35186 | 221.3 | 3.089136 | 0.1235448 | 0.03541687 | 0.1164887 | -0.03605926 | -0.08042942 | 0.4483342 | 0.1123172 | 5077.8057 | 254.522 | 285.9668 | 29.86309 | 221.306 | 3.186859 | 0.1275955 | 0.03849008 | 0.1200875 | -0.0392504 | -0.08083707 | 0.4855495 | 0.115899 | 4968.3868 | 249.3369 | 281.1512 | 30.41402
221.4 | 3.381309 | 0.1354736 | 0.04046912 | 0.1270498 | -0.04131079 | -0.08573904 | 0.48182 | 0.1227482 | 4907.5986 | 245.4177 | 278.6653 | 32.04751 | 221.413 | 3.008509 | 0.120818 | 0.03561737 | 0.1140588 | -0.03626715 | -0.07779166 | 0.4662087 | 0.1100192 | 5060.0131 | 250.2062 | 280.4357 | 28.39015 | 221.399 | 3.035561 | 0.1214464 | 0.03854269 | 0.1146193 | -0.03930512 | -0.07531415 | 0.5218823 | 0.1104616 | 5265.0336 | 256.9016 | 288.1014 | 29.37365 | 221.4 | 3.091267 | 0.12363 | 0.03538967 | 0.1165645 | -0.03603106 | -0.08053346 | 0.4474048 | 0.1123934 | 5076.9952 | 254.4813 | 285.9429 | 29.88488 | 221.406 | 3.189493 | 0.1277009 | 0.03848558 | 0.120181 | -0.03924572 | -0.08093526 | 0.4849026 | 0.1159907 | 4970.0079 | 249.4183 | 281.2693 | 30.43982
221.504 | 3.383381 | 0.1355566 | 0.04047244 | 0.1271229 | -0.04131424 | -0.08580868 | 0.4814693 | 0.1228231 | 4905.167 | 245.2961 | 278.5475 | 32.06838 | 221.51 | 3.0109 | 0.1209141 | 0.03567154 | 0.1141445 | -0.03632331 | -0.0778212 | 0.4667535 | 0.1101065 | 5057.5816 | 250.086 | 280.3249 | 28.41463 | 221.499 | 3.038113 | 0.1215485 | 0.03852407 | 0.1147103 | -0.03928574 | -0.07542455 | 0.5208615 | 0.1105561 | 5260.1705 | 256.6643 | 287.8615 | 29.40087 | 221.499 | 3.09449 | 0.1237589 | 0.0353481 | 0.1166792 | -0.03598797 | -0.08069127 | 0.4459959 | 0.1125117 | 5072.1322 | 254.2376 | 285.7017 | 29.91867 | 221.506 | 3.192097 | 0.1278052 | 0.03850815 | 0.1202734 | -0.03926919 | -0.08100423 | 0.4847795 | 0.1160883 | 4963.5238 | 249.0929 | 280.9283 | 30.46723
221.614 | 3.386728 | 0.1356907 | 0.04045003 | 0.127241 | -0.04129088 | -0.08595013 | 0.4804051 | 0.1229457 | 4899.4935 | 245.0123 | 278.2582 | 32.10251 | 221.606 | 3.013371 | 0.1210133 | 0.03571661 | 0.114233 | -0.03637005 | -0.07786295 | 0.4671035 | 0.1101978 | 5053.529 | 249.8856 | 280.1251 | 28.44023 | 221.599 | 3.040394 | 0.1216397 | 0.03860704 | 0.1147917 | -0.03937205 | -0.07541962 | 0.5220399 | 0.1106327 | 5265.8441 | 256.9412 | 288.1954 | 29.42292 | 221.599 | 3.09693 | 0.1238565 | 0.03540355 | 0.1167661 | -0.03604545 | -0.08072061 | 0.4465458 | 0.1126074 | 5060.785 | 253.6688 | 285.0873 | 29.94601 | 221.596 | 3.19459 | 0.127905 | 0.03849829 | 0.1203619 | -0.03925893 | -0.08110298 | 0.4840627 | 0.116175 | 4965.1448 | 249.1743 | 281.0449 | 30.49161
221.704 | 3.388189 | 0.1357492 | 0.0405044 | 0.1272926 | -0.04134755 | -0.085945 | 0.4810931 | 0.1229998 | 4896.2514 | 244.8502 | 278.0884 | 32.11757 | 221.711 | 3.015444 | 0.1210966 | 0.03576693 | 0.1143073 | -0.03642224 | -0.07788503 | 0.4676411 | 0.1102699 | 5055.9605 | 250.0058 | 280.2807 | 28.46042 | 221.699 | 3.04303 | 0.1217452 | 0.03869506 | 0.1148857 | -0.0394636 | -0.07542209 | 0.5232367 | 0.1107327 | 5257.739 | 256.5457 | 287.7789 | 29.45172 | 221.699 | 3.099583 | 0.1239626 | 0.03535584 | 0.1168605 | -0.03599599 | -0.08086448 | 0.4451397 | 0.1126961 | 5067.2691 | 253.9938 | 285.4795 | 29.97131 | 221.7 | 3.197123 | 0.1280064 | 0.03849931 | 0.1204518 | -0.03926 | -0.08119183 | 0.4835462 | 0.1162673 | 4961.9028 | 249.0116 | 280.8866 | 30.51753
221.814 | 3.391605 | 0.1358861 | 0.04044971 | 0.1274131 | -0.04129055 | -0.0861225 | 0.4794398 | 0.1231219 | 4893.8199 | 244.7286 | 277.9838 | 32.15152 | 221.811 | 3.018026 | 0.1212002635 | 0.03577147 | 0.1143998 | -0.03642695 | -0.07797282 | 0.467175 | 0.1103646 | 5052.7185 | 249.8455 | 280.1269 | 28.48696 | 221.8 | 3.045488 | 0.1218436 | 0.03870249 | 0.1149734 | -0.03947134 | -0.07550203 | 0.5227851 | 0.1108174 | 5260.9811 | 256.7039 | 287.9816 | 29.47612 | 221.8 | 3.101805 | 0.1240515 | 0.03541256 | 0.1169395 | -0.03605479 | -0.08088473 | 0.4457552 | 0.1127795 | 5061.5955 | 253.7094 | 285.1825 | 29.9951 | 221.806 | 3.199797 | 0.1281135 | 0.03851809 | 0.1205467 | -0.03927952 | -0.08126721 | 0.4833379 | 0.1163673 | 4955.4187 | 248.6861 | 280.5462 | 30.5456
221.907 | 3.3941 | 0.1359861 | 0.04047189 | 0.127501 | -0.04131366 | -0.08618739 | 0.479347 | 0.1232039 | 4900.304 | 245.0529 | 278.3766 | 32.17431 | 221.915 | 3.020048 | 0.1212815 | 0.03572727 | 0.1144722 | -0.03638111 | -0.07809108 | 0.4658804 | 0.1104302 | 5060.8236 | 250.2463 | 280.5965 | 28.50536 | 221.906 | 3.047918 | 0.1219408 | 0.03877548 | 0.11506 | -0.03954726 | -0.07551277 | 0.5237163 | 0.1109076 | 5256.118 | 256.4666 | 287.7403 | 29.50207 | 221.902 | 3.105165 | 0.1241859 | 0.03535376 | 0.1170591 | -0.03599384 | -0.08106525 | 0.4440107 | 0.1128939 | 5067.2691 | 253.9938 | 285.5363 | 30.02775 | 221.907 | 3.20248 | 0.1282209 | 0.03850034 | 0.120642 | -0.03926106 | -0.08138091 | 0.4824358 | 0.1164587 | 4959.4712 | 248.8895 | 280.8024 | 30.57126
222.001 | 3.396692 | 0.1360899 | 0.04049375 | 0.1275925 | -0.04133644 | -0.08625603 | 0.4792296 | 0.1233034 | 4890.5779 | 244.5665 | 277.8495 | 32.202 | 222.011 | 3.022329 | 0.1213731 | 0.03576513 | 0.1145539 | -0.03642037 | -0.07813352 | 0.4661299 | 0.1105103 | 5062.4446 | 250.3265 | 280.7093 | 28.52783 | 221.999 | 3.050365 | 0.1220387 | 0.03884135 | 0.1151473 | -0.03961579 | -0.07553149 | 0.5244937 | 0.1109868 | 5265.8441 | 256.9412 | 288.2979 | 29.52488 | 222.003 | 3.107445 | 0.124277 | 0.03544192 | 0.1171402 | -0.03608523 | -0.08105495 | 0.4451947 | 0.1129747 | 5067.2691 | 253.9938 | 285.5594 | 30.05081 | 222.006 | 3.204809 | 0.1283142 | 0.03852542 | 0.1207246 | -0.03928715 | -0.08143746 | 0.4824211 | 0.1165444 | 4955.4187 | 248.6861 | 280.5961 | 30.59532
222.107 | 3.399319 | 0.1361951 | 0.04048222 | 0.1276851 | -0.04132444 | -0.08636065 | 0.47851 | 0.1233978 | 4888.1463 | 244.4449 | 277.7371 | 32.22821 | 222.114 | 3.024322 | 0.1214531 | 0.03580949 | 0.1146253 | -0.03646638 | -0.07815888 | 0.4665673 | 0.1105807 | 5063.2551 | 250.3665 | 280.7743 | 28.54761 | 222.086 | 3.052639 | 0.1221296 | 0.03892752 | 0.1152284 | -0.03970545 | -0.0755229 | 0.5257406 | 0.1110758 | 5255.3075 | 256.427 | 287.7444 | 29.55053 | 222.105 | 3.110012 | 0.1243797 | 0.03548899 | 0.1172315 | -0.03613403 | -0.08109747 | 0.4455629 | 0.1130629 | 5070.5111 | 254.1563 | 285.7682 | 30.07603 | 222.107 | 3.207756 | 0.1284321 | 0.03851367 | 0.1208292 | -0.03927493 | -0.08155425 | 0.4815804 | 0.116654 | 4948.9346 | 248.3607 | 280.2582 | 30.62605
222.204 | 3.402262 | 0.1363131 | 0.04051229 | 0.1277889 | -0.04135577 | -0.08643308 | 0.4784716 | 0.1235132 | 4874.3677 | 243.7559 | 276.983 | 32.26022 | 222.21 | 3.026934 | 0.121558 | 0.03578449 | 0.1147188 | -0.03644045 | -0.07827832 | 0.4655242 | 0.1106771 | 5059.2026 | 250.1661 | 280.5758 | 28.57466 | 222.2 | 3.055132 | 0.1222294 | 0.03894463 | 0.1153172 | -0.03972325 | -0.07559397 | 0.5254817 | 0.1111631 | 5256.9285 | 256.5061 | 287.8587 | 29.57564 | 222.203 | 3.112745 | 0.124489 | 0.0354274 | 0.1173287 | -0.03607018 | -0.08125854 | 0.443894 | 0.1131664 | 5062.406 | 253.7501 | 285.3391 | 30.10557 | 222.202 | 3.210361 | 0.1285364 | 0.03854065 | 0.1209216 | -0.03930299 | -0.08161863 | 0.4815444 | 0.116742 | 4953.7977 | 248.6048 | 280.5596 | 30.65071
222.301 | 3.404907 | 0.136419 | 0.04044932 | 0.1278821 | -0.04129014 | -0.08659198 | 0.4768356 | 0.1235933 | 4888.9568 | 244.4854 | 277.8379 | 32.28244 | 222.307 | 3.028599 | 0.1216248 | 0.03585942 | 0.1147784 | -0.03651816 | -0.07826022 | 0.4666248 | 0.1107384 | 5056.771 | 250.0459 | 280.4577 | 28.59186 | 222.3 | 3.057419 | 0.1223209 | 0.03905319 | 0.1153988 | -0.03983622 | -0.07556253 | 0.5271953 | 0.1112475 | 5252.8759 | 256.3084 | 287.6603 | 29.59992 | 222.303 | 3.114883 | 0.1245745 | 0.0354495 | 0.1174048 | -0.03609309 | -0.08131167 | 0.4438857 | 0.1132408 | 5064.027 | 253.8313 | 285.4522 | 30.1268 | 222.3 | 3.213053 | 0.1286442 | 0.03853986 | 0.1210171 | -0.03930217 | -0.08171493 | 0.4809668 | 0.1168384 | 4952.1766 | 248.5234 | 280.4945 | 30.67777
222.405 | 3.406853 | 0.136497 | 0.040458 | 0.1279507 | -0.04129919 | -0.08665153 | 0.4766124 | 0.1236729 | 4875.9887 | 243.8369 | 277.1199 | 32.30454 | 222.411 | 3.031157 | 0.1217276 | 0.03584006 | 0.11487 | -0.03649808 | -0.07837188 | 0.4657038 | 0.1108277 | 5059.2026 | 250.1661 | 280.6183 | 28.6169 | 222.404 | 3.060076 | 0.1224272 | 0.03907557 | 0.1154935 | -0.03985951 | -0.07563395 | 0.5270056 | 0.1113386 | 5256.9285 | 256.5061 | 287.9095 | 29.62614 | 222.401 | 3.117584 | 0.1246825 | 0.03540793 | 0.1175008 | -0.03605 | -0.0814508 | 0.4425984 | 0.1133378 | 5062.406 | 253.7501 | 285.3883 | 30.15448 | 222.397 | 3.215473 | 0.1287411 | 0.03853378 | 0.121103 | -0.03929585 | -0.0818071 | 0.4803477 | 0.116926 | 4949.7451 | 248.4014 | 280.3809 | 30.70232
222.505 | 3.409353 | 0.1365972 | 0.04044443 | 0.1280389 | -0.04128505 | -0.08675383 | 0.4758873 | 0.1237778 | 4856.5364 | 242.8641 | 276.0387 | 32.33354 | 222.511 | 3.033539 | 0.1218232 | 0.03586083 | 0.1149552 | -0.03651963 | -0.07843561 | 0.4656001 | 0.1109094 | 5063.2551 | 250.3665 | 280.867 | 28.63984 | 222.501 | 3.062325 | 0.1225171 | 0.03914512 | 0.1155736 | -0.03993189 | -0.07564173 | 0.5279082 | 0.111419 | 5256.118 | 256.4666 | 287.8881 | 29.64931 | 222.5 | 3.119804 | 0.1247713 | 0.03549066 | 0.1175797 | -0.03613576 | -0.08144398 | 0.4436886 | 0.1134164 | 5062.406 | 253.7501 | 285.4108 | 30.17692 | 222.501 | 3.217813 | 0.1288348 | 0.03853174 | 0.121186 | -0.03929372 | -0.08189224 | 0.4798223 | 0.1170148 | 4942.4505 | 248.0353 | 279.9909 | 30.72721
222.608 | 3.412293 | 0.136715 | 0.04052074 | 0.1281425 | -0.04136457 | -0.08677791 | 0.4766717 | 0.1238745 | 4863.831 | 243.2289 | 276.482 | 32.36028 | 222.614 | 3.035879 | 0.1219172 | 0.03589602 | 0.115039 | -0.03655613 | -0.07848289 | 0.4657847 | 0.1109941 | 5061.6341 | 250.2864 | 280.8006 | 28.66363 | 222.601 | 3.064842 | 0.1226179 | 0.03921099 | 0.1156633 | -0.04000045 | -0.0756629 | 0.5286666 | 0.1115109 | 5252.8759 | 256.3084 | 287.7364 | 29.67576 | 222.601 | 3.122442 | 0.1248768121 | 0.03540434 | 0.1176735 | -0.03604627 | -0.08162726 | 0.4415961 | 0.1135198 | 5050.2484 | 253.1407 | 284.7521 | 30.20639 | 222.604 | 3.220917 | 0.1289591 | 0.03850294 | 0.121296 | -0.03926377 | -0.08203225 | 0.4786382 | 0.117123 | 4944.0715 | 248.1167 | 280.1136 | 30.75752
222.705 | 3.414772 | 0.1368143 | 0.04045982 | 0.1282299 | -0.04130108 | -0.08692878 | 0.4751141 | 0.1239196 | 4911.6511 | 245.6203 | 279.2247 | 32.37279 | 222.711 | 3.037964 | 0.1220009 | 0.03589375 | 0.1151136 | -0.03655377 | -0.07855986 | 0.4652983 | 0.1110743 | 5054.3395 | 249.9257 | 280.4168 | 28.68612 | 222.7 | 3.067322 | 0.1227171 | 0.03925952 | 0.1157517 | -0.04005095 | -0.07570075 | 0.5290694 | 0.1115996 | 5252.0654 | 256.2688 | 287.7174 | 29.70127 | 222.701 | 3.124933 | 0.1249764 | 0.03546314 | 0.1177621 | -0.03610723 | -0.08165486 | 0.4421933 | 0.1136073 | 5051.0589 | 253.1813 | 284.823 | 30.23132 | 222.716 | 3.223486 | 0.1290619 | 0.03851398 | 0.1213871 | -0.03927526 | -0.08211189 | 0.4783139 | 0.1172151 | 4942.4505 | 248.0353 | 280.0473 | 30.78332
222.802 | 3.417585 | 0.136927 | 0.0404292 | 0.128329 | -0.04126917 | -0.08705984 | 0.4740323 | 0.1240496 | 4875.9887 | 243.8369 | 277.2248 | 32.40897 | 222.814 | 3.040096 | 0.1220866 | 0.03592095 | 0.11519 | -0.03658198 | -0.07860797 | 0.4653724 | 0.1111444 | 5061.6341 | 250.2864 | 280.843 | 28.70582 | 222.8 | 3.069521 | 0.1228051 | 0.03930876 | 0.1158301 | -0.04010221 | -0.07572786 | 0.5295568 | 0.1116738 | 5256.9285 | 256.5061 | 288.0064 | 29.72262 | 222.804 | 3.127619 | 0.1250838 | 0.03543219 | 0.1178576 | -0.03607514 | -0.08178243 | 0.4411111 | 0.1137024 | 5051.0589 | 253.1813 | 284.8502 | 30.2584 | 222.804 | 3.225792 | 0.1291543 | 0.03851406 | 0.1214689 | -0.03927534 | -0.08219356 | 0.4778396 | 0.1172945 | 4944.882 | 248.1574 | 280.2079 | 30.80555
222.909 | 3.420145 | 0.1370296 | 0.04051071 | 0.1284192 | -0.04135413 | -0.08706509 | 0.4749794 | 0.1241465 | 4867.8836 | 243.4316 | 276.7889 | 32.43582 | 222.914 | 3.042515 | 0.1221837 | 0.03597245 | 0.1152765 | -0.0366354 | -0.07864111 | 0.4658556 | 0.1112326 | 5059.2026 | 250.1661 | 280.7324 | 28.73057 | 222.9 | 3.07189 | 0.1228998 | 0.03938846 | 0.1159145 | -0.04018518 | -0.0757293 | 0.5306424 | 0.1117598 | 5254.497 | 256.3875 | 287.8975 | 29.74738 | 222.901 | 3.129847 | 0.1251729 | 0.03544702 | 0.1179368 | -0.03609052 | -0.08184623 | 0.4409552 | 0.1137793 | 5053.4904 | 253.3032 | 285.0099 | 30.2803 | 222.905 | 3.227976 | 0.1292417 | 0.03852211 | 0.1215463 | -0.03928371 | -0.08226263 | 0.4775402 | 0.1173805 | 4934.3454 | 247.6286 | 279.6325 | 30.82963
223.029 | 3.422678 | 0.1371311 | 0.04046771 | 0.1285085 | -0.04130931 | -0.08719916 | 0.4737351 | 0.1242425 | 4859.7785 | 243.0263 | 276.3527 | 32.46236 | 223.011 | 3.044964 | 0.122282 | 0.0359773 | 0.1153641 | -0.03664044 | -0.0787237 | 0.4654309 | 0.1113147 | 5065.6867 | 250.4868 | 281.1168 | 28.75363 | 222.988 | 3.07415 | 0.1229903 | 0.03947631 | 0.115995 | -0.04027664 | -0.07571837 | 0.5319269 | 0.1118432 | 5250.4444 | 256.1897 | 287.6986 | 29.77138 | 223.005 | 3.132753 | 0.1252892 | 0.03541878 | 0.1180401 | -0.03606124 | -0.08197881 | 0.4398849 | 0.1138821 | 5053.4904 | 253.3032 | 285.0393 | 30.30962 | 223.008 | 3.231214 | 0.1293714 | 0.03853568 | 0.1216612 | -0.03929782 | -0.08236334 | 0.4771276 | 0.1174948 | 4934.3454 | 247.6286 | 279.6646 | 30.8616
223.106 | 3.424986 | 0.1372235 | 0.04054228 | 0.1285898 | -0.04138703 | -0.08720275 | 0.4746069 | 0.1243142 | 4870.3151 | 243.5532 | 276.9744 | 32.4822 | 223.114 | 3.047377 | 0.1223789 | 0.03600889 | 0.1154505 | -0.03667321 | -0.07877727 | 0.4655304 | 0.1114065 | 5058.3921 | 250.1261 | 280.7362 | 28.77942 | 223.088 | 3.076698 | 0.1230922 | 0.03947807 | 0.1160858 | -0.04027847 | -0.07580732 | 0.5313269 | 0.1119361 | 5247.2024 | 256.0316 | 287.547 | 29.79812 | 223.103 | 3.134785 | 0.1253704 | 0.03544152 | 0.1181123 | -0.03608482 | -0.08202743 | 0.4399116 | 0.113956 | 5051.0589 | 253.1813 | 284.9227 | 30.33068 | 223.106 | 3.233799 | 0.1294748 | 0.03850483 | 0.1217528 | -0.03926574 | -0.08248705 | 0.4760231 | 0.1175827 | 4938.398 | 247.832 | 279.92 | 30.88618
223.206 | 3.427508 | 0.1373245 | 0.04051308 | 0.1286786 | -0.0413566 | -0.08732202 | 0.4736102 | 0.124402 | 4871.1256 | 243.5937 | 277.0451 | 32.50651 | 223.209 | 3.049534 | 0.1224656 | 0.03604471 | 0.1155277 | -0.03671037 | -0.0788173 | 0.4657654 | 0.1114834 | 5058.3921 | 250.1261 | 280.7579 | 28.80101 | 223.194 | 3.079271 | 0.1231951 | 0.03956241 | 0.1161774 | -0.04036627 | -0.07581116 | 0.5324582 | 0.1120171 | 5260.1705 | 256.6643 | 288.2841 | 29.82145 | 223.196 | 3.137743 | 0.1254887 | 0.03538097 | 0.1182174 | -0.03602204 | -0.08219534 | 0.4382492 | 0.1140621 | 5049.4379 | 253.1 | 284.8612 | 30.36089 | 223.202 | 3.236359 | 0.1295773 | 0.03852124 | 0.1218435 | -0.03928281 | -0.08256071 | 0.4758051 | 0.1176805 | 4929.4823 | 247.3845 | 279.44 | 30.91355
223.336 | 3.430481 | 0.1374437 | 0.04041736 | 0.1287834 | -0.04125684 | -0.08752652 | 0.4713639 | 0.1245084 | 4868.6941 | 243.4721 | 276.9358 | 32.53599 | 223.312 | 3.051908 | 0.1225609 | 0.0360201 | 0.1156126 | -0.03668484 | -0.07892778 | 0.46479 | 0.1115667 | 5060.0131 | 250.2062 | 280.8717 | 28.8244 | 223.291 | 3.081314 | 0.1232769 | 0.03963459 | 0.1162502 | -0.04044143 | -0.07580876 | 0.5334665 | 0.1120947 | 5253.6865 | 256.3479 | 287.9497 | 29.8438 | 223.305 | 3.140303 | 0.1255911 | 0.03543769 | 0.1183083 | -0.03608085 | -0.08222749 | 0.438793 | 0.1141553 | 5046.1958 | 252.9375 | 284.7042 | 30.38744 | 223.302 | 3.23876 | 0.1296735 | 0.03853978 | 0.1219286 | -0.03930209 | -0.08262653 | 0.4756594 | 0.1177694 | 4924.6193 | 247.1405 | 279.1881 | 30.93837
223.406 | 3.432238 | 0.1375141 | 0.04048925 | 0.1288452 | -0.04133176 | -0.08751347 | 0.4722903 | 0.1245793 | 4858.1574 | 242.9452 | 276.3536 | 32.55559 | 223.412 | 3.054512 | 0.1226655 | 0.03600498 | 0.1157058 | -0.03666915 | -0.0790366 | 0.4639514 | 0.1116575 | 5062.4446 | 250.3265 | 281.0329 | 28.84992 | 223.395 | 3.083948 | 0.1233823 | 0.03969039 | 0.116344 | -0.04049954 | -0.07584447 | 0.5339814 | 0.1121888 | 5252.8759 | 256.3084 | 287.9323 | 29.87089 | 223.389 | 3.142521 | 0.1256798 | 0.03545987 | 0.1183871 | -0.03610384 | -0.0822833 | 0.4387748 | 0.1142344 | 5045.3853 | 252.8969 | 284.6809 | 30.40997 | 223.406 | 3.241815 | 0.1297958 | 0.03852266 | 0.1220369 | -0.03928428 | -0.08275263 | 0.4747194 | 0.1178752 | 4927.0508 | 247.2625 | 279.3562 | 30.96791
223.503 | 3.435011 | 0.1376252 | 0.04047126 | 0.1289429 | -0.04131301 | -0.0876299 | 0.4714487 | 0.1246836 | 4850.0523 | 242.5399 | 275.9195 | 32.58442 | 223.512 | 3.056505 | 0.1227455 | 0.03598334 | 0.1157771 | -0.03664671 | -0.07913035 | 0.4631182 | 0.111733 | 5056.771 | 250.0459 | 280.7379 | 28.87114 | 223.502 | 3.086412 | 0.1234808 | 0.03972341 | 0.1164318 | -0.04053392 | -0.07589785 | 0.5340589 | 0.1122768 | 5252.0654 | 256.2688 | 287.9131 | 29.89623 | 223.489 | 3.144575 | 0.125762 | 0.03548907 | 0.1184601 | -0.03613411 | -0.08232602 | 0.4389149 | 0.1143078 | 5044.5748 | 252.8563 | 284.656 | 30.43086 | 223.505 | 3.245039 | 0.1299249 | 0.03853789 | 0.1221511 | -0.03930012 | -0.08285102 | 0.4743468 | 0.117991 | 4924.6193 | 247.1405 | 279.2502 | 31.00026
223.606 | 3.437597 | 0.1377288 | 0.04049043 | 0.129034 | -0.04133299 | -0.087701 | 0.4712944 | 0.124758 | 4868.6941 | 243.4721 | 277.0052 | 32.60496 | 223.609 | 3.059101 | 0.1228498 | 0.03604816 | 0.1158699 | -0.03671395 | -0.07915595 | 0.4638179 | 0.1118249 | 5057.5816 | 250.086 | 280.809 | 28.89692 | 223.601 | 3.08884 | 0.123578 | 0.03979184 | 0.1165182 | -0.04060518 | -0.07591304 | 0.5348907 | 0.1123636 | 5251.2549 | 256.2293 | 287.8936 | 29.92121 | 223.601 | 3.147371 | 0.1258738 | 0.03545891 | 0.1185594 | -0.03610285 | -0.0824566 | 0.4378406 | 0.1144074 | 5043.7643 | 252.8157 | 284.6385 | 30.4592 | 223.606 | 3.247202 | 0.1300115 | 0.03850491 | 0.1222278 | -0.03926582 | -0.08296196 | 0.4732991 | 0.1180666 | 4925.4298 | 247.1812 | 279.3176 | 31.02138
223.703 | 3.440029 | 0.1378262 | 0.04040828 | 0.1291196 | -0.04124738 | -0.08787224 | 0.4694017 | 0.1248646 | 4844.3788 | 242.2562 | 275.6454 | 32.63442 | 223.712 | 3.061535 | 0.1229475 | 0.03611753 | 0.1159569 | -0.03678591 | -0.07917103 | 0.4646386 | 0.1119077 | 5062.4446 | 250.3265 | 281.1035 | 28.92018 | 223.702 | 3.091137 | 0.1236699 | 0.03982533 | 0.1166 | -0.04064006 | -0.07595993 | 0.5350197 | 0.1124456 | 5250.4444 | 256.1897 | 287.8727 | 29.94483 | 223.689 | 3.149956 | 0.1259772 | 0.0354692 | 0.1186513 | -0.03611352 | -0.08253774 | 0.4375395 | 0.1145021 | 5039.7117 | 252.6125 | 284.4359 | 30.48616 | 223.703 | 3.249516 | 0.1301041 | 0.03853505 | 0.1223098 | -0.03929717 | -0.0830126 | 0.473388 | 0.1181572 | 4914.8932 | 246.6524 | 278.7429 | 31.04665
223.804 | 3.442833 | 0.1379386 | 0.04047528 | 0.1292183 | -0.0413172 | -0.08790114 | 0.4700417 | 0.1249586 | 4849.2418 | 242.4994 | 275.9494 | 32.66036 | 223.809 | 3.063797 | 0.1230384 | 0.03608563 | 0.1160378 | -0.03675282 | -0.07928501 | 0.4635531 | 0.1119947 | 5054.3395 | 249.9257 | 280.6761 | 28.94463 | 223.803 | 3.093527 | 0.1237655 | 0.03989696 | 0.1166851 | -0.04071466 | -0.07597042 | 0.5359279 | 0.112531 | 5249.6339 | 256.1502 | 287.8528 | 29.96941 | 223.801 | 3.152687 | 0.1260864 | 0.03542485 | 0.1187483 | -0.03606753 | -0.08268073 | 0.4362266 | 0.1145967 | 5042.1433 | 252.7344 | 284.6008 | 30.51308 | 223.803 | 3.252779 | 0.1302348 | 0.03853402 | 0.1224254 | -0.0392961 | -0.08312927 | 0.4727108 | 0.118273 | 4914.0827 | 246.6117 | 278.7291 | 31.07893
223.903 | 3.445286 | 0.1380368 | 0.04048365 | 0.1293047 | -0.04132592 | -0.08797878 | 0.469726 | 0.1250596 | 4832.2211 | 241.6482 | 275.0045 | 32.68817 | 223.909 | 3.066322 | 0.1231398 | 0.03617232 | 0.1161281 | -0.03684275 | -0.07928537 | 0.4646854 | 0.1120808 | 5059.2026 | 250.1661 | 280.9716 | 28.96879 | 223.902 | 3.095919 | 0.1238612 | 0.03995587 | 0.1167702 | -0.04077603 | -0.0759942 | 0.5365677 | 0.1126171 | 5248.0129 | 256.0711 | 287.7884 | 29.99418 | 223.903 | 3.155384 | 0.1261943 | 0.03545381 | 0.118844 | -0.03609756 | -0.08274649 | 0.4362427 | 0.1146975 | 5035.6592 | 252.4094 | 284.262 | 30.54173 | 223.903 | 3.255217 | 0.1303324 | 0.03852369 | 0.1225117 | -0.03928535 | -0.08322637 | 0.4720301 | 0.1183597 | 4913.2721 | 246.571 | 278.7072 | 31.10309
224.004 | 3.44762 | 0.1381304 | 0.0404464 | 0.1293869 | -0.0412871 | -0.08809979 | 0.4686402 | 0.12513 | 4845.1893 | 242.2967 | 275.7652 | 32.70757 | 224.01 | 3.068716 | 0.1232359 | 0.036151 | 0.1162137 | -0.03682063 | -0.07939308 | 0.4637764 | 0.1121699 | 5054.3395 | 249.9257 | 280.7255 | 28.99383 | 223.999 | 3.098244 | 0.1239542 | 0.04006403 | 0.116853 | -0.0408887 | -0.0759643 | 0.538262 | 0.1127021 | 5244.7708 | 255.9129 | 287.6344 | 30.01864 | 224.002 | 3.158152 | 0.126305 | 0.03549537 | 0.1189423 | -0.03614065 | -0.08280168 | 0.4364724 | 0.114794 | 5037.2802 | 252.4906 | 284.3815 | 30.56918 | 224.006 | 3.257683 | 0.1304311 | 0.03849529 | 0.1225991 | -0.03925581 | -0.08334325 | 0.4710137 | 0.118446 | 4914.0827 | 246.6117 | 278.7776 | 31.12714
224.103 | 3.450727 | 0.1382549 | 0.04051765 | 0.1294963 | -0.04136136 | -0.08813489 | 0.4692961 | 0.1252425 | 4841.1367 | 242.094 | 275.5647 | 32.73857 | 224.104 | 3.071154 | 0.1233338 | 0.03618784 | 0.1163009 | -0.03685886 | -0.079442 | 0.4639719 | 0.1122541 | 5057.5816 | 250.086 | 280.93 | 29.01747 | 224.103 | 3.100748 | 0.1240544 | 0.04011384 | 0.1169421 | -0.04094058 | -0.07600156 | 0.5386808 | 0.1127908 | 5244.7708 | 255.9129 | 287.66 | 30.04417 | 224.09 | 3.160463 | 0.1263974 | 0.0354349 | 0.1190244 | -0.03607795 | -0.08294645 | 0.4349547 | 0.1148751 | 5038.0907 | 252.5313 | 284.4506 | 30.59223 | 224.103 | 3.260456 | 0.1305421 | 0.03853947 | 0.1226973 | -0.03930176 | -0.08339553 | 0.4712694 | 0.1185451 | 4912.4616 | 246.5304 | 278.713 | 31.15479
224.207 | 3.45326 | 0.1383563 | 0.04042091 | 0.1295854 | -0.04126054 | -0.08832488 | 0.4671451 | 0.1253348 | 4837.0842 | 241.8914 | 275.3586 | 32.76401 | 224.203 | 3.073893 | 0.1234438 | 0.03625878 | 0.1163988 | -0.03693246 | -0.07946631 | 0.4647562 | 0.1123503 | 5059.2026 | 250.1661 | 281.0476 | 29.04451 | 224.193 | 3.103247 | 0.1241544 | 0.0401865 | 0.1170311 | -0.04101629 | -0.07601478 | 0.539583 | 0.1128768 | 5248.0129 | 256.0711 | 287.8634 | 30.06892 | 224.19 | 3.163319 | 0.1265116 | 0.03543282 | 0.1191258 | -0.0360758 | -0.08304998 | 0.4343866 | 0.1149787 | 5034.8487 | 252.3688 | 284.2963 | 30.6217 | 224.203 | 3.263395 | 0.1306598 | 0.03853197 | 0.1228014 | -0.03929396 | -0.08350741 | 0.4705447 | 0.1186543 | 4905.9776 | 246.205 | 278.3741 | 31.18519
224.314 | 3.456202 | 0.1384742 | 0.04045816 | 0.1296889 | -0.04129936 | -0.08838957 | 0.4672424 | 0.1254457 | 4828.1686 | 241.4455 | 274.8795 | 32.79452 | 224.309 | 3.07563 | 0.1235136 | 0.03628417 | 0.1164609 | -0.03695881 | -0.07950207 | 0.4648786 | 0.1124148 | 5055.9605 | 250.0058 | 280.8849 | 29.06262 | 224.296 | 3.105558 | 0.1242468 | 0.04023806 | 0.1171133 | -0.04107001 | -0.07604333 | 0.5400869 | 0.1129626 | 5243.1498 | 255.8338 | 287.6204 | 30.0936 | 224.307 | 3.165739 | 0.1266084 | 0.03545094 | 0.1192117 | -0.03609458 | -0.08311713 | 0.4342616 | 0.1150649 | 5034.0382 | 252.3281 | 284.275 | 30.64622 | 224.309 | 3.265875 | 0.1307591 | 0.03855706 | 0.1228892 | -0.03932006 | -0.08356911 | 0.4705094 | 0.1187547 | 4890.5779 | 245.4321 | 277.5246 | 31.21311
224.404 | 3.458725 | 0.1385753 | 0.04051071 | 0.1297777 | -0.04135413 | -0.08842361 | 0.467682 | 0.1255313 | 4831.4106 | 241.6077 | 275.0885 | 32.81805 | 224.414 | 3.078413 | 0.1236253 | 0.03625117 | 0.1165603 | -0.03692457 | -0.07963578 | 0.4636681 | 0.1125099 | 5060.8236 | 250.2463 | 281.1831 | 29.08936 | 224.396 | 3.107756 | 0.1243347 | 0.0403148 | 0.1171915 | -0.04114997 | -0.07604155 | 0.5411511 | 0.1130386 | 5245.5814 | 255.9525 | 287.7762 | 30.11545 | 224.397 | 3.167458 | 0.1266771 | 0.03540969 | 0.1192727 | -0.03605182 | -0.08322089 | 0.4332063 | 0.1151297 | 5029.1751 | 252.0844 | 284.0177 | 30.66462 | 224.403 | 3.269257 | 0.1308945 | 0.03854515 | 0.1230089 | -0.03930767 | -0.08370124 | 0.4696187 | 0.118874 | 4890.5779 | 245.4321 | 277.5579 | 31.2462
224.504 | 3.461386 | 0.1386819 | 0.04045405 | 0.1298714 | -0.04129508 | -0.08857628 | 0.4662092 | 0.1256274 | 4828.1686 | 241.4455 | 274.9297 | 32.84447 | 224.504 | 3.080475 | 0.1237081 | 0.03626591 | 0.116634 | -0.03693986 | -0.07969418 | 0.4635202 | 0.112584 | 5060.0131 | 250.2062 | 281.1588 | 29.11018 | 224.503 | 3.110214 | 0.1244331 | 0.04037292 | 0.117279 | -0.04121053 | -0.07606848 | 0.5417557 | 0.1131237 | 5248.0129 | 256.0711 | 287.9348 | 30.13997 | 224.503 | 3.17111 | 0.1268232 | 0.03547024 | 0.1194023 | -0.03611459 | -0.08328776 | 0.4336123 | 0.1152575 | 5030.7961 | 252.1656 | 284.1461 | 30.70091 | 224.504 | 3.271601 | 0.1309883 | 0.03854412 | 0.1230919 | -0.0393066 | -0.08378529 | 0.4691348 | 0.1189593 | 4887.3358 | 245.2694 | 277.3969 | 31.26989
224.604 | 3.464266 | 0.1387973 | 0.04047015 | 0.1299727 | -0.04131185 | -0.08866084 | 0.4659538 | 0.1257304 | 4825.737 | 241.3239 | 274.819 | 32.8728 | 224.613 | 3.083105 | 0.1238137 | 0.0362986736 | 0.116728 | -0.03697386 | -0.07975417 | 0.4635978 | 0.1126795 | 5057.5816 | 250.086 | 281.0501 | 29.13704 | 224.603 | 3.113005 | 0.1245447 | 0.04043543 | 0.1173783 | -0.04127567 | -0.07610261 | 0.5423687 | 0.1132277 | 5241.5288 | 255.7547 | 287.6076 | 30.1699 | 224.597 | 3.173252 | 0.1269089 | 0.03544487 | 0.1194784 | -0.03608829 | -0.08339008 | 0.4327648 | 0.1153358 | 5027.5541 | 252.0031 | 283.9846 | 30.72318 | 224.604 | 3.275085 | 0.1311279 | 0.03852148 | 0.1232152 | -0.03928305 | -0.08393219 | 0.4680332 | 0.1190897 | 4878.4202 | 244.822 | 276.925 | 31.30603
224.705 | 3.467255 | 0.138917 | 0.04042241 | 0.1300778 | -0.0412621 | -0.08881573 | 0.464581 | 0.1258351 | 4825.737 | 241.3239 | 274.8479 | 32.90157 | 224.708 | 3.085575 | 0.1239129 | 0.03629813 | 0.1168163 | -0.03697329 | -0.079843 | 0.4630749 | 0.1127687 | 5055.9605 | 250.0058 | 280.9848 | 29.16211 | 224.697 | 3.115061 | 0.124627 | 0.04052457 | 0.1174514 | -0.04136857 | -0.07608286 | 0.5437304 | 0.1133019 | 5239.9078 | 255.6756 | 287.5397 | 30.19122 | 224.701 | 3.176725 | 0.1270478 | 0.0354187 | 0.1196016 | -0.03606116 | -0.08354047 | 0.431661 | 0.1154653 | 5019.449 | 251.5969 | 283.5617 | 30.75991 | 224.704 | 3.277847 | 0.1312384 | 0.03849805 | 0.123313 | -0.03925868 | -0.08405432 | 0.4670633 | 0.1191987 | 4864.6415 | 244.1305 | 276.1698 | 31.33618
224.805 | 3.470297 | 0.1390389 | 0.04047591 | 0.1301849 | -0.04131786 | -0.088867 | 0.4649404 | 0.1259502 | 4816.0109 | 240.8376 | 274.3234 | 32.93318 | 224.814 | 3.088162 | 0.1240168 | 0.03632814 | 0.1169087 | -0.03700444 | -0.07990426 | 0.4631097 | 0.1128562 | 5061.6341 | 250.2864 | 281.3261 | 29.18671 | 224.798 | 3.118229 | 0.1247538 | 0.04057397 | 0.1175641 | -0.04142006 | -0.07614407 | 0.5439696 | 0.1134128 | 5241.5288 | 255.7547 | 287.6611 | 30.22312 | 224.798 | 3.17911 | 0.1271431 | 0.03535369 | 0.1196862 | -0.03599376 | -0.08369247 | 0.4300717 | 0.1155488 | 5020.2595 | 251.6375 | 283.6315 | 30.78361 | 224.8 | 3.280903 | 0.1313608 | 0.03852566 | 0.1234211 | -0.0392874 | -0.08413374 | 0.4669637 | 0.1193099 | 4860.589 | 243.9272 | 275.9696 | 31.36685
224.908 | 3.473291 | 0.1391589 | 0.04044182 | 0.1302902 | -0.04128233 | -0.08900784 | 0.4638056 | 0.1260437 | 4828.9791 | 241.4861 | 275.091 | 32.95886 | 224.91 | 3.090269 | 0.1241014 | 0.03637055 | 0.116984 | -0.03704845 | -0.07993556 | 0.4634789 | 0.112939 | 5051.908 | 249.8054 | 280.8067 | 29.20998 | 224.9 | 3.120693 | 0.1248524 | 0.04063408 | 0.1176518 | -0.04148272 | -0.07616907 | 0.5446137 | 0.113495 | 5248.0129 | 256.0711 | 288.0422 | 30.24677 | 224.898 | 3.181572 | 0.1272416 | 0.03539684 | 0.1197736 | -0.0360385 | -0.0837351 | 0.430387 | 0.1156399 | 5015.3964 | 251.3937 | 283.3815 | 30.80941 | 224.904 | 3.283516 | 0.1314654 | 0.03851635 | 0.1235136 | -0.03927772 | -0.08423589 | 0.4662825 | 0.119404 | 4858.1574 | 243.8051 | 275.8571 | 31.39283
225.005 | 3.476198 | 0.1392754 | 0.04043875 | 0.1303924 | -0.04127913 | -0.08911328 | 0.4632208 | 0.126174 | 4796.5587 | 239.8648 | 273.2721 | 32.99459 | 225.01 | 3.092751 | 0.1242011 | 0.03637227 | 0.1170726 | -0.03705024 | -0.08002241 | 0.4629982 | 0.1130273 | 5051.908 | 249.8054 | 280.8316 | 29.23477 | 224.997 | 3.123146 | 0.1249505 | 0.04069748 | 0.117739 | -0.0415488 | -0.07619022 | 0.5453298 | 0.1135902 | 5237.4763 | 255.557 | 287.489 | 30.27417 | 225 | 3.184687 | 0.1273662 | 0.03546753 | 0.1198841 | -0.03611178 | -0.08377231 | 0.4310706 | 0.1157452 | 5021.07 | 251.6781 | 283.7334 | 30.83929 | 225.004 | 3.286114 | 0.1315694 | 0.03854451 | 0.1236055 | -0.03930701 | -0.08429852 | 0.4662835 | 0.119499 | 4854.1049 | 243.6017 | 275.6523 | 31.41902
225.105 | 3.478809 | 0.13938 | 0.04046281 | 0.1304842 | -0.04130421 | -0.08918002 | 0.4631554 | 0.1262597 | 4803.0428 | 240.1891 | 273.6666 | 33.01803 | 225.105 | 3.095236 | 0.1243009 | 0.03643647 | 0.1171614 | -0.03711685 | -0.08004457 | 0.4637023 | 0.1131112 | 5057.5816 | 250.086 | 281.1719 | 29.25834 | 225.101 | 3.125822 | 0.1250575 | 0.04076087 | 0.1178342 | -0.04161488 | -0.07621931 | 0.5459887 | 0.1136856 | 5236.6657 | 255.5174 | 287.4718 | 30.3016 | 225.09 | 3.187546 | 0.1274805 | 0.03543514 | 0.1199855 | -0.0360782 | -0.08390732 | 0.4299768 | 0.1158516 | 5014.5859 | 251.3531 | 283.3957 | 30.86945 | 225.104 | 3.289059 | 0.1316873 | 0.03850649 | 0.1237097 | -0.03926746 | -0.08444227 | 0.4650214 | 0.1196089 | 4846.8103 | 243.2357 | 275.2667 | 31.4493
225.225 | 3.482367 | 0.1395225 | 0.04045058 | 0.1306093 | -0.04129146 | -0.08931785 | 0.462298 | 0.1263929 | 4793.3166 | 239.7027 | 273.1466 | 33.05442 | 225.211 | 3.098044 | 0.1244137 | 0.03637173 | 0.1172617 | -0.03704967 | -0.08021204 | 0.4618966 | 0.1132188 | 5047.8554 | 249.6051 | 280.6593 | 29.28858 | 225.201 | 3.128427 | 0.1251618 | 0.04086064 | 0.1179268 | -0.04171889 | -0.07620794 | 0.547435 | 0.1137753 | 5239.9078 | 255.6756 | 287.6764 | 30.3274 | 225.203 | 3.189783 | 0.12757 | 0.03544734 | 0.1200649 | -0.03609085 | -0.08397402 | 0.4297859 | 0.1159306 | 5014.5859 | 251.3531 | 283.4182 | 30.89185 | 225.207 | 3.291752 | 0.1317952 | 0.03849568 | 0.123805 | -0.03925622 | -0.08454879 | 0.4643026 | 0.1197079 | 4841.9472 | 242.9916 | 275.0167 | 31.47654
225.305 | 3.484537 | 0.1396095 | 0.04041223 | 0.1306856 | -0.04125149 | -0.08943413 | 0.46125 | 0.126476 | 4785.2115 | 239.2974 | 272.7055 | 33.07711 | 225.305 | 3.099909 | 0.1244886 | 0.03644713 | 0.1173283 | -0.03712792 | -0.0802004 | 0.4629393 | 0.1132806 | 5053.529 | 249.8856 | 280.9935 | 29.30594 | 225.3 | 3.130942 | 0.1252624 | 0.04089773 | 0.1180162 | -0.04175756 | -0.07625866 | 0.547578 | 0.113863 | 5241.5288 | 255.7547 | 287.7912 | 30.35264 | 225.3 | 3.192646 | 0.1276845 | 0.03546928 | 0.1201664 | -0.0361136 | -0.08405282 | 0.4296536 | 0.1160304 | 5016.2069 | 251.4344 | 283.5386 | 30.92013 | 225.305 | 3.294754 | 0.1319154 | 0.03850097 | 0.1239112 | -0.03926172 | -0.08464949 | 0.4638152 | 0.1198267 | 4826.5476 | 242.2188 | 274.1712 | 31.50916
225.405 | 3.486584 | 0.1396915 | 0.04046605 | 0.1307576 | -0.04130758 | -0.08945 | 0.4617952 | 0.1265526 | 4779.538 | 239.0136 | 272.4018 | 33.098 | 225.405 | 3.102777 | 0.1246038 | 0.03643396 | 0.1174308 | -0.03711425 | -0.08031651 | 0.4620999 | 0.1133755 | 5062.4446 | 250.3265 | 281.5181 | 29.33263 | 225.398 | 3.133589 | 0.1253683 | 0.0409668 | 0.1181103 | -0.04182958 | -0.07628076 | 0.5483635 | 0.1139581 | 5239.9078 | 255.6756 | 287.7292 | 30.37998 | 225.401 | 3.194994 | 0.1277784 | 0.03540195 | 0.1202497 | -0.03604379 | -0.08420588 | 0.4280437 | 0.1161186 | 5009.7229 | 251.1093 | 283.1957 | 30.94514 | 225.405 | 3.297739 | 0.1320349 | 0.03849939 | 0.1240168 | -0.03926008 | -0.0847567 | 0.4632091 | 0.1199298 | 4828.9791 | 242.3408 | 274.3383 | 31.53743
225.506 | 3.490005 | 0.1398285 | 0.04047126 | 0.1308779 | -0.04131301 | -0.08956485 | 0.4612636 | 0.1266731 | 4778.7274 | 238.9731 | 272.3884 | 33.13082 | 225.505 | 3.105492 | 0.1247128 | 0.03641162 | 0.1175277 | -0.03709107 | -0.08043662 | 0.4611217 | 0.1134805 | 5051.908 | 249.8054 | 280.9594 | 29.36215 | 225.497 | 3.136118 | 0.1254695 | 0.04107504 | 0.1182002 | -0.04194245 | -0.0762578 | 0.5500087 | 0.1140437 | 5244.7708 | 255.9129 | 288.0222 | 30.40465 | 225.501 | 3.198448 | 0.1279165 | 0.03544758 | 0.1203722 | -0.0360911 | -0.08428106 | 0.4282231 | 0.1162473 | 5001.6178 | 250.7031 | 282.7722 | 30.98155 | 225.505 | 3.300657 | 0.1321517 | 0.03849678 | 0.12412 | -0.03925737 | -0.08486263 | 0.462599 | 0.1200422 | 4817.6319 | 241.7714 | 273.7219 | 31.56824
225.605 | 3.49255 | 0.1399305 | 0.04049698 | 0.1309673 | -0.04133982 | -0.08962747 | 0.4612405 | 0.126775 | 4764.1383 | 238.2435 | 271.5811 | 33.15853 | 225.609 | 3.107369 | 0.1247881 | 0.03643059 | 0.1175947 | -0.03711075 | -0.08048394 | 0.4610951 | 0.1135433 | 5056.771 | 250.0459 | 281.2487 | 29.37981 | 225.599 | 3.138853 | 0.1255789 | 0.04112756 | 0.1182975 | -0.04199722 | -0.07630026 | 0.5504205 | 0.1141483 | 5235.0447 | 255.4383 | 287.516 | 30.43473 | 225.599 | 3.200455 | 0.1279968 | 0.03544854 | 0.1204433 | -0.03609209 | -0.08435121 | 0.4278788 | 0.1163168 | 5003.2388 | 250.7843 | 282.8839 | 31.00121 | 225.608 | 3.303894 | 0.1322813 | 0.038527 | 0.1242345 | -0.0392888 | -0.08494565 | 0.4625168 | 0.120163 | 4809.5268 | 241.3646 | 273.2926 | 31.60129
225.706 | 3.494942 | 0.1400263 | 0.04043054 | 0.1310513 | -0.04127057 | -0.08978077 | 0.4596816 | 0.1268587 | 4764.1383 | 238.2435 | 271.6039 | 33.18127 | 225.706 | 3.110243 | 0.1249036 | 0.03645873 | 0.1176973 | -0.03713996 | -0.08055735 | 0.4610375 | 0.1136514 | 5049.4765 | 249.6852 | 280.8718 | 29.41018 | 225.698 | 3.141098 | 0.1256687 | 0.04120782 | 0.1183773 | -0.04208093 | -0.07629633 | 0.5515459 | 0.1142226 | 5241.5288 | 255.7547 | 287.8951 | 30.45611 | 225.699 | 3.203531 | 0.1281198 | 0.03540602 | 0.1205524 | -0.03604801 | -0.08450438 | 0.4265816 | 0.1164241 | 5004.8598 | 250.8656 | 283.0064 | 31.03157 | 225.698 | 3.306537 | 0.1323871 | 0.03849261 | 0.1243279 | -0.03925302 | -0.0850749 | 0.4613937 | 0.1202603 | 4804.6638 | 241.1206 | 273.0418 | 31.62784
225.809 | 3.497455 | 0.140127 | 0.04053155 | 0.1311397 | -0.04137584 | -0.08976385 | 0.460941 | 0.1269231 | 4790.8851 | 239.5811 | 273.1529 | 33.19882 | 225.808 | 3.112869 | 0.125009 | 0.03651172 | 0.1177911 | -0.03719495 | -0.08059613 | 0.461498 | 0.1137383 | 5057.5816 | 250.086 | 281.349 | 29.43461 | 225.802 | 3.143873 | 0.1257797 | 0.04130143 | 0.1184759 | -0.04217857 | -0.07629733 | 0.5528184 | 0.1143266 | 5234.2342 | 255.3988 | 287.5228 | 30.48603 | 225.803 | 3.20624 | 0.1282282 | 0.03547088 | 0.1206484 | -0.03611525 | -0.08453315 | 0.4272318 | 0.1165271 | 4995.9442 | 250.4187 | 282.5294 | 31.06069 | 225.805 | 3.30921 | 0.1324941 | 0.03851525 | 0.1244224 | -0.03927657 | -0.08514583 | 0.4612859 | 0.1203626 | 4794.9377 | 240.6325 | 272.5149 | 31.65576
225.906 | 3.500118 | 0.1402337 | 0.04050463 | 0.1312333 | -0.04134779 | -0.08988547 | 0.4600053 | 0.127047 | 4756.0332 | 237.8382 | 271.1912 | 33.23253 | 225.906 | 3.114811 | 0.125087 | 0.03647942 | 0.1178604 | -0.03716143 | -0.08069894 | 0.4604947 | 0.1138086 | 5055.9605 | 250.0058 | 281.2783 | 29.45439 | 225.891 | 3.146496 | 0.1258847 | 0.04133093 | 0.1185691 | -0.04220934 | -0.07635976 | 0.5527694 | 0.1144181 | 5235.8552 | 255.4779 | 287.6386 | 30.51235 | 225.897 | 3.208307 | 0.1283108 | 0.03544718 | 0.1207217 | -0.03609069 | -0.084631 | 0.4264476 | 0.1166001 | 4995.9442 | 250.4187 | 282.5501 | 31.08131 | 225.905 | 3.311838 | 0.1325994 | 0.03848637 | 0.1245153 | -0.03924654 | -0.08526878 | 0.4602686 | 0.1204579 | 4791.6956 | 240.4698 | 272.3559 | 31.68171
226.006 | 3.502119 | 0.1403139 | 0.04042825 | 0.1313036 | -0.04126818 | -0.09003537 | 0.4583552 | 0.1271248 | 4747.1176 | 237.3924 | 270.7018 | 33.25362 | 226.01 | 3.117508 | 0.1251953 | 0.03651281 | 0.1179566 | -0.03719609 | -0.08076055 | 0.4605725 | 0.1139051 | 5055.15 | 249.9658 | 281.2603 | 29.48154 | 226.002 | 3.149046 | 0.1259867 | 0.04141766 | 0.1186597 | -0.04229981 | -0.07635989 | 0.5539533 | 0.1145083 | 5235.8552 | 255.4779 | 287.6647 | 30.53831 | 225.998 | 3.210648 | 0.1284044 | 0.0354487 | 0.1208046 | -0.03609226 | -0.08471237 | 0.4260565 | 0.1166847 | 4993.5127 | 250.2968 | 282.436 | 31.10521 | 226.006 | 3.315201 | 0.132734 | 0.03849947 | 0.1246342 | -0.03926016 | -0.08537403 | 0.4598607 | 0.1205831 | 4783.5905 | 240.063 | 271.9275 | 31.7158
226.099 | 3.505182 | 0.1404366 | 0.04051726 | 0.1314112 | -0.04136096 | -0.09005023 | 0.4593098 | 0.1272299 | 4749.5491 | 237.514 | 270.8696 | 33.28206 | 226.106 | 3.119961 | 0.1252938 | 0.0365647 | 0.1180442 | -0.03724995 | -0.08079423 | 0.4610472 | 0.1139903 | 5057.5816 | 250.086 | 281.4202 | 29.50552 | 226.099 | 3.151873 | 0.1260998 | 0.04149128 | 0.1187601 | -0.04237662 | -0.07638352 | 0.5547876 | 0.1146116 | 5231.8027 | 255.2801 | 287.4709 | 30.56799 | 226.099 | 3.213303 | 0.1285106 | 0.0354996 | 0.1208987 | -0.03614503 | -0.0847537 | 0.4264714 | 0.1167817 | 4989.4601 | 250.0937 | 282.2334 | 31.13261 | 226.106 | 3.317945 | 0.1328439 | 0.03850365 | 0.1247312 | -0.03926451 | -0.08546668 | 0.4594131 | 0.1206845 | 4777.9169 | 239.7783 | 271.6314 | 31.74336
226.233 | 3.50868 | 0.1405768 | 0.04053802 | 0.1315341 | -0.04138259 | -0.09015148 | 0.4590339 | 0.1273565 | 4744.686 | 237.2708 | 270.6255 | 33.31635 | 226.212 | 3.122816 | 0.1254085 | 0.03652912 | 0.1181461 | -0.03721301 | -0.08093306 | 0.4597999 | 0.1140938 | 5055.15 | 249.9658 | 281.3136 | 29.53462 | 226.2 | 3.15448 | 0.1262041 | 0.04156475 | 0.1188528 | -0.04245327 | -0.07639949 | 0.5556748 | 0.114698 | 5239.0973 | 255.6361 | 287.8984 | 30.59287 | 226.199 | 3.215447 | 0.1285964 | 0.03538791 | 0.1209747 | -0.03602924 | -0.08494547 | 0.4241455 | 0.1168581 | 4988.6496 | 250.0531 | 282.209 | 31.15416 | 226.199 | 3.320929 | 0.1329633 | 0.03851225 | 0.1248366 | -0.03927345 | -0.08556318 | 0.4589995 | 0.1207944 | 4772.2434 | 239.4936 | 271.3374 | 31.77318
226.299 | 3.510334 | 0.140643 | 0.0404984 | 0.1315922 | -0.0413413 | -0.09025085 | 0.458071 | 0.1274165 | 4742.2545 | 237.1492 | 270.5025 | 33.33258 | 226.306 | 3.125057 | 0.1254985 | 0.03660773 | 0.118226 | -0.03729461 | -0.08093142 | 0.4608175 | 0.1141819 | 5044.6134 | 249.4447 | 280.7497 | 29.55937 | 226.298 | 3.156629 | 0.1262901 | 0.04161055 | 0.1189291 | -0.04250106 | -0.07642806 | 0.5560924 | 0.1147824 | 5228.5606 | 255.122 | 287.3413 | 30.61714 | 226.301 | 3.218716 | 0.1287271 | 0.03548189 | 0.1210905 | -0.03612667 | -0.08496388 | 0.4252003 | 0.1169748 | 4987.0286 | 249.9718 | 282.15 | 31.18709 | 226.306 | 3.323662 | 0.1330728 | 0.03846752 | 0.1249332 | -0.03922693 | -0.08570627 | 0.4576904 | 0.1208995 | 4761.7067 | 238.9648 | 270.7645 | 31.80167
226.4 | 3.513277 | 0.1407609 | 0.04049169 | 0.1316955 | -0.04133431 | -0.09036122 | 0.4574342 | 0.1275266 | 4734.1494 | 236.7439 | 270.0681 | 33.36233 | 226.411 | 3.127514 | 0.1255971 | 0.03661322 | 0.1183137 | -0.03730031 | -0.08101338 | 0.4604216 | 0.1142653 | 5049.4765 | 249.6852 | 281.045 | 29.5828 | 226.406 | 3.159262 | 0.1263954 | 0.04176524 | 0.1190226 | -0.04266248 | -0.07636014 | 0.5587009 | 0.114871 | 5234.2342 | 255.3988 | 287.68 | 30.64262 | 226.4 | 3.221119 | 0.1288232 | 0.03542724 | 0.1211757 | -0.03607001 | -0.08510568 | 0.4238261 | 0.1170629 | 4982.976 | 249.7687 | 281.9447 | 31.21195 | 226.4 | 3.32721 | 0.1332148 | 0.03849876 | 0.1250586 | -0.03925942 | -0.08579914 | 0.4575736 | 0.1210381 | 4745.4965 | 238.1513 | 269.8765 | 31.83913
226.507 | 3.516439 | 0.1408876 | 0.04045839 | 0.1318066 | -0.0412996 | -0.09050698 | 0.456314 | 0.1276593 | 4709.0236 | 235.4874 | 268.6646 | 33.39809 | 226.506 | 3.129891 | 0.1256926 | 0.03663603 | 0.1183985 | -0.03732399 | -0.0810745 | 0.4603666 | 0.1143484 | 5051.0975 | 249.7654 | 281.159 | 29.60617 | 226.5 | 3.162007 | 0.1265052 | 0.04175964 | 0.1191201 | -0.04265664 | -0.07646347 | 0.5578695 | 0.1149681 | 5234.2342 | 255.3988 | 287.7081 | 30.67055 | 226.5 | 3.223164 | 0.128905 | 0.03542756 | 0.1212481 | -0.03607034 | -0.08517779 | 0.4234712 | 0.1171317 | 4987.0286 | 249.9718 | 282.1944 | 31.23135 | 226.503 | 3.330557 | 0.1333488 | 0.03847083 | 0.1251768 | -0.03923038 | -0.08594645 | 0.4564514 | 0.1211613 | 4739.0124 | 237.8259 | 269.5397 | 31.87238
226.607 | 3.520082 | 0.1410336 | 0.04044664 | 0.1319345 | -0.04128735 | -0.09064716 | 0.4554731 | 0.1277967 | 4697.6764 | 234.9199 | 268.0515 | 33.43495 | 226.61 | 3.132483 | 0.1257967 | 0.03663344 | 0.118491 | -0.0373213 | -0.08116966 | 0.4597937 | 0.114434 | 5059.2026 | 250.1661 | 281.6362 | 29.63026 | 226.603 | 3.164614 | 0.1266095 | 0.04184798 | 0.1192127 | -0.04274883 | -0.07646387 | 0.5590722 | 0.1150655 | 5227.7501 | 255.0824 | 287.3783 | 30.69854 | 226.6 | 3.22669 | 0.129046 | 0.03547415 | 0.1213731 | -0.03611864 | -0.08525442 | 0.4236571 | 0.1172662 | 4974.8709 | 249.3624 | 281.5416 | 31.26925 | 226.606 | 3.333574 | 0.1334696 | 0.03848046 | 0.1252834 | -0.03924039 | -0.08604302 | 0.4560555 | 0.1212799 | 4724.4233 | 237.0937 | 268.7385 | 31.90428
226.72 | 3.524422 | 0.1412074 | 0.040464 | 0.1320869 | -0.04130544 | -0.09078142 | 0.4549988 | 0.1279777 | 4664.4455 | 233.2581 | 266.1959 | 33.4833 | 226.71 | 3.135107 | 0.1259021 | 0.03663258 | 0.1185846 | -0.03732041 | -0.08126416 | 0.459248 | 0.1145311 | 5054.3395 | 249.9257 | 281.3918 | 29.65761 | 226.7 | 3.166863 | 0.1266995 | 0.04187236 | 0.1192926 | -0.04277427 | -0.07651828 | 0.5590072 | 0.1151431 | 5230.1817 | 255.2011 | 287.5349 | 30.72085 | 226.699 | 3.22875 | 0.1291284 | 0.03545484 | 0.121446 | -0.03609863 | -0.0853474 | 0.4229611 | 0.1173388 | 4974.8709 | 249.3624 | 281.5622 | 31.28971 | 226.706 | 3.337015 | 0.1336074 | 0.03846365 | 0.125405 | -0.03922291 | -0.08618204 | 0.455117 | 0.1214105 | 4713.0761 | 236.5243 | 268.1257 | 31.93935
226.808 | 3.52824 | 0.1413604 | 0.04048704 | 0.1322209 | -0.04132946 | -0.09089146 | 0.4547122 | 0.1281191 | 4655.5299 | 232.8123 | 265.7227 | 33.5209 | 226.816 | 3.137804 | 0.1260104 | 0.03665476 | 0.1186808 | -0.03734343 | -0.08133733 | 0.459118 | 0.1146321 | 5047.8554 | 249.6051 | 281.0579 | 29.68601 | 226.799 | 3.169604 | 0.1268091 | 0.04198883 | 0.1193899 | -0.04289584 | -0.07649403 | 0.5607737 | 0.1152393 | 5230.9922 | 255.2406 | 287.6074 | 30.74853 | 226.798 | 3.231632 | 0.1292437 | 0.03542126 | 0.1215481 | -0.03606381 | -0.0854843 | 0.4218764 | 0.1174438 | 4970.8184 | 249.1593 | 281.3615 | 31.31926 | 226.807 | 3.340817 | 0.1337596 | 0.03846492 | 0.1255392 | -0.03922422 | -0.08631498 | 0.4544313 | 0.1215552 | 4700.108 | 235.8735 | 267.4238 | 31.9781
226.904 | 3.532072 | 0.141514 | 0.04045397 | 0.1323554 | -0.041295 | -0.09106042 | 0.4534901 | 0.1282787 | 4626.3515 | 231.3531 | 264.0928 | 33.56319 | 226.907 | 3.140207 | 0.1261069 | 0.03665014 | 0.1187665 | -0.03733863 | -0.08142783 | 0.4585487 | 0.1147123 | 5054.3395 | 249.9257 | 281.443 | 29.70855 | 226.899 | 3.172001 | 0.1269051 | 0.04203639552 | 0.119475 | -0.04294549 | -0.07652951 | 0.5611626 | 0.1153254 | 5229.3711 | 255.1615 | 287.5428 | 30.77328 | 226.902 | 3.234196 | 0.1293462 | 0.03545691818 | 0.1216389 | -0.03610078 | -0.08553811 | 0.4220432 | 0.1175309 | 4974.8709 | 249.3624 | 281.6165 | 31.34377 | 226.908 | 3.344248 | 0.133897 | 0.03848116 | 0.1256604 | -0.03924112 | -0.08641924 | 0.4540786 | 0.1216869 | 4687.1398 | 235.2227 | 266.7183 | 32.01327
227.017 | 3.538303 | 0.1417636 | 0.04041878 | 0.1325741 | -0.04125832 | -0.09131579 | 0.4518202 | 0.128568 | 4545.3005 | 227.3 | 259.5228 | 33.63892 | 227.01 | 3.142553 | 0.1262011 | 0.03669074 | 0.1188501 | -0.03738078 | -0.08146934 | 0.4588325 | 0.1148002 | 5048.6659 | 249.6451 | 281.1506 | 29.73327 | 227.001 | 3.174561 | 0.1270075 | 0.04210227 | 0.1195659 | -0.04301426 | -0.07655161 | 0.5618988 | 0.1154185 | 5226.1291 | 255.0033 | 287.3906 | 30.80003 | 227 | 3.237196 | 0.1294662 | 0.03539613 | 0.1217451 | -0.03603776 | -0.08570737 | 0.4204745 | 0.1176387 | 4972.4394 | 249.2405 | 281.5088 | 31.37413 | 227.007 | 3.347784 | 0.1340386 | 0.03841301 | 0.1257852 | -0.03917024 | -0.08661499 | 0.452234 | 0.1218285 | 4666.877 | 234.2058 | 265.5984 | 32.05094
227.104 | 3.546326 | 0.142085 | 0.04040284 | 0.1328556 | -0.04124171 | -0.09161387 | 0.4501688 | 0.1289941 | 4379.9565 | 219.0315 | 250.1526 | 33.74751 | 227.114 | 3.144735 | 0.1262887 | 0.03674122 | 0.1189279 | -0.03743318 | -0.08149475 | 0.4593324 | 0.1148777 | 5048.6659 | 249.6451 | 281.1725 | 29.75506 | 227.103 | 3.176929 | 0.1271022 | 0.04218956 | 0.11965 | -0.04310539 | -0.07654456 | 0.5631412 | 0.1155067 | 5220.4555 | 254.7265 | 287.1028 | 30.82538 | 227.1 | 3.239275 | 0.1295493 | 0.03542804 | 0.1218187 | -0.03607084 | -0.0857479 | 0.4206615 | 0.1177174 | 4965.9553 | 248.9155 | 281.1624 | 31.39626 | 227.106 | 3.351515 | 0.134188 | 0.03843375 | 0.1259169 | -0.03919182 | -0.08672512 | 0.4519085 | 0.1219885 | 4632.8356 | 232.4974 | 263.6958 | 32.0933
227.207 | 3.556076 | 0.1424757 | 0.04040245 | 0.1331976 | -0.0412413 | -0.09195627 | 0.4484881 | 0.129482 | 4212.9914 | 210.682 | 240.699 | 33.86726 | 227.214 | 3.147266 | 0.1263904 | 0.0367141 | 0.1190182 | -0.03740503 | -0.08161314 | 0.4583211 | 0.1149636 | 5053.529 | 249.8856 | 281.4687 | 29.77925 | 227.2 | 3.179447 | 0.127203 | 0.04227893 | 0.1197393 | -0.04319871 | -0.07654061 | 0.5643894 | 0.1155918 | 5225.3186 | 254.9638 | 287.3959 | 30.84983 | 227.201 | 3.242271 | 0.1296692 | 0.03547559 | 0.1219248 | -0.03612013 | -0.08580469 | 0.4209576 | 0.117823 | 4965.9553 | 248.9155 | 281.1922 | 31.42596 | 227.204 | 3.356272 | 0.1343784 | 0.03841261 | 0.1260848 | -0.03916983 | -0.08691501 | 0.4506682 | 0.1221887 | 4593.9311 | 230.545 | 261.5253 | 32.14589
227.308 | 3.559322 | 0.1426058 | 0.04029426 | 0.1333114 | -0.04112856 | -0.09218284 | 0.4461628 | 0.1296433 | 4158.6872 | 207.9663 | 237.6235 | 33.90584 | 227.311 | 3.150347 | 0.1265141 | 0.03665218 | 0.119128 | -0.03734075 | -0.08178724 | 0.4565595 | 0.1150763 | 5049.4765 | 249.6852 | 281.2739 | 29.81094 | 227.3 | 3.181618 | 0.1272898 | 0.04234656 | 0.1198164 | -0.04326932 | -0.07654704 | 0.5652645 | 0.1156705 | 5222.8871 | 254.8451 | 287.2843 | 30.87243 | 227.301 | 3.24428 | 0.1297495 | 0.03551539 | 0.1219959 | -0.03616141 | -0.08583453 | 0.4212921 | 0.1178979 | 4961.0922 | 248.6718 | 280.9368 | 31.447 | 227.306 | 3.362318 | 0.1346205 | 0.03837688 | 0.1262982 | -0.03913267 | -0.08716556 | 0.4489465 | 0.1224522 | 4533.9534 | 227.535 | 258.1659 | 32.21434
227.408 | 3.56378 | 0.1427843 | 0.04035139 | 0.1334677 | -0.04118809 | -0.0922796 | 0.4463401 | 0.1298898 | 4055.7524 | 202.8188 | 231.7781 | 33.96369 | 227.413 | 3.152643 | 0.1266063 | 0.03678504 | 0.1192099 | -0.03747867 | -0.08173118 | 0.4585602 | 0.1151552 | 5052.7185 | 249.8455 | 281.4775 | 29.83314 | 227.4 | 3.184347 | 0.127399 | 0.04241275 | 0.1199132 | -0.04333844 | -0.07657478 | 0.5659624 | 0.1157669 | 5222.8871 | 254.8451 | 287.3121 | 30.90015 | 227.399 | 3.24789 | 0.1298939 | 0.03550351 | 0.1221237 | -0.03614908 | -0.08597465 | 0.4204621 | 0.1180325 | 4952.1766 | 248.2249 | 280.4678 | 31.48479 | 227.407 | 3.366539 | 0.1347895 | 0.03837049 | 0.1264472 | -0.03912602 | -0.08732113 | 0.4480705 | 0.122648 | 4478.0282 | 224.7285 | 255.0195 | 32.26458
[13 empty] | 227.511 | 3.155025 | 0.126702 | 0.03677971 | 0.1192948 | -0.03747313 | -0.08182163 | 0.4579857 | 0.1152411 | 5051.0975 | 249.7654 | 281.4111 | 29.85731 | 227.501 | 3.186226 | 0.1274742 | 0.04247862 | 0.1199799 | -0.04340723 | -0.07657265 | 0.5668765 | 0.1158366 | 5218.8345 | 254.6474 | 287.1083 | 30.92014 | 227.503 | 3.25058 | 0.1300015 | 0.035399 | 0.1222189 | -0.03604074 | -0.08617819 | 0.4182118 | 0.1181266 | 4952.9871 | 248.2655 | 280.5404 | 31.51119 | 227.504 | 3.372261 | 0.1350186 | 0.03831669 | 0.126649 | -0.03907008 | -0.08757895 | 0.4461127 | 0.1229213 | 4392.9246 | 220.4576 | 250.2234 | 32.33363
[13 empty] | 227.615 | 3.157482 | 0.1268006 | 0.0367542319 | 0.1193823 | -0.03744669 | -0.08193564 | 0.4570257 | 0.1153237 | 5056.771 | 250.0459 | 281.7519 | 29.88059 | 227.604 | 3.188217 | 0.1275538 | 0.04254833 | 0.1200505 | -0.04348004 | -0.0765705 | 0.5678432 | 0.115905 | 5221.266 | 254.766 | 287.2624 | 30.93979 | 227.6 | 3.253071 | 0.1301011 | 0.03546689 | 0.1223071 | -0.03611112 | -0.08619596 | 0.4189421 | 0.1182218 | 4944.0715 | 247.8186 | 280.0601 | 31.53787
[13 empty] | 227.711 | 3.159777 | 0.1268928 | 0.03677696 | 0.1194641 | -0.03747028 | -0.08199382 | 0.4569891 | 0.1154084 | 5052.7185 | 249.8455 | 281.5491 | 29.90444 | 227.684 | 3.190682 | 0.1276524 | 0.04261796 | 0.120138 | -0.04355276 | -0.07658522 | 0.5686837 | 0.1159921 | 5221.266 | 254.766 | 287.2875 | 30.9648 | 227.704 | 3.255459 | 0.1301966 | 0.0354968 | 0.1223916 | -0.03614213 | -0.08624945 | 0.4190419 | 0.1183053 | 4944.882 | 247.8592 | 280.1297 | 31.56126
[13 empty] | 227.811 | 3.162302 | 0.1269941926 | 0.03682885 | 0.1195541 | -0.03752416 | -0.08202993 | 0.4574447 | 0.1155013 | 5048.6659 | 249.6451 | 281.3486 | 29.93058 | 227.794 | 3.193048 | 0.1277471 | 0.04263147 | 0.120222 | -0.04356688 | -0.07665508 | 0.5683495 | 0.1160757 | 5221.266 | 254.766 | 287.3116 | 30.98883 | 227.806 | 3.258133 | 0.1303035 | 0.03550135 | 0.1224862 | -0.03614685 | -0.08633936 | 0.4186602 | 0.1184002 | 4944.0715 | 247.8186 | 280.1103 | 31.58784
[13 empty] | 227.914 | 3.164761 | 0.1270929 | 0.03678801 | 0.1196417 | -0.03748176 | -0.08215993 | 0.4562049 | 0.1155924 | 5043.8029 | 249.4047 | 281.1022 | 29.95621 | 227.907 | 3.195296 | 0.127837 | 0.04271613 | 0.1203017 | -0.0436553 | -0.07664636 | 0.5695678 | 0.1161564 | 5219.645 | 254.6869 | 287.2453 | 31.012 | 227.9 | 3.261417 | 0.1304349 | 0.03546027 | 0.1226024 | -0.03610425 | -0.08649816 | 0.4173991 | 0.1185253 | 4932.7244 | 247.2498 | 279.4998 | 31.62285
[13 empty] | 228.009 | 3.167578 | 0.1272061 | 0.03687282 | 0.1197421 | -0.03756981 | -0.08217224 | 0.4572081 | 0.1156885 | 5048.6659 | 249.6451 | 281.4015 | 29.98323 | 228.001 | 3.1975 | 0.1279252 | 0.04279303 | 0.1203799 | -0.04373564 | -0.07664422 | 0.570632 | 0.1162323 | 5222.0766 | 254.8056 | 287.4016 | 31.03383 | 228 | 3.263681 | 0.1305254 | 0.03541998 | 0.1226825 | -0.03606249 | -0.08662003 | 0.4163297 | 0.1186071 | 4930.2929 | 247.128 | 279.3845 | 31.6457
[13 empty] | 228.111 | 3.169451 | 0.1272813 | 0.03685456 | 0.1198088 | -0.03755085 | -0.08225793 | 0.4565013 | 0.1157576 | 5045.4239 | 249.4848 | 281.2396 | 30.00266 | 228.101 | 3.19976 | 0.1280156672 | 0.04289695 | 0.12046 | -0.04384422 | -0.07661583 | 0.5722606 | 0.1163192 | 5213.1609 | 254.3705 | 286.934 | 31.05879 | 228.088 | 3.265989 | 0.1306177 | 0.03545013 | 0.1227642 | -0.03609375 | -0.08667041 | 0.4164483 | 0.1186857 | 4933.5349 | 247.2905 | 279.591 | 31.66768
[13 empty] | 228.211 | 3.172258 | 0.127394 | 0.03690841 | 0.1199088 | -0.03760676 | -0.08230204 | 0.456936 | 0.1158578 | 5044.6134 | 249.4447 | 281.2225 | 30.03086 | 228.202 | 3.202276 | 0.1281163 | 0.04287697 | 0.1205493 | -0.04382333 | -0.07672593 | 0.5711672 | 0.1164049 | 5217.2135 | 254.5683 | 287.1826 | 31.08337 | 228.205 | 3.268896 | 0.130734 | 0.03540897 | 0.122867 | -0.03605107 | -0.08681591 | 0.4152588 | 0.1187915 | 4929.4823 | 247.0873 | 279.3901 | 31.69723
[13 empty] | 228.312 | 3.174021 | 0.1274648 | 0.03690512 | 0.1199716 | -0.03760334 | -0.08236823 | 0.4565273 | 0.115921 | 5043.8029 | 249.4047 | 281.195 | 30.04862 | 228.287 | 3.204365 | 0.1281999 | 0.04296027 | 0.1206233 | -0.04391037 | -0.07671296 | 0.5723983 | 0.1164767 | 5219.645 | 254.6869 | 287.3378 | 31.104 | 228.289 | 3.271465 | 0.1308367 | 0.03547534 | 0.1229578 | -0.03611988 | -0.08683795 | 0.4159458 | 0.1188887 | 4921.3772 | 246.6811 | 278.956 | 31.72437
[13 empty] | 228.412 | 3.176086 | 0.1275478 | 0.03694862 | 0.1200451 | -0.03764851 | -0.08239664 | 0.4569181 | 0.1159891 | 5050.287 | 249.7253 | 281.5772 | 30.06777 | 228.402 | 3.20661 | 0.1282897 | 0.04308465 | 0.1207029 | -0.04404035 | -0.07666259 | 0.5744699 | 0.1165579 | 5217.2135 | 254.5683 | 287.2268 | 31.12733 | 228.405 | 3.274639 | 0.1309637 | 0.03538847 | 0.1230701 | -0.03602982 | -0.08704026 | 0.4139443 | 0.1189977 | 4924.6193 | 246.8436 | 279.1711 | 31.75481
[13 empty] | 228.509 | 3.178491 | 0.1276443 | 0.03692307 | 0.1201308 | -0.03762198 | -0.08250883 | 0.4559752 | 0.1160854 | 5036.5083 | 249.044 | 280.833 | 30.09487 | 228.502 | 3.208933 | 0.1283826 | 0.04312462 | 0.1207853 | -0.04408212 | -0.07670319 | 0.5747103 | 0.1166354 | 5222.8871 | 254.8451 | 287.5628 | 31.14961 | 228.505 | 3.276968 | 0.1310568 | 0.03540387 | 0.1231524 | -0.03604578 | -0.08710665 | 0.413812 | 0.1190851 | 4918.1352 | 246.5186 | 278.8265 | 31.77919
[13 empty] | 228.609 | 3.180247 | 0.1277148 | 0.03688341 | 0.1201933 | -0.0375808 | -0.08261251 | 0.4549045 | 0.1161509 | 5032.4557 | 248.8436 | 280.6246 | 30.11326 | 228.608 | 3.211447 | 0.1284832 | 0.04319513 | 0.1208744 | -0.0441558 | -0.07671863 | 0.5755552 | 0.1167255 | 5221.266 | 254.766 | 287.4992 | 31.1755 | 228.603 | 3.279541 | 0.1311597 | 0.03537842 | 0.1232434 | -0.0360194 | -0.08722401 | 0.4129528 | 0.1191764 | 4917.3247 | 246.4779 | 278.8059 | 31.80464
[13 empty] | 228.709 | 3.182272 | 0.1277962 | 0.03694729 | 0.1202654 | -0.03764713 | -0.08261831 | 0.4556754 | 0.1162169 | 5039.7503 | 249.2043 | 281.0516 | 30.13179 | 228.705 | 3.214085 | 0.1285888 | 0.04330369 | 0.120968 | -0.04426927 | -0.07669869 | 0.5771842 | 0.1168225 | 5216.403 | 254.5287 | 287.2583 | 31.20338 | 228.703 | 3.282185 | 0.1312654 | 0.03544615 | 0.1233369 | -0.03608961 | -0.08724726 | 0.4136476 | 0.1192749 | 4910.8406 | 246.1529 | 278.4643 | 31.83207
[13 empty] | 228.815 | 3.183962 | 0.127864 | 0.03702551 | 0.1203256 | -0.03772836 | -0.08259725 | 0.456775 | 0.1162801 | 5035.6978 | 249.0039 | 280.8425 | 30.14954 | 228.806 | 3.21682 | 0.1286982 | 0.04332671 | 0.1210649 | -0.04429334 | -0.07677157 | 0.5769498 | 0.1169235 | 5210.7294 | 254.2519 | 286.9737 | 31.23239 | 228.788 | 3.284825 | 0.131371 | 0.03543721 | 0.1234302 | -0.03608035 | -0.08734984 | 0.4130557 | 0.1193685 | 4910.0301 | 246.1123 | 278.4443 | 31.85814
[13 empty] | 228.912 | 3.186531 | 0.1279672 | 0.03697143 | 0.1204171 | -0.0376722 | -0.08274488 | 0.4552813 | 0.1163699 | 5037.3188 | 249.084 | 280.9586 | 30.17477 | 228.899 | 3.219259 | 0.1287958 | 0.04340649 | 0.1211514 | -0.04437673 | -0.07677464 | 0.5780129 | 0.117009 | 5211.5399 | 254.2914 | 287.0431 | 31.25692 | 228.904 | 3.287857 | 0.1314923 | 0.03541392 | 0.1235374 | -0.0360562 | -0.08748118 | 0.4121595 | 0.1194799 | 4904.3565 | 245.8279 | 278.1524 | 31.88915
[13 empty] | 229.003 | 3.188396 | 0.1280421 | 0.03698577 | 0.1204835 | -0.03768709 | -0.0827964 | 0.455178 | 0.1164315 | 5042.9924 | 249.3646 | 281.2938 | 30.19208 | 229.003 | 3.221461 | 0.1288838 | 0.04344702 | 0.1212294 | -0.0444191 | -0.07681029 | 0.5782963 | 0.117086 | 5212.3504 | 254.331 | 287.1101 | 31.27904 | 229.005 | 3.290573 | 0.1316009 | 0.03539916 | 0.1236334 | -0.0360409 | -0.08759249 | 0.4114611 | 0.1195775 | 4901.925 | 245.706 | 278.0412 | 31.9163
[13 empty] | 229.109 | 3.190281 | 0.1281178 | 0.03691005 | 0.1205506 | -0.03760847 | -0.08294211 | 0.4534303 | 0.1165022 | 5038.1293 | 249.1241 | 281.0414 | 30.21197 | 229.103 | 3.224432 | 0.1290027 | 0.04354391 | 0.1213347 | -0.0445204 | -0.0768143 | 0.5795848 | 0.1171903 | 5213.1609 | 254.3705 | 287.185 | 31.30897 | 229.104 | 3.293384 | 0.1317134 | 0.0354073 | 0.1237327 | -0.03604934 | -0.0876834 | 0.4111307 | 0.1196785 | 4899.4935 | 245.5842 | 277.9309 | 31.94437
[13 empty] | 229.209 | 3.192661 | 0.1282134 | 0.03699142 | 0.1206353 | -0.03769295 | -0.08294236 | 0.4544476 | 0.1165859 | 5038.9398 | 249.1642 | 281.1104 | 30.2355 | 229.19 | 3.226662 | 0.1290919 | 0.0436129 | 0.1214137 | -0.04459253 | -0.07682118 | 0.5804718 | 0.1172722 | 5209.1084 | 254.1728 | 286.9845 | 31.33248 | 229.202 | 3.296368 | 0.1318327 | 0.0354562 | 0.1238382 | -0.03610003 | -0.08773812 | 0.4114521 | 0.1197915 | 4889.7673 | 245.0966 | 277.4084 | 31.97576
[13 empty] | 229.309 | 3.194521 | 0.1282881 | 0.03696171 | 0.1207015 | -0.0376621 | -0.0830394 | 0.453545 | 0.1166486 | 5042.9924 | 249.3646 | 281.3551 | 30.25313 | 229.3 | 3.229431 | 0.1292027 | 0.04367014 | 0.1215118 | -0.04465238 | -0.07685945 | 0.5809615 | 0.1173692 | 5209.9189 | 254.2123 | 287.0573 | 31.36034 | 229.303 | 3.298742 | 0.1319276 | 0.0354341 | 0.1239221 | -0.03607712 | -0.08784493 | 0.410691 | 0.1198798 | 4884.0938 | 244.8123 | 277.1098 | 32.00023
[13 empty] | 229.41 | 3.196753 | 0.1283777 | 0.03698758 | 0.1207809 | -0.03768897 | -0.08309196 | 0.4535814 | 0.1167264 | 5044.6134 | 249.4447 | 281.4679 | 30.27502 | 229.397 | 3.232475 | 0.1293245 | 0.04376023 | 0.1216197 | -0.04474659 | -0.07687309 | 0.582084 | 0.117476 | 5210.7294 | 254.2519 | 287.1329 | 31.39099 | 229.39 | 3.301668 | 0.1320447 | 0.03541831 | 0.1240254 | -0.03606075 | -0.08796468 | 0.4099458 | 0.1199807 | 4886.5253 | 244.9341 | 277.2764 | 32.02821
[13 empty] | 229.509 | 3.198852 | 0.128462 | 0.03703711 | 0.1208557 | -0.03774041 | -0.08311525 | 0.4540732 | 0.1168008 | 5044.6134 | 249.4447 | 281.4889 | 30.29597 | 229.497 | 3.234814 | 0.1294181 | 0.04386847 | 0.1217025 | -0.04485979 | -0.07684273 | 0.583787 | 0.1175598 | 5209.1084 | 254.1728 | 287.0674 | 31.41505 | 229.499 | 3.304787 | 0.1321694 | 0.03542261 | 0.1241356 | -0.03606521 | -0.08807038 | 0.4095044 | 0.1200952 | 4880.8517 | 244.6498 | 276.985 | 32.05992
[13 empty] | 229.616 | 3.200996 | 0.1285481 | 0.03702434 | 0.120932 | -0.03772714 | -0.08320481 | 0.453425 | 0.1168742 | 5047.8554 | 249.6051 | 281.6913 | 30.31663 | 229.597 | 3.237364 | 0.1295201 | 0.04392826 | 0.1217929 | -0.04492233 | -0.07687053 | 0.5843895 | 0.117651 | 5207.4874 | 254.0937 | 287.004 | 31.44124 | 229.602 | 3.307436 | 0.1322753 | 0.03545604 | 0.1242292 | -0.03609987 | -0.0881293 | 0.4096239 | 0.1201917 | 4876.7992 | 244.4466 | 276.7809 | 32.08665
[13 empty] | 229.704 | 3.203436 | 0.1286461 | 0.0370524 | 0.1210188 | -0.03775628 | -0.08326249 | 0.4534609 | 0.1169587 | 5050.287 | 249.7253 | 281.8515 | 30.34044 | 229.703 | 3.240345 | 0.1296394 | 0.04399485 | 0.1218984 | -0.04499198 | -0.07690646 | 0.5850221 | 0.1177575 | 5205.8663 | 254.0146 | 286.9449 | 31.47179 | 229.697 | 3.31053 | 0.1323991 | 0.03538576 | 0.1243384 | -0.03602701 | -0.08831143 | 0.4079541 | 0.1203086 | 4867.0731 | 243.9591 | 276.2591 | 32.11897
[13 empty] | 229.804 | 3.205658 | 0.1287353 | 0.0370941 | 0.1210978 | -0.03779958 | -0.08329823 | 0.4537861 | 0.117042 | 5044.6134 | 249.4447 | 281.5571 | 30.36391 | 229.803 | 3.242748 | 0.1297355 | 0.04409446 | 0.1219835 | -0.04509618 | -0.07688737 | 0.5865225 | 0.1178448 | 5202.6243 | 253.8564 | 286.7906 | 31.49684 | 229.8 | 3.313616 | 0.1325224787 | 0.03548085 | 0.1244474 | -0.03612559 | -0.08832184 | 0.4090222 | 0.1204124 | 4872.7466 | 244.2435 | 276.6112 | 32.14768
[13 empty] | 229.904 | 3.20854 | 0.1288511 | 0.03704926 | 0.1212004 | -0.03775302 | -0.08344733 | 0.4524174 | 0.1171402 | 5049.4765 | 249.6852 | 281.8574 | 30.39157 | 229.898 | 3.245211 | 0.129834 | 0.04419103 | 0.1220707 | -0.0451972 | -0.07687354 | 0.5879423 | 0.1179213 | 5215.5925 | 254.4892 | 287.5305 | 31.51881 | 229.903 | 3.316763 | 0.1326483 | 0.03540107 | 0.1245586 | -0.03604288 | -0.08851568 | 0.4071921 | 0.1205325 | 4861.3995 | 243.6747 | 275.9978 | 32.18086
[13 empty] | 230.01 | 3.210987 | 0.1289493 | 0.0371151 | 0.1212874 | -0.0378214 | -0.083466 | 0.4531354 | 0.1172256 | 5051.0975 | 249.7654 | 281.9724 | 30.41565 | 230 | 3.248179 | 0.1299528 | 0.04421437 | 0.1221758 | -0.04522163 | -0.07695421 | 0.5876433 | 0.1180369 | 5201.8138 | 253.8169 | 286.8011 | 31.55201 | 229.997 | 3.318983 | 0.1327371 | 0.0353907 | 0.1246369 | -0.03603213 | -0.08860481 | 0.4066611 | 0.120616 | 4854.9154 | 243.3497 | 275.6513 | 32.20387
[13 empty] | 230.11 | 3.213488 | 0.1290497 | 0.03711401 | 0.1213763 | -0.03782026 | -0.08355609 | 0.4526332 | 0.1173188 | 5045.4239 | 249.4848 | 281.6808 | 30.4419 | 230.098 | 3.250971 | 0.1300645 | 0.04434419 | 0.1222747 | -0.04535746 | -0.07691724 | 0.5896918 | 0.118136 | 5201.0033 | 253.7773 | 286.7847 | 31.58043 | 230.101 | 3.321777 | 0.1328489 | 0.03543985 | 0.1247356 | -0.03608308 | -0.08865252 | 0.407017 | 0.1207243 | 4842.7578 | 242.7403 | 274.9881 | 32.2337
[13 empty] | 230.211 | 3.216436 | 0.1291682 | 0.03708344 | 0.1214812 | -0.03778851 | -0.08369271 | 0.451515 | 0.1174213 | 5047.8554 | 249.6051 | 281.8461 | 30.47078 | 230.198 | 3.253733 | 0.130175 | 0.04439543 | 0.1223725 | -0.04541108 | -0.07696139 | 0.5900502 | 0.1182315 | 5203.4348 | 253.896 | 286.9469 | 31.60781 | 230.204 | 3.324072 | 0.1329406 | 0.03541599 | 0.1248166 | -0.03605835 | -0.08875825 | 0.4062535 | 0.1208063 | 4841.1367 | 242.6591 | 274.9183 | 32.25625
[13 empty] | 230.314 | 3.219269 | 0.1292819 | 0.03713501 | 0.121582 | -0.03784208 | -0.08373987 | 0.4519003 | 0.1175196 | 5050.287 | 249.7253 | 282.0103 | 30.49851 | 230.298 | 3.255915 | 0.1302623 | 0.04446706 | 0.1224497 | -0.04548604 | -0.07696366 | 0.5910067 | 0.1183174 | 5192.0877 | 253.3423 | 286.3432 | 31.63245 | 230.3 | 3.326691 | 0.1330454 | 0.03544966 | 0.124909 | -0.03609325 | -0.08881579 | 0.4063833 | 0.1209058 | 4832.2211 | 242.2122 | 274.4374 | 32.28357
[13 empty] | 230.408 | 3.222208 | 0.1294 | 0.03710523 | 0.1216865 | -0.03781114 | -0.08387534 | 0.4508017 | 0.117627 | 5046.2344 | 249.5249 | 281.8134 | 30.52878 | 230.401 | 3.25927 | 0.1303965 | 0.0445689 | 0.1225685 | -0.04559263 | -0.07697583 | 0.592298 | 0.1184286 | 5201.0033 | 253.7773 | 286.869 | 31.66431 | 230.404 | 3.329704 | 0.1331659 | 0.03542126 | 0.1250154 | -0.03606381 | -0.0889516 | 0.4054318 | 0.1210124 | 4831.4106 | 242.1716 | 274.4205 | 32.31282
[13 empty] | 230.505 | 3.224873 | 0.129507 | 0.03711338 | 0.1217812 | -0.03781961 | -0.08396161 | 0.4504393 | 0.11772 | 5047.8554 | 249.6051 | 281.9306 | 30.555 | 230.501 | 3.261808 | 0.1304981 | 0.04463957 | 0.1226583 | -0.04566659 | -0.07699171 | 0.5931365 | 0.1185245 | 5192.8982 | 253.3818 | 286.4477 | 31.69181 | 230.498 | 3.332226 | 0.1332668 | 0.03544647 | 0.1251044 | -0.03608994 | -0.08901446 | 0.4054391 | 0.121095 | 4838.7052 | 242.5372 | 274.8593 | 32.33551
[13 empty] | 230.605 | 3.22797 | 0.1296314 | 0.03719098 | 0.1218913 | -0.0379002 | -0.08399114 | 0.4512405 | 0.1178323 | 5044.6134 | 249.4447 | 281.7806 | 30.58665 | 230.604 | 3.264625 | 0.1306108 | 0.04474229 | 0.122758 | -0.04577413 | -0.07698387 | 0.5945937 | 0.1186231 | 5193.7087 | 253.4214 | 286.521 | 31.72006 | 230.604 | 3.334913 | 0.1333742 | 0.03541838 | 0.1251992 | -0.03606083 | -0.0891384 | 0.4045488 | 0.1212062 | 4818.4424 | 241.5215 | 273.7343 | 32.36602
[13 empty] | 230.705 | 3.230682 | 0.1297403 | 0.03719709 | 0.1219878 | -0.03790655 | -0.0840812 | 0.4508326 | 0.117927 | 5046.2344 | 249.5249 | 281.8983 | 30.61335 | 230.701 | 3.267525 | 0.1307268 | 0.04477267 | 0.1228606 | -0.04580592 | -0.07705466 | 0.5944601 | 0.1187253 | 5193.7087 | 253.4214 | 286.5504 | 31.74934 | 230.702 | 3.337921 | 0.1334945 | 0.03534395 | 0.1253054 | -0.03598367 | -0.08932169 | 0.4028548 | 0.1213207 | 4807.9058 | 240.9934 | 273.1647 | 32.39731
[13 empty] | 230.809 | 3.232994 | 0.1298331 | 0.03721049 | 0.1220699 | -0.03792047 | -0.08414945 | 0.4506324 | 0.1180121 | 5042.1819 | 249.3245 | 281.6951 | 30.63733 | 230.798 | 3.270105 | 0.13083 | 0.04488499 | 0.1229519 | -0.04592351 | -0.07702838 | 0.5961895 | 0.1188188 | 5190.4667 | 253.2632 | 286.3976 | 31.77613 | 230.804 | 3.340803 | 0.1336098 | 0.03542501 | 0.125407 | -0.0360677 | -0.08933935 | 0.4037157 | 0.1214239 | 4805.4743 | 240.8715 | 273.0543 | 32.42552
[13 empty] | 230.909 | 3.23605 | 0.1299558 | 0.03723236 | 0.1221785 | -0.03794319 | -0.08423534 | 0.4504426 | 0.1181203 | 5042.1819 | 249.3245 | 281.7257 | 30.6678 | 230.899 | 3.272593 | 0.1309295 | 0.04496077 | 0.1230399 | -0.04600286 | -0.07703703 | 0.5971526 | 0.1189052 | 5192.0877 | 253.3423 | 286.5123 | 31.80086 | 230.905 | 3.343748 | 0.1337276 | 0.03539868 | 0.1255109 | -0.0360404 | -0.08947053 | 0.4028187 | 0.1215348 | 4796.5587 | 240.4246 | 272.576 | 32.45577
[13 empty] | 231.005 | 3.239758 | 0.1301047 | 0.03720132 | 0.1223103 | -0.03791095 | -0.08439935 | 0.4491853 | 0.1182489 | 5045.4239 | 249.4848 | 281.944 | 30.70405 | 230.999 | 3.275534 | 0.1310472 | 0.04500546 | 0.1231439 | -0.04604965 | -0.07709427 | 0.5973161 | 0.1190075 | 5193.7087 | 253.4214 | 286.6316 | 31.83018 | 231.003 | 3.347093 | 0.1338614 | 0.03543418 | 0.1256289 | -0.03607721 | -0.08955174 | 0.4028644 | 0.1216624 | 4784.401 | 239.8152 | 271.9172 | 32.49051
[13 empty] | 231.114 | 3.242476 | 0.1302139 | 0.03719348 | 0.1224069 | -0.03790281 | -0.08450408 | 0.4485323 | 0.1183542 | 5034.0768 | 248.9237 | 281.3371 | 30.73371 | 231.105 | 3.278131 | 0.1311511 | 0.04505214 | 0.1232358 | -0.04609854 | -0.07713727 | 0.5976169 | 0.1191003 | 5192.0877 | 253.3423 | 286.5684 | 31.85677 | 231.103 | 3.350802 | 0.1340097 | 0.0353493 | 0.1257597 | -0.03598921 | -0.08977051 | 0.4009024 | 0.1218048 | 4769.8118 | 239.0839 | 271.1235 | 32.52917
[13 empty] | 231.202 | 3.245211 | 0.1303237 | 0.03724185 | 0.1225041 | -0.03795304 | -0.08455102 | 0.4488773 | 0.1184471 | 5038.9398 | 249.1642 | 281.6362 | 30.75985 | 231.202 | 3.281014 | 0.1312664 | 0.04516206 | 0.1233377 | -0.04621365 | -0.07712409 | 0.5992116 | 0.1192063 | 5186.4141 | 253.0655 | 286.2845 | 31.88714 | 231.202 | 3.354036 | 0.134139 | 0.03534603 | 0.1258738 | -0.03598582 | -0.08988798 | 0.4003407 | 0.1219325 | 4752.7911 | 238.2308 | 270.1868 | 32.56374
[13 empty] | 231.309 | 3.247904 | 0.1304319 | 0.03727978 | 0.1225997 | -0.03799244 | -0.08460729 | 0.4490445 | 0.1185404 | 5041.3714 | 249.2844 | 281.7991 | 30.78615 | 231.302 | 3.283623 | 0.1313708 | 0.04525399 | 0.12343 | -0.04630993 | -0.07712008 | 0.6004912 | 0.1192956 | 5189.6561 | 253.2236 | 286.4898 | 31.91272 | 231.305 | 3.357828 | 0.1342907 | 0.03543474 | 0.1260075 | -0.03607778 | -0.08992972 | 0.4011776 | 0.1220832 | 4731.7179 | 237.1745 | 269.0248 | 32.60436
[13 empty] | 231.406 | 3.250831 | 0.1305494 | 0.03721567 | 0.1227037 | -0.03792585 | -0.08477789 | 0.4473554 | 0.1186492 | 5034.8873 | 248.9638 | 281.4659 | 30.81679 | 231.402 | 3.286161 | 0.1314724 | 0.04533129 | 0.1235198 | -0.0463909 | -0.07712887 | 0.6014726 | 0.1193863 | 5188.0351 | 253.1446 | 286.4261 | 31.9387 | 231.396 | 3.361051 | 0.1344196 | 0.03541902 | 0.1261211 | -0.03606149 | -0.09005965 | 0.4004179 | 0.1222071 | 4718.7497 | 236.5245 | 268.318 | 32.63766
[13 empty] | 231.506 | 3.253515 | 0.1306572 | 0.0373102 | 0.1227991 | -0.03802404 | -0.08477503 | 0.4485287 | 0.1187435 | 5035.6978 | 249.0039 | 281.538 | 30.84333 | 231.499 | 3.288521 | 0.1315668 | 0.04544833 | 0.1236032 | -0.0465135 | -0.0770897 | 0.6033685 | 0.1194765 | 5179.1195 | 252.7095 | 285.9577 | 31.96451 | 231.499 | 3.364843 | 0.1345712 | 0.03535728 | 0.1262548 | -0.03599748 | -0.09025733 | 0.3988317 | 0.1223558 | 4700.108 | 235.5901 | 267.2937 | 32.67746
[13 empty] | 231.607 | 3.256371 | 0.1307719 | 0.03726685 | 0.1229005 | -0.03797901 | -0.08492147 | 0.4472251 | 0.1188426 | 5038.1293 | 249.1241 | 281.7026 | 30.87122 | 231.602 | 3.291462 | 0.1316845 | 0.04551364 | 0.1237072 | -0.04658192 | -0.07712527 | 0.6039775 | 0.1195749 | 5185.6036 | 253.0259 | 286.3455 | 31.99266 | 231.599 | 3.368801 | 0.1347295 | 0.03538607 | 0.1263943 | -0.03602733 | -0.09036698 | 0.3986781 | 0.1225129 | 4678.2242 | 234.4932 | 266.0863 | 32.71936
[13 empty] | 231.715 | 3.259247 | 0.1308874 | 0.03730157 | 0.1230026 | -0.03801508 | -0.08498755 | 0.4473017 | 0.1189443 | 5038.1293 | 249.1241 | 281.7313 | 30.89988 | 231.703 | 3.293965 | 0.1317846 | 0.04559006 | 0.1237957 | -0.04666199 | -0.07713366 | 0.6049498 | 0.1196656 | 5182.3616 | 252.8677 | 286.1918 | 32.01862 | 231.699 | 3.37211 | 0.1348618716 | 0.03536653 | 0.1265109 | -0.03600708 | -0.09050387 | 0.3978512 | 0.1226539 | 4648.2353 | 232.99 | 264.4115 | 32.75678
[13 empty] | 231.816 | 3.261217 | 0.1309665 | 0.03730471 | 0.1230726 | -0.03801834 | -0.08505425 | 0.4469892 | 0.1190231 | 5026.7822 | 248.563 | 281.1165 | 30.92207 | 231.799 | 3.296812 | 0.1318985 | 0.04566168 | 0.1238963 | -0.04673704 | -0.07715926 | 0.6057217 | 0.119771 | 5175.8775 | 252.5513 | 285.8625 | 32.04877 | 231.802 | 3.375412 | 0.1349939 | 0.03533191 | 0.1266273 | -0.03597118 | -0.0906561 | 0.3967872 | 0.1228008 | 4610.9518 | 231.1212 | 262.3211 | 32.79545
[13 empty] | 231.91 | 3.264187 | 0.1310858 | 0.03731184 | 0.123178 | -0.03802574 | -0.08515229 | 0.4465616 | 0.1191203 | 5036.5083 | 249.044 | 281.6901 | 30.94941 | 231.9 | 3.299183 | 0.1319934 | 0.04572172 | 0.1239801 | -0.04679995 | -0.07718016 | 0.6063729 | 0.1198544 | 5175.8775 | 252.5513 | 285.8864 | 32.07263 | 231.903 | 3.380712 | 0.1352059 | 0.03532217 | 0.126814 | -0.03596109 | -0.09085295 | 0.3958165 | 0.1230278 | 4561.5107 | 228.643 | 259.5569 | 32.8547
[13 empty] | 232.01 | 3.266788 | 0.1311902 | 0.03731153 | 0.1232704 | -0.03802542 | -0.08524497 | 0.4460723 | 0.1192175 | 5030.0242 | 248.7233 | 281.3534 | 30.97678 | 232 | 3.302054 | 0.1321082 | 0.04580614 | 0.1240816 | -0.04688842 | -0.07719314 | 0.6074169 | 0.1199516 | 5180.7405 | 252.7886 | 286.1841 | 32.10042 | 232.002 | 3.3971 | 0.1358613 | 0.03523339 | 0.1273912 | -0.03586906 | -0.09152217 | 0.3919166 | 0.1238317 | 4285.9373 | 214.83 | 244.0171 | 33.0571
[13 empty] | 232.107 | 3.269804 | 0.1313113 | 0.03725823 | 0.1233774 | -0.03797005 | -0.08540738 | 0.4445758 | 0.1193235 | 5030.8347 | 248.7634 | 281.4289 | 31.0066 | 232.1 | 3.304312 | 0.1321985 | 0.0458812 | 0.1241614 | -0.04696709 | -0.07719427 | 0.6084271 | 0.1200356 | 5175.067 | 252.5118 | 285.8935 | 32.12444 | 232.1 | 3.425411 | 0.1369935 | 0.03501528 | 0.1283875 | -0.03564301 | -0.09274453 | 0.3843139 | 0.1251391 | 3907.4291 | 195.8575 | 222.6888 | 33.3622
[13 empty] | 232.21 | 3.272028 | 0.1314007 | 0.03733567 | 0.1234564 | -0.0380505 | -0.08540589 | 0.4455254 | 0.1194008 | 5032.4557 | 248.8436 | 281.5418 | 31.02836 | 232.2 | 3.306841 | 0.1322997 | 0.04589615 | 0.1242507 | -0.04698276 | -0.07726796 | 0.6080497 | 0.1201213 | 5179.1195 | 252.7095 | 286.1429 | 32.14897
[13 empty] | 232.307 | 3.274315 | 0.1314925 | 0.03728347 | 0.1235376 | -0.03799627 | -0.08554128 | 0.4441864 | 0.1194836 | 5030.0242 | 248.7233 | 281.4286 | 31.05167 | 232.3 | 3.309452 | 0.1324042 | 0.04597793 | 0.124343 | -0.04706847 | -0.07727451 | 0.6091074 | 0.1202138 | 5178.309 | 252.67 | 286.1245 | 32.17545
[13 empty] | 232.41 | 3.276983 | 0.1315996 | 0.03731255 | 0.1236323 | -0.03802648 | -0.08560577 | 0.4442046 | 0.1195779 | 5030.0242 | 248.7233 | 281.4552 | 31.07821 | 232.4 | 3.312206 | 0.1325144 | 0.04611742 | 0.1244403 | -0.0472147 | -0.07722558 | 0.6113868 | 0.1203179 | 5169.3934 | 252.235 | 285.6597 | 32.20518
[13 empty] | 232.507 | 3.27928 | 0.1316919 | 0.03734845 | 0.1237137 | -0.03806377 | -0.08564998 | 0.4444107 | 0.1196597 | 5029.2137 | 248.6833 | 281.4328 | 31.10124 | 232.504 | 3.314665 | 0.1326127 | 0.0461478 | 0.1245271 | -0.04724655 | -0.07728058 | 0.6113637 | 0.1204095 | 5162.9093 | 251.9186 | 285.3262 | 32.23135
[13 empty] | 232.611 | 3.281835 | 0.1317945 | 0.03737627 | 0.1238044 | -0.03809267 | -0.08571176 | 0.4444276 | 0.1197481 | 5031.6452 | 248.8035 | 281.5944 | 31.12611 | 232.6 | 3.316929 | 0.1327033 | 0.04619992 | 0.1246071 | -0.04730119 | -0.0773059 | 0.6118704 | 0.1204872 | 5165.3408 | 252.0372 | 285.4834 | 32.25353
[13 empty] | 232.714 | 3.284262 | 0.131892 | 0.03740637 | 0.1238905 | -0.03812394 | -0.08576659 | 0.4445081 | 0.1198351 | 5030.0242 | 248.7233 | 281.528 | 31.15062 | 232.701 | 3.319275 | 0.1327972 | 0.04623957 | 0.12469 | -0.04734276 | -0.07734719 | 0.6120812 | 0.1205691 | 5166.1513 | 252.0768 | 285.5518 | 32.2769
[13 empty] | 232.81 | 3.286741 | 0.1319915 | 0.03737314 | 0.1239785 | -0.03808942 | -0.08588907 | 0.4434722 | 0.1199254 | 5026.7822 | 248.563 | 281.3712 | 31.17601 | 232.801 | 3.321749 | 0.1328962 | 0.04635109 | 0.1247773 | -0.04745969 | -0.07731763 | 0.6138276 | 0.1206593 | 5162.0988 | 251.879 | 285.3528 | 32.30266
[13 empty] | 232.916 | 3.288841 | 0.1320759 | 0.03737737 | 0.124053 | -0.03809381 | -0.08595918 | 0.4431616 | 0.1199989 | 5027.5927 | 248.6031 | 281.4376 | 31.19671 | 232.901 | 3.324621 | 0.1330111 | 0.04643415 | 0.1248788 | -0.04754679 | -0.07733198 | 0.61484 | 0.1207578 | 5165.3408 | 252.0372 | 285.561 | 32.33076
[13 empty] | 233.011 | 3.291065 | 0.1321652 | 0.03740574 | 0.1241319 | -0.03812329 | -0.08600858 | 0.4432498 | 0.1200709 | 5035.6978 | 249.0039 | 281.9135 | 31.217 | 233.001 | 3.327251 | 0.1331163 | 0.04649538 | 0.1249716 | -0.04761101 | -0.07736062 | 0.6154425 | 0.1208528 | 5162.0988 | 251.879 | 285.4082 | 32.3579
[13 empty] | 233.108 | 3.293306 | 0.1322552 | 0.03739383 | 0.1242114 | -0.03811091 | -0.08610045 | 0.4426331 | 0.1201619 | 5021.1086 | 248.2825 | 281.1191 | 31.2426 | 233.101 | 3.329893 | 0.133222 | 0.04657396 | 0.1250649 | -0.04769343 | -0.07737147 | 0.6164213 | 0.1209444 | 5163.7198 | 251.9581 | 285.5245 | 32.38405
[13 empty] | 233.204 | 3.295172 | 0.1323301 | 0.03737251 | 0.1242775 | -0.03808877 | -0.08618877 | 0.4419226 | 0.1202297 | 5018.6771 | 248.1623 | 281.0016 | 31.26167 | 233.198 | 3.332159 | 0.1333127 | 0.04661593 | 0.1251449 | -0.04773745 | -0.07740745 | 0.6167035 | 0.1210254 | 5162.0988 | 251.879 | 285.4577 | 32.40716
[13 empty] | 233.312 | 3.297134 | 0.1324089 | 0.03735903 | 0.1243471 | -0.03807476 | -0.08627238 | 0.441332 | 0.1203017 | 5015.435 | 248.0019 | 280.8396 | 31.28188 | 233.301 | 3.334558 | 0.1334087 | 0.04667804 | 0.1252296 | -0.0478026 | -0.077427 | 0.6173893 | 0.1211104 | 5161.2883 | 251.8395 | 285.437 | 32.43143
[13 empty] | 233.404 | 3.299055 | 0.132486 | 0.03740449 | 0.1244152 | -0.03812199 | -0.08629326 | 0.4417725 | 0.1203636 | 5022.7296 | 248.3626 | 281.2672 | 31.29929 | 233.402 | 3.337048 | 0.1335082 | 0.0467627 | 0.1253175 | -0.0478914 | -0.07742605 | 0.6185438 | 0.1212031 | 5154.8042 | 251.5231 | 285.1035 | 32.45786
[13 empty] | 233.502 | 3.301619 | 0.132589 | 0.03739963 | 0.1245061 | -0.03811694 | -0.08638921 | 0.4412234 | 0.1204528 | 5024.3506 | 248.4428 | 281.3836 | 31.32439 | 233.498 | 3.339565 | 0.133609 | 0.04679276 | 0.1254063 | -0.04792294 | -0.07748338 | 0.6184931 | 0.1212928 | 5153.1832 | 251.444 | 285.0392 | 32.48346
[13 empty] | 233.602 | 3.303676 | 0.1326716 | 0.03741272 | 0.1245791 | -0.03813054 | -0.08644857 | 0.4410777 | 0.1205249 | 5025.1611 | 248.4829 | 281.4495 | 31.34466 | 233.601 | 3.342327 | 0.1337195 | 0.04687662 | 0.1255038 | -0.04801092 | -0.07749287 | 0.6195527 | 0.1213925 | 5149.9411 | 251.2858 | 284.8876 | 32.51186
[13 empty] | 233.709 | 3.305563 | 0.1327474 | 0.03739563 | 0.124646 | -0.03811279 | -0.08653321 | 0.4404412 | 0.1205921 | 5024.3506 | 248.4428 | 281.4229 | 31.36359 | 233.702 | 3.344711 | 0.1338148 | 0.04695552 | 0.1255879 | -0.0480937 | -0.07749421 | 0.6206102 | 0.1214711 | 5156.4252 | 251.6022 | 285.2703 | 32.53427
[13 empty] | 233.816 | 3.307817 | 0.1328379 | 0.03742659 | 0.1247259 | -0.03814495 | -0.08658097 | 0.4405697 | 0.1206685 | 5028.4032 | 248.6432 | 281.6724 | 31.38508 | 233.795 | 3.347044 | 0.1339082 | 0.04699964 | 0.1256702 | -0.04814 | -0.07753022 | 0.6209192 | 0.1215595 | 5148.3201 | 251.2067 | 284.8453 | 32.55948
[13 empty] | 233.912 | 3.309975 | 0.1329246 | 0.03740966 | 0.1248024 | -0.03812736 | -0.08667503 | 0.4398886 | 0.1207485 | 5023.5401 | 248.4027 | 281.4215 | 31.40763 | 233.895 | 3.349331 | 0.1339997 | 0.04709493 | 0.1257509 | -0.04824 | -0.07751091 | 0.6223639 | 0.1216405 | 5147.5096 | 251.1672 | 284.8235 | 32.58255
[13 empty] | 234.012 | 3.312163 | 0.1330124 | 0.03744141 | 0.1248799 | -0.03816034 | -0.0867196 | 0.4400429 | 0.1208284 | 5020.2981 | 248.2424 | 281.2617 | 31.43009 | 233.996 | 3.351753 | 0.1340966 | 0.04712867 | 0.1258364 | -0.0482754 | -0.07756097 | 0.6224187 | 0.1217257 | 5147.5096 | 251.1672 | 284.8478 | 32.60679
[13 empty] | 234.109 | 3.314386 | 0.1331017 | 0.03740089 | 0.1249588 | -0.03811824 | -0.08684051 | 0.4389454 | 0.1209036 | 5024.3506 | 248.4428 | 281.511 | 31.45126 | 234.089 | 3.354219 | 0.1341952 | 0.04721124 | 0.1259234 | -0.04836206 | -0.0775613 | 0.6235335 | 0.1218116 | 5148.3201 | 251.2067 | 284.9174 | 32.63129
[13 empty] | 234.213 | 3.317064 | 0.1332093 | 0.0374788 | 0.1250537 | -0.03819918 | -0.08685447 | 0.4398067 | 0.1209962 | 5026.7822 | 248.563 | 281.6739 | 31.47732 | 234.199 | 3.35677 | 0.1342973 | 0.04723659 | 0.1260133 | -0.04838866 | -0.07762465 | 0.6233672 | 0.1219038 | 5145.0781 | 251.0485 | 284.7636 | 32.65754
[13 empty] | 234.303 | 3.319504 | 0.1333072 | 0.03745748 | 0.1251401 | -0.03817703 | -0.08696308 | 0.4390028 | 0.121081 | 5028.4032 | 248.6432 | 281.7891 | 31.50121 | 234.299 | 3.3594 | 0.1344025 | 0.04733651 | 0.1261061 | -0.04849355 | -0.07761253 | 0.6248159 | 0.1219956 | 5145.8886 | 251.0881 | 284.8349 | 32.68367
[13 empty] | 234.409 | 3.321632 | 0.1333927 | 0.03748836 | 0.1252155 | -0.03820912 | -0.08700641 | 0.4391529 | 0.1211652 | 5017.056 | 248.0821 | 281.1744 | 31.52493 | 234.396 | 3.36228 | 0.1345177 | 0.04737305 | 0.1262077 | -0.0485319 | -0.07767576 | 0.6248011 | 0.1221045 | 5136.1625 | 250.6135 | 284.3254 | 32.71467
[13 empty] | 234.503 | 3.323715 | 0.1334764 | 0.03749032 | 0.1252893 | -0.03821116 | -0.08707818 | 0.4388143 | 0.1212296 | 5028.4032 | 248.6432 | 281.8312 | 31.54305 | 234.486 | 3.364567 | 0.1346092 | 0.0474119 | 0.1262883 | -0.04857268 | -0.07771562 | 0.6250054 | 0.1221829 | 5138.594 | 250.7321 | 284.483 | 32.73695
[13 empty] | 234.609 | 3.326427 | 0.1335853 | 0.03749479 | 0.1253854 | -0.0382158 | -0.08716962 | 0.4384073 | 0.1213292 | 5023.5401 | 248.4027 | 281.5857 | 31.57111 | 234.599 | 3.367119 | 0.1347113 | 0.04752045 | 0.1263783 | -0.04868665 | -0.07769163 | 0.6266653 | 0.1222699 | 5141.836 | 250.8903 | 284.6881 | 32.76172
[13 empty] | 234.714 | 3.32949 | 0.1337083 | 0.03750137 | 0.1254939 | -0.03822264 | -0.08727129 | 0.437975 | 0.1214412 | 5018.6771 | 248.1623 | 281.3436 | 31.60263 | 234.697 | 3.369085 | 0.13479 | 0.04756418 | 0.1264476 | -0.04873256 | -0.07771504 | 0.6270672 | 0.1223441 | 5135.352 | 250.5739 | 284.3488 | 32.78284
[13 empty] | 234.81 | 3.332256 | 0.1338194 | 0.03744737 | 0.1255919 | -0.03816653 | -0.08742536 | 0.4365613 | 0.1215434 | 5013.0035 | 247.8817 | 281.0531 | 31.63136 | 234.797 | 3.372336 | 0.13492 | 0.04760951 | 0.1265622 | -0.04878015 | -0.07778204 | 0.6271389 | 0.1224569 | 5136.973 | 250.653 | 284.4711 | 32.81493
[13 empty] | 234.909 | 3.334698 | 0.1339174 | 0.0374853 | 0.1256784 | -0.03820594 | -0.08747243 | 0.436777 | 0.1216301 | 5012.193 | 247.8416 | 281.0319 | 31.65575 | 234.904 | 3.374798 | 0.1350185 | 0.04767538 | 0.126649 | -0.04884931 | -0.07779967 | 0.6278858 | 0.1225485 | 5130.4889 | 250.3366 | 284.1367 | 32.84097
[13 empty] | 235.013 | 3.336922 | 0.1340067 | 0.03745834 | 0.1257571 | -0.03817793 | -0.08757919 | 0.4359246 | 0.121702 | 5020.2981 | 248.2424 | 281.5086 | 31.67597 | 235.003 | 3.378084 | 0.13515 | 0.04767666 | 0.1267648 | -0.04885066 | -0.07791416 | 0.6269805 | 0.1226671 | 5126.4363 | 250.1389 | 283.9452 | 32.87466
[13 empty] | 235.104 | 3.339533 | 0.1341116 | 0.03745262 | 0.1258496 | -0.03817198 | -0.0876776 | 0.4353676 | 0.1217941 | 5020.2981 | 248.2424 | 281.5346 | 31.70189 | 235.103 | 3.380716 | 0.1352553 | 0.0477853 | 0.1268576 | -0.04896474 | -0.07789284 | 0.6286167 | 0.1227589 | 5127.2469 | 250.1785 | 284.0164 | 32.90071
[13 empty] | 235.204 | 3.342446 | 0.1342285 | 0.03751681 | 0.1259527 | -0.03823868 | -0.08771404 | 0.4359471 | 0.1218962 | 5021.1086 | 248.2825 | 281.6091 | 31.73063 | 235.204 | 3.383402 | 0.1353628 | 0.04786732 | 0.1269522 | -0.04905088 | -0.07790134 | 0.6296538 | 0.122857 | 5122.3838 | 249.9412 | 283.7739 | 32.92857
[13 empty] | 235.313 | 3.34489 | 0.1343267 | 0.03751893 | 0.1260393 | -0.03824088 | -0.0877984 | 0.4355533 | 0.1219857 | 5017.056 | 248.0821 | 281.4062 | 31.75582 | 235.3 | 3.386101 | 0.1354707 | 0.04783774 | 0.1270473 | -0.04901982 | -0.07802751 | 0.6282376 | 0.122955 | 5118.3312 | 249.7434 | 283.5764 | 32.95636
[13 empty] | 235.411 | 3.347897 | 0.1344475 | 0.03750576 | 0.1261457 | -0.0382272 | -0.08791851 | 0.4348026 | 0.1220923 | 5016.2455 | 248.042 | 281.3906 | 31.78583 | 235.4 | 3.388573 | 0.1355696 | 0.04792111 | 0.1271344 | -0.04910738 | -0.07802703 | 0.6293637 | 0.1230398 | 5120.7628 | 249.8621 | 283.7358 | 32.98041
[13 empty] | 235.505 | 3.350643 | 0.1345578 | 0.0375524 | 0.1262429 | -0.03827565 | -0.08796728 | 0.4351124 | 0.1221859 | 5020.2981 | 248.2424 | 281.6454 | 31.81217 | 235.504 | 3.391224 | 0.1356757 | 0.04797116 | 0.1272278 | -0.04915995 | -0.07806787 | 0.6297079 | 0.1231354 | 5117.5207 | 249.7039 | 283.5826 | 33.00753
[13 empty] | 235.613 | 3.353109 | 0.1346568 | 0.03752175 | 0.1263302 | -0.03824381 | -0.0880864 | 0.4341625 | 0.1222813 | 5009.7614 | 247.7214 | 281.0788 | 31.83902 | 235.6 | 3.393944 | 0.1357845366 | 0.0480475 | 0.1273236 | -0.04924014 | -0.07808349 | 0.6306089 | 0.1232314 | 5116.7102 | 249.6643 | 283.5649 | 33.03478
[13 empty] | 235.711 | 3.355804 | 0.134765 | 0.03750129 | 0.1264256 | -0.03822256 | -0.08820304 | 0.4333474 | 0.122375 | 5011.3825 | 247.8016 | 281.1965 | 31.86536 | 235.698 | 3.396931 | 0.135904 | 0.04810322 | 0.1274288 | -0.04929867 | -0.07813016 | 0.6309813 | 0.1233401 | 5111.8472 | 249.427 | 283.3252 | 33.06557
[13 empty] | 235.807 | 3.358713 | 0.1348818 | 0.03749863 | 0.1265285 | -0.03821979 | -0.08830874 | 0.4327973 | 0.1224755 | 5013.814 | 247.9218 | 281.3619 | 31.89364 | 235.804 | 3.399549 | 0.1360088 | 0.04814255 | 0.1275211 | -0.04933999 | -0.07818107 | 0.6310989 | 0.1234339 | 5109.4156 | 249.3084 | 283.2165 | 33.09214
[13 empty] | 235.905 | 3.361351 | 0.1349878 | 0.03756126 | 0.1266219 | -0.03828486 | -0.08833701 | 0.4333955 | 0.1225665 | 5016.2455 | 248.042 | 281.5247 | 31.91925 | 235.905 | 3.402496 | 0.1361267 | 0.04817868 | 0.1276248 | -0.04937796 | -0.07824689 | 0.6310533 | 0.1235392 | 5106.9841 | 249.1898 | 283.1111 | 33.12196
[13 empty] | 236.014 | 3.363911 | 0.1350906 | 0.03756423 | 0.1267124 | -0.03828795 | -0.08842449 | 0.4330017 | 0.1226659 | 5004.8984 | 247.4809 | 280.9133 | 31.9472 | 236.004 | 3.405474 | 0.1362458 | 0.04822113 | 0.1277297 | -0.04942255 | -0.07830713 | 0.6311373 | 0.1236462 | 5103.7421 | 249.0316 | 282.9611 | 33.15225
[13 empty] | 236.114 | 3.366815 | 0.1352072 | 0.03748757 | 0.1268152 | -0.0382083 | -0.08860689 | 0.4312114 | 0.1227656 | 5008.1404 | 247.6412 | 281.1241 | 31.97522 | 236.101 | 3.408155 | 0.1363531 | 0.04824671 | 0.1278241 | -0.04944943 | -0.07837468 | 0.6309363 | 0.1237396 | 5104.5526 | 249.0711 | 283.0327 | 33.17868
[13 empty] | 236.209 | 3.369387 | 0.1353105 | 0.03751242 | 0.1269062 | -0.03823412 | -0.08867204 | 0.4311857 | 0.1228562 | 5008.1404 | 247.6412 | 281.1497 | 32.00069 | 236.199 | 3.410992 | 0.1364666 | 0.04831874 | 0.127924 | -0.04952511 | -0.07839885 | 0.6317071 | 0.1238423 | 5100.5 | 248.8734 | 282.8363 | 33.20773
[13 empty] | 236.315 | 3.372103 | 0.1354195 | 0.0375785 | 0.1270022 | -0.03830277 | -0.08869944 | 0.4318265 | 0.1229545 | 5004.8984 | 247.4809 | 280.9947 | 32.02832 | 236.299 | 3.413567 | 0.1365696 | 0.04833528 | 0.1280146 | -0.0495425 | -0.07847211 | 0.6313389 | 0.123939 | 5092.3949 | 248.4779 | 282.4124 | 33.23508
[13 empty] | 236.414 | 3.375336 | 0.1355494 | 0.03751281 | 0.1271166 | -0.03823452 | -0.08888203 | 0.4301716 | 0.1230638 | 5010.572 | 247.7615 | 281.3454 | 32.05905 | 236.402 | 3.416327 | 0.13668 | 0.04841506 | 0.1281118 | -0.04962633 | -0.07848542 | 0.6323 | 0.1240384 | 5089.1529 | 248.3197 | 282.26 | 33.26313
[13 empty] | 236.506 | 3.377596 | 0.1356401 | 0.03751352 | 0.1271965 | -0.03823526 | -0.08896124 | 0.4297969 | 0.1231506 | 5001.6563 | 247.3206 | 280.8672 | 32.08346 | 236.499 | 3.419289 | 0.1367985 | 0.04840691 | 0.128216 | -0.04961776 | -0.07859824 | 0.6312833 | 0.1241474 | 5082.6688 | 248.0033 | 281.9298 | 33.29388
[13 empty] | 236.606 | 3.380445 | 0.1357546 | 0.03752888 | 0.1272972 | -0.03825122 | -0.08904603 | 0.4295669 | 0.123247 | 5006.5194 | 247.5611 | 281.1686 | 32.11055 | 236.599 | 3.421534 | 0.1368883 | 0.04848469 | 0.128295 | -0.04969951 | -0.0785955 | 0.6323455 | 0.1242274 | 5081.0478 | 247.9242 | 281.8622 | 33.31643
[13 empty] | 236.71 | 3.383556 | 0.1358795017 | 0.03756063 | 0.1274072 | -0.0382842 | -0.08912304 | 0.4295657 | 0.1233592 | 5003.2774 | 247.4008 | 281.0175 | 32.14208 | 236.705 | 3.423771 | 0.1369779 | 0.04850804 | 0.1283737 | -0.04972404 | -0.0786497 | 0.6322216 | 0.1243064 | 5080.2373 | 247.8847 | 281.8394 | 33.33871
[13 empty] | 236.816 | 3.38628 | 0.1359889 | 0.03755632 | 0.1275035 | -0.03827973 | -0.0892238 | 0.4290304 | 0.1234564 | 5001.6563 | 247.3206 | 280.9535 | 32.1694 | 236.799 | 3.425995 | 0.1370668 | 0.04851907 | 0.128452 | -0.04973563 | -0.07871636 | 0.6318335 | 0.1243896 | 5073.7532 | 247.5683 | 281.5017 | 33.36212
[13 empty] | 236.91 | 3.388698 | 0.136086 | 0.03757458 | 0.127589 | -0.0382987 | -0.08929032 | 0.4289233 | 0.1235409 | 5002.4669 | 247.3607 | 281.023 | 32.19314 | 236.906 | 3.427935 | 0.1371444 | 0.04855624 | 0.1285202 | -0.0497747 | -0.07874554 | 0.6320955 | 0.1244569 | 5074.5637 | 247.6078 | 281.5659 | 33.38108
[13 empty] | 237.013 | 3.39201 | 0.136219 | 0.03755977 | 0.1277061 | -0.03828331 | -0.08942276 | 0.428116 | 0.1236627 | 4995.9828 | 247.0401 | 280.6916 | 32.22735 | 236.999 | 3.429956 | 0.1372253 | 0.04857103 | 0.1285914 | -0.04979024 | -0.07880112 | 0.6318469 | 0.1245284 | 5073.7532 | 247.5683 | 281.5409 | 33.4012
[13 empty] | 237.113 | 3.39418 | 0.1363062 | 0.03757434 | 0.1277828 | -0.03829846 | -0.08948433 | 0.4279906 | 0.1237313 | 5005.7089 | 247.521 | 281.2596 | 32.24661 | 237.099 | 3.431864 | 0.1373016 | 0.04861452 | 0.1286585 | -0.04983595 | -0.07882251 | 0.6322554 | 0.1246004 | 5067.2691 | 247.2519 | 281.2 | 33.42147
[13 empty] | 237.209 | 3.397335 | 0.1364328 | 0.03758783 | 0.1278943 | -0.03831246 | -0.08958181 | 0.4276813 | 0.1238508 | 4995.1723 | 247 | 280.6989 | 32.2802 | 237.199 | 3.43388 | 0.1373823 | 0.04865449 | 0.1287294 | -0.04987797 | -0.07885141 | 0.6325564 | 0.1246665 | 5072.9427 | 247.5287 | 281.5348 | 33.44006
[13 empty] | 237.31 | 3.399925 | 0.1365369 | 0.03759825 | 0.1279858 | -0.0383233 | -0.08966249 | 0.4274173 | 0.12394 | 4997.6038 | 247.1202 | 280.8612 | 32.30524 | 237.296 | 3.43581 | 0.1374595 | 0.04870453 | 0.1287973 | -0.04993057 | -0.07886671 | 0.6331007 | 0.1247419 | 5063.2165 | 247.0542 | 281.0141 | 33.46127
[13 empty] | 237.41 | 3.402697 | 0.1366481 | 0.03755757 | 0.1280837 | -0.03828103 | -0.08980268 | 0.4262794 | 0.1240434 | 4990.3092 | 246.7595 | 280.4788 | 32.33427 | 237.4 | 3.437893 | 0.1375428 | 0.04865313 | 0.1288705 | -0.04987654 | -0.078994 | 0.6313965 | 0.1248136 | 5064.8376 | 247.1333 | 281.1247 | 33.48142
[13 empty] | 237.507 | 3.404871 | 0.1367355 | 0.03755914 | 0.1281605 | -0.03828266 | -0.08987788 | 0.4259408 | 0.1241167 | 4994.3618 | 246.9599 | 280.7281 | 32.35482 | 237.501 | 3.440003 | 0.1376272 | 0.04870317 | 0.1289447 | -0.04992914 | -0.07901559 | 0.6318898 | 0.1248894 | 5062.406 | 247.0146 | 281.0106 | 33.50273
[13 empty] | 237.607 | 3.407385 | 0.1368364 | 0.0375698 | 0.1282493 | -0.03829373 | -0.08995561 | 0.4256959 | 0.124211 | 4987.0672 | 246.5992 | 280.343 | 32.38129 | 237.606 | 3.442379 | 0.1377223 | 0.04876553 | 0.1290283 | -0.04999469 | -0.07903362 | 0.632575 | 0.1249765 | 5057.543 | 246.7773 | 280.7641 | 33.52721
[13 empty] | 237.714 | 3.409825 | 0.1369344 | 0.03757145 | 0.1283355 | -0.03829544 | -0.09004007 | 0.4253156 | 0.1242942 | 4990.3092 | 246.7595 | 280.5494 | 32.40462 | 237.687 | 3.444612 | 0.1378117 | 0.04874298 | 0.1291068 | -0.04997099 | -0.07913585 | 0.6314583 | 0.1250534 | 5059.164 | 246.8564 | 280.8761 | 33.54881
[13 empty] | 237.81 | 3.411568 | 0.1370044 | 0.03757717 | 0.1283971 | -0.03830139 | -0.0900957 | 0.425119 | 0.1243575 | 4987.8777 | 246.6393 | 280.43 | 32.42238 | 237.801 | 3.44722 | 0.137916 | 0.04881996 | 0.1291985 | -0.05005192 | -0.0791466 | 0.6323951 | 0.1251383 | 5067.2691 | 247.2519 | 281.3519 | 33.57265
[13 empty] | 237.917 | 3.413963 | 0.1371006 | 0.03755365 | 0.1284817 | -0.03827696 | -0.09020474 | 0.4243342 | 0.1244418 | 4987.8777 | 246.6393 | 280.4537 | 32.44601 | 237.897 | 3.450878 | 0.1380624 | 0.04880965 | 0.1293271 | -0.05004108 | -0.07928605 | 0.6311461 | 0.1252722 | 5059.9745 | 246.896 | 280.983 | 33.61031
[13 empty] | 238.008 | 3.416432 | 0.1371997 | 0.03761706 | 0.1285689 | -0.03834284 | -0.09022602 | 0.4249644 | 0.1245332 | 4982.2041 | 246.3587 | 280.1591 | 32.47163 | 238.003 | 3.454723 | 0.1382162 | 0.0488294 | 0.1294623 | -0.05006184 | -0.07940046 | 0.6304981 | 0.1254114 | 5054.3009 | 246.6191 | 280.7059 | 33.64939
[13 empty] | 238.108 | 3.418282 | 0.137274 | 0.03753954 | 0.1286342 | -0.0382623 | -0.0903719 | 0.4233871 | 0.1245996 | 4980.5831 | 246.2786 | 280.0862 | 32.49023 | 238.097 | 3.458811 | 0.1383797 | 0.04887049 | 0.129606 | -0.05010504 | -0.07950092 | 0.6302448 | 0.125559 | 5048.6274 | 246.3423 | 280.4311 | 33.69081
[13 empty] | 238.211 | 3.420942 | 0.1373809 | 0.03762263 | 0.1287281 | -0.03834863 | -0.09037952 | 0.4243066 | 0.1246905 | 4983.8251 | 246.4389 | 280.2949 | 32.51571 | 238.201 | 3.462597 | 0.1385312 | 0.04890318 | 0.129739 | -0.05013942 | -0.07959959 | 0.6298954 | 0.125696 | 5042.9538 | 246.0655 | 280.1532 | 33.72923
[13 empty] | 238.315 | 3.423696 | 0.1374915 | 0.037564 | 0.1288254 | -0.03828771 | -0.09053767 | 0.4228925 | 0.1247867 | 4984.6356 | 246.479 | 280.3677 | 32.54267 | 238.301 | 3.466885 | 0.1387027 | 0.04892964 | 0.1298897 | -0.05016723 | -0.07972243 | 0.6292738 | 0.1258493 | 5038.9012 | 245.8677 | 279.9703 | 33.77216
[13 empty] | 238.411 | 3.425478 | 0.137563 | 0.03757818 | 0.1288883 | -0.03830245 | -0.09058583 | 0.4228305 | 0.1248533 | 4979.7726 | 246.2385 | 280.1118 | 32.56133 | 238.381 | 3.470688 | 0.1388549 | 0.04898032 | 0.1300233 | -0.05022052 | -0.07980276 | 0.6293081 | 0.1259915 | 5027.5541 | 245.3141 | 279.3771 | 33.81192
[13 empty] | 238.515 | 3.42754 | 0.1376458 | 0.03758101 | 0.1289611 | -0.03830538 | -0.09065568 | 0.422537 | 0.1249232 | 4983.0146 | 246.3988 | 280.3146 | 32.58091 | 238.501 | 3.47496 | 0.1390258 | 0.04899479 | 0.1301734 | -0.05023574 | -0.07993763 | 0.6284367 | 0.1261521 | 5013.7754 | 244.6417 | 278.6533 | 33.85671
[13 empty] | 238.611 | 3.43 | 0.1377446 | 0.03755059 | 0.1290479 | -0.03827378 | -0.09077413 | 0.4216375 | 0.1250116 | 4980.5831 | 246.2786 | 280.2021 | 32.6057 | 238.602 | 3.478361 | 0.1391619 | 0.04898776 | 0.1302928 | -0.05022834 | -0.08006446 | 0.6273488 | 0.1262756 | 5008.1018 | 244.3649 | 278.3712 | 33.89111
[13 empty] | 238.711 | 3.432119 | 0.1378297 | 0.03759394 | 0.1291227 | -0.03831882 | -0.09080389 | 0.4219953 | 0.1250855 | 4981.3936 | 246.3187 | 280.2687 | 32.62639 | 238.704 | 3.481443 | 0.1392852 | 0.04900103 | 0.1304011 | -0.0502423 | -0.08015876 | 0.6267849 | 0.1263938 | 4995.1337 | 243.7321 | 277.6804 | 33.92398
[13 empty] | 238.798 | 3.435167 | 0.1379521 | 0.03759378 | 0.1292303 | -0.03831865 | -0.09091162 | 0.4214935 | 0.1251952 | 4978.1515 | 246.1584 | 280.1164 | 32.65715 | 238.801 | 3.484293 | 0.1393992 | 0.04900542 | 0.1305011 | -0.05024692 | -0.0802542 | 0.6260971 | 0.1265038 | 4982.1655 | 243.0994 | 276.9872 | 33.95451
[13 empty] | 238.911 | 3.437303 | 0.1380379 | 0.03758626 | 0.1293057 | -0.03831083 | -0.09099482 | 0.4210221 | 0.1252723 | 4975.72 | 246.0381 | 280.0007 | 32.67873 | 238.904 | 3.487005 | 0.1395077 | 0.04898488 | 0.1305963 | -0.05022532 | -0.08037103 | 0.6249181 | 0.1265987 | 4982.1655 | 243.0994 | 277.0136 | 33.98078
[13 empty] | 239.01 | 3.439562 | 0.1381286 | 0.03758328 | 0.1293853 | -0.03830774 | -0.0910776 | 0.4206055 | 0.125349 | 4978.9621 | 246.1984 | 280.2055 | 32.70022 | 239.002 | 3.489937 | 0.139625 | 0.0490071 | 0.1306993 | -0.05024869 | -0.08045059 | 0.6245907 | 0.1267188 | 4960.2817 | 242.0316 | 275.8252 | 34.01397
[13 empty] | 239.109 | 3.441933 | 0.1382238 | 0.03757999 | 0.129469 | -0.03830432 | -0.09116468 | 0.4201662 | 0.1254343 | 4976.5305 | 246.0782 | 280.0921 | 32.72412 | 239.102 | 3.492512 | 0.139728 | 0.04901614 | 0.1307897 | -0.05025818 | -0.08053147 | 0.6240813 | 0.126814 | 4953.7977 | 241.7152 | 275.4896 | 34.04022
[13 empty] | 239.208 | 3.44364 | 0.1382924 | 0.03763274 | 0.1295292 | -0.03835914 | -0.09117009 | 0.4207426 | 0.125493 | 4978.1515 | 246.1584 | 280.2002 | 32.74055 | 239.2 | 3.49518 | 0.1398348 | 0.04902333 | 0.1308833 | -0.05026575 | -0.08061757 | 0.6235086 | 0.1269151 | 4944.0715 | 241.2406 | 274.9744 | 34.06804
[13 empty] | 239.302 | 3.446186 | 0.1383946 | 0.03766331 | 0.1296191 | -0.0383909 | -0.09122816 | 0.4208229 | 0.1255792 | 4982.2041 | 246.3587 | 280.4535 | 32.76471 | 239.292 | 3.498045 | 0.1399494 | 0.04905435 | 0.1309839 | -0.05029837 | -0.08068551 | 0.6233879 | 0.1270218 | 4935.9664 | 240.8451 | 274.5513 | 34.09735
[13 empty] | 239.399 | 3.449165 | 0.1385143 | 0.03758422 | 0.1297241 | -0.03830872 | -0.09141543 | 0.4190618 | 0.125691 | 4973.2885 | 245.9179 | 279.981 | 32.79607 | 239.396 | 3.500418 | 0.1400443 | 0.04902709 | 0.1310671 | -0.0502697 | -0.08079745 | 0.6221694 | 0.1271184 | 4918.9457 | 240.0146 | 273.6273 | 34.12383
[13 empty] | 239.503 | 3.452158 | 0.1386345 | 0.03760625 | 0.1298297 | -0.03833161 | -0.0914981 | 0.4189334 | 0.1257935 | 4976.5305 | 246.0782 | 280.1931 | 32.82477 | 239.489 | 3.503513 | 0.1401682 | 0.0490442 | 0.1311758 | -0.05028769 | -0.08088808 | 0.6216947 | 0.1272337 | 4910.0301 | 239.5796 | 273.161 | 34.15537
[13 empty] | 239.599 | 3.454182 | 0.1387157 | 0.03760233 | 0.1299011 | -0.03832753 | -0.09157354 | 0.4185437 | 0.1258692 | 4970.857 | 245.7977 | 279.8937 | 32.84597 | 239.599 | 3.506436 | 0.1402851 | 0.04902677 | 0.1312783 | -0.05026936 | -0.08100895 | 0.6205409 | 0.1273495 | 4893.0094 | 238.7491 | 272.242 | 34.18695
[13 empty] | 239.703 | 3.456665 | 0.1388155 | 0.03760319 | 0.1299887 | -0.03832843 | -0.09166023 | 0.4181577 | 0.1259617 | 4964.3729 | 245.477 | 279.553 | 32.87184 | 239.699 | 3.509615 | 0.1404123 | 0.04899607 | 0.1313899 | -0.05023709 | -0.08115277 | 0.6190434 | 0.1274704 | 4880.8517 | 238.1559 | 271.5959 | 34.21981
[13 empty] | 239.8 | 3.459089 | 0.1389128 | 0.03757231 | 0.1300741 | -0.03829634 | -0.0917778 | 0.4172724 | 0.1260436 | 4968.4254 | 245.6774 | 279.8052 | 32.89473 | 239.799 | 3.512932 | 0.140545 | 0.04901222 | 0.1315062 | -0.05025406 | -0.08125215 | 0.6184952 | 0.1276013 | 4862.21 | 237.2463 | 270.59 | 34.25529
[13 empty] | 239.913 | 3.462301 | 0.1390418 | 0.03760875 | 0.1301874 | -0.03833421 | -0.09185317 | 0.4173423 | 0.126157 | 4967.6149 | 245.6373 | 279.7912 | 32.92647 | 239.899 | 3.516155 | 0.140674 | 0.04899463 | 0.1316193 | -0.05023557 | -0.0813837 | 0.6172682 | 0.1277236 | 4850.0523 | 236.653 | 269.944 | 34.28837
[13 empty] | 240.014 | 3.464731 | 0.1391394 | 0.03760076 | 0.1302731 | -0.0383259 | -0.09194715 | 0.4168254 | 0.1262443 | 4965.1834 | 245.5171 | 279.6782 | 32.95089 | 239.997 | 3.519327 | 0.1408008 | 0.04895034 | 0.1317305 | -0.050189 | -0.08154151 | 0.6155025 | 0.1278468 | 4834.6527 | 235.9016 | 269.1168 | 34.32157
[13 empty] | 240.113 | 3.467144 | 0.1392363 | 0.03757482 | 0.1303581 | -0.03829895 | -0.09205917 | 0.4160254 | 0.1263277 | 4966.8044 | 245.5973 | 279.7933 | 32.97423 | 240.097 | 3.523575 | 0.1409708 | 0.04889822 | 0.1318795 | -0.0501342 | -0.08174527 | 0.6132979 | 0.1280167 | 4807.9058 | 234.5966 | 267.6678 | 34.36716
[13 empty] | 240.211 | 3.470035 | 0.1393524 | 0.0375825 | 0.13046 | -0.03830693 | -0.0921531 | 0.4156879 | 0.1264319 | 4963.5624 | 245.437 | 279.6392 | 33.00335 | 240.197 | 3.528017 | 0.1411485 | 0.04889447 | 0.1320352 | -0.05013025 | -0.08190498 | 0.6120538 | 0.1282044 | 4767.3803 | 232.6192 | 265.453 | 34.4172
[13 empty] | 240.316 | 3.472637 | 0.1394569 | 0.03760123 | 0.1305517 | -0.03832639 | -0.09222534 | 0.4155733 | 0.1265311 | 4953.8362 | 244.956 | 279.1168 | 33.03108 | 240.306 | 3.532713 | 0.1413364 | 0.04885681 | 0.1321999 | -0.05009066 | -0.08210919 | 0.6100494 | 0.1284055 | 4721.1812 | 230.3649 | 262.9239 | 34.47033
[13 empty] | 240.41 | 3.475553 | 0.139574 | 0.03761032 | 0.1306545 | -0.03833584 | -0.09231866 | 0.4152556 | 0.1266308 | 4957.0783 | 245.1163 | 279.3282 | 33.05892 | 240.406 | 3.540462 | 0.1416464 | 0.04875105 | 0.1324715 | -0.04997948 | -0.08249198 | 0.6058707 | 0.128766 | 4609.3308 | 224.9073 | 256.7646 | 34.564
[13 empty] | 240.501 | 3.478191 | 0.1396799 | 0.0375807 | 0.1307475 | -0.03830506 | -0.0924424 | 0.4143667 | 0.1267227 | 4957.8888 | 245.1564 | 279.3998 | 33.0846
[13 empty] | 240.604 | 3.481411 | 0.1398092 | 0.03761252 | 0.1308609 | -0.03833812 | -0.09252278 | 0.4143641 | 0.126837 | 4956.2678 | 245.0763 | 279.3402 | 33.11653
[13 empty] | 240.708 | 3.483953 | 0.1399113 | 0.03759598 | 0.1309505 | -0.03832094 | -0.09262954 | 0.4137011 | 0.1269315 | 4949.7837 | 244.7556 | 278.9997 | 33.14291
[13 empty] | 240.809 | 3.486675 | 0.1400206 | 0.0375948 | 0.1310464 | -0.03831971 | -0.09272665 | 0.4132546 | 0.127029 | 4947.3522 | 244.6354 | 278.8894 | 33.1701
[13 empty] | 240.904 | 3.489746 | 0.1401439 | 0.03760374 | 0.1311545 | -0.038329 | -0.09282552 | 0.4129145 | 0.1271314 | 4953.8362 | 244.956 | 279.2851 | 33.1987
[13 empty] | 241.013 | 3.492905 | 0.1402708 | 0.03761894 | 0.1312658 | -0.0383448 | -0.09292098 | 0.4126603 | 0.1272475 | 4947.3522 | 244.6354 | 278.9506 | 33.23109
[13 empty] | 241.108 | 3.495323 | 0.1403679 | 0.03763188 | 0.131351 | -0.03835824 | -0.09299271 | 0.4124865 | 0.1273396 | 4938.4365 | 244.1945 | 278.4716 | 33.25676
[13 empty] | 241.212 | 3.498184 | 0.1404828 | 0.0376035 | 0.1314517 | -0.03832875 | -0.09312294 | 0.411593 | 0.1274419 | 4936.005 | 244.0743 | 278.3626 | 33.28524
[13 empty] | 241.315 | 3.500908 | 0.1405922 | 0.0376365 | 0.1315476 | -0.03836304 | -0.09318456 | 0.4116889 | 0.1275388 | 4934.384 | 243.9942 | 278.2978 | 33.3122
[13 empty] | 241.405 | 3.50395 | 0.1407144 | 0.03754503 | 0.1316547 | -0.038268 | -0.0933867 | 0.4097799 | 0.1276474 | 4931.9525 | 243.8739 | 278.1905 | 33.34242
[13 empty] | 241.516 | 3.506407 | 0.140813 | 0.03755906 | 0.1317412 | -0.03828257 | -0.09345861 | 0.4096206 | 0.1277335 | 4931.9525 | 243.8739 | 278.2145 | 33.36639
[13 empty] | 241.612 | 3.509041 | 0.1409188 | 0.03758485 | 0.1318339 | -0.03830937 | -0.09352454 | 0.4096184 | 0.1278279 | 4929.5209 | 243.7537 | 278.1032 | 33.39263
[13 empty] | 241.71 | 3.512373 | 0.1410526 | 0.03762255 | 0.1319512 | -0.03834854 | -0.09360264 | 0.4096951 | 0.1279433 | 4931.142 | 243.8338 | 278.2272 | 33.42475
[13 empty] | 241.813 | 3.51444 | 0.1411356 | 0.03758446 | 0.1320239 | -0.03830896 | -0.09371498 | 0.4087816 | 0.1280198 | 4926.2789 | 243.5934 | 277.9731 | 33.44601
[13 empty] | 241.91 | 3.517515 | 0.1412591 | 0.03761565 | 0.1321321 | -0.03834138 | -0.09379076 | 0.408797 | 0.1281315 | 4921.4158 | 243.3529 | 277.7287 | 33.47705
[13 empty] | 242.006 | 3.519909 | 0.1413553 | 0.03761879 | 0.1322164 | -0.03834463 | -0.09387175 | 0.408479 | 0.128216 | 4920.6053 | 243.3128 | 277.7064 | 33.50053
[13 empty] | 242.106 | 3.523155 | 0.1414856 | 0.0375977 | 0.1323306 | -0.03832273 | -0.09400786 | 0.4076545 | 0.1283291 | 4921.4158 | 243.3529 | 277.7838 | 33.53194
[13 empty] | 242.206 | 3.525329 | 0.1415729 | 0.03762224 | 0.1324071 | -0.03834822 | -0.09405886 | 0.4077045 | 0.1284073 | 4918.9843 | 243.2327 | 277.6678 | 33.55365
[13 empty] | 242.307 | 3.528288 | 0.1416917 | 0.03759574 | 0.1325111 | -0.03832069 | -0.09419046 | 0.4068426 | 0.1285136 | 4915.7423 | 243.0724 | 277.5137 | 33.58315
[13 empty] | 242.411 | 3.531368 | 0.1418155 | 0.03759676 | 0.1326195 | -0.03832175 | -0.09429775 | 0.4063909 | 0.1286268 | 4909.2582 | 242.7517 | 277.1777 | 33.61455
[13 empty] | 242.51 | 3.53372 | 0.1419099 | 0.03767679 | 0.1327022 | -0.03840491 | -0.0942973 | 0.4072747 | 0.1287111 | 4906.8266 | 242.6315 | 277.0633 | 33.63792
[13 empty] | 242.61 | 3.536392 | 0.1420172 | 0.03761487 | 0.1327962 | -0.03834056 | -0.09445561 | 0.4059109 | 0.1288107 | 4899.5321 | 242.2708 | 276.6774 | 33.66548
[13 empty] | 242.71 | 3.539526 | 0.1421431 | 0.03762216 | 0.1329064 | -0.03834814 | -0.09455823 | 0.4055505 | 0.1289198 | 4900.3426 | 242.3109 | 276.7537 | 33.69567
[13 empty] | 242.804 | 3.541767 | 0.1422331 | 0.03763031 | 0.1329852 | -0.03835661 | -0.09462856 | 0.4053386 | 0.1290055 | 4891.427 | 241.87 | 276.2719 | 33.71937
[13 empty] | 242.91 | 3.544353 | 0.1423369 | 0.03762694 | 0.1330761 | -0.03835311 | -0.09472299 | 0.4048976 | 0.1290941 | 4893.8585 | 241.9903 | 276.4344 | 33.74386
[13 empty] | 243.013 | 3.54648 | 0.1424223 | 0.03762992 | 0.1331508 | -0.0383562 | -0.09479465 | 0.4046241 | 0.1291712 | 4890.6164 | 241.8299 | 276.2719 | 33.76516
[13 empty] | 243.114 | 3.549082 | 0.1425268 | 0.03757999 | 0.1332423 | -0.03830432 | -0.09493799 | 0.4034667 | 0.1292669 | 4884.9429 | 241.5494 | 275.9767 | 33.79159
[13 empty] | 243.211 | 3.551412 | 0.1426204 | 0.03753743 | 0.1333242 | -0.0382601 | -0.09506412 | 0.4024662 | 0.1293491 | 4884.1324 | 241.5093 | 275.9535 | 33.81429
[13 empty] | 243.31 | 3.554087 | 0.1427278 | 0.03757364 | 0.1334182 | -0.03829772 | -0.09512048 | 0.4026233 | 0.1294507 | 4874.4062 | 241.0284 | 275.4298 | 33.84228
[13 empty] | 243.408 | 3.555784 | 0.142796 | 0.03758822 | 0.1334779 | -0.03831287 | -0.09516499 | 0.4025942 | 0.1295094 | 4875.2167 | 241.0685 | 275.4921 | 33.85846
[13 empty] | 243.512 | 3.558271 | 0.1428958 | 0.03756314 | 0.1335653 | -0.03828681 | -0.09527845 | 0.4018413 | 0.1295958 | 4876.0273 | 241.1085 | 275.562 | 33.88227
[13 empty] | 243.605 | 3.56011 | 0.1429697 | 0.03761949 | 0.1336299 | -0.03834537 | -0.09528449 | 0.4024303 | 0.1296668 | 4867.9222 | 240.7078 | 275.1217 | 33.9018
[13 empty] | 243.708 | 3.562965 | 0.1430843 | 0.03762866 | 0.1337302 | -0.0383549 | -0.09537528 | 0.4021471 | 0.129764 | 4871.1642 | 240.8681 | 275.3325 | 33.92857
[13 empty] | 243.811 | 3.565493 | 0.1431858 | 0.03756658 | 0.133819 | -0.03829039 | -0.09552857 | 0.4008266 | 0.1298591 | 4863.0591 | 240.4673 | 274.8988 | 33.95472
[13 empty] | 243.908 | 3.567602 | 0.1432706 | 0.03765508 | 0.1338931 | -0.03838235 | -0.09551071 | 0.4018643 | 0.1299355 | 4859.8171 | 240.307 | 274.7359 | 33.97573
[13 empty] | 244.012 | 3.570414 | 0.1433835 | 0.03760766 | 0.1339918 | -0.03833307 | -0.09565874 | 0.4007273 | 0.1300405 | 4851.712 | 239.9062 | 274.3048 | 34.00454
[13 empty] | 244.114 | 3.573328 | 0.1435005 | 0.03763783 | 0.1340942 | -0.03836443 | -0.09572975 | 0.4007576 | 0.1301484 | 4844.4174 | 239.5455 | 273.9204 | 34.03412
[13 empty] | 244.213 | 3.575769 | 0.1435985 | 0.03756988 | 0.1341799 | -0.03829381 | -0.09588609 | 0.3993678 | 0.1302285 | 4850.9014 | 239.8661 | 274.3106 | 34.05608
[13 empty] | 244.302 | 3.578276 | 0.1436992 | 0.03759857 | 0.1342679 | -0.03832362 | -0.0959443 | 0.3994362 | 0.1303307 | 4833.0702 | 238.9844 | 273.3263 | 34.08406
[13 empty] | 244.412 | 3.58099 | 0.1438082 | 0.03760084 | 0.1343632 | -0.03832598 | -0.09603722 | 0.3990743 | 0.1304282 | 4829.8282 | 238.8241 | 273.169 | 34.11072
[13 empty] | 244.513 | 3.584518 | 0.1439499 | 0.03755506 | 0.1344871 | -0.03827842 | -0.09620867 | 0.3978687 | 0.1305582 | 4821.7231 | 238.4233 | 272.7443 | 34.1462
[13 empty] | 244.603 | 3.587399 | 0.1440656 | 0.03762553 | 0.1345882 | -0.03835164 | -0.09623656 | 0.3985143 | 0.1306642 | 4815.239 | 238.1027 | 272.4051 | 34.17509
[13 empty] | 244.71 | 3.590658 | 0.1441965 | 0.03760546 | 0.1347026 | -0.03833079 | -0.09637183 | 0.3977385 | 0.1307881 | 4803.0813 | 237.5015 | 271.7484 | 34.2088
[13 empty] | 244.809 | 3.593947 | 0.1443285 | 0.03759747 | 0.134818 | -0.03832248 | -0.09649554 | 0.3971425 | 0.1309123 | 4791.7342 | 236.9404 | 271.1377 | 34.24251
[13 empty] | 244.912 | 3.597574 | 0.1444742 | 0.03761534 | 0.1349453 | -0.03834105 | -0.09660426 | 0.3968878 | 0.131051 | 4777.145 | 236.219 | 270.3466 | 34.28006
[13 empty] | 245.013 | 3.601768 | 0.1446426 | 0.03757074 | 0.1350925 | -0.03829471 | -0.09679777 | 0.3956156 | 0.1312115 | 4760.1243 | 235.3774 | 269.423 | 34.32337
[13 empty] | 245.103 | 3.605301 | 0.1447845 | 0.03758814 | 0.1352164 | -0.03831279 | -0.09690362 | 0.3953701 | 0.1313528 | 4738.2405 | 234.2953 | 268.2176 | 34.36135
[13 empty] | 245.214 | 3.609608 | 0.1449575 | 0.03759919 | 0.1353675 | -0.03832427 | -0.0970432 | 0.3949197 | 0.131535 | 4699.336 | 232.3716 | 266.0555 | 34.41002
[13 empty] | 245.301 | 3.614628 | 0.1451591 | 0.03752034 | 0.1355435 | -0.03824234 | -0.09730119 | 0.3930306 | 0.1317487 | 4652.3264 | 230.047 | 263.4404 | 34.46661
[13 empty] | 245.41 | 3.621866 | 0.1454497 | 0.03754691 | 0.1357973 | -0.03826995 | -0.0975274 | 0.3924021 | 0.1320578 | 4583.4331 | 226.6404 | 259.6052 | 34.54743
[13 empty] | 245.511 | 3.628708 | 0.1457245 | 0.03750294 | 0.1360372 | -0.03822426 | -0.09781292 | 0.3907895 | 0.1323549 | 4512.1082 | 223.1136 | 255.6267 | 34.62398
[13 empty] | 245.611 | 3.632152 | 0.1458628 | 0.03754307 | 0.1361579 | -0.03826596 | -0.09789194 | 0.3909 | 0.1325188 | 4458.6145 | 220.4684 | 252.6266 | 34.66565
[13 empty] | 245.704 | 3.633436 | 0.1459144 | 0.03749048 | 0.1362029 | -0.03821132 | -0.09799158 | 0.3899449 | 0.1325862 | 4431.0572 | 219.1058 | 251.0765 | 34.6826
[13 empty] | 245.814 | 3.634285 | 0.1459485 | 0.03752301 | 0.1362326 | -0.03824511 | -0.09798752 | 0.390306 | 0.1326277 | 4416.468 | 218.3844 | 250.2572 | 34.69301
[13 empty] | 245.914 | 3.634604 | 0.1459613 | 0.03751799 | 0.1362438 | -0.0382399 | -0.09800391 | 0.3901875 | 0.1326468 | 4406.7419 | 217.9034 | 249.7089 | 34.69778
[13 empty] | 246.015 | 3.636547 | 0.1460393 | 0.03752222 | 0.1363119 | -0.0382443 | -0.09806762 | 0.3899789 | 0.1327113 | 4410.7944 | 218.1038 | 249.9556 | 34.71391
[13 empty] | 246.111 | 3.639274 | 0.1461488 | 0.03753821 | 0.1364075 | -0.03826091 | -0.09814657 | 0.3898345 | 0.1328363 | 4374.3215 | 216.3003 | 247.9124 | 34.74502

## Transverse_Data
Transverse Direction |  |  |  | el | Engineering Strain - Longitudinal
Sample | A |  |  | ew | Engineering Strain - Width | [7 empty] | Sample | B | [13 empty] | Sample | C | [11 empty] | Sample | D | [11 empty] | Slope of r-values
Width | 5.989 | mm |  | εl | True Strain - Longitudinal | [7 empty] | Width | 5.987 | mm | [12 empty] | Width | 5.989 | mm | [10 empty] | Width | 5.996 | mm
Thickness | 3.3485 | mm |  | εw | True Strain - Width | [7 empty] | Thickness | 3.3465 | mm | [12 empty] | Thickness | 3.3455 | mm | [10 empty] | Thickness | 3.346 | mm
Area | 20.0541665 | mm2 |  | εt | True Strain - Thickness | [7 empty] | Area | 20.0354955 | mm2 | [12 empty] | Area | 20.0361995 | mm2 | [10 empty] | Area | 20.062616 | mm2
Extensometer Length | 25.03161 | mm |  | efp | Effective Plastic Strain | [7 empty] | Extensometer Length | 25.00997 | mm | [12 empty] | Extensometer Length | 25.01018 | mm | [10 empty] | Extensometer Length | 24.99153 | mm
Extensometer Width | 2.988771 | mm |  | r | r-value | [5 empty] | G | 0.9870226 | Extensometer Width | 3.028416 | mm | [8 empty] | G | 0.9838073 |  |  | Extensometer Width | 2.979184 | mm | [8 empty] | G | 0.9846042 | Extensometer Width | 3.010348 | mm | [8 empty] | G | 0.9929486
Effective Modulus | 70.62326 | GPa |  | G | flow stress ratio | [6 empty] | Cumulative Plastic Work | Effective Modulus | 65.97623 | GPa | [9 empty] | Cumulative Plastic Work |  |  | Effective Modulus | 63.89372 | GPa | [9 empty] | Cumulative Plastic Work | Effective Modulus | 70.47935 | GPa | [9 empty] | Cumulative Plastic Work
Time [s] | Disp. [mm] | el | ew | εl | εw | εt | r | eps | Load [N] | E. Stress [MPa] | T. Stress [MPa] |  | Time [s] | Disp. [mm] | el | ew | εl | εw | εt | r | eps | Load [N] | E. Stress [MPa] | T. Stress [MPa] |  | Fit T Stress | dσ/dε | Time [s] | Disp. [mm] | el | ew | εl | εw | εt | r | eps | Load [N] | E. Stress [MPa] | T. Stress [MPa] |  | Time [s] | Disp. [mm] | el | ew | εl | εw | εt | r | eps | Load [N] | E. Stress [MPa] | T. Stress [MPa]
0 | 0 | 0 | 0 | 0 | 0 | 0 | #DIV/0! | -6.267782e-06 | 8.877 | 0.4426512 | 0.4426512 |  | 0 | 0 | 0 | 0 | 0 | 0 | 0 | #DIV/0! | -5.839471e-07 | 0.7719 | 0.03852662 | 0.03852662 |  | 224.2194 |  | 0 | 0 | 0 | 0 | 0 | 0 | 0 | #DIV/0! | -1.643096e-05 | 21.0347 | 1.049835 | 1.049835 |  | 0 | 0 | 0 | 0 | 0 | 0 | 0 | #DIV/0! | -1.372956e-05 | 19.4136 | 0.9676505 | 0.9676505
0.1 | 0.0001239777 | 4.952843e-06 | -2.145852e-05 | 4.952831e-06 | 2.145829e-05 | -2.641112e-05 | -0.8124717 | -5.320959e-06 | 14.5506 | 0.7255649 | 0.7255685 | 5.530484e-07 | 0.099 | -0.00050354 | -2.013357e-05 | 9.006387e-05 | -2.013377e-05 | -9.006793e-05 | 0.0001102017 | -0.8173007 | -3.17543e-05 | 15.3611 | 0.7666943 | 0.7666789 | -1.254927e-05 | 224.1899 | 947.5317 | 0.093 | -0.0001182556 | -4.7283e-06 | -3.049073e-05 | -4.728311e-06 | 3.049026e-05 | -2.576195e-05 | -1.183539 | -2.812345e-05 | 29.9503 | 1.494809 | 1.494802 | -1.487658e-05 | 0.097 | 0.0005779267 | 2.31249e-05 | -3.769904e-05 | 2.312463e-05 | 3.769833e-05 | -6.082296e-05 | -0.6198042 | -2.069579e-06 | 35.6238 | 1.775631 | 1.775672 | 1.599354e-05
0.205 | -9.536743e-05 | -3.80988e-06 | -5.153234e-05 | -3.809887e-06 | 5.153102e-05 | -4.772113e-05 | -1.079836 | -2.152313e-05 | 25.0872 | 1.250972 | 1.250967 | -1.545904e-05 | 0.198 | 0.001054764 | 4.217373e-05 | 6.164337e-05 | 4.217284e-05 | -6.164527e-05 | 1.947243e-05 | -3.165772 | 2.319342e-05 | 25.0872 | 1.252138 | 1.252191 | 4.291687e-05 | 224.242 | 947.3614 | 0.2 | 0.0007572174 | 3.027637e-05 | -4.705656e-05 | 3.027591e-05 | 4.705545e-05 | -7.733136e-05 | -0.6084912 | 7.513085e-06 | 29.1398 | 1.454358 | 1.454402 | 3.767313e-05 | 0.206 | 0.000699997 | 2.800937e-05 | 2.494789e-05 | 2.800898e-05 | -2.494821e-05 | -3.06077e-06 | 8.150957 | 9.693261e-06 | 25.8977 | 1.290844 | 1.29088 | 3.402922e-05
0.31 | 0.0001335144 | 5.333832e-06 | -5.727589e-05 | 5.333817e-06 | 5.727425e-05 | -6.260806e-05 | -0.9148062 | -1.466875e-05 | 28.3293 | 1.412639 | 1.412647 | -6.330328e-06 | 0.297 | 0.0007476807 | 2.98953e-05 | 4.700011e-05 | 2.989485e-05 | -4.700122e-05 | 1.710637e-05 | -2.747586 | 7.236591e-06 | 29.9503 | 1.494862 | 1.494907 | 2.099939e-05 | 224.2269 | 947.082 | 0.307 | 0.0008239746 | 3.294557e-05 | -3.257146e-05 | 3.294503e-05 | 3.257093e-05 | -6.551596e-05 | -0.497145 | 1.144848e-05 | 27.5187 | 1.373449 | 1.373494 | 4.323758e-05 | 0.299 | 0.000125885 | 5.037107e-06 | -3.207586e-05 | 5.037095e-06 | 3.207535e-05 | -3.711244e-05 | -0.8642748 | -2.244953e-05 | 38.8659 | 1.93723 | 1.93724 | -1.785117e-05
0.405 | -0.0001125336 | -4.495658e-06 | -2.12192e-05 | -4.495668e-06 | 2.121898e-05 | -1.672331e-05 | -1.268827 | -1.991984e-05 | 21.8452 | 1.08931 | 1.089305 | -1.28993e-05 | 0.398 | 0.000825882 | 3.30221e-05 | 1.007708e-05 | 3.302156e-05 | -1.007713e-05 | -2.294443e-05 | 0.4391971 | 1.036323e-05 | 29.9503 | 1.494862 | 1.494911 | 2.567342e-05 | 224.2298 | 947.1739 | 0.4 | 0.0003414154 | 1.365106e-05 | -3.641281e-05 | 1.365097e-05 | 3.641215e-05 | -5.006311e-05 | -0.7273249 | -2.147095e-06 | 20.2242 | 1.009383 | 1.009397 | 2.703919e-05 | 0.399 | 0.0009155273 | 3.66335e-05 | -5.971655e-05 | 3.663283e-05 | 5.971477e-05 | -9.63476e-05 | -0.6197847 | 9.718556e-06 | 38.0554 | 1.896831 | 1.896901 | 4.381732e-05
0.505 | 0.0004367828 | 1.744925e-05 | -4.259795e-05 | 1.74491e-05 | 4.259704e-05 | -6.004613e-05 | -0.7094052 | -8.368068e-07 | 25.8977 | 1.291388 | 1.29141 | 9.816321e-06 | 0.497 | 0.00128746 | 5.147788e-05 | 8.872551e-05 | 5.147655e-05 | -8.872944e-05 | 3.725289e-05 | -2.381814 | 2.636508e-05 | 33.1923 | 1.656675 | 1.65676 | 5.088972e-05 | 224.245 | 947.0369 | 0.5 | 0.0004634857 | 1.853188e-05 | 2.640929e-05 | 1.853171e-05 | -2.640964e-05 | 7.877929e-06 | -3.352358 | -4.86397e-06 | 29.9503 | 1.494809 | 1.494837 | 2.363734e-05 | 0.513 | 0.000295639 | 1.182957e-05 | -5.686536e-05 | 1.18295e-05 | 5.686374e-05 | -6.869324e-05 | -0.8277924 | -1.680372e-05 | 40.4869 | 2.018027 | 2.018051 | -8.099396e-06
0.611 | 0.0001029968 | 4.11467e-06 | -3.334446e-05 | 4.114662e-06 | 3.33439e-05 | -3.745856e-05 | -0.8901543 | -1.989379e-05 | 34.0028 | 1.695548 | 1.695555 | -1.864495e-05 | 0.586 | 0.001361847 | 5.445215e-05 | 3.660813e-05 | 5.445067e-05 | -3.66088e-05 | -1.784187e-05 | 2.051847 | 2.68864e-05 | 36.4343 | 1.818488 | 1.818587 | 5.17956e-05 | 224.2455 | 946.9186 | 0.594 | -8.583069e-05 | -3.43183e-06 | 2.832997e-05 | -3.431836e-06 | -2.833037e-05 | 3.17622e-05 | -0.8919522 | -2.239517e-05 | 24.2767 | 1.211642 | 1.211638 | -8.653534e-08 | 0.586 | 0.0006256104 | 2.50329e-05 | -1.789912e-05 | 2.503258e-05 | 1.789896e-05 | -4.293155e-05 | -0.4169187 | -5.893858e-06 | 43.7289 | 2.179621 | 2.179676 | 1.479891e-05
0.71 | -2.670288e-05 | -1.066766e-06 | -4.195977e-05 | -1.066767e-06 | 4.195889e-05 | -4.089213e-05 | -1.026087 | -1.99246e-05 | 26.7082 | 1.331803 | 1.331802 | -1.869159e-05 | 0.691 | 0.001302719 | 5.208798e-05 | 1.495816e-05 | 5.208663e-05 | -1.495827e-05 | -3.712836e-05 | 0.40288 | 2.636196e-05 | 34.0028 | 1.697128 | 1.697216 | 5.087369e-05 | 224.245 | 946.9186 | 0.694 | 0.0002975464 | 1.189701e-05 | 0 | 1.189694e-05 | 0 | -1.189694e-05 | 0 | -1.149859e-05 | 29.9503 | 1.494809 | 1.494827 | 1.465907e-05 | 0.686 | 0.0004196167 | 1.679036e-05 | -6.549812e-05 | 1.679022e-05 | 6.549597e-05 | -8.228619e-05 | -0.7959534 | -1.470918e-05 | 44.5394 | 2.22002 | 2.220057 | -4.59361e-06
0.801 | -0.0003528595 | -1.409655e-05 | -5.823314e-06 | -1.409665e-05 | 5.823298e-06 | 8.273357e-06 | 0.7038615 | -3.581562e-05 | 30.7608 | 1.533886 | 1.533864 | -4.146076e-05 | 0.786 | 0.001235962 | 4.941876e-05 | 2.440542e-06 | 4.941754e-05 | -2.440545e-06 | -4.6977e-05 | 0.05195191 | 2.00138e-05 | 38.8659 | 1.939852 | 1.939948 | 3.932903e-05 | 224.239 | 946.9679 | 0.801 | 0.0003681183 | 1.471874e-05 | -3.201126e-05 | 1.471863e-05 | 3.201075e-05 | -4.672938e-05 | -0.6850241 | -6.144405e-06 | 26.7082 | 1.332997 | 1.333017 | 2.222947e-05 | 0.798 | -0.001115799 | -4.464708e-05 | 2.621509e-05 | -4.464808e-05 | -2.621543e-05 | 7.086351e-05 | -0.3699426 | -8.245056e-05 | 53.4551 | 2.664413 | 2.664294 | -0.00017003
0.902 | -0.0002937317 | -1.173443e-05 | -9.524709e-05 | -1.17345e-05 | 9.524255e-05 | -8.350805e-05 | -1.140519 | -3.402578e-05 | 31.5713 | 1.574301 | 1.574283 | -3.867922e-05 | 0.891 | 0.00120163 | 4.804602e-05 | 5.904537e-05 | 4.804486e-05 | -5.904711e-05 | 1.100225e-05 | -5.366823 | 1.496209e-05 | 43.7289 | 2.182571 | 2.182676 | 2.891589e-05 | 224.2342 | 947.0495 | 0.894 | 0.0008850097 | 3.538598e-05 | -7.842759e-06 | 3.538536e-05 | 7.842729e-06 | -4.322809e-05 | -0.1814267 | 1.895382e-05 | 21.0347 | 1.049835 | 1.049872 | 5.213261e-05 | 0.887 | -8.010864e-05 | -3.205432e-06 | -7.468528e-05 | -3.205437e-06 | 7.468249e-05 | -7.147706e-05 | -1.044846 | -4.616823e-05 | 60.7496 | 3.028 | 3.02799 | -6.67653e-05
1.006 | -0.0008239746 | -3.291736e-05 | -3.637577e-05 | -3.29179e-05 | 3.637511e-05 | -3.457208e-06 | -10.52153 | -5.291971e-05 | 28.3293 | 1.412639 | 1.412593 | -6.689612e-05 | 0.998 | 0.0009765625 | 3.904692e-05 | 6.392645e-05 | 3.904616e-05 | -6.39285e-05 | 2.488234e-05 | -2.569232 | 7.190031e-06 | 42.1079 | 2.101665 | 2.101747 | 1.226649e-05 | 224.2268 | 947.1413 | 1.028 | 0.0009593964 | 3.836024e-05 | -3.137104e-05 | 3.83595e-05 | 3.137054e-05 | -6.973005e-05 | -0.4498856 | 1.433022e-05 | 30.7608 | 1.535261 | 1.53532 | 4.615616e-05 | 0.987 | 0.0003032684 | 1.213485e-05 | -8.711963e-05 | 1.213477e-05 | 8.711584e-05 | -9.925061e-05 | -0.877736 | -2.738946e-05 | 55.8866 | 2.785609 | 2.785643 | -1.217885e-05
1.11 | -0.0004291535 | -1.714446e-05 | -4.626743e-05 | -1.714461e-05 | 4.626636e-05 | -2.912176e-05 | -1.588722 | -3.37131e-05 | 23.4662 | 1.170141 | 1.170121 | -4.209354e-05 | 1.097 | 0.0009937287 | 3.97333e-05 | 5.337701e-05 | 3.973251e-05 | -5.337844e-05 | 1.364593e-05 | -3.911674 | 8.489529e-06 | 41.2974 | 2.061212 | 2.061294 | 1.497142e-05 | 224.228 | 947.1877 | 1.101 | 0.0006103516 | 2.440413e-05 | -2.72896e-05 | 2.440383e-05 | 2.728923e-05 | -5.169306e-05 | -0.527909 | -1.038834e-05 | 44.5394 | 2.222947 | 2.223001 | -2.939689e-07 | 1.102 | 0.0008392334 | 3.358071e-05 | -0.000105494 | 3.358015e-05 | 0.0001054884 | -0.0001390685 | -0.7585353 | -1.167716e-05 | 63.9917 | 3.189599 | 3.189706 | 3.476438e-05
1.206 | -0.0002861023 | -1.142964e-05 | -5.97488e-05 | -1.14297e-05 | 5.974702e-05 | -4.831731e-05 | -1.236555 | -3.314873e-05 | 30.7608 | 1.533886 | 1.533868 | -4.133051e-05 | 1.198 | 0.0008831024 | 3.531001e-05 | 3.82614e-05 | 3.530939e-05 | -3.826213e-05 | 2.952742e-06 | -12.95817 | 2.22704e-06 | 43.7289 | 2.182571 | 2.182648 | 1.682599e-06 | 224.2221 | 947.2232 | 1.195 | 0.0005912781 | 2.36415e-05 | -3.465219e-05 | 2.364122e-05 | 3.465159e-05 | -5.829281e-05 | -0.5944402 | -1.65396e-06 | 32.3818 | 1.616165 | 1.616203 | 1.647255e-05 | 1.201 | 0.0003833771 | 1.534028e-05 | -0.0001604585 | 1.534016e-05 | 0.0001604457 | -0.0001757858 | -0.9127338 | -3.220914e-05 | 67.2337 | 3.351193 | 3.351244 | -3.238496e-05
1.309 | -0.0003509522 | -1.402036e-05 | -6.054652e-05 | -1.402046e-05 | 6.054468e-05 | -4.652423e-05 | -1.301358 | -4.088985e-05 | 38.0554 | 1.897631 | 1.897604 | -5.461223e-05 | 1.291 | 0.001232147 | 4.926623e-05 | 4.329994e-05 | 4.926502e-05 | -4.330087e-05 | -5.964145e-06 | 7.260198 | 1.43426e-05 | 46.1605 | 2.303936 | 2.30405 | 2.886203e-05 | 224.2336 | 947.1813 | 1.295 | 0.000295639 | 1.182075e-05 | 7.042478e-06 | 1.182068e-05 | -7.042503e-06 | -4.778176e-06 | 1.473889 | -9.675414e-06 | 27.5187 | 1.373449 | 1.373465 | 4.48181e-06 | 1.314 | 0.0005302429 | 2.121691e-05 | -5.591496e-05 | 2.121668e-05 | 5.59134e-05 | -7.713008e-05 | -0.7249234 | -2.57597e-05 | 66.4232 | 3.310795 | 3.310865 | -1.09015e-05
1.408 | -0.0004730224 | -1.8897e-05 | -2.353257e-05 | -1.889718e-05 | 2.35323e-05 | -4.635115e-06 | -5.07696 | -4.347734e-05 | 34.8133 | 1.735963 | 1.735931 | -5.93131e-05 | 1.387 | 0.001127243 | 4.507174e-05 | 1.039198e-05 | 4.507073e-05 | -1.039204e-05 | -3.467869e-05 | 0.2996664 | 1.321441e-05 | 42.1079 | 2.101665 | 2.10176 | 2.637673e-05 | 224.2325 | 947.1026 | 1.435 | 0.0004005432 | 1.601520853e-05 | -1.7046e-05 | 1.601508e-05 | 1.704585e-05 | -3.306093e-05 | -0.515589 | -1.244551e-05 | 36.4343 | 1.818424 | 1.818453 | 6.085363e-08 | 1.388 | 0.0005149841 | 2.060635e-05 | -3.326386e-05 | 2.060613e-05 | 3.326331e-05 | -5.386944e-05 | -0.6174801 | -2.579701e-05 | 65.6127 | 3.270396 | 3.270463 | -1.102427e-05
1.511 | -0.0005283356 | -2.110673e-05 | -3.57376e-05 | -2.110696e-05 | 3.573696e-05 | -1.463001e-05 | -2.442717 | -4.568706e-05 | 34.8133 | 1.735963 | 1.735927 | -6.314901e-05 | 1.488 | 0.0007896423 | 3.15731e-05 | 4.015085e-05 | 3.15726e-05 | -4.015166e-05 | 8.579058e-06 | -4.680194 | 9.430449e-07 | 40.4869 | 2.020759 | 2.020822 | 1.081878e-06 | 224.2209 | 947.1986 | 1.502 | 0.0004863739 | 1.944704e-05 | 7.522647e-06 | 1.944685e-05 | -7.522675e-06 | -1.192418e-05 | 0.6308759 | -1.091328e-05 | 38.8659 | 1.939784 | 1.939822 | 2.940116e-06 | 1.535 | 0.0005645752 | 2.259066e-05 | -5.876615e-05 | 2.259041e-05 | 5.876443e-05 | -8.135483e-05 | -0.7223225 | -2.03735e-05 | 60.7496 | 3.028 | 3.028068 | 6.055796e-06
1.6 | 0.0002555847 | 1.021048e-05 | -5.671749e-05 | 1.021043e-05 | 5.671588e-05 | -6.692631e-05 | -0.8474378 | -1.780417e-05 | 39.6764 | 1.978462 | 1.978482 | -1.136479e-05 | 1.585 | 0.001472473 | 5.887544e-05 | -1.409216e-05 | 5.88737e-05 | 1.409206e-05 | -7.296577e-05 | -0.1931325 | 2.763013e-05 | 41.2974 | 2.061212 | 2.061333 | 5.555229e-05 | 224.2462 | 947.0953 | 1.595 | 0.0006885529 | 2.753091e-05 | -8.522999e-05 | 2.753053e-05 | 8.522635e-05 | -0.0001127569 | -0.7558417 | -3.462979e-06 | 39.6764 | 1.980236 | 1.98029 | 1.754313e-05 | 1.595 | 0.0001049042 | 4.197589e-06 | -7.06461e-05 | 4.19758e-06 | 7.06436e-05 | -7.484118e-05 | -0.9439135 | -3.819234e-05 | 59.9391 | 2.987601 | 2.987614 | -4.754044e-05
1.724 | -0.0003032684 | -1.211542e-05 | -7.674012e-05 | -1.211549e-05 | 7.673718e-05 | -6.462169e-05 | -1.187483 | -3.154538e-05 | 27.5187 | 1.372219 | 1.372202 | -3.438602e-05 | 1.688 | 0.0007286072 | 2.913267e-05 | -6.786281e-05 | 2.913224e-05 | 6.786051e-05 | -9.699275e-05 | -0.6996452 | 3.422594e-07 | 38.0554 | 1.899399 | 1.899454 | 1.511566e-06 | 224.2203 | 947.0996 | 1.689 | 0.001176834 | 4.705421e-05 | 3.121098e-06 | 4.70531e-05 | -3.121103e-06 | -4.3932e-05 | 0.07104396 | 2.302361e-05 | 30.7608 | 1.535261 | 1.535333 | 6.410157e-05 | 1.688 | 0.0003967285 | 1.587452e-05 | -2.874948e-05 | 1.587439e-05 | 2.874907e-05 | -4.462346e-05 | -0.644259 | -2.708922e-05 | 60.7496 | 3.028 | 3.028048 | -1.414415e-05
1.81 | -0.0005435944 | -2.171631e-05 | -8.336115e-05 | -2.171655e-05 | 8.335767e-05 | -6.164112e-05 | -1.352306 | -4.400761e-05 | 31.5713 | 1.574301 | 1.574267 | -5.27458e-05 | 1.788 | 0.001092911 | 4.3699e-05 | 6.967354e-05 | 4.369804e-05 | -6.967596e-05 | 2.597792e-05 | -2.682122 | 1.000224e-05 | 44.5394 | 2.223025 | 2.223122 | 2.142357e-05 | 224.2295 | 947.2259 | 1.802 | 0.001508713 | 6.032395e-05 | -9.3793e-05 | 6.032213e-05 | 9.37886e-05 | -0.0001541107 | -0.6085793 | 2.806131e-05 | 41.2974 | 2.061139 | 2.061264 | 7.316087e-05 | 1.779 | 0.0001983643 | 7.937259e-06 | -6.557733e-05 | 7.937228e-06 | 6.557518e-05 | -7.35124e-05 | -0.8920287 | -3.674572e-05 | 63.1812 | 3.1492 | 3.149225 | -4.396957e-05
1.906 | -0.0009098053 | -3.634625e-05 | -8.096801e-05 | -3.634691e-05 | 8.096473e-05 | -4.461781e-05 | -1.814628 | -5.920989e-05 | 32.3818 | 1.614717 | 1.614658 | -7.698528e-05 | 1.892 | 0.001199722 | 4.796976e-05 | 1.023453e-05 | 4.796861e-05 | -1.023458e-05 | -3.773402e-05 | 0.2712296 | 1.427266e-05 | 44.5394 | 2.223025 | 2.223131 | 3.091725e-05 | 224.2335 | 947.1261 | 1.902 | 0.001153946 | 4.613905e-05 | -2.969045e-05 | 4.613799e-05 | 2.969e-05 | -7.582799e-05 | -0.3915441 | 1.451076e-05 | 40.4869 | 2.020688 | 2.020781 | 4.550389e-05 | 1.9 | 0.0003948212 | 1.57982e-05 | -9.258441e-05 | 1.579807e-05 | 9.258012e-05 | -0.0001083782 | -0.854232 | -3.117805e-05 | 66.4232 | 3.310795 | 3.310847 | -2.598578e-05
2.007 | -0.0002498627 | -9.981884e-06 | -9.373143e-05 | -9.981934e-06 | 9.372704e-05 | -8.374511e-05 | -1.119194 | -3.914049e-05 | 41.2974 | 2.059293 | 2.059272 | -4.011849e-05 | 2.016 | 0.001001358 | 4.003835e-05 | 2.243724e-05 | 4.003755e-05 | -2.243749e-05 | -1.760005e-05 | 1.274854 | 8.181386e-06 | 42.1079 | 2.101665 | 2.101749 | 1.774524e-05 | 224.2277 | 947.1392 | 1.989 | 0.0005245209 | 2.09723e-05 | -9.099201e-05 | 2.097208e-05 | 9.098787e-05 | -0.0001119599 | -0.8126823 | -7.488653e-06 | 36.4343 | 1.818424 | 1.818462 | 3.273342e-06 | 2.023 | 0.0006427765 | 2.571977e-05 | -6.914131e-05 | 2.571944e-05 | 6.913892e-05 | -9.485836e-05 | -0.7288648 | -2.928217e-05 | 77.7703 | 3.876379 | 3.876479 | -1.917265e-05
2.096 | -0.00041008 | -1.638248e-05 | -6.708778e-05 | -1.638262e-05 | 6.708553e-05 | -5.070291e-05 | -1.32311 | -4.783003e-05 | 44.5394 | 2.220955 | 2.220919 | -5.871492e-05 | 2.088 | 0.001016617 | 4.064846e-05 | 2.826305e-05 | 4.064763e-05 | -2.826345e-05 | -1.238418e-05 | 2.282222 | 8.791453e-06 | 42.1079 | 2.101665 | 2.10175 | 1.902745e-05 | 224.2283 | 947.1784 | 2.103 | 0.0008335114 | 3.332689e-05 | -4.209481e-05 | 3.332633e-05 | 4.209392e-05 | -7.542025e-05 | -0.5581249 | -1.998803e-07 | 42.9184 | 2.142043 | 2.142114 | 1.770721e-05 | 2.119 | 0.0004444122 | 1.778251e-05 | -0.0001150771 | 1.778236e-05 | 0.0001150705 | -0.0001328528 | -0.86615 | -3.091348e-05 | 68.8547 | 3.43199 | 3.432051 | -2.513387e-05
2.207 | -0.0007705688 | -3.078383e-05 | -9.333257e-06 | -3.07843e-05 | 9.333214e-06 | 2.145109e-05 | 0.4350928 | -5.479191e-05 | 34.0028 | 1.695548 | 1.695496 | -7.234774e-05 | 2.196 | 0.001302719 | 5.208798e-05 | 1.527307e-05 | 5.208663e-05 | -1.527318e-05 | -3.681344e-05 | 0.4148806 | 1.225867e-05 | 52.6445 | 2.627562 | 2.627699 | 2.722645e-05 | 224.2316 | 947.1492 | 2.189 | 0.0002193451 | 8.770234e-06 | -7.36259e-05 | 8.770195e-06 | 7.362319e-05 | -8.239339e-05 | -0.893557 | -2.475519e-05 | 42.9184 | 2.142043 | 2.142062 | -3.489243e-05 | 2.195 | 0.0003986359 | 1.595084e-05 | 6.890371e-06 | 1.595071e-05 | -6.890395e-06 | -9.060318e-06 | 0.7605025 | -2.87326e-05 | 63.1812 | 3.1492 | 3.149251 | -1.795734e-05
2.306 | -0.000869751 | -3.47461e-05 | -0.0001222896 | -3.474671e-05 | 0.0001222821 | -8.753543e-05 | -1.396945 | -6.676586e-05 | 45.35 | 2.261375 | 2.261297 | -9.603695e-05 | 2.296 | 0.000957489 | 3.828429e-05 | -2.157124e-05 | 3.828356e-05 | 2.157101e-05 | -5.985456e-05 | -0.3603904 | -1.543855e-06 | 52.6445 | 2.627562 | 2.627662 | -9.042166e-06 | 224.2185 | 947.2232 | 2.296 | 0.0005321503 | 2.127735e-05 | -6.578315e-05 | 2.127712e-05 | 6.578098e-05 | -8.705811e-05 | -0.7555986 | -1.668063e-05 | 48.592 | 2.42521 | 2.425262 | -1.645286e-05 | 2.3 | 0.0009326935 | 3.732038e-05 | -0.0001300459 | 3.731969e-05 | 0.0001300374 | -0.0001673571 | -0.7770056 | -1.367004e-05 | 72.0968 | 3.593589 | 3.593723 | 3.282586e-05
2.406 | -0.0006847382 | -2.735494e-05 | -5.0256e-05 | -2.735531e-05 | 5.025474e-05 | -2.289943e-05 | -2.194585 | -5.93747e-05 | 45.35 | 2.261375 | 2.261314 | -7.932328e-05 | 2.399 | 0.001169205 | 4.674954e-05 | 3.196323e-05 | 4.674844e-05 | -3.196374e-05 | -1.478471e-05 | 2.161946 | 1.366572e-05 | 43.7289 | 2.182571 | 2.182673 | 2.753941e-05 | 224.2329 | 947.2132 | 2.396 | 0.0007305145 | 2.920869e-05 | -3.321169e-05 | 2.920826e-05 | 3.321114e-05 | -6.24194e-05 | -0.5320643 | -2.418424e-06 | 40.4869 | 2.020688 | 2.020747 | 1.525209e-05 | 2.389 | 0.0004081726 | 1.633244e-05 | -5.718216e-05 | 1.633231e-05 | 5.718052e-05 | -7.351283e-05 | -0.7778305 | -3.408315e-05 | 71.2863 | 3.553191 | 3.553249 | -4.012009e-05
2.507 | -0.0009365082 | -3.741302e-05 | -6.1424e-06 | -3.741372e-05 | 6.142381e-06 | 3.127134e-05 | 0.1964221 | -6.313791e-05 | 36.4343 | 1.816795 | 1.816727 | -8.699655e-05 | 2.51 | 0.001111984 | 4.446163e-05 | -9.30555e-05 | 4.446064e-05 | 9.305117e-05 | -0.0001375118 | -0.6766777 | 3.406559e-06 | 54.2656 | 2.708473 | 2.708593 | 2.449268e-06 | 224.2232 | 947.1777 | 2.49 | 0.0005817413 | 2.326018e-05 | -1.072377e-05 | 2.325991e-05 | 1.072372e-05 | -3.398363e-05 | -0.3155553 | -8.999712e-06 | 41.2974 | 2.061139 | 2.061187 | 1.819897e-06 | 2.522 | 0.0005435944 | 2.175114e-05 | -1.742393e-05 | 2.175091e-05 | 1.742377e-05 | -3.917468e-05 | -0.4447713 | -2.751833e-05 | 69.6652 | 3.472389 | 3.472464 | -1.705883e-05
2.604 | -0.0003871918 | -1.546811e-05 | -7.546377e-05 | -1.546823e-05 | 7.546093e-05 | -5.99927e-05 | -1.257835 | -4.7488e-05 | 45.35 | 2.261375 | 2.26134 | -5.508585e-05 | 2.599 | 0.001367569 | 5.468095e-05 | -8.817442e-06 | 5.467945e-05 | 8.817403e-06 | -6.349685e-05 | -0.1388636 | 1.853048e-05 | 47.7815 | 2.384842 | 2.384973 | 4.096661e-05 | 224.2376 | 947.1429 | 2.59 | 0.0006771088 | 2.707333e-05 | 4.609622e-05 | 2.707296e-05 | -4.609728e-05 | 1.902432e-05 | -2.423071 | -9.618756e-06 | 46.971 | 2.344307 | 2.34437 | 4.562777e-07 | 2.598 | 0.0004253387 | 1.701932e-05 | -2.40767e-05 | 1.701917e-05 | 2.407641e-05 | -4.109558e-05 | -0.5858637 | -3.626235e-05 | 75.3388 | 3.755183 | 3.755247 | -4.865845e-05
2.71 | -0.0004920959 | -1.965898e-05 | -8.942377e-05 | -1.965917e-05 | 8.941978e-05 | -6.97606e-05 | -1.281809 | -5.110648e-05 | 44.5394 | 2.220955 | 2.220911 | -6.319532e-05 | 2.7 | 0.0007343292 | 2.936146e-05 | 3.920613e-05 | 2.936102e-05 | -3.92069e-05 | 9.84587e-06 | -3.982065 | -1.169244e-05 | 54.2656 | 2.708473 | 2.708553 | -3.600399e-05 | 224.2089 | 947.251 | 2.69 | 0.0005226135 | 2.089603e-05 | -5.762027e-06 | 2.089582e-05 | 5.762011e-06 | -2.665783e-05 | -0.2161471 | -6.931788e-06 | 35.6238 | 1.777972 | 1.778009 | 5.994628e-06 | 2.703 | 0.0006504059 | 2.602505e-05 | -8.133805e-05 | 2.602471e-05 | 8.133475e-05 | -0.0001073595 | -0.7575927 | -2.611086e-05 | 73.7178 | 3.674386 | 3.674482 | -1.094705e-05
2.797 | -0.0009822845 | -3.924176e-05 | -5.591977e-05 | -3.924253e-05 | 5.591821e-05 | -1.667568e-05 | -3.353279 | -7.641176e-05 | 52.6445 | 2.625115 | 2.625012 | -0.0001245091 | 2.796 | 0.0005588532 | 2.234521e-05 | -2.684596e-05 | 2.234496e-05 | 2.68456e-05 | -4.919056e-05 | -0.545747 | -1.809505e-05 | 53.4551 | 2.66802 | 2.668079 | -5.321623e-05 | 224.2029 | 947.5134 | 2.804 | 0.0006961823 | 2.783596e-05 | -2.352828e-05 | 2.783557e-05 | 2.3528e-05 | -5.136357e-05 | -0.4580679 | -1.138869e-05 | 50.213 | 2.506114 | 2.506184 | -3.552481e-06 | 2.798 | 0.0006637573 | 2.655929e-05 | -0.0001209379 | 2.655894e-05 | 0.0001209306 | -0.0001474895 | -0.8199266 | -2.443024e-05 | 72.0968 | 3.593589 | 3.593685 | -4.839537e-06
2.895 | -0.0006732941 | -2.689775e-05 | -3.533874e-05 | -2.689811e-05 | 3.533812e-05 | -8.440007e-06 | -4.186978 | -5.834519e-05 | 44.5394 | 2.220955 | 2.220895 | -8.073459e-05 | 2.897 | 0.001325607 | 5.300315e-05 | 8.187624e-06 | 5.300174e-05 | -8.187658e-06 | -4.481408e-05 | 0.1827028 | 9.494585e-06 | 57.5076 | 2.870286 | 2.870438 | 2.318661e-05 | 224.229 | 947.3616 | 2.904 | 0.000667572 | 2.669201e-05 | -3.24114e-05 | 2.669166e-05 | 3.241088e-05 | -5.910254e-05 | -0.5483839 | -8.100587e-06 | 44.5394 | 2.222947 | 2.223006 | 4.222547e-06 | 2.896 | 0.0008220673 | 3.289384e-05 | -0.0001245019 | 3.28933e-05 | 0.0001244941 | -0.0001573874 | -0.7910043 | -1.694978e-05 | 70.4758 | 3.512792 | 3.512908 | 2.174077e-05
3.006 | -0.0004425049 | -1.767784e-05 | 1.603406e-05 | -1.7678e-05 | -1.603419e-05 | 3.371218e-05 | -0.4756199 | -4.569181e-05 | 39.6764 | 1.978462 | 1.978427 | -5.416678e-05 | 2.99 | 0.001127243 | 4.507174e-05 | 1.802852e-05 | 4.507073e-05 | -1.802868e-05 | -2.704204e-05 | 0.6666908 | 8.308924e-06 | 48.592 | 2.425296 | 2.425405 | 2.004707e-05 | 224.2279 | 947.1725 | 2.99 | 0.0004215241 | 1.68541e-05 | -1.200422e-06 | 1.685396e-05 | 1.200422e-06 | -1.805438e-05 | -0.06648922 | -1.66717e-05 | 42.9184 | 2.142043 | 2.142079 | -1.448427e-05 | 3.008 | 0.0006465912 | 2.587241e-05 | -0.0001327386 | 2.587208e-05 | 0.0001327298 | -0.0001586019 | -0.8368741 | -2.339736e-05 | 69.6652 | 3.472389 | 3.472478 | -7.78665e-07
3.095 | -0.0008907318 | -3.558427e-05 | -0.0001002727 | -3.558491e-05 | 0.0001002677 | -6.468276e-05 | -1.550145 | -6.817628e-05 | 46.1605 | 2.301791 | 2.301709 | -0.0001022851 | 3.087 | 0.0008029938 | 3.210694e-05 | -5.353447e-06 | 3.210643e-05 | 5.353432e-06 | -3.745986e-05 | -0.1429112 | -4.654899e-06 | 48.592 | 2.425296 | 2.425374 | -1.139524e-05 | 224.2156 | 947.2738 | 3.104 | 0.00103569 | 4.141075e-05 | -3.577259e-05 | 4.14099e-05 | 3.577195e-05 | -7.718184e-05 | -0.4634762 | 8.516549e-06 | 42.1079 | 2.101591 | 2.101678 | 3.896213e-05 | 3.097 | 0.0004138947 | 1.65614e-05 | -0.0001191163 | 1.656126e-05 | 0.0001191092 | -0.0001356705 | -0.8779302 | -3.442741e-05 | 72.0968 | 3.593589 | 3.593649 | -3.974853e-05
3.205 | -0.0003013611 | -1.203922e-05 | -4.427314e-05 | -1.203929e-05 | 4.427216e-05 | -3.223287e-05 | -1.37351 | -3.890874e-05 | 38.0554 | 1.897631 | 1.897608 | -4.083323e-05 | 3.19 | 0.001077652 | 4.308889e-05 | -8.187624e-06 | 4.308796e-05 | 8.187591e-06 | -5.127555e-05 | -0.1596783 | -2.258287e-06 | 59.9391 | 2.991646 | 2.991774 | -4.903845e-06 | 224.2179 | 947.3495 | 3.197 | 0.0005569458 | 2.226877e-05 | -4.521591e-05 | 2.226852e-05 | 4.521489e-05 | -6.74834e-05 | -0.6700149 | -1.63224e-05 | 49.4025 | 2.465662 | 2.465717 | -1.776251e-05 | 3.209 | 0.0006351471 | 2.541449e-05 | -6.288454e-05 | 2.541417e-05 | 6.288256e-05 | -8.829673e-05 | -0.7121731 | -3.302677e-05 | 82.6334 | 4.118775 | 4.11888 | -3.434727e-05
3.305 | -0.0006523132 | -2.605958e-05 | 7.2592e-06 | -2.605992e-05 | -7.259227e-06 | 3.331914e-05 | -0.2178695 | -5.5218e-05 | 41.2974 | 2.059293 | 2.059239 | -7.309986e-05 | 3.291 | 0.001209259 | 4.835107e-05 | -9.840895e-06 | 4.83499e-05 | 9.840846e-06 | -5.819075e-05 | -0.1691136 | 3.003414e-06 | 59.9391 | 2.991646 | 2.99179 | 1.083802e-05 | 224.2228 | 947.2947 | 3.291 | 0.0006046295 | 2.417534e-05 | -2.064727e-05 | 2.417505e-05 | 2.064705e-05 | -4.48221e-05 | -0.4606445 | -1.188344e-05 | 46.1605 | 2.303855 | 2.303911 | -7.176421e-06 | 3.29 | 0.0008678437 | 3.472551e-05 | -9.535639e-05 | 3.472491e-05 | 9.535185e-05 | -0.0001300768 | -0.7330429 | -2.371657e-05 | 82.6334 | 4.118775 | 4.118918 | 4.000471e-06
3.405 | -0.00066185 | -2.644056e-05 | -4.172046e-05 | -2.644091e-05 | 4.171959e-05 | -1.527868e-05 | -2.730576 | -5.388223e-05 | 38.8659 | 1.938046 | 1.937995 | -7.043016e-05 | 3.387 | 0.0008487702 | 3.393727e-05 | 5.022793e-05 | 3.393669e-05 | -5.022919e-05 | 1.62925e-05 | -3.082965 | -9.569636e-06 | 57.5076 | 2.870286 | 2.870383 | -2.601468e-05 | 224.2109 | 947.347 | 3.411 | 0.0008239746 | 3.294557e-05 | -7.898779e-05 | 3.294503e-05 | 7.898467e-05 | -0.0001119297 | -0.7056632 | -5.013167e-06 | 48.592 | 2.42521 | 2.42529 | 9.06903e-06 | 3.425 | 0.0004940033 | 1.976683e-05 | -0.0001025636 | 1.976663e-05 | 0.0001025583 | -0.0001223249 | -0.8384088 | -3.580794e-05 | 78.5809 | 3.916782 | 3.91686 | -4.458128e-05
3.511 | -0.000919342 | -3.672724e-05 | -8.32016e-05 | -3.672791e-05 | 8.319814e-05 | -4.647023e-05 | -1.790354 | -7.332499e-05 | 51.834 | 2.5847 | 2.584605 | -0.0001143961 | 3.492 | 0.0008106232 | 3.2412e-05 | 7.715262e-06 | 3.241147e-05 | -7.715292e-06 | -2.469618e-05 | 0.3124083 | -1.109479e-05 | 57.5076 | 2.870286 | 2.870379 | -3.039245e-05 | 224.2095 | 947.4481 | 3.498 | 0.0007209778 | 2.882737e-05 | -0.0001146803 | 2.882696e-05 | 0.0001146738 | -0.0001435007 | -0.7991163 | -4.065973e-06 | 42.1079 | 2.101591 | 2.101652 | 1.121298e-05 | 3.502 | 0.0002307892 | 9.234696e-06 | -8.933722e-05 | 9.234654e-06 | 8.933323e-05 | -9.856788e-05 | -0.9063117 | -5.092494e-05 | 85.0649 | 4.239971 | 4.24001 | -0.000106235
3.608 | -0.001256943 | -5.021421e-05 | -5.328732e-05 | -5.021547e-05 | 5.32859e-05 | -3.070422e-06 | -17.35458 | -8.509534e-05 | 49.4025 | 2.463453 | 2.463329 | -0.000144104 | 3.595 | 0.0007667541 | 3.065793e-05 | -3.771031e-05 | 3.065747e-05 | 3.77096e-05 | -6.836706e-05 | -0.5515755 | -1.284872e-05 | 57.5076 | 2.870286 | 2.870374 | -3.542689e-05 | 224.2078 | 947.4716 | 3.598 | 0.0005321503 | 2.127735e-05 | -3.489228e-05 | 2.127712e-05 | 3.489167e-05 | -5.616879e-05 | -0.6211932 | -1.984625e-05 | 52.6445 | 2.627469 | 2.627525 | -2.610089e-05 | 3.598 | 0.0005912781 | 2.365914e-05 | -6.264693e-05 | 2.365886e-05 | 6.264497e-05 | -8.630383e-05 | -0.7258655 | -3.191593e-05 | 78.5809 | 3.916782 | 3.916875 | -2.870783e-05
3.696 | -0.0008583069 | -3.428892e-05 | -6.190263e-05 | -3.428951e-05 | 6.190072e-05 | -2.761121e-05 | -2.241869 | -6.688092e-05 | 46.1605 | 2.301791 | 2.301712 | -0.0001007078 | 3.698 | 0.0009593964 | 3.836055e-05 | -3.771031e-05 | 3.835982e-05 | 3.77096e-05 | -7.606941e-05 | -0.4957262 | -1.005215e-05 | 63.9917 | 3.193917 | 3.194039 | -2.694713e-05 | 224.2105 | 947.4641 | 3.698 | 0.0003795624 | 1.517632e-05 | -7.202534e-07 | 1.51762e-05 | 7.202532e-07 | -1.589645e-05 | -0.04530904 | -1.898252e-05 | 43.7289 | 2.182495 | 2.182528 | -2.40236e-05 | 3.697 | 0.0002536774 | 1.015053e-05 | -8.830763e-05 | 1.015048e-05 | 8.830373e-05 | -9.845421e-05 | -0.8969015 | -4.599675e-05 | 79.3914 | 3.957181 | 3.957221 | -8.414472e-05
3.798 | -0.0006141663 | -2.453563e-05 | -5.735566e-05 | -2.453593e-05 | 5.735402e-05 | -3.281809e-05 | -1.747634 | -6.227803e-05 | 53.4551 | 2.665536 | 2.66547 | -8.927612e-05 | 3.791 | 0.001033783 | 4.133483e-05 | -2.015415e-05 | 4.133397e-05 | 2.015395e-05 | -6.148792e-05 | -0.3277709 | -4.62537e-06 | 60.7496 | 3.032099 | 3.032224 | -1.005283e-05 | 224.2156 | 947.4052 | 3.798 | 0.0005016327 | 2.005714e-05 | 1.176414e-05 | 2.005694e-05 | -1.176421e-05 | -8.292733e-06 | 1.418617 | -1.790077e-05 | 48.592 | 2.42521 | 2.425259 | -2.153135e-05 | 3.817 | 0.0006427765 | 2.571977e-05 | -0.0001245019 | 2.571944e-05 | 0.0001244941 | -0.0001502136 | -0.8287808 | -3.042867e-05 | 79.3914 | 3.957181 | 3.957283 | -2.253789e-05
3.909 | -0.001094818 | -4.373742e-05 | 1.100846e-05 | -4.373837e-05 | -1.100852e-05 | 5.474689e-05 | -0.2010802 | -7.461268e-05 | 43.7289 | 2.180539 | 2.180444 | -0.0001191624 | 3.898 | 0.000995636 | 3.980956e-05 | 5.022793e-05 | 3.980877e-05 | -5.022919e-05 | 1.042042e-05 | -4.820265 | -6.763756e-06 | 61.5602 | 3.072557 | 3.072679 | -1.658015e-05 | 224.2136 | 947.3816 | 3.906 | 0.0005950928 | 2.379402e-05 | -7.330579e-05 | 2.379374e-05 | 7.33031e-05 | -9.709684e-05 | -0.7549484 | -1.922919e-05 | 55.0761 | 2.74883 | 2.748895 | -2.496808e-05 | 3.898 | 0.0009346009 | 3.739671e-05 | -3.381826e-05 | 3.739601e-05 | 3.381769e-05 | -7.121369e-05 | -0.4748762 | -2.276529e-05 | 85.0649 | 4.239971 | 4.240129 | 8.872061e-06
4.006 | -0.0007991791 | -3.192679e-05 | -6.796526e-05 | -3.19273e-05 | 6.796295e-05 | -3.603565e-05 | -1.885992 | -6.222972e-05 | 42.9184 | 2.140124 | 2.140056 | -9.241216e-05 | 3.991 | 0.0006427765 | 2.570081e-05 | 5.133011e-05 | 2.570048e-05 | -5.133142e-05 | 2.563095e-05 | -2.002713 | -1.780549e-05 | 57.5076 | 2.870286 | 2.87036 | -4.939089e-05 | 224.2031 | 947.476 | 4.012 | 0.0001945496 | 7.778815e-06 | -2.592912e-05 | 7.778785e-06 | 2.592879e-05 | -3.370757e-05 | -0.7692274 | -2.954534e-05 | 47.7815 | 2.384759 | 2.384777 | -5.144795e-05 | 3.99 | 0.0004405975 | 1.762987e-05 | -0.0001108003 | 1.762972e-05 | 0.0001107942 | -0.0001284239 | -0.8627225 | -3.622504e-05 | 76.1493 | 3.795582 | 3.795649 | -4.520773e-05
4.106 | -0.001180649 | -4.716631e-05 | -4.929874558e-05 | -4.716742e-05 | 4.929753e-05 | -2.130107e-06 | -23.14322 | -7.746938e-05 | 42.9184 | 2.140124 | 2.140023 | -0.0001250256 | 4.095 | 0.0006294251 | 2.516696e-05 | -1.212398e-05 | 2.516665e-05 | 1.212391e-05 | -3.729056e-05 | -0.3251201 | -2.385785e-05 | 64.8022 | 3.23437 | 3.234451 | -6.786513e-05 | 224.1974 | 947.5985 | 4.115 | 0.00110054 | 4.400369e-05 | -5.641985e-05 | 4.400272e-05 | 5.641826e-05 | -0.000100421 | -0.5618174 | 2.878416e-06 | 52.6445 | 2.627469 | 2.627585 | 2.981186e-05 | 4.099 | 0.0006103516 | 2.442234e-05 | -6.842851e-05 | 2.442204e-05 | 6.842617e-05 | -9.284821e-05 | -0.7369681 | -3.86046e-05 | 89.1175 | 4.441968 | 4.442077 | -5.50088e-05
4.206 | -0.0009632111 | -3.847979e-05 | -5.855223e-05 | -3.848053e-05 | 5.855052e-05 | -2.006999e-05 | -2.917316 | -7.33608e-05 | 49.4025 | 2.463453 | 2.463358 | -0.0001155689 | 4.198 | 0.0007667541 | 3.065793e-05 | -3.959976e-05 | 3.065747e-05 | 3.959898e-05 | -7.025644e-05 | -0.5636348 | -1.223555e-05 | 56.6971 | 2.829833 | 2.829919 | -3.262418e-05 | 224.2084 | 947.5586 | 4.213 | 0.0003547668 | 1.41849e-05 | 2.424853e-05 | 1.41848e-05 | -2.424883e-05 | 1.006403e-05 | -2.409455 | -3.833459e-05 | 67.2337 | 3.355611 | 3.355659 | -9.348188e-05 | 4.198 | 0.0004005432 | 1.602716e-05 | -0.0001242643 | 1.602703e-05 | 0.0001242566 | -0.0001402836 | -0.8857526 | -4.184015e-05 | 81.8229 | 4.078376 | 4.078442 | -6.879311e-05
4.309 | -0.0009880066 | -3.947035e-05 | -4.96976e-05 | -3.947113e-05 | 4.969637e-05 | -1.022524e-05 | -4.860168 | -8.064616e-05 | 58.3181 | 2.908029 | 2.907914 | -0.0001351348 | 4.298 | 0.001029968 | 4.11823e-05 | 3.778904e-06 | 4.118145e-05 | -3.778911e-06 | -3.740254e-05 | 0.1010335 | -5.391131e-06 | 61.5602 | 3.072557 | 3.072683 | -1.242423e-05 | 224.2149 | 947.4263 | 4.313 | 0.001010895 | 4.041934e-05 | -2.048721e-05 | 4.041852e-05 | 2.0487e-05 | -6.090552e-05 | -0.3363734 | -5.770807e-06 | 59.1286 | 2.951089 | 2.951208 | 9.205845e-06 | 4.299 | 0.0006961822 | 2.785673e-05 | -0.0001721009 | 2.785634e-05 | 0.0001720861 | -0.0001999424 | -0.8606782 | -2.943832e-05 | 81.0124 | 4.037978 | 4.03809 | -1.846315e-05
4.41 | -0.001113892 | -4.449939e-05 | -0.0001052185 | -4.450038e-05 | 0.000105213 | -6.07126e-05 | -1.732968 | -8.224174e-05 | 53.4551 | 2.665536 | 2.665417 | -0.0001395811 | 4.396 | 0.000831604 | 3.325089e-05 | -3.149086e-06 | 3.325034e-05 | 3.149081e-06 | -3.639942e-05 | -0.0865146 | -7.803282e-06 | 54.2656 | 2.708473 | 2.708563 | -1.939685e-05 | 224.2126 | 947.3945 | 4.406 | 0.0002861023 | 1.143944e-05 | 4.641633e-06 | 1.143937e-05 | -4.641644e-06 | -6.797726e-06 | 0.682823 | -3.728117e-05 | 62.3707 | 3.112901 | 3.112936 | -8.633584e-05 | 4.399 | 0.0006637573 | 2.655929e-05 | -0.0001149187 | 2.655894e-05 | 0.0001149121 | -0.0001414711 | -0.8122659 | -3.130885e-05 | 81.8229 | 4.078376 | 4.078485 | -2.605434e-05
4.499 | -0.000957489 | -3.825119e-05 | -2.632457e-05 | -3.825193e-05 | 2.632423e-05 | 1.19277e-05 | 2.206983 | -7.713801e-05 | 55.0761 | 2.746367 | 2.746262 | -0.0001257712 | 4.492 | 0.0009765625 | 3.904692e-05 | 3.526977e-05 | 3.904616e-05 | -3.527039e-05 | -3.775769e-06 | 9.341247 | -8.752671e-06 | 63.1812 | 3.153463 | 3.153586 | -2.217958e-05 | 224.2117 | 947.4186 | 4.519 | 0.0006027222 | 2.409908e-05 | -1.048369e-05 | 2.409879e-05 | 1.048363e-05 | -3.458242e-05 | -0.3031492 | -3.601871e-05 | 76.9598 | 3.841038 | 3.84113 | -8.194624e-05 | 4.498 | -8.964538e-05 | -3.587031e-06 | -9.41684e-05 | -3.587037e-06 | 9.416397e-05 | -9.057693e-05 | -1.039602 | -6.661191e-05 | 89.1175 | 4.441968 | 4.441952 | -0.0001764531
4.599 | -0.0009479522 | -3.78702e-05 | -5.408503e-05 | -3.787092e-05 | 5.408357e-05 | -1.621265e-05 | -3.335887 | -7.561252e-05 | 53.4551 | 2.665536 | 2.665435 | -0.0001216435 | 4.599 | 0.0007915497 | 3.164936e-05 | 4.022958e-05 | 3.164886e-05 | -4.023039e-05 | 8.581527e-06 | -4.688022 | -1.12442e-05 | 56.6971 | 2.829833 | 2.829922 | -2.963362e-05 | 224.2093 | 947.4433 | 4.613 | 0.001386642 | 5.544313e-05 | -1.584558e-05 | 5.544159e-05 | 1.584545e-05 | -7.128704e-05 | -0.2222767 | -7.843596e-06 | 81.0124 | 4.043302 | 4.043526 | 2.912931e-05 | 4.596 | 0.0004787445 | 1.915627e-05 | -0.0001271947 | 1.915609e-05 | 0.0001271866 | -0.0001463427 | -0.8691011 | -3.699166e-05 | 79.3914 | 3.957181 | 3.957257 | -5.205971e-05
4.704 | -0.000837326 | -3.345074e-05 | -9.484823e-05 | -3.34513e-05 | 9.484374e-05 | -6.139243e-05 | -1.544877 | -7.577108e-05 | 59.9391 | 2.98886 | 2.98876 | -0.0001220918 | 4.689 | 0.001276016 | 5.10203e-05 | -7.94357e-05 | 5.101899e-05 | 7.943255e-05 | -0.0001304515 | -0.6089046 | 3.832771e-06 | 62.3707 | 3.11301 | 3.113169 | 1.516829e-05 | 224.2236 | 947.3531 | 4.716 | 0.0008621216 | 3.447083e-05 | -4.201478e-05 | 3.447024e-05 | 4.20139e-05 | -7.648414e-05 | -0.5493152 | -2.944676e-05 | 81.8229 | 4.083754 | 4.083894 | -5.865966e-05 | 4.701 | 5.340576e-05 | 2.136954e-06 | -0.0001125427 | 2.136952e-06 | 0.0001125364 | -0.0001146733 | -0.9813649 | -5.744902e-05 | 84.2544 | 4.199572 | 4.199581 | -0.0001354934
4.81 | -0.0009231567 | -3.687964e-05 | -6.485418e-05 | -3.688032e-05 | 6.485207e-05 | -2.797176e-05 | -2.318484 | -7.176064e-05 | 49.4025 | 2.463453 | 2.463362 | -0.0001111591 | 4.799 | 0.001277924 | 5.109656e-05 | 5.27472e-05 | 5.109525e-05 | -5.274859e-05 | 1.653335e-06 | -31.90436 | 3.909026e-06 | 62.3707 | 3.11301 | 3.113169 | 1.540568e-05 | 224.2237 | 947.2445 | 4.816 | 0.001178741 | 4.713047e-05 | -3.449214e-05 | 4.712936e-05 | 3.449154e-05 | -8.16209e-05 | -0.4225822 | -2.12205e-05 | 87.4965 | 4.366921 | 4.367127 | -2.389955e-05 | 4.799 | 0.0005264282 | 2.106427e-05 | -0.0001181659 | 2.106404e-05 | 0.0001181589 | -0.000139223 | -0.8487028 | -3.565701e-05 | 80.2019 | 3.997579 | 3.997664 | -4.617621e-05
4.904 | -0.0005168915 | -2.064955e-05 | -7.697944e-05 | -2.064976e-05 | 7.697647e-05 | -5.632671e-05 | -1.366607 | -7.040957e-05 | 70.4758 | 3.514272 | 3.5142 | -0.000107121 | 4.906 | 0.001064301 | 4.255505e-05 | 0 | 4.255414e-05 | 0 | -4.255414e-05 | 0 | -6.471206e-06 | 64.8022 | 3.23437 | 3.234507 | -1.75395e-05 | 224.2139 | 947.3184 | 4.906 | 0.001562119 | 6.245932e-05 | 2.000704e-05 | 6.245737e-05 | -2.000724e-05 | -4.245013e-05 | 0.4713117 | -1.285827e-05 | 96.4121 | 4.811896 | 4.812196 | 1.448026e-05 | 4.9 | 0.000793457 | 3.174904e-05 | -0.0001887328 | 3.174853e-05 | 0.000188715 | -0.0002204635 | -0.8559919 | -3.127856e-05 | 89.1175 | 4.441968 | 4.442109 | -2.769965e-05
5 | -0.0009498596 | -3.79464e-05 | 2.871772e-06 | -3.794712e-05 | -2.871776e-06 | 4.08189e-05 | -0.07035408 | -8.942281e-05 | 72.9073 | 3.635519 | 3.635381 | -0.0001750894 | 4.993 | 0.000907898 | 3.630144e-05 | -1.180907e-05 | 3.630078e-05 | 1.1809e-05 | -4.810978e-05 | -0.2454595 | -1.456377e-05 | 67.2337 | 3.355729 | 3.355851 | -4.420596e-05 | 224.2062 | 947.4507 | 5.013 | 0.001684189 | 6.734014e-05 | -6.994461e-05 | 6.733787e-05 | 6.994216e-05 | -0.00013728 | -0.5094853 | -1.367659e-05 | 103.7067 | 5.175967 | 5.176315 | 1.039336e-05 | 4.999 | 0.0004787445 | 1.915627e-05 | -8.315965e-06 | 1.915609e-05 | 8.31593e-06 | -2.747202e-05 | -0.3027055 | -4.616305e-05 | 92.3595 | 4.603562 | 4.60365 | -9.502037e-05
5.11 | -0.0005970001 | -2.384985e-05 | -4.403383e-05 | -2.385013e-05 | 4.403286e-05 | -2.018273e-05 | -2.18171 | -7.360978e-05 | 70.4758 | 3.514272 | 3.514188 | -0.0001185612 | 5.099 | 0.001104355 | 4.415658e-05 | 4.211903e-05 | 4.41556e-05 | -4.211992e-05 | -2.035686e-06 | 20.69077 | -6.096171e-06 | 66.4232 | 3.315276 | 3.315423 | -1.596111e-05 | 224.2142 | 947.448 | 5.114 | 0.001935959 | 7.740684e-05 | -8.370946e-05 | 7.740384e-05 | 8.370595e-05 | -0.0001611098 | -0.5195584 | -7.410391e-06 | 108.5697 | 5.418677 | 5.419097 | 4.358985e-05 | 5.1 | 0.0007400513 | 2.961208e-05 | -0.0001758233 | 2.961164e-05 | 0.0001758078 | -0.0002054194 | -0.8558479 | -3.28421e-05 | 88.307 | 4.40157 | 4.4017 | -3.50405e-05
5.21 | -0.0006885528 | -2.750733e-05 | -0.0001119193 | -2.750771e-05 | 0.0001119131 | -8.440535e-05 | -1.3259 | -8.127295e-05 | 76.1493 | 3.797181 | 3.797077 | -0.0001465749 | 5.186 | 0.001039505 | 4.156362e-05 | 2.409051e-05 | 4.156276e-05 | -2.40908e-05 | -1.747196e-05 | 1.378827 | -1.114158e-05 | 69.6652 | 3.477089 | 3.477233 | -3.309699e-05 | 224.2094 | 947.4235 | 5.213 | 0.001674652 | 6.695883e-05 | -2.857005e-05 | 6.695658e-05 | 2.856964e-05 | -9.552623e-05 | -0.2990764 | -1.848992e-05 | 109.3802 | 5.459129 | 5.459495 | -1.667497e-05 | 5.199 | 0.0005340576 | 2.136955e-05 | -0.0001241059 | 2.136932e-05 | 0.0001240982 | -0.0001454675 | -0.853099 | -4.051071e-05 | 87.4965 | 4.361171 | 4.361264 | -6.864035e-05
5.298 | -0.0007572174 | -3.025044e-05 | -8.511612e-05 | -3.02509e-05 | 8.511249e-05 | -5.486159e-05 | -1.551404 | -9.374443e-05 | 89.928 | 4.484255 | 4.48412 | -0.0001982143 | 5.297 | 0.001077652 | 4.308889e-05 | 8.274224e-05 | 4.308796e-05 | -8.274566e-05 | 3.96577e-05 | -2.086497 | -9.616458e-06 | 69.6652 | 3.477089 | 3.477239 | -2.779377e-05 | 224.2109 | 947.4487 | 5.313 | 0.002176285 | 8.701596e-05 | -1.256442e-05 | 8.701218e-05 | 1.256434e-05 | -9.957652e-05 | -0.1261778 | -7.933677e-06 | 121.5379 | 6.065916 | 6.066444 | 4.416032e-05 | 5.327 | 0.0006637573 | 2.655929e-05 | -0.0001211755 | 2.655894e-05 | 0.0001211681 | -0.0001477271 | -0.8202162 | -3.818747e-05 | 91.549 | 4.563164 | 4.563285 | -5.827341e-05
5.4 | -0.0001716614 | -6.857783e-06 | -7.881418e-05 | -6.857807e-06 | 7.881107e-05 | -7.195326e-05 | -1.095309 | -7.264188e-05 | 93.17 | 4.645917 | 4.645885 | -0.0001018811 | 5.393 | 0.001171112 | 4.68258e-05 | 2.361815e-07 | 4.68247e-05 | -2.361815e-07 | -4.658852e-05 | 0.005069521 | -1.587675e-06 | 63.9917 | 3.193917 | 3.194066 | -1.012535e-06 | 224.2185 | 947.3803 | 5.415 | 0.002233505 | 8.930385e-05 | -1.600563e-05 | 8.929986e-05 | 1.60055e-05 | -0.0001053054 | -0.1519913 | -1.324429e-05 | 131.264 | 6.551342 | 6.551927 | 1.065468e-05 | 5.397 | 0.0009346009 | 3.739671e-05 | -0.000137253 | 3.739601e-05 | 0.0001372436 | -0.0001746396 | -0.7858676 | -1.98992e-05 | 81.0124 | 4.037978 | 4.038129 | 2.037908e-05
5.508 | -0.0004043579 | -1.615389e-05 | -8.296229e-05 | -1.615402e-05 | 8.295885e-05 | -6.680483e-05 | -1.241809 | -9.338283e-05 | 109.3802 | 5.454238 | 5.45415 | -0.0002066233 | 5.496 | 0.0009155273 | 3.660649e-05 | -1.298998e-05 | 3.660582e-05 | 1.29899e-05 | -4.959572e-05 | -0.2619157 | -1.425875e-05 | 67.2337 | 3.355729 | 3.355852 | -4.250978e-05 | 224.2065 | 947.4135 | 5.514 | 0.001873016 | 7.489017e-05 | 4.489579e-05 | 7.488736e-05 | -4.48968e-05 | -2.999056e-05 | 1.497031 | -2.6389e-05 | 129.643 | 6.470439 | 6.470923 | -7.493612e-05 | 5.499 | 0.0009746552 | 3.899942e-05 | -8.656523e-05 | 3.899866e-05 | 8.656149e-05 | -0.0001255601 | -0.6894026 | -2.058951e-05 | 84.2544 | 4.199572 | 4.199736 | 1.753572e-05
5.608 | -0.0002479553 | -9.905687e-06 | -0.0001206144 | -9.905736e-06 | 0.0001206071 | -0.0001107014 | -1.089482 | -9.056868e-05 | 114.2433 | 5.696736 | 5.69668 | -0.0001909332 | 5.587 | 0.00107193 | 4.28601e-05 | -8.998514e-05 | 4.285918e-05 | 8.99811e-05 | -0.0001328403 | -0.6773631 | -1.413753e-05 | 75.3388 | 3.760266 | 3.760428 | -4.207846e-05 | 224.2066 | 947.5035 | 5.615 | 0.001968384 | 7.870331e-05 | 1.712603e-05 | 7.870022e-05 | -1.712617e-05 | -6.157404e-05 | 0.2781395 | -2.827505e-05 | 136.9376 | 6.83451 | 6.835048 | -8.7484e-05 | 5.598 | 0.0009460449 | 3.785462e-05 | -0.0001020884 | 3.78539e-05 | 0.0001020832 | -0.0001399371 | -0.7294934 | -1.944132e-05 | 81.0124 | 4.037978 | 4.038131 | 2.226503e-05
5.712 | -0.0003757477 | -1.501093e-05 | -4.283726e-05 | -1.501104e-05 | 4.283634e-05 | -2.78253e-05 | -1.539474 | -0.0001019685 | 123.1589 | 6.141312 | 6.14122 | -0.0002584083 | 5.694 | 0.000623703 | 2.493817e-05 | 2.125633e-06 | 2.493786e-05 | -2.125636e-06 | -2.281223e-05 | 0.09317967 | -3.205782e-05 | 75.3388 | 3.760266 | 3.76036 | -0.0001094658 | 224.1896 | 947.631 | 5.707 | 0.002075195 | 8.297403e-05 | 4.17747e-05 | 8.297059e-05 | -4.177557e-05 | -4.119502e-05 | 1.014093 | -2.843728e-05 | 142.6111 | 7.117672 | 7.118263 | -8.861579e-05 | 5.718 | 0.0004882813 | 1.953787e-05 | -9.804918e-05 | 1.953768e-05 | 9.804438e-05 | -0.0001175821 | -0.8338379 | -4.062254e-05 | 85.0649 | 4.239971 | 4.240053 | -6.540597e-05
5.806 | -4.005432e-05 | -1.60015e-06 | -5.201098e-05 | -1.600151e-06 | 5.200962e-05 | -5.040947e-05 | -1.031743 | -9.199241e-05 | 128.0219 | 6.383806 | 6.383795 | -0.0001959328 | 5.797 | 0.0004100799 | 1.639666e-05 | 3.27505e-05 | 1.639652e-05 | -3.275103e-05 | 1.635451e-05 | -2.002569 | -4.489086e-05 | 81.0124 | 4.043444 | 4.04351 | -0.0001595395 | 224.1775 | 947.8515 | 5.814 | 0.003013611 | 0.0001204954 | -6.010115e-05 | 0.0001204881 | 6.009934e-05 | -0.0001805875 | -0.3327991 | 4.64369e-06 | 148.2847 | 7.40084 | 7.401731 | 0.0001515519 | 5.806 | 0.0007324219 | 2.93068e-05 | -0.0001454106 | 2.930637e-05 | 0.0001454 | -0.0001747064 | -0.8322536 | -3.715985e-05 | 93.9805 | 4.684359 | 4.684496 | -4.995449e-05
5.905 | 0.0002784729 | 1.112485e-05 | -0.000105059 | 1.112479e-05 | 0.0001050535 | -0.0001161782 | -0.9042438 | -8.327462e-05 | 133.6955 | 6.666719 | 6.666794 | -0.0001390467 | 5.891 | 0.001159668 | 4.636822e-05 | 7.660152e-05 | 4.636714e-05 | -7.660446e-05 | 3.023731e-05 | -2.533441 | -1.737478e-05 | 84.2544 | 4.205257 | 4.205452 | -4.604996e-05 | 224.2035 | 947.7462 | 5.914 | 0.002437592 | 9.746398e-05 | -3.713306e-05 | 9.745923e-05 | 3.713237e-05 | -0.0001345916 | -0.2758892 | -2.154839e-05 | 152.3372 | 7.603099 | 7.60384 | -4.496162e-05 | 5.886 | 0.0005130768 | 2.053003e-05 | -9.5594e-05 | 2.052982e-05 | 9.558943e-05 | -0.0001161192 | -0.8232006 | -4.708231e-05 | 95.6016 | 4.765161 | 4.765259 | -9.683691e-05
6.005 | 0.001335144 | 5.333832e-05 | -0.000120056 | 5.333689e-05 | 0.0001200488 | -0.0001733857 | -0.6923801 | -3.87773e-05 | 130.4535 | 6.505057 | 6.505404 | 0.0001540171 | 5.988 | 0.001506805 | 6.024818e-05 | -2.755451e-05 | 6.024637e-05 | 2.755413e-05 | -8.780049e-05 | -0.3138266 | -4.722812e-06 | 85.8754 | 4.286163 | 4.286421 | 7.669486e-06 | 224.2155 | 947.4583 | 6.014 | 0.002792358 | 0.0001116489 | 1.160408e-05 | 0.0001116427 | -1.160415e-05 | -0.0001000385 | 0.1159968 | -1.686453e-05 | 164.4949 | 8.209885 | 8.210802 | -7.924863e-06 | 6.02 | 0.0005874634 | 2.35065e-05 | -0.0001588745 | 2.350622e-05 | 0.0001588619 | -0.0001823681 | -0.8711056 | -4.23864e-05 | 93.17 | 4.643961 | 4.64407 | -7.474425e-05
6.106 | 9.346009e-05 | 3.733682e-06 | -0.0001098453 | 3.733675e-06 | 0.0001098392 | -0.0001135729 | -0.9671253 | -9.696009e-05 | 142.6111 | 7.111295 | 7.111322 | -0.0002421125 | 6.098 | 0.001771927 | 7.084881e-05 | -2.046906e-05 | 7.08463e-05 | 2.046885e-05 | -9.131515e-05 | -0.2241561 | 3.576301e-07 | 93.17 | 4.650247 | 4.650576 | 3.037144e-05 | 224.2203 | 947.3313 | 6.134 | 0.002233505 | 8.930385e-05 | -3.289157e-05 | 8.929986e-05 | 3.289103e-05 | -0.0001221909 | -0.2691774 | -3.413904e-05 | 158.0108 | 7.886266 | 7.88697 | -0.0001469654 | 6.087 | 0.0007686615 | 3.075688e-05 | -0.0001147603 | 3.075641e-05 | 0.0001147537 | -0.0001455101 | -0.7886305 | -3.857605e-05 | 98.0331 | 4.886357 | 4.886507 | -5.658683e-05
6.199 | 0.0006484985 | 2.590718e-05 | -9.006195e-05 | 2.590685e-05 | 9.005789e-05 | -0.0001159647 | -0.7765972 | -7.822293e-05 | 147.4742 | 7.353794 | 7.353984 | -0.0001065931 | 6.197 | 0.002384186 | 9.53294e-05 | -5.164502e-05 | 9.532486e-05 | 5.164368e-05 | -0.0001469685 | -0.3513928 | 1.747591e-05 | 102.8961 | 5.13569 | 5.13618 | 0.0001141376 | 224.2366 | 947.1723 | 6.211 | 0.003053665 | 0.0001220969 | -1.384487e-05 | 0.0001220894 | 1.384478e-05 | -0.0001359342 | -0.1018491 | -1.528379e-05 | 175.842 | 8.776215 | 8.777287 | 1.013896e-05 | 6.2 | 0.0005092621 | 2.037739e-05 | -0.0001687745 | 2.037718e-05 | 0.0001687602 | -0.0001891374 | -0.8922626 | -4.780814e-05 | 96.4121 | 4.80556 | 4.805658 | -0.0001013263
6.306 | 0.0006732941 | 2.689775e-05 | -6.732709e-05 | 2.689739e-05 | 6.732483e-05 | -9.422221e-05 | -0.7145324 | -7.551564e-05 | 145.0427 | 7.232547 | 7.232741 | -8.684786e-05 | 6.297 | 0.00166893 | 6.673058e-05 | 1.802852e-05 | 6.672835e-05 | -1.802868e-05 | -4.869967e-05 | 0.3702013 | -1.602396e-05 | 109.3802 | 5.459321 | 5.459685 | -6.334239e-05 | 224.2048 | 947.2896 | 6.312 | 0.004016876 | 0.0001606097 | -4.657639e-05 | 0.0001605968 | 4.65753e-05 | -0.0002071721 | -0.2248146 | 2.701751e-05 | 170.979 | 8.533505 | 8.534875 | 0.0003763025 | 6.308 | 0.0009784698 | 3.915206e-05 | -0.0001256107 | 3.915129e-05 | 0.0001256028 | -0.0001647541 | -0.7623652 | -3.190141e-05 | 100.4646 | 5.007552 | 5.007748 | -2.327667e-05
6.413 | 0.0004253388 | 1.699206e-05 | -0.0001422325 | 1.699192e-05 | 0.0001422224 | -0.0001592143 | -0.8932764 | -8.542009e-05 | 145.0427 | 7.232547 | 7.23267 | -0.0001584839 | 6.385 | 0.003042221 | 0.0001216403 | -8.211243e-05 | 0.0001216329 | 8.210906e-05 | -0.000203742 | -0.4030051 | 3.458343e-05 | 115.0538 | 5.742498 | 5.743197 | 0.0002201319 | 224.2528 | 947.1671 | 6.415 | 0.002811432 | 0.0001124115 | -4.801689e-07 | 0.0001124052 | 4.801688e-07 | -0.0001128854 | -0.004253597 | -1.990118e-05 | 169.3579 | 8.452596 | 8.453546 | -2.223477e-05 | 6.394 | 0.0004501343 | 1.801147e-05 | -0.000143985 | 1.801131e-05 | 0.0001439746 | -0.0001619859 | -0.8888094 | -5.41863e-05 | 102.0856 | 5.088349 | 5.088441 | -0.0001357729
6.508 | 0.0005474091 | 2.186871e-05 | -8.479703e-05 | 2.186847e-05 | 8.479343e-05 | -0.0001066619 | -0.7949739 | -8.855606e-05 | 156.3898 | 7.798369 | 7.79854 | -0.0001820526 | 6.488 | 0.002094269 | 8.373734e-05 | 5.628992e-05 | 8.373384e-05 | -5.62915e-05 | -2.744234e-05 | 2.051265 | -3.312352e-06 | 115.0538 | 5.742498 | 5.742979 | 2.493098e-06 | 224.2169 | 947.076 | 6.512 | 0.003095627 | 0.0001237747 | -4.561605e-06 | 0.000123767 | 4.561594e-06 | -0.0001283286 | -0.0355462 | -9.174114e-06 | 170.1685 | 8.493053 | 8.494104 | 6.86645e-05 | 6.534 | 0.0005550385 | 2.220906e-05 | -0.0001703585 | 2.220882e-05 | 0.000170344 | -0.0001925528 | -0.8846612 | -4.654984e-05 | 97.2226 | 4.845958 | 4.846066 | -9.784069e-05
6.609 | 0.0006752014 | 2.697395e-05 | -2.68032e-05 | 2.697358e-05 | 2.680284e-05 | -5.377643e-05 | -0.4984125 | -8.287923e-05 | 155.5793 | 7.757954 | 7.758163 | -0.0001378961 | 6.598 | 0.001958847 | 7.832264e-05 | -1.023453e-05 | 7.831957e-05 | 1.023448e-05 | -8.855405e-05 | -0.1155732 | -1.36318e-05 | 121.5379 | 6.066129 | 6.066604 | -5.844107e-05 | 224.2071 | 947.4214 | 6.616 | 0.002714157 | 0.0001085221 | -2.200774e-05 | 0.0001085162 | 2.20075e-05 | -0.0001305237 | -0.1686092 | -2.695562e-05 | 173.4105 | 8.65486 | 8.655799 | -8.381107e-05 | 6.599 | 0.0008907318 | 3.564135e-05 | -0.0001752689 | 3.564071e-05 | 0.0001752535 | -0.0002108942 | -0.8310019 | -3.541174e-05 | 100.4646 | 5.007552 | 5.007731 | -4.296439e-05
6.712 | 0.0002918243 | 1.165823e-05 | -0.0001023467 | 1.165816e-05 | 0.0001023415 | -0.0001139997 | -0.8977351 | -9.876524e-05 | 156.3898 | 7.798369 | 7.79846 | -0.0002614625 | 6.699 | 0.001838684 | 7.351804e-05 | 4.873211e-05 | 7.351533e-05 | -4.87333e-05 | -2.478203e-05 | 1.966477 | -2.211475e-05 | 126.4009 | 6.308848 | 6.309312 | -0.0001109332 | 224.199 | 947.5561 | 6.715 | 0.002725601 | 0.0001089797 | 4.641633e-06 | 0.0001089737 | -4.641644e-06 | -0.0001043321 | 0.04448913 | -2.143264e-05 | 166.9264 | 8.331241 | 8.332149 | -3.689903e-05 | 6.715 | 0.001281738 | 5.128691e-05 | -0.0001342434 | 5.128559e-05 | 0.0001342344 | -0.00018552 | -0.7235576 | -1.575532e-05 | 94.791 | 4.724758 | 4.725 | 5.269094e-05
6.802 | 0.0001678467 | 6.705388e-06 | -0.0001092869 | 6.705366e-06 | 0.0001092809 | -0.0001159863 | -0.9421883 | -0.0001025729 | 154.7688 | 7.717538 | 7.71759 | -0.0002910028 | 6.795 | 0.002378464 | 9.510061e-05 | 7.022463e-05 | 9.509609e-05 | -7.022709e-05 | -2.486899e-05 | 2.823881 | -5.360612e-07 | 126.4009 | 6.308848 | 6.309448 | 2.521492e-05 | 224.2195 | 947.4623 | 6.816 | 0.002872467 | 0.0001148519 | -2.320817e-05 | 0.0001148453 | 2.32079e-05 | -0.0001380532 | -0.1681083 | -2.189373e-05 | 175.0315 | 8.735763 | 8.736767 | -4.083418e-05 | 6.779 | 0.001169205 | 4.678404e-05 | -0.0001732889 | 4.678295e-05 | 0.0001732739 | -0.0002200568 | -0.7874051 | -1.853799e-05 | 92.3595 | 4.603562 | 4.603778 | 3.971146e-05
6.905 | 0.0002555847 | 1.021048e-05 | -5.855223e-05 | 1.021043e-05 | 5.855052e-05 | -6.876094e-05 | -0.8515084 | -9.849599e-05 | 153.9583 | 7.677123 | 7.677201 | -0.0002596209 | 6.912 | 0.002344131 | 9.372787e-05 | 7.746752e-05 | 9.372348e-05 | -7.747052e-05 | -1.625295e-05 | 4.76655 | -3.134952e-06 | 128.0219 | 6.389755 | 6.390354 | 8.712221e-06 | 224.217 | 947.3263 | 6.912 | 0.003067016 | 0.0001226307 | 3.561253e-05 | 0.0001226232 | -3.561317e-05 | -8.701005e-05 | 0.4092994 | -1.41169e-05 | 175.0315 | 8.735763 | 8.736835 | 2.711041e-05 | 6.907 | 0.0009040833 | 3.617559e-05 | -0.0001552313 | 3.617493e-05 | 0.0001552193 | -0.0001913942 | -0.8109926 | -3.029175e-05 | 93.9805 | 4.684359 | 4.684529 | -1.487477e-05
7.002 | 3.623962e-05 | 1.447754e-06 | -6.64496e-05 | 1.447753e-06 | 6.64474e-05 | -6.789515e-05 | -0.9786766 | -0.000114125 | 163.6844 | 8.162114 | 8.162126 | -0.0003833976 | 6.995 | 0.00246048 | 9.837994e-05 | 2.542887e-05 | 9.83751e-05 | -2.542919e-05 | -7.294591e-05 | 0.3486035 | 1.516223e-06 | 128.0219 | 6.389755 | 6.390383 | 3.843495e-05 | 224.2214 | 947.3116 | 7.017 | 0.003068924 | 0.000122707 | -2.921028e-05 | 0.0001226995 | 2.920985e-05 | -0.0001519093 | -0.1922848 | -1.277428e-05 | 173.4105 | 8.65486 | 8.655922 | 3.878637e-05 | 7.001 | 0.0007743835 | 3.098584e-05 | -0.0001131763 | 3.098536e-05 | 0.0001131699 | -0.0001441553 | -0.7850557 | -3.720069e-05 | 96.4121 | 4.80556 | 4.805709 | -4.765852e-05
7.106 | 0.0001869202 | 7.467364e-06 | -0.0001223694 | 7.467337e-06 | 0.0001223619 | -0.0001298292 | -0.9424834 | -0.0001041002 | 158.0108 | 7.879201 | 7.879259 | -0.0003029911 | 7.095 | 0.002935409 | 0.0001173696 | 2.235851e-05 | 0.0001173627 | -2.235876e-05 | -9.500391e-05 | 0.2353457 | 1.49829e-05 | 135.3165 | 6.753838 | 6.754631 | 0.0001269447 | 224.2342 | 947.1818 | 7.114 | 0.003185272 | 0.000127359 | -2.01671e-05 | 0.0001273509 | 2.016689e-05 | -0.0001475178 | -0.1367082 | -1.002302e-05 | 175.842 | 8.776215 | 8.777333 | 6.276806e-05 | 7.115 | 0.0009918213 | 3.96863e-05 | -0.0001468362 | 3.968551e-05 | 0.0001468254 | -0.0001865109 | -0.7872215 | -2.850113e-05 | 96.4121 | 4.80556 | 4.80575 | -5.850795e-06
7.207 | 0.000617981 | 2.468802e-05 | -6.08656e-05 | 2.468772e-05 | 6.086375e-05 | -8.555147e-05 | -0.7114285 | -8.745398e-05 | 158.8213 | 7.919616 | 7.919812 | -0.0001714941 | 7.189 | 0.001943588 | 7.771252e-05 | 9.092987e-05 | 7.77095e-05 | -9.0934e-05 | 1.32245e-05 | -6.876178 | -2.221343e-05 | 132.0745 | 6.592026 | 6.592538 | -0.0001212881 | 224.199 | 947.3518 | 7.214 | 0.003387451 | 0.0001354429 | -7.434616e-05 | 0.0001354337 | 7.434339e-05 | -0.0002097771 | -0.3543923 | -9.539763e-06 | 185.5681 | 9.261642 | 9.262896 | 6.712712e-05 | 7.202 | 0.001026154 | 4.106006e-05 | -0.0001426386 | 4.105921e-05 | 0.0001426284 | -0.0001836876 | -0.7764726 | -3.114006e-05 | 102.0856 | 5.088349 | 5.088558 | -1.890601e-05
7.31 | 0.0006923675 | 2.765973e-05 | -4.57888e-05 | 2.765934e-05 | 4.578775e-05 | -7.34471e-05 | -0.6234113 | -8.39104e-05 | 158.0108 | 7.879201 | 7.879419 | -0.0001435012 | 7.295 | 0.002141953 | 8.564394e-05 | 4.881084e-05 | 8.564027e-05 | -4.881203e-05 | -3.682824e-05 | 1.325397 | -1.612306e-05 | 134.506 | 6.713385 | 6.71396 | -8.076731e-05 | 224.2047 | 947.5747 | 7.309 | 0.003404617 | 0.0001361293 | 1.120394e-06 | 0.00013612 | -1.120395e-06 | -0.0001349996 | 0.008299245 | -3.788027e-06 | 179.0841 | 8.938027 | 8.939244 | 0.0001194741 | 7.315 | 0.0007705689 | 3.08332e-05 | -0.000132897 | 3.083273e-05 | 0.0001328882 | -0.0001637209 | -0.8116751 | -3.907295e-05 | 98.8436 | 4.926755 | 4.926907 | -5.86318e-05
7.41 | 0.0007820129 | 3.124101e-05 | -8.950355e-05 | 3.124052e-05 | 8.949954e-05 | -0.0001207401 | -0.741258 | -8.319113e-05 | 162.0634 | 8.081283 | 8.081536 | -0.000137761 | 7.389 | 0.002033234 | 8.129692e-05 | 8.345079e-06 | 8.129361e-05 | -8.345113e-06 | -7.29485e-05 | 0.1143973 | -1.495041e-05 | 127.2114 | 6.349301 | 6.349818 | -7.310774e-05 | 224.2058 | 947.5226 | 7.414 | 0.003450394 | 0.0001379596 | -5.041774e-06 | 0.0001379501 | 5.041761e-06 | -0.0001429918 | -0.03525909 | -1.325025e-06 | 178.2736 | 8.897576 | 8.898803 | 0.0001414416 | 7.4 | 0.0006427765 | 2.571977e-05 | -0.0001275907 | 2.571944e-05 | 0.0001275825 | -0.000153302 | -0.8322302 | -4.934485e-05 | 106.1382 | 5.290347 | 5.290483 | -0.0001111078
7.504 | 0.0008773804 | 3.505089e-05 | -0.0001551554 | 3.505028e-05 | 0.0001551434 | -0.0001901937 | -0.8157127 | -8.167097e-05 | 165.3054 | 8.242945 | 8.243234 | -0.0001253529 | 7.489 | 0.002094269 | 8.373734e-05 | 2.511396e-05 | 8.373384e-05 | -2.511428e-05 | -5.861956e-05 | 0.4284283 | -1.864249e-05 | 135.3165 | 6.753838 | 6.754404 | -9.729864e-05 | 224.2023 | 947.5407 | 7.529 | 0.003593445 | 0.0001436793 | 1.192419586e-05 | 0.000143669 | -1.192427e-05 | -0.0001317447 | 0.09051041 | -6.371412e-06 | 192.0522 | 9.585261 | 9.586638 | 9.47993e-05 | 7.481 | 0.001077652 | 4.312069e-05 | -0.0001762985 | 4.311976e-05 | 0.0001762829 | -0.0002194027 | -0.8034675 | -3.137262e-05 | 105.3277 | 5.249948 | 5.250175 | -1.638822e-05
7.597 | 0.0006542206 | 2.613577e-05 | -0.0001970354 | 2.613543e-05 | 0.000197016 | -0.0002231515 | -0.8828803 | -9.516312e-05 | 171.7895 | 8.566275 | 8.566499 | -0.0002387526 | 7.609 | 0.002099991 | 8.396614e-05 | 1.873706e-05 | 8.396261e-05 | -1.873724e-05 | -6.522537e-05 | 0.2872692 | -1.534774e-05 | 131.264 | 6.551572 | 6.552123 | -7.537781e-05 | 224.2055 | 947.5436 | 7.609 | 0.003543854 | 0.0001416965 | 2.536892e-05 | 0.0001416864 | -2.536925e-05 | -0.0001163172 | 0.218104 | 1.77762e-06 | 179.0841 | 8.938027 | 8.939294 | 0.0001702835 | 7.62 | 0.001306534 | 5.227907e-05 | -0.0001553105 | 5.22777e-05 | 0.0001552985 | -0.0002075762 | -0.7481517 | -3.425326e-05 | 122.3484 | 6.098327 | 6.098646 | -3.273417e-05
7.707 | 0.0006771088 | 2.705015e-05 | -9.835818e-05 | 2.704978e-05 | 9.835334e-05 | -0.0001254031 | -0.7842974 | -8.909825e-05 | 164.4949 | 8.20253 | 8.202752 | -0.000187901 | 7.689 | 0.001873016 | 7.489078e-05 | -6.3769e-06 | 7.488797e-05 | 6.376879e-06 | -8.126485e-05 | -0.07847033 | -2.319509e-05 | 129.643 | 6.470666 | 6.471151 | -0.0001264769 | 224.198 | 947.5762 | 7.713 | 0.00314331 | 0.0001256813 | 3.721309e-05 | 0.0001256734 | -3.721379e-05 | -8.845957e-05 | 0.4206869 | -1.993192e-05 | 186.3786 | 9.302093 | 9.303263 | -2.773526e-05 | 7.697 | 0.001237869 | 4.953155e-05 | -6.850771e-05 | 4.953033e-05 | 6.850536e-05 | -0.0001180357 | -0.5803784 | -3.872007e-05 | 124.7799 | 6.219523 | 6.219831 | -6.02463e-05
7.807 | 0.000869751 | 3.47461e-05 | -0.0001187797 | 3.47455e-05 | 0.0001187726 | -0.0001535181 | -0.7736717 | -8.083113e-05 | 163.6844 | 8.162114 | 8.162398 | -0.0001202547 | 7.796 | 0.002731323 | 0.0001092094 | -4.644902e-06 | 0.0001092034 | 4.644891e-06 | -0.0001138483 | -0.04079896 | 2.531875e-06 | 140.9901 | 7.037016 | 7.037784 | 4.729507e-05 | 224.2224 | 947.4481 | 7.81 | 0.003160477 | 0.0001263676 | -1.176414e-05 | 0.0001263596 | 1.176407e-05 | -0.0001381237 | -0.08517053 | -1.861255e-05 | 185.5681 | 9.261642 | 9.262812 | -1.548746e-05 | 7.81 | 0.001541138 | 6.16664e-05 | -0.0001605377 | 6.16645e-05 | 0.0001605248 | -0.0002221893 | -0.7224687 | -2.71602e-05 | 125.5904 | 6.259921 | 6.260307 | 1.18881e-05
7.907 | 0.0009326935 | 3.726062e-05 | -6.908206e-05 | 3.725993e-05 | 6.907967e-05 | -0.0001063396 | -0.6496138 | -8.175074e-05 | 168.5474 | 8.404608 | 8.404921 | -0.0001278724 | 7.916 | 0.001993179 | 7.969538e-05 | 0.0001167524 | 7.96922e-05 | -0.0001167592 | 3.706699e-05 | -3.149951 | -2.513658e-05 | 138.5586 | 6.915656 | 6.916207 | -0.0001457476 | 224.1962 | 947.462 | 7.915 | 0.003345489 | 0.0001337651 | 8.458976e-05 | 0.0001337562 | -8.459334e-05 | -4.916284e-05 | 1.720677 | -9.950696e-06 | 183.9471 | 9.180738 | 9.181966 | 6.439551e-05 | 7.896 | 0.001251221 | 5.006579e-05 | -0.0001696457 | 5.006454e-05 | 0.0001696313 | -0.0002196958 | -0.7721189 | -4.449145e-05 | 133.6955 | 6.663912 | 6.664245 | -0.0001001113
8.004 | 0.0008277893 | 3.306975e-05 | -5.209075e-05 | 3.306921e-05 | 5.208939e-05 | -8.51586e-05 | -0.611675 | -8.536867e-05 | 167.7369 | 8.364192 | 8.364469 | -0.0001582076 | 7.996 | 0.002256393 | 9.021974e-05 | -1.149416e-05 | 9.021567e-05 | 1.14941e-05 | -0.0001017098 | -0.1130088 | -1.768023e-05 | 142.6111 | 7.117922 | 7.118564 | -9.342353e-05 | 224.2032 | 947.6068 | 8.015 | 0.003545761 | 0.0001417727 | -3.361182e-05 | 0.0001417627 | 3.361126e-05 | -0.0001753739 | -0.1916548 | -8.910617e-06 | 192.8627 | 9.625713 | 9.627077 | 7.417695e-05 | 8 | 0.001464844 | 5.861361e-05 | -0.0001462818 | 5.861189e-05 | 0.0001462711 | -0.000204883 | -0.713925 | -4.511673e-05 | 146.6637 | 7.310298 | 7.310726 | -0.0001044804
8.105 | 0.0008506775 | 3.398413e-05 | -0.0001142327 | 3.398355e-05 | 0.0001142262 | -0.0001482097 | -0.7707063 | -8.559901e-05 | 169.3579 | 8.445023 | 8.44531 | -0.0001601437 | 8.09 | 0.002332687 | 9.327028e-05 | 8.03017e-05 | 9.326593e-05 | -8.030493e-05 | -1.296101e-05 | 6.195887 | -1.279068e-05 | 140.1796 | 6.996563 | 6.997215 | -5.891365e-05 | 224.2079 | 947.5183 | 8.104 | 0.003444672 | 0.0001377308 | -2.47287e-05 | 0.0001377213 | 2.472839e-05 | -0.0001624497 | -0.1522219 | -1.105179e-05 | 190.4312 | 9.504357 | 9.505666 | 5.369369e-05 | 8.096 | 0.001022339 | 4.090742e-05 | -9.876199e-05 | 4.090658e-05 | 9.875711e-05 | -0.0001396637 | -0.7071066 | -6.052726e-05 | 143.4216 | 7.148699 | 7.148991 | -0.0002158963
8.205 | 0.0007419586 | 2.964086e-05 | -6.317897e-05 | 2.964042e-05 | 6.317698e-05 | -9.28174e-05 | -0.6806588 | -9.051398e-05 | 170.1685 | 8.485444 | 8.485695 | -0.0002017513 | 8.19 | 0.002182007 | 8.724547e-05 | 5.077902e-05 | 8.724166e-05 | -5.078031e-05 | -3.646136e-05 | 1.392716 | -2.065392e-05 | 142.6111 | 7.117922 | 7.118543 | -0.0001144114 | 224.2004 | 947.5396 | 8.21 | 0.003475189 | 0.000138951 | 3.873363e-05 | 0.0001389413 | -3.873438e-05 | -0.000100207 | 0.3865438 | -1.36312e-05 | 195.2943 | 9.747073 | 9.748427 | 2.886157e-05 | 8.2 | 0.001523972 | 6.097952e-05 | -0.0001524594 | 6.097767e-05 | 0.0001524477 | -0.0002134254 | -0.7142905 | -3.701882e-05 | 138.5586 | 6.906308 | 6.906729 | -5.068229e-05
8.298 | 0.0006580353 | 2.628817e-05 | -0.0001230075 | 2.628782e-05 | 0.000123 | -0.0001492878 | -0.8239118 | -9.214925e-05 | 167.7369 | 8.364192 | 8.364412 | -0.0002155286 | 8.295 | 0.002696991 | 0.0001078366 | -3.149086e-06 | 0.0001078308 | 3.149081e-06 | -0.0001109799 | -0.02837524 | -6.802125e-07 | 143.4216 | 7.158375 | 7.159147 | 2.817778e-05 | 224.2194 | 947.4529 | 8.314 | 0.003396988 | 0.0001358242 | -8.482984e-06 | 0.000135815 | 8.482948e-06 | -0.0001442979 | -0.05878773 | -1.549061e-05 | 193.6732 | 9.666164 | 9.667477 | 1.081054e-05 | 8.297 | 0.001531601 | 6.12848e-05 | -0.0001419258 | 6.128292e-05 | 0.0001419157 | -0.0002031987 | -0.6984088 | -3.671359e-05 | 138.5586 | 6.906308 | 6.906731 | -4.857416e-05
8.397 | 0.001134872 | 4.533757e-05 | -9.708184e-05 | 4.533654e-05 | 9.707712e-05 | -0.0001424137 | -0.681656 | -7.710893e-05 | 173.4105 | 8.647106 | 8.647498 | -8.759626e-05 | 8.394 | 0.002305984 | 9.220259e-05 | 9.840895e-06 | 9.219834e-05 | -9.840943e-06 | -8.23574e-05 | 0.1194907 | -1.569777e-05 | 142.6111 | 7.117922 | 7.118579 | -7.903053e-05 | 224.2051 | 947.4173 | 8.414 | 0.003482819 | 0.0001392561 | -2.640929e-05 | 0.0001392464 | 2.640894e-05 | -0.0001656553 | -0.1594211 | -1.459264e-05 | 196.9153 | 9.827977 | 9.829345 | 1.956434e-05 | 8.422 | 0.001085281 | 4.342597e-05 | -0.0002001376 | 4.342502e-05 | 0.0002001175 | -0.0002435426 | -0.8216943 | -6.316813e-05 | 150.7162 | 7.512291 | 7.512617 | -0.0002393028
8.505 | 0.0008106232 | 3.238398e-05 | -0.0001593833 | 3.238345e-05 | 0.0001593706 | -0.0001917541 | -0.8311199 | -9.692796e-05 | 183.1366 | 9.132097 | 9.132393 | -0.0002637864 | 8.497 | 0.002286911 | 9.143996e-05 | -3.440377e-05 | 9.143578e-05 | 3.440318e-05 | -0.000125839 | -0.2733905 | -1.891314e-05 | 145.8532 | 7.27974 | 7.280406 | -0.0001021796 | 224.2021 | 947.548 | 8.511 | 0.004159927 | 0.0001663294 | -8.194883e-05 | 0.0001663155 | 8.194548e-05 | -0.000248261 | -0.3300779 | 1.690498e-05 | 191.2417 | 9.544809 | 9.546397 | 0.0003247092 | 8.518 | 0.001558304 | 6.235328e-05 | -7.10421e-05 | 6.235134e-05 | 7.103958e-05 | -0.0001333909 | -0.5325668 | -5.169592e-05 | 161.2528 | 8.037476 | 8.037977 | -0.000150103
8.605 | 0.00128746 | 5.143338e-05 | -2.592572e-05 | 5.143205e-05 | 2.592538e-05 | -7.735743e-05 | -0.3351375 | -8.017102e-05 | 186.3786 | 9.293759 | 9.294237 | -0.0001093994 | 8.597 | 0.002260208 | 9.037227e-05 | -1.039198e-05 | 9.036819e-05 | 1.039193e-05 | -0.0001007601 | -0.1031354 | -2.856555e-05 | 157.2003 | 7.84609 | 7.846799 | -0.0001751865 | 224.1929 | 947.6402 | 8.611 | 0.003839493 | 0.0001535172 | 1.408496e-05 | 0.0001535054 | -1.408506e-05 | -0.0001394204 | 0.1010258 | 2.197159e-06 | 193.6732 | 9.666164 | 9.667648 | 0.0001834108 | 8.597 | 0.001590729 | 6.365072e-05 | -6.700292e-05 | 6.364869e-05 | 6.700067e-05 | -0.0001306494 | -0.5128282 | -4.638609e-05 | 155.5793 | 7.754687 | 7.75518 | -0.0001081734
8.709 | 0.0009975433 | 3.985134e-05 | -5.950949e-05 | 3.985055e-05 | 5.950772e-05 | -9.935827e-05 | -0.5989207 | -8.660037e-05 | 179.0841 | 8.93002 | 8.930375 | -0.0001679856 | 8.691 | 0.002614975 | 0.0001045573 | 4.227648e-05 | 0.0001045518 | -4.227738e-05 | -6.227444e-05 | 0.678888 | -5.798553e-06 | 145.8532 | 7.27974 | 7.280501 | -2.984934e-06 | 224.2145 | 947.5462 | 8.715 | 0.003990173 | 0.000159542 | 4.209481e-05 | 0.0001595293 | -4.20957e-05 | -0.0001174336 | 0.3584639 | 5.053939e-06 | 197.7258 | 9.868428 | 9.870003 | 0.0002113182 | 8.697 | 0.001922608 | 7.693037e-05 | -0.0001054148 | 7.692741e-05 | 0.0001054092 | -0.0001823366 | -0.5781022 | -3.54018e-05 | 158.8213 | 7.916281 | 7.91689 | -2.210013e-05
8.812 | 0.00112915 | 4.510898e-05 | -0.000105059 | 4.510796e-05 | 0.0001050535 | -0.0001501614 | -0.6996035 | -8.306051e-05 | 181.5156 | 9.051266 | 9.051675 | -0.0001361586 | 8.791 | 0.002532959 | 0.000101278 | 2.613742e-05 | 0.0001012728 | -2.613776e-05 | -7.513507e-05 | 0.347877 | -1.091682e-05 | 148.2847 | 7.4011 | 7.401849 | -4.055901e-05 | 224.2097 | 947.4198 | 8.811 | 0.004173279 | 0.0001668632 | -4.817695e-05 | 0.0001668493 | 4.817579e-05 | -0.0002150251 | -0.2240473 | 1.363927e-05 | 196.1048 | 9.787525 | 9.789158 | 0.0002957084 | 8.798 | 0.002071381 | 8.288331e-05 | -0.0001302834 | 8.287987e-05 | 0.000130275 | -0.0002131548 | -0.6111753 | -2.887675e-05 | 158.0108 | 7.875882 | 7.876535 | 2.942624e-05
8.906 | 0.00135231 | 5.402409e-05 | -4.044412e-05 | 5.402264e-05 | 4.04433e-05 | -9.446593e-05 | -0.4281257 | -7.01408e-05 | 175.842 | 8.768352 | 8.768826 | -2.104078e-05 | 8.915 | 0.002790451 | 0.0001115735 | -3.432504e-05 | 0.0001115673 | 3.432445e-05 | -0.0001458918 | -0.2352734 | -5.529302e-06 | 154.7688 | 7.72473 | 7.725592 | 1.906563e-07 | 224.2148 | 947.4178 | 8.911 | 0.004062653 | 0.00016244 | 4.553602e-05 | 0.0001624268 | -4.553706e-05 | -0.0001168897 | 0.3895728 | 6.051369e-06 | 200.1573 | 9.989784 | 9.991406 | 0.0002206619 | 8.904 | 0.00248909 | 9.959735e-05 | -0.000133293 | 9.959239e-05 | 0.0001332842 | -0.0002328765 | -0.5723383 | -1.789871e-05 | 166.1159 | 8.279872 | 8.280697 | 0.0001181136
8.998 | 0.001047134 | 4.183248e-05 | -8.750926e-05 | 4.18316e-05 | 8.750543e-05 | -0.000129337 | -0.676569 | -8.633644e-05 | 181.5156 | 9.051266 | 9.051645 | -0.0001653478 | 8.994 | 0.00274086 | 0.0001095907 | 4.030831e-05 | 0.0001095847 | -4.030912e-05 | -6.927555e-05 | 0.5818664 | -3.832334e-06 | 149.9057 | 7.482006 | 7.482826 | 1.309476e-05 | 224.2164 | 947.3671 | 9.015 | 0.004194259 | 0.0001677021 | 4.393546e-05 | 0.000167688 | -4.393642e-05 | -0.0001237516 | 0.3550372 | 4.979566e-06 | 208.2624 | 10.39431 | 10.39605 | 0.0002097363 | 8.998 | 0.002540588 | 0.000101658 | -0.0001905544 | 0.0001016528 | 0.0001905362 | -0.000292189 | -0.6520992 | -1.927813e-05 | 170.979 | 8.522268 | 8.523135 | 0.0001065239
9.098 | 0.001146317 | 4.579475e-05 | -2.831886e-05 | 4.57937e-05 | 2.831846e-05 | -7.411216e-05 | -0.3821027 | -8.065796e-05 | 179.0841 | 8.93002 | 8.930429 | -0.0001142923 | 9.091 | 0.002645492 | 0.0001057775 | 3.282923e-05 | 0.0001057719 | -3.282977e-05 | -7.294214e-05 | 0.4500795 | -6.418241e-06 | 148.2847 | 7.4011 | 7.401883 | -6.150482e-06 | 224.2139 | 947.3734 | 9.113 | 0.004026413 | 0.000160991 | -7.586669e-05 | 0.000160978 | 7.586382e-05 | -0.0002368418 | -0.3203142 | 3.336413e-06 | 201.7783 | 10.07069 | 10.07231 | 0.0001929199 | 9.097 | 0.002483368 | 9.936839e-05 | -0.0001302834 | 9.936345e-05 | 0.000130275 | -0.0002296384 | -0.5673047 | -1.984739e-05 | 168.5474 | 8.401068 | 8.401903 | 0.0001017065
9.199 | 0.0004444122 | 1.775404e-05 | -2.377189e-05 | 1.775388e-05 | 2.37716e-05 | -4.152549e-05 | -0.5724582 | -0.0001138448 | 186.3786 | 9.293759 | 9.293924 | -0.0004166963 | 9.195 | 0.002719879 | 0.0001087518 | 2.212233e-05 | 0.0001087459 | -2.212258e-05 | -8.662329e-05 | 0.2553883 | -1.20297e-05 | 159.6318 | 7.96745 | 7.968316 | -4.927508e-05 | 224.2086 | 947.4322 | 9.215 | 0.003751755 | 0.0001500091 | 5.025768e-05 | 0.0001499979 | -5.025895e-05 | -9.973892e-05 | 0.5039051 | -6.375603e-06 | 200.1573 | 9.989784 | 9.991282 | 9.549098e-05 | 9.212 | 0.002595901 | 0.0001038713 | -0.000100346 | 0.0001038659 | 0.0001003409 | -0.0002042068 | -0.4913693 | -2.107815e-05 | 176.6525 | 8.805058 | 8.805973 | 9.111716e-05
9.306 | 0.0006504059 | 2.598338e-05 | -0.0001133552 | 2.598304e-05 | 0.0001133488 | -0.0001393318 | -0.8135168 | -0.0001073336 | 188.8102 | 9.415011 | 9.415256 | -0.0003557871 | 9.291 | 0.002645492 | 0.0001057775 | -9.447259e-06 | 0.0001057719 | 9.447214e-06 | -0.0001152191 | -0.08199346 | -1.316366e-05 | 157.2003 | 7.84609 | 7.84692 | -5.824203e-05 | 224.2075 | 947.4805 | 9.311 | 0.003799438 | 0.0001519157 | -2.344825e-05 | 0.0001519042 | 2.344798e-05 | -0.0001753521 | -0.1337194 | -9.535343e-06 | 206.6414 | 10.3134 | 10.31497 | 6.340974e-05 | 9.295 | 0.002931595 | 0.0001173035 | -0.0001231555 | 0.0001172967 | 0.0001231479 | -0.0002404446 | -0.5121675 | -6.502491e-06 | 175.0315 | 8.724261 | 8.725284 | 0.0002188819
9.404 | 0.001091003 | 4.358502e-05 | -9.253486e-06 | 4.358407e-05 | 9.253444e-06 | -5.283752e-05 | -0.1751302 | -9.374098e-05 | 194.4837 | 9.69792 | 9.698343 | -0.0002258851 | 9.398 | 0.002859116 | 0.000114319 | 0 | 0.0001143125 | 0 | -0.0001143125 | 0 | -5.850537e-06 | 158.8213 | 7.926996 | 7.927903 | -5.604143e-07 | 224.2145 | 947.4362 | 9.415 | 0.004039764 | 0.0001615248 | -1.44851e-05 | 0.0001615118 | 1.448499e-05 | -0.0001759968 | -0.0823026 | 7.039378e-07 | 205.8309 | 10.27295 | 10.27461 | 0.000168821 | 9.416 | 0.002513886 | 0.0001005895 | -0.0001071571 | 0.0001005844 | 0.0001071514 | -0.0002077358 | -0.515806 | -1.977312e-05 | 170.1685 | 8.48187 | 8.482723 | 0.0001047014
9.51 | 0.001195908 | 4.777589e-05 | -1.691154e-05 | 4.777475e-05 | 1.69114e-05 | -6.468615e-05 | -0.2614377 | -8.325554e-05 | 185.5681 | 9.253344 | 9.253786 | -0.0001265245 | 9.492 | 0.002544403 | 0.0001017355 | 2.070524e-05 | 0.0001017304 | -2.070546e-05 | -8.102491e-05 | 0.2555444 | -2.088406e-05 | 162.0634 | 8.088814 | 8.089637 | -0.0001209605 | 224.2002 | 947.4916 | 9.516 | 0.004135132 | 0.000165338 | -2.672941e-05 | 0.0001653243 | 2.672905e-05 | -0.0001920533 | -0.1391751 | 8.333568e-08 | 211.5044 | 10.55611 | 10.55786 | 0.0001623566 | 9.509 | 0.002626419 | 0.0001050924 | -7.769487e-05 | 0.0001050868 | 7.769185e-05 | -0.0001827787 | -0.4250597 | -1.412467e-05 | 168.5474 | 8.401068 | 8.401951 | 0.0001523875
9.606 | 0.001342773 | 5.364311e-05 | 5.982858e-06 | 5.364167e-05 | -5.982875e-06 | -4.765879e-05 | 0.1255356 | -8.139557e-05 | 191.2417 | 9.536258 | 9.536769 | -0.0001090495 | 9.592 | 0.002855301 | 0.0001141665 | 5.841555e-05 | 0.00011416 | -5.841726e-05 | -5.574272e-05 | 1.04798 | -5.389809e-06 | 158.0108 | 7.886543 | 7.887444 | 2.816009e-06 | 224.2149 | 947.4883 | 9.615 | 0.00431633 | 0.0001725829 | 1.424501e-05 | 0.000172568 | -1.424511e-05 | -0.0001583229 | 0.08997505 | 5.426154e-06 | 213.936 | 10.67747 | 10.67932 | 0.0002190898 | 9.596 | 0.002342224 | 9.372072e-05 | -0.0001309170475 | 9.371633e-05 | 0.0001309085 | -0.0002246248 | -0.5827873 | -2.950665e-05 | 174.221 | 8.683863 | 8.684676 | 2.097441e-05
9.699 | 0.001382828 | 5.524325e-05 | -3.174903e-05 | 5.524173e-05 | 3.174853e-05 | -8.699025e-05 | -0.3649665 | -8.32296e-05 | 196.1048 | 9.778756 | 9.779296 | -0.0001267626 | 9.685 | 0.002822876 | 0.00011287 | -1.10218e-06 | 0.0001128636 | 1.10218e-06 | -0.0001139658 | -0.009671142 | -1.097859e-05 | 163.6844 | 8.169721 | 8.170643 | -4.205652e-05 | 224.2096 | 947.4173 | 9.712 | 0.003969192 | 0.0001587031 | 3.86536e-05 | 0.0001586905 | -3.865435e-05 | -0.0001200361 | 0.3220226 | -5.282944e-06 | 209.8834 | 10.47521 | 10.47687 | 0.000105808 | 9.73 | 0.003047943 | 0.000121959 | -0.0001192747 | 0.0001219516 | 0.0001192676 | -0.0002412192 | -0.4944365 | 2.738085e-06 | 168.5474 | 8.401068 | 8.402093 | 0.0002964536
9.799 | 0.001178741 | 4.709011e-05 | -5.647817e-05 | 4.708901e-05 | 5.647658e-05 | -0.0001035656 | -0.5453219 | -9.367038e-05 | 199.3468 | 9.940418 | 9.940886 | -0.0002297097 | 9.792 | 0.003295899 | 0.0001317834 | 7.919952e-05 | 0.0001317747 | -7.920266e-05 | -5.257203e-05 | 1.506555 | 1.099634e-05 | 159.6318 | 7.96745 | 7.9685 | 0.0001352717 | 224.2304 | 947.2999 | 9.813 | 0.003993988 | 0.0001596945 | 5.033771e-05 | 0.0001596818 | -5.033898e-05 | -0.0001093428 | 0.4603777 | -4.291843e-06 | 209.8834 | 10.47521 | 10.47688 | 0.0001161916 | 9.798 | 0.002750397 | 0.0001100532 | -0.0001281451 | 0.0001100471 | 0.0001281368 | -0.0002381839 | -0.5379743 | -9.165005e-06 | 168.5474 | 8.401068 | 8.401993 | 0.0001964433
9.9 | 0.001781464 | 7.116855e-05 | -5.80736e-05 | 7.116602e-05 | 5.807192e-05 | -0.0001292379 | -0.4493411 | -7.303069e-05 | 204.2099 | 10.18292 | 10.18364 | -2.202766e-05 | 9.916 | 0.002748489 | 0.0001098957 | 9.124478e-05 | 0.0001098897 | -9.124894e-05 | -1.864076e-05 | 4.895131 | -1.579181e-05 | 166.1159 | 8.29108 | 8.291991 | -8.252249e-05 | 224.205 | 947.3344 | 9.913 | 0.003908158 | 0.0001562627 | 2.352828e-05 | 0.0001562505 | -2.352856e-05 | -0.0001327219 | 0.1772771 | -1.152189e-05 | 214.7465 | 10.71793 | 10.7196 | 3.956579e-05 | 9.898 | 0.002817154 | 0.0001127244 | -8.909962e-05 | 0.000112718 | 8.909565e-05 | -0.0002018137 | -0.4414749 | -1.509349e-05 | 180.7051 | 9.007056 | 9.008071 | 0.0001448357
10.005 | 0.001438141 | 5.745298e-05 | -4.610789e-05 | 5.745133e-05 | 4.610683e-05 | -0.0001035582 | -0.4452264 | -8.559872e-05 | 202.5888 | 10.10208 | 10.10266 | -0.0001495071 | 9.996 | 0.002887726 | 0.000115463 | 8.951278e-05 | 0.0001154563 | -8.951679e-05 | -2.593952e-05 | 3.450981 | -1.145234e-05 | 167.7369 | 8.371987 | 8.372953 | -4.636398e-05 | 224.2092 | 947.4952 | 10.007 | 0.003664017 | 0.000146501 | 5.890072498e-05 | 0.0001464903 | -5.890246e-05 | -8.758784e-05 | 0.6724959 | -2.571294e-05 | 220.4201 | 11.00109 | 11.0027 | -0.0001145653 | 10.005 | 0.003040314 | 0.0001216538 | -0.0001989496 | 0.0001216464 | 0.0001989298 | -0.0003205761 | -0.6205383 | -5.019722e-06 | 179.0841 | 8.926259 | 8.927345 | 0.0002351743
10.111 | 0.00173378 | 6.926361e-05 | -7.482561e-05 | 6.926121e-05 | 7.482281e-05 | -0.000144084 | -0.5192998 | -8.695386e-05 | 221.2306 | 11.03165 | 11.03242 | -0.0001638275 | 10.095 | 0.00268364 | 0.0001073028 | 0.0001521009 | 0.000107297 | -0.0001521124 | 4.481542e-05 | -3.394199 | -1.59313e-05 | 162.8739 | 8.129267 | 8.13014 | -8.33224e-05 | 224.2049 | 947.4962 | 10.114 | 0.003868103 | 0.0001546612 | 4.32152e-05 | 0.0001546492 | -4.321614e-05 | -0.0001114331 | 0.3878215 | -1.692215e-05 | 219.6095 | 10.96064 | 10.96233 | -1.802035e-05 | 10.098 | 0.002864838 | 0.0001146323 | -6.225094e-05 | 0.0001146258 | 6.2249e-05 | -0.0001768748 | -0.3519383 | -1.261269e-05 | 179.8946 | 8.966657 | 8.967685 | 0.0001672361
10.21 | 0.001249313 | 4.990942e-05 | -3.932731e-05 | 4.990818e-05 | 3.932654e-05 | -8.923472e-05 | -0.440709 | -0.0001063039 | 221.2306 | 11.03165 | 11.0322 | -0.0003773028 | 10.193 | 0.002794266 | 0.0001117261 | 8.148261e-05 | 0.0001117198 | -8.148593e-05 | -3.023389e-05 | 2.695185 | -2.13206e-05 | 175.842 | 8.776524 | 8.777504 | -0.0001288825 | 224.1998 | 947.5669 | 10.214 | 0.004283905 | 0.0001712865 | -1.280451e-06 | 0.0001712718 | 1.28045e-06 | -0.0001725523 | -0.007420649 | -1.360023e-05 | 236.6303 | 11.81014 | 11.81216 | 1.980721e-05 | 10.219 | 0.003110886 | 0.0001244776 | -0.0001172155 | 0.0001244699 | 0.0001172086 | -0.0002416785 | -0.4849775 | -2.196591e-06 | 179.0841 | 8.926259 | 8.92737 | 0.0002604344
10.313 | 0.001665115 | 6.65205e-05 | -7.522446e-05 | 6.651829e-05 | 7.522163e-05 | -0.0001417399 | -0.5307018 | -9.484719e-05 | 228.5252 | 11.3954 | 11.39616 | -0.0002488256 | 10.299 | 0.002853393 | 0.0001140902 | 9.053623e-05 | 0.0001140837 | -9.054033e-05 | -2.354339e-05 | 3.84568 | -1.957023e-05 | 176.6525 | 8.816977 | 8.817983 | -0.0001134832 | 224.2015 | 947.593 | 10.317 | 0.00422287 | 0.0001688461 | 2.336822e-05 | 0.0001688318 | -2.33685e-05 | -0.0001454633 | 0.1606487 | -1.793943e-05 | 239.0618 | 11.93149 | 11.93351 | -3.171141e-05 | 10.298 | 0.002849579 | 0.0001140218 | -5.583576e-05 | 0.0001140153 | 5.583421e-05 | -0.0001698495 | -0.3287275 | -1.895579e-05 | 187.9997 | 9.370647 | 9.371716 | 0.0001070954
10.407 | 0.002645493 | 0.0001056861 | -8.814743e-05 | 0.0001056805 | 8.814355e-05 | -0.000193824 | -0.4547607 | -5.511892e-05 | 227.7146 | 11.35498 | 11.35618 | 0.0002031298 | 10.393 | 0.003320694 | 0.0001327748 | 9.911749e-05 | 0.000132766 | -9.91224e-05 | -3.364357e-05 | 2.946251 | -5.183148e-06 | 182.3261 | 9.100154 | 9.101363 | 1.542031e-05 | 224.2151 | 947.4774 | 10.413 | 0.004394531 | 0.0001757097 | 0.0001151605 | 0.0001756943 | -0.0001151671 | -6.052714e-05 | 1.902736 | -1.361112e-05 | 242.3038 | 12.0933 | 12.09543 | 2.02909e-05 | 10.412 | 0.002765655 | 0.0001106637 | -0.0001082659 | 0.0001106576 | 0.0001082601 | -0.0002189177 | -0.4945242 | -1.944667e-05 | 183.9471 | 9.16865 | 9.169664 | 0.0001025446
10.505 | 0.002185822 | 8.732244e-05 | -5.233006e-05 | 8.731863e-05 | 5.232869e-05 | -0.0001396473 | -0.3747203 | -7.977347e-05 | 236.6303 | 11.79956 | 11.80059 | -8.233005e-05 | 10.49 | 0.003025055 | 0.0001209539 | 9.840895e-05 | 0.0001209466 | -9.841379e-05 | -2.253283e-05 | 4.367573 | -2.619928e-05 | 194.4837 | 9.706957 | 9.708131 | -0.0001822311 | 224.1952 | 947.5249 | 10.513 | 0.004203796 | 0.0001680834 | 4.32152e-05 | 0.0001680693 | -4.321614e-05 | -0.0001248532 | 0.3461357 | -2.883335e-05 | 252.0299 | 12.57873 | 12.58084 | -0.0001675229 | 10.5 | 0.002853394 | 0.0001141744 | -1.758233e-05 | 0.0001141679 | 1.758217e-05 | -0.0001317501 | -0.1334509 | -1.421702e-05 | 181.5156 | 9.047454 | 9.048487 | 0.0001501819
10.601 | 0.001644134 | 6.568232e-05 | 5.392549e-05 | 6.568017e-05 | -5.392694e-05 | -1.175323e-05 | 4.588267 | -0.0001048422 | 241.4933 | 12.04205 | 12.04284 | -0.0003811918 | 10.597 | 0.003158569 | 0.0001262924 | -5.156629e-05 | 0.0001262844 | 5.156496e-05 | -0.0001778494 | -0.2899361 | -2.147557e-05 | 195.2943 | 9.747416 | 9.748647 | -0.000136277 | 224.1997 | 947.6416 | 10.607 | 0.004087448 | 0.0001634314 | 3.321169e-05 | 0.000163418 | -3.321224e-05 | -0.0001302058 | 0.2550749 | -3.41169e-05 | 252.8404 | 12.61918 | 12.62124 | -0.0002341012 | 10.599 | 0.003030777 | 0.0001212722 | -0.0001121467 | 0.0001212648 | 0.0001121404 | -0.0002334053 | -0.4804538 | -1.285376e-05 | 189.6207 | 9.451444 | 9.452591 | 0.0001627928
10.705 | 0.002494812 | 9.966645e-05 | -0.0001165461 | 9.966149e-05 | 0.0001165393 | -0.0002162008 | -0.5390327 | -7.143896e-05 | 242.3038 | 12.08247 | 12.08367 | 2.175952e-05 | 10.693 | 0.0032444 | 0.0001297242 | 8.297843e-05 | 0.0001297158 | -8.298187e-05 | -4.673396e-05 | 1.775622 | -2.233726e-05 | 200.9678 | 10.03059 | 10.03189 | -0.0001447994 | 224.1988 | 947.614 | 10.708 | 0.004360199 | 0.000174337 | 5.601971e-06 | 0.0001743218 | -5.601987e-06 | -0.0001687198 | 0.0332029 | -2.63815e-05 | 256.893 | 12.82144 | 12.82368 | -0.0001356878 | 10.7 | 0.003190994 | 0.000127683 | -0.0001066819 | 0.0001276749 | 0.0001066763 | -0.0002343511 | -0.4551984 | -4.151406e-06 | 186.3786 | 9.289845 | 9.291032 | 0.0002443496
10.806 | 0.002519608 | 0.000100657 | -2.249554e-05 | 0.000100652 | 2.249529e-05 | -0.0001231472 | -0.1826699 | -7.617201e-05 | 250.4089 | 12.48663 | 12.48788 | -3.638957e-05 | 10.797 | 0.003601074 | 0.0001439855 | -3.589959e-05 | 0.0001439752 | 3.589894e-05 | -0.0001798741 | -0.1995782 | -1.789203e-05 | 213.936 | 10.67785 | 10.67939 | -9.87662e-05 | 224.203 | 947.5883 | 10.814 | 0.005069733 | 0.0002027068 | 6.834404e-05 | 0.0002026862 | -6.834638e-05 | -0.0001343399 | 0.5087573 | -3.721961e-06 | 264.1876 | 13.18551 | 13.18819 | 0.0001590206 | 10.8 | 0.003110886 | 0.0001244776 | -6.882451e-05 | 0.0001244699 | 6.882214e-05 | -0.000193292 | -0.3560527 | -9.075876e-06 | 188.8102 | 9.411046 | 9.412217 | 0.0001982978
10.906 | 0.002382278 | 9.517079e-05 | 2.712229e-05 | 9.516626e-05 | -2.712265e-05 | -6.804361e-05 | 0.3986069 | -8.966941e-05 | 261.7561 | 13.05245 | 13.0537 | -0.0002087621 | 10.897 | 0.00403595 | 0.0001613736 | 4.038703e-05 | 0.0001613606 | -4.038785e-05 | -0.0001209727 | 0.3338591 | -4.188902e-06 | 218.799 | 10.92057 | 10.92233 | 4.923939e-05 | 224.216 | 947.4582 | 10.901 | 0.005548477 | 0.0002218488 | -1.896667e-05 | 0.0002218242 | 1.896649e-05 | -0.0002407907 | -0.07876757 | 2.746833e-06 | 280.3978 | 13.99456 | 13.99766 | 0.0002469504 | 10.9 | 0.003248215 | 0.0001299726 | -0.000144777 | 0.0001299642 | 0.0001447665 | -0.0002747307 | -0.5269397 | -5.302101e-06 | 191.2417 | 9.532241 | 9.53348 | 0.0002340462
11.011 | 0.002052307 | 8.198861e-05 | -3.509943e-05 | 8.198525e-05 | 3.509881e-05 | -0.0001170841 | -0.2997745 | -0.0001051372 | 264.9981 | 13.21412 | 13.2152 | -0.0004119236 | 10.994 | 0.00369072 | 0.0001475699 | -1.976052e-05 | 0.000147559 | 1.976032e-05 | -0.0001673193 | -0.1180994 | -2.53472e-05 | 228.5252 | 11.40602 | 11.4077 | -0.0001869933 | 224.196 | 947.5116 | 11.007 | 0.005338669 | 0.0002134598 | -2.01671e-05 | 0.0002134371 | 2.016689e-05 | -0.000233604 | -0.08632941 | -8.171404e-06 | 283.6398 | 14.15637 | 14.15939 | 9.323771e-05 | 11 | 0.003274918 | 0.0001310411 | -0.0001161859 | 0.0001310325 | 0.0001161792 | -0.0002472117 | -0.4699582 | -1.940824e-06 | 187.9997 | 9.370647 | 9.371875 | 0.0002658193
11.106 | 0.00270462 | 0.0001080482 | -7.235269e-05 | 0.0001080424 | 7.235007e-05 | -0.0001803924 | -0.4010705 | -6.935525e-05 | 251.2194 | 12.52704 | 12.5284 | 4.865505e-05 | 11.087 | 0.003860473 | 0.0001543574 | 4.37723e-05 | 0.0001543454 | -4.377326e-05 | -0.0001105722 | 0.3958794 | -2.592094e-05 | 238.2513 | 11.89146 | 11.8933 | -0.0001936777 | 224.1954 | 947.6674 | 11.107 | 0.005447388 | 0.0002178068 | 1.7046e-05 | 0.0002177831 | -1.704614e-05 | -0.000200737 | 0.0849178 | -1.269195e-05 | 294.987 | 14.7227 | 14.72591 | 2.79491e-05 | 11.135 | 0.003194809 | 0.0001278357 | -0.0001286203 | 0.0001278275 | 0.000128612 | -0.0002564395 | -0.5015296 | -6.86523e-06 | 190.4312 | 9.491843 | 9.493056 | 0.00021937
11.206 | 0.002315521 | 9.250388e-05 | -3.12704e-05 | 9.24996e-05 | 3.126991e-05 | -0.0001237695 | -0.2526463 | -9.233558e-05 | 261.7561 | 13.05245 | 13.05366 | -0.000245287 | 11.194 | 0.003334046 | 0.0001333086 | 2.401178e-05 | 0.0001332998 | -2.401207e-05 | -0.0001092877 | 0.2197143 | -5.677459e-05 | 251.2194 | 12.53872 | 12.54039 | -0.0005706119 | 224.1662 | 947.8927 | 11.201 | 0.006317139 | 0.0002525827 | 9.683407e-06 | 0.0002525508 | -9.683454e-06 | -0.0002428674 | 0.03987137 | 4.336012e-06 | 317.6812 | 15.85536 | 15.85937 | 0.0002883515 | 11.198 | 0.003658295 | 0.0001463814 | -0.0001215715 | 0.0001463707 | 0.0001215641 | -0.0002679348 | -0.4537078 | 3.076171e-06 | 202.5888 | 10.09783 | 10.0993 | 0.0003167577
11.311 | 0.00340271 | 0.0001359365 | -5.831292e-05 | 0.0001359273 | 5.831122e-05 | -0.0001942385 | -0.3002042 | -5.292236e-05 | 267.4296 | 13.33536 | 13.33718 | 0.0002747869 | 11.297 | 0.003940582 | 0.0001575604 | 1.338362e-06 | 0.000157548 | -1.338363e-06 | -0.0001562097 | 0.008567732 | -3.682372e-05 | 256.893 | 12.82189 | 12.82391 | -0.0003175919 | 224.1851 | 947.9709 | 11.318 | 0.005693436 | 0.0002276447 | 5.810044e-05 | 0.0002276188 | -5.810213e-05 | -0.0001695167 | 0.3427516 | -2.438939e-05 | 322.5443 | 16.09808 | 16.10174 | -0.0001706963 | 11.298 | 0.003314972 | 0.0001326438 | -6.557733e-05 | 0.000132635 | 6.557518e-05 | -0.0001982102 | -0.3308365 | -4.351437e-06 | 193.6732 | 9.653437 | 9.654717 | 0.0002433952
11.408 | 0.001953125 | 7.802634e-05 | -2.504823e-05 | 7.802329e-05 | 2.504792e-05 | -0.0001030712 | -0.2430156 | -0.0001194003 | 279.5873 | 13.94161 | 13.94269 | -0.0006319674 | 11.391 | 0.003932953 | 0.0001572554 | 1.794979e-05 | 0.000157243 | -1.794995e-05 | -0.0001392931 | 0.1288647 | -3.958165e-05 | 260.135 | 12.98371 | 12.98575 | -0.0003531826 | 224.1825 | 947.8476 | 11.415 | 0.005756378 | 0.0002301614 | -5.20183e-06 | 0.0002301349 | 5.201817e-06 | -0.0002353368 | -0.02210372 | -3.137284e-05 | 334.7019 | 16.70486 | 16.7087 | -0.0002852613 | 11.4 | 0.003499985 | 0.0001400468 | -0.0001226011 | 0.000140037 | 0.0001225936 | -0.0002626306 | -0.4667909 | -2.683274e-06 | 201.7783 | 10.05743 | 10.05884 | 0.0002598379
11.501 | 0.002189636 | 8.747484e-05 | 9.357189e-05 | 8.747101e-05 | -9.357627e-05 | 6.10526e-06 | -15.32716 | -0.0001214009 | 295.7975 | 14.74993 | 14.75122 | -0.0006606711 | 11.488 | 0.003807068 | 0.000152222 | 3.723795e-05 | 0.0001522104 | -3.723864e-05 | -0.0001149718 | 0.3238938 | -4.645308e-05 | 262.5666 | 13.10507 | 13.10707 | -0.00044283 | 224.176 | 947.9166 | 11.508 | 0.005975723 | 0.0002389317 | 3.465219e-05 | 0.0002389031 | -3.465279e-05 | -0.0002042503 | 0.1696584 | -2.767312e-05 | 341.186 | 17.02848 | 17.03255 | -0.0002228449 | 11.525 | 0.003015518 | 0.0001206616 | -0.0001709921 | 0.0001206543 | 0.0001709775 | -0.0002916318 | -0.5862785 | -2.263649e-05 | 202.5888 | 10.09783 | 10.09904 | 5.873067e-05
11.602 | 0.002613068 | 0.0001043907032 | 4.251818e-05 | 0.0001043853 | -4.251908e-05 | -6.186618e-05 | 0.6872751 | -0.0001090689 | 302.2815 | 15.07325 | 15.07483 | -0.0004767626 | 11.594 | 0.004270554 | 0.000170754 | 7.455462e-05 | 0.0001707394 | -7.45574e-05 | -9.618204e-05 | 0.7751696 | -4.141943e-05 | 280.3978 | 13.99505 | 13.99744 | -0.0003746126 | 224.1808 | 947.9298 | 11.625 | 0.00607872 | 0.0002430499 | 3.273152e-05 | 0.0002430203 | -3.273205e-05 | -0.0002102883 | 0.1556533 | -2.609008e-05 | 344.428 | 17.19029 | 17.19446 | -0.0001957534 | 11.598 | 0.003530502 | 0.000141268 | -0.0001119091 | 0.000141258 | 0.0001119029 | -0.0002531608 | -0.4420228 | -8.89233e-07 | 200.9678 | 10.01703 | 10.01844 | 0.0002774807
11.707 | 0.003324509 | 0.0001328124 | 3.829029e-05 | 0.0001328036 | -3.829102e-05 | -9.451257e-05 | 0.4051421 | -8.580778e-05 | 309.5761 | 15.437 | 15.43905 | -0.0001218697 | 11.688 | 0.004179001 | 0.0001670934 | 4.944066e-05 | 0.0001670794 | -4.944188e-05 | -0.0001176375 | 0.42029 | -5.305102e-05 | 290.9344 | 14.52095 | 14.52337 | -0.0005404839 | 224.1697 | 947.9771 | 11.713 | 0.006179809 | 0.0002470918 | 1.840648e-06 | 0.0002470613 | -1.840649e-06 | -0.0002452206 | 0.007506096 | -3.218266e-05 | 357.3962 | 17.83752 | 17.84193 | -0.0003024844 | 11.687 | 0.003242493 | 0.0001297437 | -0.0001443018 | 0.0001297353 | 0.0001442914 | -0.0002740266 | -0.5265597 | -1.871637e-05 | 209.8834 | 10.46142 | 10.46277 | 9.491996e-05
11.807 | 0.00315857 | 0.0001261832 | 6.7008e-06 | 0.0001261753 | -6.700823e-06 | -0.0001194744 | 0.05608583 | -9.3007e-05 | 310.3866 | 15.47741 | 15.47937 | -0.0002331639 | 11.795 | 0.004390717 | 0.0001755586 | 5.007047e-05 | 0.0001755432 | -5.007173e-05 | -0.0001254715 | 0.3990686 | -4.70421e-05 | 294.1764 | 14.68276 | 14.68534 | -0.0004527275 | 224.1754 | 948.0175 | 11.808 | 0.006549835 | 0.0002618868 | 4.017413e-05 | 0.0002618525 | -4.017494e-05 | -0.0002216776 | 0.1812314 | -2.182854e-05 | 363.0698 | 18.12069 | 18.12544 | -0.0001162793 | 11.801 | 0.003557205 | 0.0001423364 | -0.0001662401 | 0.0001423263 | 0.0001662263 | -0.0003085526 | -0.5387292 | 3.045329e-06 | 196.9153 | 9.815036 | 9.816433 | 0.000315575
11.907 | 0.003465652 | 0.000138451 | -3.669486e-05 | 0.0001384414 | 3.669419e-05 | -0.0001751356 | -0.2095187 | -9.161828e-05 | 325.7863 | 16.24532 | 16.24757 | -0.0002111339 | 11.891 | 0.004611969 | 0.0001844052 | 0.0001187206 | 0.0001843882 | -0.0001187276 | -6.566058e-05 | 1.808202 | -4.801143e-05 | 307.1446 | 15.33002 | 15.33285 | -0.0004672763 | 224.1745 | 947.9813 | 11.916 | 0.006326675 | 0.000252964 | 6.474278e-05 | 0.000252932 | -6.474488e-05 | -0.0001881872 | 0.3440451 | -4.214544e-05 | 377.6589 | 18.84883 | 18.8536 | -0.0004919289 | 11.9 | 0.003126144 | 0.0001250882 | -0.0001191955 | 0.0001250803 | 0.0001191884 | -0.0002442687 | -0.4879396 | -1.935772e-05 | 204.2099 | 10.17863 | 10.1799 | 9.158559e-05
12.013 | 0.003452301 | 0.0001379176 | -9.580549e-05 | 0.0001379081 | 9.58009e-05 | -0.000233709 | -0.4099153 | -8.757261e-05 | 319.3022 | 15.92199 | 15.92418 | -0.0001460558 | 11.998 | 0.004295349 | 0.0001717454 | 2.975886e-05 | 0.0001717307 | -2.975931e-05 | -0.0001419714 | 0.2096148 | -7.047818e-05 | 320.1128 | 15.97728 | 15.98003 | -0.0008190256 | 224.1532 | 948.1494 | 12.012 | 0.006483078 | 0.0002592176 | 6.882421e-05 | 0.000259184 | -6.882658e-05 | -0.0001903574 | 0.361565 | -5.299396e-05 | 399.5427 | 19.94104 | 19.94621 | -0.0007023892 | 12.001 | 0.003536224 | 0.0001414969 | -0.0001873864 | 0.0001414869 | 0.0001873689 | -0.0003288558 | -0.56976 | -8.113018e-06 | 211.5044 | 10.54221 | 10.54371 | 0.0002081009
12.107 | 0.004364014 | 0.0001743401 | -7.043817e-05 | 0.0001743249 | 7.043569e-05 | -0.0002447606 | -0.2877738 | -6.089447e-05 | 333.0809 | 16.60906 | 16.61196 | 0.000287946 | 12.092 | 0.004257202 | 0.0001702202 | 8.675733e-05 | 0.0001702057 | -8.676109e-05 | -8.344461e-05 | 1.039745 | -6.587021e-05 | 312.0077 | 15.57275 | 15.5754 | -0.0007463224 | 224.1576 | 948.2775 | 12.108 | 0.0067482 | 0.0002698181 | 5.633982e-05 | 0.0002697818 | -5.634141e-05 | -0.0002134403 | 0.263968 | -4.93657e-05 | 408.4583 | 20.38602 | 20.39152 | -0.0006292113 | 12.109 | 0.003227234 | 0.0001291331 | -0.0001444602 | 0.0001291248 | 0.0001444498 | -0.0002735745 | -0.5280088 | -2.04733e-05 | 211.5044 | 10.54221 | 10.54358 | 7.77786e-05
12.206 | 0.003404617 | 0.0001360127 | 2.488869e-05 | 0.0001360035 | -2.4889e-05 | -0.0001111145 | 0.2239942 | -0.0001020687 | 337.1335 | 16.81114 | 16.81343 | -0.0004001864 | 12.199 | 0.004457474 | 0.0001782278 | 7.384607e-05 | 0.000178212 | -7.38488e-05 | -0.0001043632 | 0.7076137 | -5.602599e-05 | 309.5761 | 15.45138 | 15.45414 | -0.0005935916 | 224.1669 | 948.1739 | 12.215 | 0.006523132 | 0.0002608191 | 5.289861e-05 | 0.0002607851 | -5.290001e-05 | -0.0002078851 | 0.2544676 | -7.419162e-05 | 428.7211 | 21.39733 | 21.40291 | -0.001148004 | 12.187 | 0.003757477 | 0.00015035 | -0.0001138099 | 0.0001503387 | 0.0001138034 | -0.0002641422 | -0.4308417 | -4.995437e-06 | 219.6095 | 10.9462 | 10.94785 | 0.0002440992
12.309 | 0.003370285 | 0.0001346411 | -9.325281e-05 | 0.0001346321 | 9.324846e-05 | -0.0002278805 | -0.4091989 | -0.0001251891 | 367.9328 | 18.34695 | 18.34942 | -0.0008066766 | 12.295 | 0.004552841 | 0.000182041 | 0.0001092733 | 0.0001820245 | -0.0001092793 | -7.274519e-05 | 1.50222 | -6.570625e-05 | 327.4073 | 16.34136 | 16.34434 | -0.0007475004 | 224.1577 | 948.1727 | 12.315 | 0.007537842 | 0.000301391 | 7.30657e-05 | 0.0003013456 | -7.306837e-05 | -0.0002282772 | 0.3200862 | -4.251103e-05 | 440.0682 | 21.96366 | 21.97028 | -0.0004609597 | 12.301 | 0.003768921 | 0.0001508079 | -0.0001320258 | 0.0001507966 | 0.0001320171 | -0.0002828137 | -0.4667989 | -7.977426e-06 | 224.4726 | 11.1886 | 11.19029 | 0.0002110914
12.403 | 0.003749848 | 0.0001498045 | -2.297417e-05 | 0.0001497933 | 2.297391e-05 | -0.0001727672 | -0.1329761 | -0.0001174727 | 378.4695 | 18.87236 | 18.87519 | -0.0006630552 | 12.395 | 0.004283905 | 0.0001712879 | 0.0001017942 | 0.0001712732 | -0.0001017994 | -6.947381e-05 | 1.465292 | -9.362616e-05 | 350.1016 | 17.47407 | 17.47706 | -0.001219646 | 224.1312 | 948.4425 | 12.417 | 0.007820129 | 0.0003126779 | 9.475334e-05 | 0.000312629 | -9.475783e-05 | -0.0002178712 | 0.434926 | -3.883125e-05 | 449.7943 | 22.44908 | 22.4561 | -0.0003792201 | 12.395 | 0.00361824 | 0.0001447787 | -8.236765e-06 | 0.0001447682 | 8.236731e-06 | -0.0001530049 | -0.05383311 | -1.973771e-05 | 232.5777 | 11.59259 | 11.59427 | 7.711498e-05
12.51 | 0.003993988 | 0.0001595578 | -5.432434e-05 | 0.000159545 | 5.432287e-05 | -0.0002138679 | -0.254002 | -0.0001134471 | 386.5745 | 19.27652 | 19.27959 | -0.0005862579 | 12.495 | 0.004886627 | 0.0001953871 | 0.0001297424 | 0.0001953681 | -0.0001297508 | -6.561728e-05 | 1.977387 | -7.935013e-05 | 363.0698 | 18.12133 | 18.12487 | -0.0009655185 | 224.1448 | 948.5404 | 12.524 | 0.007827759 | 0.0003129829 | 8.675052e-05 | 0.000312934 | -8.675429e-05 | -0.0002261797 | 0.3835636 | -4.739278e-05 | 461.1414 | 23.01541 | 23.02262 | -0.000573904 | 12.491 | 0.00353241 | 0.0001413443 | -8.189245e-05 | 0.0001413343 | 8.18891e-05 | -0.0002232234 | -0.3668482 | -2.546415e-05 | 235.8197 | 11.75418 | 11.75585 | 1.025849e-05
12.607 | 0.00409317 | 0.00016352 | -7.211338e-05 | 0.0001635067 | 7.211078e-05 | -0.0002356174 | -0.3060503 | -0.0001157827 | 395.4902 | 19.7211 | 19.72432 | -0.0006318065 | 12.589 | 0.005659104 | 0.0002262739 | 0.0001058093 | 0.0002262483 | -0.0001058149 | -0.0001204334 | 0.8786178 | -6.074429e-05 | 379.28 | 18.9304 | 18.93469 | -0.0006207563 | 224.1624 | 948.3044 | 12.609 | 0.008005142 | 0.0003200754 | 4.297512e-05 | 0.0003200242 | -4.297604e-05 | -0.0002770481 | 0.1551212 | -3.587196e-05 | 455.4679 | 22.73225 | 22.73953 | -0.0003102952 | 12.595 | 0.003843308 | 0.0001537844 | -0.0001591913 | 0.0001537726 | 0.0001591787 | -0.0003129512 | -0.5086373 | -2.105406e-05 | 247.1669 | 12.31977 | 12.32167 | 6.33505e-05
12.695 | 0.004611969 | 0.0001842458 | -4.363497e-05 | 0.0001842288 | 4.363402e-05 | -0.0002278628 | -0.1914925 | -0.000103652 | 407.6478 | 20.32734 | 20.33108 | -0.0003888571 | 12.695 | 0.005529404 | 0.0002210879 | 3.676558e-05 | 0.0002210635 | -3.676626e-05 | -0.0001842973 | 0.1994943 | -7.390033e-05 | 389.8166 | 19.4563 | 19.4606 | -0.0008733213 | 224.15 | 948.2653 | 12.714 | 0.008169175 | 0.000326634 | 9.131213e-05 | 0.0003265807 | -9.131629e-05 | -0.0002352644 | 0.3881433 | -4.388423e-05 | 474.1096 | 23.66265 | 23.67038 | -0.0004962196 | 12.688 | 0.004167557 | 0.0001667588 | -0.0001052564 | 0.0001667449 | 0.0001052508 | -0.0002719957 | -0.3869577 | -7.51074e-06 | 246.3564 | 12.27938 | 12.28142 | 0.0002299542
12.796 | 0.004274368 | 0.0001707588 | -9.26944e-05 | 0.0001707442 | 9.269011e-05 | -0.0002634343 | -0.3518528 | -0.0001285802 | 423.858 | 21.13566 | 21.13927 | -0.0009057474 | 12.789 | 0.005674362 | 0.000226884 | 6.849263e-06 | 0.0002268582 | -6.849286e-06 | -0.000220009 | 0.03113185 | -6.933388e-05 | 391.4376 | 19.53721 | 19.54164 | -0.0007842705 | 224.1543 | 948.327 | 12.811 | 0.008113861 | 0.0003244224 | 6.986458e-05 | 0.0003243698 | -6.986702e-05 | -0.0002545027 | 0.2745237 | -6.066075e-05 | 492.7513 | 24.59305 | 24.60103 | -0.0009011326 | 12.802 | 0.004270554 | 0.00017088 | -0.0001422426 | 0.0001708654 | 0.0001422325 | -0.0003130979 | -0.4542748 | -1.313697e-05 | 260.135 | 12.96616 | 12.96837 | 0.0001589237
12.907 | 0.004516602 | 0.0001804359 | -0.0001143922 | 0.0001804196 | 0.0001143857 | -0.0002948053 | -0.3880042 | -0.0001246315 | 431.9631 | 21.53982 | 21.5437 | -0.0008214762 | 12.897 | 0.006189347 | 0.0002474751 | 2.983759e-05 | 0.0002474445 | -2.983804e-05 | -0.0002176065 | 0.1371192 | -6.592632e-05 | 414.1319 | 20.66991 | 20.67503 | -0.0007157501 | 224.1575 | 948.2697 | 12.91 | 0.008237839 | 0.0003293795 | 0.0001188418 | 0.0003293252 | -0.0001188489 | -0.0002104764 | 0.5646662 | -6.837373e-05 | 508.9615 | 25.4021 | 25.41046 | -0.001094001 | 12.909 | 0.004236221 | 0.0001695063 | -5.116298e-05 | 0.0001694919 | 5.116168e-05 | -0.0002206536 | -0.2318642 | -2.253649e-05 | 271.4822 | 13.53174 | 13.53404 | 3.436864e-05
13.007 | 0.004684448 | 0.0001871413 | -1.1168e-05 | 0.0001871238 | 1.116794e-05 | -0.0001982917 | -0.05632075 | -0.0001293771 | 448.1733 | 22.34814 | 22.35232 | -0.0009256319 | 12.997 | 0.00604248 | 0.0002416028 | 5.56601e-05 | 0.0002415736 | -5.566165e-05 | -0.000185912 | 0.2993978 | -7.486184e-05 | 418.1844 | 20.87218 | 20.87722 | -0.0009013955 | 224.149 | 948.3094 | 13.014 | 0.008890152 | 0.0003554614 | 8.55501e-05 | 0.0003553982 | -8.555376e-05 | -0.0002698445 | 0.3170484 | -5.434464e-05 | 524.3612 | 26.17069 | 26.17999 | -0.0007321178 | 12.996 | 0.004713058 | 0.0001885862 | -5.029179e-05 | 0.0001885684 | 5.029052e-05 | -0.000238859 | -0.2105448 | -3.463625e-06 | 271.4822 | 13.53174 | 13.5343 | 0.000292504
13.108 | 0.004547119 | 0.0001816551 | 1.132754e-05 | 0.0001816386 | -1.132761e-05 | -0.000170311 | 0.06651133 | -0.0001485977 | 467.6255 | 23.31812 | 23.32236 | -0.001364579 | 13.089 | 0.006788253 | 0.0002714219 | 0.0001165949 | 0.000271385 | -0.0001166017 | -0.0001547833 | 0.7533223 | -5.548639e-05 | 431.9631 | 21.55989 | 21.56574 | -0.0004902198 | 224.1674 | 948.2345 | 13.104 | 0.008724213 | 0.0003488265 | 0.0001010756 | 0.0003487657 | -0.0001010807 | -0.000247685 | 0.4081017 | -6.730786e-05 | 532.4663 | 26.57521 | 26.58448 | -0.001074117 | 13.089 | 0.004350662 | 0.0001740855 | -5.235098e-05 | 0.0001740703 | 5.234961e-05 | -0.0002264199 | -0.2312058 | -2.426529e-05 | 280.3978 | 13.97613 | 13.97857 | 6.347325e-06
13.205 | 0.004858017 | 0.0001940753 | 4.650675e-05 | 0.0001940564 | -4.650783e-05 | -0.0001475486 | 0.3152034 | -0.0001384735 | 470.8676 | 23.47979 | 23.48435 | -0.001127639 | 13.196 | 0.00702858 | 0.0002810311 | 9.163841e-05 | 0.0002809916 | -9.164261e-05 | -0.000189349 | 0.4839879 | -4.894958e-05 | 436.0156 | 21.76216 | 21.76827 | -0.0003485866 | 224.1736 | 948.0486 | 13.212 | 0.009212494 | 0.0003683498 | 0.0001128397 | 0.000368282 | -0.0001128461 | -0.0002554359 | 0.4417784 | -6.173338e-05 | 550.2975 | 27.46516 | 27.47528 | -0.0009234392 | 13.223 | 0.004070282 | 0.0001628665 | -2.082951e-05 | 0.0001628532 | 2.082929e-05 | -0.0001836825 | -0.1133984 | -3.891993e-05 | 285.2608 | 14.21852 | 14.22084 | -0.0002002788
13.308 | 0.005065918 | 0.0002023808 | -2.728183e-05 | 0.0002023603 | 2.728146e-05 | -0.0002296418 | -0.1188001 | -0.0001393306 | 483.8357 | 24.12644 | 24.13133 | -0.001148045 | 13.296 | 0.006929398 | 0.0002770654 | 0.0001048646 | 0.000277027 | -0.0001048701 | -0.0001721569 | 0.6091539 | -6.579268e-05 | 453.0363 | 22.61168 | 22.61795 | -0.0007223875 | 224.1576 | 948.1225 | 13.31 | 0.009254456 | 0.0003700276 | 0.0001148404 | 0.0003699591 | -0.000114847 | -0.0002551121 | 0.4501824 | -5.94236e-05 | 549.487 | 27.42471 | 27.43486 | -0.000860024 | 13.296 | 0.004323959 | 0.000173017 | -2.740308e-05 | 0.000173002 | 2.740271e-05 | -0.0002004047 | -0.1367368 | -3.565285e-05 | 294.987 | 14.70332 | 14.70586 | -0.0001530258
13.412 | 0.005554199 | 0.0002218874 | 4.100252e-05 | 0.0002218628 | -4.100336e-05 | -0.0001808594 | 0.226714 | -0.0001221245 | 487.0778 | 24.28811 | 24.2935 | -0.0007314432 | 13.39 | 0.006731034 | 0.000269134 | 9.77004e-05 | 0.0002690978 | -9.770517e-05 | -0.0001713926 | 0.5700665 | -8.905226e-05 | 473.2991 | 23.62303 | 23.62939 | -0.001260234 | 224.1356 | 948.4103 | 13.414 | 0.009895324 | 0.0003956519 | 0.00014221 | 0.0003955737 | -0.0001422201 | -0.0002533535 | 0.5613506 | -4.648746e-05 | 565.6972 | 28.23376 | 28.24493 | -0.0004998832 | 13.397 | 0.004465103 | 0.0001786647 | -0.0001184035 | 0.0001786487 | 0.0001183965 | -0.0002970452 | -0.3985807 | -3.402044e-05 | 300.6605 | 14.98611 | 14.98878 | -0.0001287889
13.498 | 0.006038666 | 0.0002412416 | 5.815337e-05 | 0.0002412125 | -5.815507e-05 | -0.0001830574 | 0.3176876 | -0.0001107952 | 498.4249 | 24.85393 | 24.85993 | -0.0004530071 | 13.49 | 0.007249832 | 0.0002898776 | 0.0001281678 | 0.0002898356 | -0.000128176 | -0.0001616596 | 0.792876 | -7.138845e-05 | 477.3516 | 23.8253 | 23.8322 | -0.0008410579 | 224.1523 | 948.4504 | 13.514 | 0.01020622 | 0.0004080828 | 9.9475e-05 | 0.0004079995 | -9.947995e-05 | -0.0003085196 | 0.3224429 | -4.35677e-05 | 577.8548 | 28.84054 | 28.85231 | -0.0004165281 | 13.494 | 0.00434494 | 0.0001738565 | -0.0001473906 | 0.0001738414 | 0.0001473797 | -0.0003212211 | -0.4588108 | -3.538694e-05 | 295.7975 | 14.74372 | 14.74628 | -0.0001491053
13.606 | 0.006298065 | 0.0002516044 | 2.113943e-05 | 0.0002515728 | -2.113965e-05 | -0.0002304331 | 0.09173877 | -0.000114749 | 518.6876 | 25.86433 | 25.87084 | -0.000553297 | 13.597 | 0.007736206 | 0.0003093249 | 0.0001446218 | 0.000309277 | -0.0001446323 | -0.0001646448 | 0.8784503 | -6.360766e-05 | 492.7513 | 24.59392 | 24.60152 | -0.0006526316 | 224.1597 | 948.2678 | 13.611 | 0.01027107 | 0.0004106757 | 8.61103e-05 | 0.0004105914 | -8.6114e-05 | -0.0003244774 | 0.2653929 | -4.857759e-05 | 587.581 | 29.32597 | 29.33801 | -0.0005622916 | 13.601 | 0.0050354 | 0.0002014843 | -0.0001950688 | 0.000201464 | 0.0001950497 | -0.0003965137 | -0.4919117 | -1.980984e-05 | 312.8182 | 15.59209 | 15.59524 | 8.721111e-05
13.699 | 0.00652504 | 0.000260672 | 9.811886e-06 | 0.000260638 | -9.811934e-06 | -0.0002508261 | 0.03911848 | -0.0001165632 | 534.0873 | 26.63224 | 26.63918 | -0.0006009291 | 13.697 | 0.008176804 | 0.0003269417 | 0.0001325765 | 0.0003268883 | -0.0001325853 | -0.000194303 | 0.6823639 | -4.968312e-05 | 497.6144 | 24.83664 | 24.84476 | -0.0003083734 | 224.1729 | 948.1121 | 13.715 | 0.01021957 | 0.0004086166 | 9.795446e-05 | 0.0004085332 | -9.795926e-05 | -0.0003105739 | 0.3154137 | -5.82354e-05 | 597.3071 | 29.8114 | 29.82358 | -0.0008479775 | 13.698 | 0.004453659 | 0.0001782067 | -0.0001212547 | 0.0001781909 | 0.0001212473 | -0.0002994382 | -0.4049161 | -4.709089e-05 | 318.4917 | 15.87488 | 15.87771 | -0.0003420965
13.809 | 0.006940842 | 0.000277283 | 5.631863e-05 | 0.0002772446 | -5.632022e-05 | -0.0002209244 | 0.2549298 | -0.0001159911 | 556.7816 | 27.76389 | 27.77158 | -0.0005853639 | 13.797 | 0.008001327 | 0.0003199255 | 0.0001017942 | 0.0003198743 | -0.0001017994 | -0.0002180749 | 0.4668093 | -6.957486e-05 | 514.6351 | 25.68617 | 25.69439 | -0.0008110291 | 224.1541 | 948.1549 | 13.811 | 0.01059532 | 0.0004236404 | 9.483337e-05 | 0.0004235507 | -9.483787e-05 | -0.0003287128 | 0.2885128 | -4.829199e-05 | 603.7912 | 30.13502 | 30.14778 | -0.0005498176 | 13.788 | 0.005270004 | 0.0002108716 | -7.991246e-05 | 0.0002108494 | 7.990927e-05 | -0.0002907587 | -0.2748302 | -1.730639e-05 | 322.5443 | 16.07688 | 16.08027 | 0.0001338298
13.909 | 0.007209778 | 0.0002880269 | -5.344686e-06 | 0.0002879854 | 5.344672e-06 | -0.0002933301 | -0.01822067 | -0.0001184206 | 575.4233 | 28.69345 | 28.70172 | -0.000653966 | 13.891 | 0.008281707 | 0.0003311362 | 0.0001288764 | 0.0003310814 | -0.0001288847 | -0.0002021967 | 0.6374221 | -6.327902e-05 | 521.1192 | 26.0098 | 26.01841 | -0.0006482414 | 224.16 | 948.2525 | 13.911 | 0.01031494 | 0.0004124297 | 0.0001263645 | 0.0004123447 | -0.0001263725 | -0.0002859723 | 0.4419046 | -7.026007e-05 | 617.5698 | 30.8227 | 30.83541 | -0.001219659 | 13.905 | 0.005090714 | 0.0002036976 | -0.0001347978 | 0.0002036768 | 0.0001347887 | -0.0003384656 | -0.3982347 | -2.906389e-05 | 329.0284 | 16.40007 | 16.40342 | -5.713372e-05
14.01 | 0.007541657 | 0.0003012853 | 3.525897e-05 | 0.0003012399 | -3.52596e-05 | -0.0002659803 | 0.1325647 | -0.0001114684 | 584.3389 | 29.13803 | 29.14681 | -0.0004528796 | 13.997 | 0.008358002 | 0.0003341867 | 0.0001336 | 0.0003341309 | -0.0001336089 | -0.000200522 | 0.6663055 | -6.513752e-05 | 527.6032 | 26.33342 | 26.34222 | -0.0006968974 | 224.1583 | 948.2206 | 14.011 | 0.01101303 | 0.000440342 | 0.0001304459 | 0.0004402451 | -0.0001304544 | -0.0003097906 | 0.4211051 | -4.617361e-05 | 622.4329 | 31.06542 | 31.0791 | -0.0004740086 | 13.997 | 0.004753113 | 0.0001901889 | -7.12797e-07 | 0.0001901709 | 7.127967e-07 | -0.0001908837 | -0.003734195 | -4.944644e-05 | 338.7545 | 16.88486 | 16.88807 | -0.0003964164
14.099 | 0.007482529 | 0.0002989232 | 1.1168e-06 | 0.0002988785 | -1.116801e-06 | -0.0002977617 | 0.003750652 | -0.0001229881 | 597.3071 | 29.78469 | 29.79359 | -0.0007923655 | 14.091 | 0.008670807 | 0.000346694 | 0.0001089584 | 0.0003466339 | -0.0001089643 | -0.0002376696 | 0.4584698 | -6.429355e-05 | 543.0029 | 27.10204 | 27.11144 | -0.0006743407 | 224.1591 | 948.2279 | 14.116 | 0.01143456 | 0.0004571961 | 9.587373e-05 | 0.0004570916 | -9.587833e-05 | -0.0003612133 | 0.2654341 | -3.883633e-05 | 634.5905 | 31.6722 | 31.68668 | -0.0002437435 | 14.098 | 0.00472641 | 0.0001891205 | -3.429345e-05 | 0.0001891026 | 3.429287e-05 | -0.0002233955 | -0.1535074 | -5.166107e-05 | 340.3755 | 16.96566 | 16.96887 | -0.0004339066
14.206 | 0.007984162 | 0.0003189631 | -3.031314e-06 | 0.0003189123 | 3.03131e-06 | -0.0003219436 | -0.009415655 | -0.0001121221 | 610.2752 | 30.43134 | 30.44105 | -0.00046511 | 14.197 | 0.008581161 | 0.0003431096 | 0.0001920943 | 0.0003430507 | -0.0001921127 | -0.000150938 | 1.272792 | -7.95292e-05 | 558.4026 | 27.87067 | 27.88023 | -0.001093258 | 224.1446 | 948.3312 | 14.211 | 0.01140022 | 0.0004558233 | 0.0001390889 | 0.0004557195 | -0.0001390986 | -0.0003166209 | 0.4393223 | -5.47761e-05 | 653.2322 | 32.6026 | 32.61746 | -0.0007562401 | 14.197 | 0.005130768 | 0.0002053003 | -3.643185e-05 | 0.0002052792 | 3.643118e-05 | -0.0002417104 | -0.1507225 | -4.122157e-05 | 348.4806 | 17.36965 | 17.37322 | -0.0002546496
14.299 | 0.008018494 | 0.0003203347 | 5.440412e-05 | 0.0003202834 | -5.44056e-05 | -0.0002658778 | 0.2046263 | -0.0001199109 | 623.2434 | 31.078 | 31.08796 | -0.0007047307 | 14.291 | 0.009405136 | 0.0003760554 | 0.0001831194 | 0.0003759847 | -0.0001831361 | -0.0001928486 | 0.9496368 | -5.45831e-05 | 568.9392 | 28.39656 | 28.40724 | -0.0003911814 | 224.1683 | 948.2615 | 14.311 | 0.01194 | 0.0004774057 | 0.0001416498 | 0.0004772918 | -0.0001416599 | -0.0003356319 | 0.4220691 | -4.08159e-05 | 662.9584 | 33.08803 | 33.10383 | -0.0002974991 | 14.295 | 0.004844666 | 0.0001938523 | -5.543977e-07 | 0.0001938335 | 5.543975e-07 | -0.0001943879 | -0.002852016 | -5.266443e-05 | 348.4806 | 17.36965 | 17.37302 | -0.0004534477
14.397 | 0.008739472 | 0.0003491374 | -1.84272e-05 | 0.0003490764 | 1.842703e-05 | -0.0003675035 | -0.05014111 | -9.39929e-05 | 627.2959 | 31.28008 | 31.291 | 0.0001036392 | 14.398 | 0.00929451 | 0.0003716321 | 0.0001658781 | 0.0003715631 | -0.0001658919 | -0.0002056712 | 0.8065878 | -6.8817e-05 | 581.9074 | 29.04382 | 29.05462 | -0.0008001346 | 224.1548 | 948.1847 | 14.412 | 0.01147079 | 0.0004586451 | 0.0001375684 | 0.0004585399 | -0.0001375779 | -0.0003209621 | 0.4286422 | -6.905915e-05 | 675.116 | 33.69481 | 33.71027 | -0.001241023 | 14.397 | 0.005167008 | 0.0002067504 | -1.481034e-05 | 0.000206729 | 1.481023e-05 | -0.0002215392 | -0.0668515 | -4.779862e-05 | 359.8277 | 17.93523 | 17.93894 | -0.0003675372
14.499 | 0.008005142 | 0.0003198013 | 1.06096e-05 | 0.0003197502 | -1.060966e-05 | -0.0003091405 | 0.03431985 | -0.0001290308 | 635.401 | 31.68424 | 31.69437 | -0.0009997976 | 14.491 | 0.009637833 | 0.0003853596 | 0.0001290338 | 0.0003852853 | -0.0001290421 | -0.0002562432 | 0.5035924 | -6.491504e-05 | 594.8755 | 29.69108 | 29.70252 | -0.0006855003 | 224.1585 | 948.2588 | 14.511 | 0.01232338 | 0.0004927346 | 7.594672e-05 | 0.0004926132 | -7.594961e-05 | -0.0004166636 | 0.1822804 | -5.780734e-05 | 704.2944 | 35.1511 | 35.16842 | -0.0008535176 | 14.532 | 0.005247116 | 0.0002099558 | -7.22301e-05 | 0.0002099337 | 7.222749e-05 | -0.0002821612 | -0.2559795 | -5.319458e-05 | 371.9854 | 18.54122 | 18.54511 | -0.0004659703
14.61 | 0.008300781 | 0.0003316119 | 6.014766e-05 | 0.000331557 | -6.014947e-05 | -0.0002714075 | 0.2216205 | -0.000122954 | 643.5061 | 32.0884 | 32.09904 | -0.0008059671 | 14.595 | 0.01010132 | 0.0004038916 | 0.0001513136 | 0.0004038101 | -0.000151325 | -0.000252485 | 0.5993427 | -5.130589e-05 | 601.3596 | 30.01471 | 30.02683 | -0.0002790676 | 224.1714 | 948.1332 | 14.653 | 0.01291657 | 0.0005164524 | 7.202534e-05 | 0.000516319 | -7.202794e-05 | -0.0004442911 | 0.1621188 | -4.171592e-05 | 714.0205 | 35.63652 | 35.65493 | -0.0002836934 | 14.598 | 0.005289078 | 0.0002116348 | -5.052939e-05 | 0.0002116124 | 5.052811e-05 | -0.0002621405 | -0.192752 | -5.552956e-05 | 377.6589 | 18.82401 | 18.82799 | -0.000509603
14.71 | 0.008975983 | 0.0003585859 | 1.826766e-05 | 0.0003585216 | -1.826782e-05 | -0.0003402538 | 0.05368882 | -0.0001028713 | 653.2322 | 32.57339 | 32.58507 | -0.0001564538 | 14.699 | 0.01000214 | 0.0003999259 | 0.0001203738 | 0.0003998459 | -0.0001203811 | -0.0002794649 | 0.4307557 | -5.710847e-05 | 603.7912 | 30.13608 | 30.14813 | -0.0004536525 | 224.1659 | 948.0772 | 14.716 | 0.01326752 | 0.0005304847 | 0.0001213227 | 0.0005303441 | -0.00012133 | -0.000409014 | 0.2966403 | -2.896562e-05 | 715.6415 | 35.71743 | 35.73637 | 0.0001714366 | 14.697 | 0.005235672 | 0.0002094979 | -1.100875e-05 | 0.0002094759 | 1.100869e-05 | -0.0002204846 | -0.04992953 | -6.339873e-05 | 385.764 | 19.228 | 19.23203 | -0.0006593536
14.804 | 0.009532929 | 0.0003808356 | 3.860937e-05 | 0.0003807631 | -3.861012e-05 | -0.000342153 | 0.1128446 | -9.438002e-05 | 672.6845 | 33.54338 | 33.55615 | 0.0001243589 | 14.792 | 0.009878159 | 0.0003949688 | 0.0001492667 | 0.0003948908 | -0.0001492778 | -0.000245613 | 0.6077767 | -6.635507e-05 | 609.4647 | 30.41925 | 30.43126 | -0.0007337294 | 224.1571 | 948.1851 | 14.815 | 0.01305199 | 0.000521867 | 0.0001064375 | 0.0005217309 | -0.0001064431 | -0.0004152878 | 0.2563117 | -4.010774e-05 | 718.8835 | 35.87923 | 35.89796 | -0.0002276425 | 14.81 | 0.004930496 | 0.0001972867 | -9.765319e-05 | 0.0001972672 | 9.764842e-05 | -0.0002949157 | -0.3311063 | -8.363056e-05 | 397.1112 | 19.79359 | 19.7975 | -0.001054173
14.904 | 0.009544372 | 0.0003812927 | 1.45184e-05 | 0.0003812201 | -1.451851e-05 | -0.0003667016 | 0.03959216 | -0.0001036556 | 686.4631 | 34.23045 | 34.2435 | -0.000190082 | 14.885 | 0.01047707 | 0.0004189155 | 0.0001398982 | 0.0004188278 | -0.0001399079 | -0.0002789199 | 0.5016062 | -4.856323e-05 | 617.5698 | 30.82378 | 30.8367 | -0.0001886946 | 224.174 | 948.1238 | 14.912 | 0.01311493 | 0.0005243837 | 0.0001248439 | 0.0005242462 | -0.0001248517 | -0.0003993945 | 0.3126025 | -4.70956e-05 | 731.0412 | 36.48602 | 36.50515 | -0.0004806137 | 14.9 | 0.005693436 | 0.0002278146 | -8.799083e-05 | 0.0002277887 | 8.798695e-05 | -0.0003157756 | -0.2786376 | -6.114435e-05 | 408.4583 | 20.35917 | 20.36381 | -0.000602635
15.01 | 0.009952545 | 0.000397599 | -1.348137e-05 | 0.00039752 | 1.348128e-05 | -0.0004110013 | -0.03280107 | -9.881365e-05 | 702.6733 | 35.03877 | 35.0527 | -2.231732e-05 | 14.995 | 0.0108757 | 0.0004348546 | 0.0001243102 | 0.0004347601 | -0.0001243179 | -0.0003104422 | 0.4004544 | -4.981426e-05 | 640.2641 | 31.95649 | 31.97039 | -0.0002279813 | 224.1728 | 948.0052 | 15.014 | 0.01363373 | 0.0005451272 | 9.307275e-05 | 0.0005449787 | -9.307708e-05 | -0.0004519016 | 0.2059676 | -3.714383e-05 | 744.8198 | 37.17371 | 37.19397 | -0.0001138955 | 14.997 | 0.005908966 | 0.0002364387 | -0.0001272739 | 0.0002364108 | 0.0001272658 | -0.0003636766 | -0.3499422 | -5.997809e-05 | 418.9949 | 20.88436 | 20.8893 | -0.0005785792
15.111 | 0.01019287 | 0.0004071999 | 3.709372e-05 | 0.000407117 | -3.70944e-05 | -0.0003700226 | 0.100249 | -9.838157e-05 | 715.6415 | 35.68543 | 35.69996 | -7.031931e-06 | 15.096 | 0.01104736 | 0.0004417183 | 9.313423e-05 | 0.0004416208 | -9.313857e-05 | -0.0003484822 | 0.2672692 | -4.847771e-05 | 647.5587 | 32.32057 | 32.33485 | -0.0001850076 | 224.1741 | 948.0046 | 15.113 | 0.01354981 | 0.0005417716 | 0.0001286853 | 0.0005416249 | -0.0001286936 | -0.0004129314 | 0.3116585 | -5.126448e-05 | 758.5985 | 37.8614 | 37.88191 | -0.0006439555 | 15.098 | 0.005331039 | 0.0002133138 | 7.365569e-06 | 0.0002132911 | -7.365596e-06 | -0.0002059255 | 0.03576825 | -8.022435e-05 | 414.9424 | 20.68237 | 20.68678 | -0.0009994591
15.2 | 0.01066971 | 0.0004262493 | 6.932137e-05 | 0.0004261585 | -6.932378e-05 | -0.0003568348 | 0.1942742 | -8.908259e-05 | 729.4202 | 36.3725 | 36.38801 | 0.0003281405 | 15.192 | 0.01151276 | 0.0004603266 | 0.0001070689 | 0.0004602207 | -0.0001070747 | -0.000353146 | 0.3032022 | -4.031532e-05 | 661.3373 | 33.00828 | 33.02348 | 8.173255e-05 | 224.1818 | 947.9364 | 15.217 | 0.01375389 | 0.0005499318 | 0.0001206024 | 0.0005497806 | -0.0001206097 | -0.0004291709 | 0.2810295 | -5.324913e-05 | 771.5667 | 38.50864 | 38.52981 | -0.0007197807 | 15.2 | 0.006141663 | 0.0002457498 | -6.557733e-05 | 0.0002457196 | 6.557518e-05 | -0.0003112948 | -0.210653 | -5.583218e-05 | 426.2895 | 21.24795 | 21.25317 | -0.0004879558
15.301 | 0.01109123 | 0.000443089 | 2.28944e-05 | 0.0004429909 | -2.289466e-05 | -0.0004200962 | 0.05449862 | -8.370953e-05 | 745.6304 | 37.18082 | 37.1973 | 0.0005258296 | 15.282 | 0.01148033 | 0.0004590301 | 0.0001235229 | 0.0004589248 | -0.0001235305 | -0.0003353943 | 0.3683144 | -5.326588e-05 | 676.737 | 33.7769 | 33.79241 | -0.000350919 | 224.1695 | 947.9708 | 15.313 | 0.0136776 | 0.0005468812 | 0.0001765421 | 0.0005467317 | -0.0001765577 | -0.000370174 | 0.4769586 | -6.516463e-05 | 782.9138 | 39.07497 | 39.09633 | -0.001182258 | 15.313 | 0.00611496 | 0.0002446813 | -4.482701e-05 | 0.0002446514 | 4.482601e-05 | -0.0002894774 | -0.1548515 | -6.492694e-05 | 437.6367 | 21.81354 | 21.81888 | -0.0006838208
15.405 | 0.01092529 | 0.0004364598135 | -1.595429e-07 | 0.0004363646 | 1.595429e-07 | -0.0004365241 | -0.0003654846 | -9.720261e-05 | 755.3565 | 37.66581 | 37.68225 | 2.065161e-05 | 15.398 | 0.01137161 | 0.0004546831 | 0.0001428111 | 0.0004545798 | -0.0001428213 | -0.0003117585 | 0.4581151 | -6.61968e-05 | 688.0842 | 34.34326 | 34.35887 | -0.0007915485 | 224.1573 | 948.1564 | 15.406 | 0.01407433 | 0.0005627439 | 0.0001552546 | 0.0005625856 | -0.0001552667 | -0.000407319 | 0.3811919 | -6.325686e-05 | 800.745 | 39.96491 | 39.9874 | -0.001106821 | 15.396 | 0.006145477 | 0.0002459024 | -4.530221e-05 | 0.0002458722 | 4.530118e-05 | -0.0002911733 | -0.1555815 | -7.058663e-05 | 447.3628 | 22.29833 | 22.30381 | -0.0008086812
15.505 | 0.01146126 | 0.0004578713 | 2.879749e-05 | 0.0004577665 | -2.87979e-05 | -0.0004289686 | 0.06713288 | -8.325507e-05 | 765.8931 | 38.19122 | 38.20871 | 0.0005498978 | 15.496 | 0.01155853 | 0.0004621569 | 0.0001824896 | 0.0004620502 | -0.0001825062 | -0.000279544 | 0.6528713 | -5.811688e-05 | 687.2737 | 34.30281 | 34.31866 | -0.000514094 | 224.1649 | 948.1912 | 15.535 | 0.0144062 | 0.0005760137 | 0.0002460866 | 0.0005758479 | -0.0002461169 | -0.000329731 | 0.7464172 | -5.697124e-05 | 809.6606 | 40.40989 | 40.43317 | -0.0008540749 | 15.499 | 0.006498337 | 0.0002600216 | -6.446853e-05 | 0.0002599878 | 6.446645e-05 | -0.0003244542 | -0.198692 | -6.679585e-05 | 461.952 | 23.02551 | 23.0315 | -0.0007227533
15.605 | 0.01128769 | 0.0004509374 | 6.58912e-05 | 0.0004508357 | -6.589337e-05 | -0.0003849424 | 0.1711773 | -9.877012e-05 | 778.0507 | 38.79746 | 38.81495 | -4.761498e-05 | 15.593 | 0.0117588 | 0.0004701646 | 0.0001191929 | 0.0004700541 | -0.0001192 | -0.0003508541 | 0.3397424 | -5.993215e-05 | 700.2418 | 34.95006 | 34.96649 | -0.0005769795 | 224.1632 | 948.1463 | 15.613 | 0.01475525 | 0.0005899698 | 0.000190467 | 0.0005897958 | -0.0001904852 | -0.0003993107 | 0.477035 | -4.873354e-05 | 816.9552 | 40.77396 | 40.79802 | -0.0005194955 | 15.598 | 0.005851746 | 0.0002341492 | -8.965402e-05 | 0.0002341218 | 8.965e-05 | -0.0003237718 | -0.2768926 | -9.150668e-05 | 460.3309 | 22.94471 | 22.95008 | -0.001290875
15.705 | 0.01159668 | 0.0004632814 | -3.103109e-05 | 0.0004631741 | 3.10306e-05 | -0.0004942047 | -0.06278897 | -9.330908e-05 | 787.7769 | 39.28246 | 39.30065 | 0.0001656809 | 15.693 | 0.01160049 | 0.0004638347 | 0.000181781 | 0.0004637272 | -0.0001817975 | -0.0002819297 | 0.644833 | -7.361699e-05 | 709.9679 | 35.4355 | 35.45194 | -0.001058812 | 224.1502 | 948.2575 | 15.713 | 0.0150547 | 0.0006019431 | 9.739427e-05 | 0.000601762 | -9.739901e-05 | -0.000504363 | 0.1931129 | -5.007853e-05 | 833.9759 | 41.62346 | 41.64851 | -0.0005749405 | 15.706 | 0.006561279 | 0.0002625401 | -1.845352e-05 | 0.0002625057 | 1.845335e-05 | -0.000280959 | -0.06567987 | -7.230571e-05 | 473.2991 | 23.5911 | 23.59729 | -0.0008439973
15.811 | 0.01215935 | 0.0004857597 | 9.261463e-05 | 0.0004856417 | -9.261892e-05 | -0.0003930228 | 0.2356579 | -7.88697e-05 | 799.124 | 39.84828 | 39.86763 | 0.0007372516 | 15.783 | 0.01189613 | 0.0004756556 | 0.0001461963 | 0.0004755425 | -0.000146207 | -0.0003293355 | 0.4439455 | -6.732908e-05 | 717.2625 | 35.79959 | 35.81662 | -0.0008347469 | 224.1562 | 948.3105 | 15.816 | 0.01542854 | 0.0006168906 | 0.000230241 | 0.0006167004 | -0.0002302675 | -0.0003864329 | 0.5958797 | -3.578332e-05 | 834.7864 | 41.66391 | 41.68961 | 2.07275e-05 | 15.8 | 0.006864548 | 0.000274675 | -9.923718e-05 | 0.0002746373 | 9.923226e-05 | -0.0003738695 | -0.2654195 | -6.70585e-05 | 483.0252 | 24.07588 | 24.0825 | -0.0007189045
15.906 | 0.01214218 | 0.0004850739 | 3.174903e-05 | 0.0004849563 | -3.174953e-05 | -0.0004532067 | 0.0700553 | -8.92882e-05 | 812.9027 | 40.53535 | 40.55501 | 0.00031831 | 15.893 | 0.0120182 | 0.0004805364 | 0.0002317727 | 0.000480421 | -0.0002317996 | -0.0002486214 | 0.9323398 | -7.104148e-05 | 728.6096 | 36.36594 | 36.38341 | -0.0009687646 | 224.1527 | 948.2921 | 15.906 | 0.01560974 | 0.0006241355 | 0.0001554947 | 0.0006239409 | -0.0001555068 | -0.0004684341 | 0.3319716 | -3.678325e-05 | 845.323 | 42.18979 | 42.21612 | -2.122267e-05 | 15.897 | 0.006759643 | 0.0002704774 | -4.7203e-05 | 0.0002704408 | 4.720189e-05 | -0.0003176427 | -0.1486006 | -8.444074e-05 | 501.6669 | 25.00506 | 25.01182 | -0.001145589
16.012 | 0.01268959 | 0.0005069426 | 0.0001252411 | 0.0005068141 | -0.000125249 | -0.0003815651 | 0.3282506 | -7.43137e-05 | 822.6288 | 41.02034 | 41.04114 | 0.0009292407 | 15.983 | 0.01246071 | 0.0004982296 | 0.0001702868 | 0.0004981055 | -0.0001703013 | -0.0003278042 | 0.5195216 | -6.931676e-05 | 749.6829 | 37.41774 | 37.43638 | -0.0009051054 | 224.1543 | 948.3063 | 16.047 | 0.0157814 | 0.0006309992 | 0.0001558148 | 0.0006308002 | -0.000155827 | -0.0004749733 | 0.3280752 | -3.372956e-05 | 850.1861 | 42.4325 | 42.45928 | 0.0001080639 | 16.006 | 0.006586075 | 0.0002635323 | -6.652772e-06 | 0.0002634976 | 6.65275e-06 | -0.0002701503 | -0.0246261 | -9.768842e-05 | 510.5825 | 25.44945 | 25.45615 | -0.001479881
16.102 | 0.01205826 | 0.0004817212 | 7.961189e-05 | 0.0004816052 | -7.961506e-05 | -0.0004019901 | 0.1980523 | -0.000105806 | 831.5444 | 41.46492 | 41.48489 | -0.0003702281 | 16.093 | 0.0124836 | 0.0004991447 | 0.0001929603 | 0.0004990202 | -0.0001929789 | -0.0003060413 | 0.6305648 | -7.085641e-05 | 752.9249 | 37.57955 | 37.59831 | -0.000962869 | 224.1528 | 948.305 | 16.102 | 0.01591492 | 0.0006363376 | 0.0001862255 | 0.0006361352 | -0.0001862429 | -0.0004498924 | 0.413972 | -4.106851e-05 | 866.3963 | 43.24155 | 43.26907 | -0.0002065142 | 16.117 | 0.006877899 | 0.0002752092 | -8.276365e-05 | 0.0002751714 | 8.276022e-05 | -0.0003579316 | -0.231218 | -9.289922e-05 | 520.3087 | 25.93424 | 25.94138 | -0.001356804
16.209 | 0.01273155 | 0.0005086189 | 0.0001244434 | 0.0005084896 | -0.0001244512 | -0.0003840385 | 0.3240592 | -8.237275e-05 | 836.4074 | 41.70741 | 41.72863 | 0.0006047552 | 16.187 | 0.01290321 | 0.0005159227 | 0.0001683974 | 0.0005157897 | -0.0001684116 | -0.0003473781 | 0.4848077 | -6.207166e-05 | 763.4616 | 38.10545 | 38.12511 | -0.0006302633 | 224.1612 | 948.253 | 16.211 | 0.01628304 | 0.0006510563544 | 0.0002139953 | 0.0006508445 | -0.0002140182 | -0.0004368263 | 0.4899388 | -3.523859e-05 | 877.7434 | 43.80788 | 43.8364 | 4.739449e-05 | 16.202 | 0.00728035 | 0.0002913127 | -1.639433e-05 | 0.0002912703 | 1.63942e-05 | -0.0003076645 | -0.05328596 | -8.253987e-05 | 528.4137 | 26.33823 | 26.3459 | -0.001085973
16.309 | 0.01283646 | 0.0005128098 | 0.0001031445 | 0.0005126783 | -0.0001031498 | -0.0004095286 | 0.2518745 | -8.391223e-05 | 844.5125 | 42.11157 | 42.13317 | 0.0005402034 | 16.294 | 0.01327133 | 0.0005306416 | 0.0002257895 | 0.0005305008 | -0.000225815 | -0.0003046859 | 0.7411404 | -5.534423e-05 | 773.9982 | 38.63135 | 38.65185 | -0.0003720077 | 224.1676 | 948.1417 | 16.315 | 0.01656342 | 0.000662267 | 0.0001510932 | 0.0006620478 | -0.0001511046 | -0.0005109433 | 0.2957365 | -3.354606e-05 | 889.9011 | 44.41467 | 44.44408 | 0.0001221033 | 16.313 | 0.006641388 | 0.0002657456 | 3.167987e-05 | 0.0002657103 | -3.168037e-05 | -0.0002340299 | 0.1353689 | -0.0001115305 | 533.2768 | 26.58062 | 26.58769 | -0.001853262
16.412 | 0.01310539 | 0.0005235537 | 4.443269e-05 | 0.0005234167 | -4.443367e-05 | -0.000478983 | 0.0927667 | -8.863987e-05 | 866.3963 | 43.20281 | 43.22543 | 0.0003384311 | 16.394 | 0.01361847 | 0.0005445216 | 0.0001768212 | 0.0005443734 | -0.0001768368 | -0.0003675365 | 0.4811408 | -5.313616e-05 | 789.3979 | 39.39997 | 39.42142 | -0.0002858121 | 224.1696 | 948.0776 | 16.407 | 0.01666069 | 0.0006661564 | 0.0001112391 | 0.0006659346 | -0.0001112453 | -0.0005546893 | 0.2005543 | -3.473031e-05 | 896.3852 | 44.73828 | 44.76809 | 6.927881e-05 | 16.406 | 0.007314682 | 0.0002926865 | -2.33639e-05 | 0.0002926436 | 2.336363e-05 | -0.0003160073 | -0.07393384 | -8.804754e-05 | 538.1399 | 26.82302 | 26.83087 | -0.001226049
16.506 | 0.01348495 | 0.000538717 | 0.0001675998 | 0.0005385719 | -0.0001676138 | -0.0003709581 | 0.4518403 | -7.349392e-05 | 866.3963 | 43.20281 | 43.22608 | 0.000993126 | 16.507 | 0.0136261 | 0.0005448266 | 0.0002304344 | 0.0005446783 | -0.0002304609 | -0.0003142173 | 0.7334445 | -6.019331e-05 | 799.124 | 39.88541 | 39.90714 | -0.0005657287 | 224.163 | 948.1124 | 16.503 | 0.01673698 | 0.000669207 | 0.0001745414 | 0.0006689831 | -0.0001745566 | -0.0004944265 | 0.3530487 | -4.182055e-05 | 909.3533 | 45.38552 | 45.41589 | -0.0002504346 | 16.499 | 0.007051468 | 0.0002821543 | -5.274698e-05 | 0.0002821145 | 5.274559e-05 | -0.0003348601 | -0.1575153 | -0.000105453 | 547.866 | 27.3078 | 27.31551 | -0.001697271
16.606 | 0.01320457 | 0.0005275159 | 0.0001477367 | 0.0005273769 | -0.0001477476 | -0.0003796293 | 0.3891892 | -9.842397e-05 | 885.8485 | 44.17279 | 44.19609 | -9.659374e-05 | 16.587 | 0.01377296 | 0.0005506989 | 0.0002120122 | 0.0005505473 | -0.0002120347 | -0.0003385126 | 0.6263717 | -5.678174e-05 | 802.366 | 40.04723 | 40.06928 | -0.000429306 | 224.1662 | 948.1386 | 16.612 | 0.01716232 | 0.0006862135 | 0.0002111143 | 0.0006859782 | -0.0002111366 | -0.0004748416 | 0.4446463 | -3.244018e-05 | 919.0794 | 45.87094 | 45.90242 | 0.0001778654 | 16.592 | 0.007389069 | 0.0002956629 | -4.379742e-05 | 0.0002956192 | 4.379646e-05 | -0.0003394157 | -0.1290349 | -0.0001022743 | 562.4552 | 28.03499 | 28.04328 | -0.001609285
16.702 | 0.01387787 | 0.0005544137 | 9.875703e-05 | 0.0005542601 | -9.876191e-05 | -0.0004554982 | 0.2168217 | -7.213017e-05 | 886.659 | 44.21321 | 44.23772 | 0.001066037 | 16.687 | 0.01356506 | 0.0005423861 | 0.0001377725 | 0.0005422391 | -0.000137782 | -0.0004044571 | 0.3406592 | -7.428727e-05 | 814.5237 | 40.65403 | 40.67608 | -0.001136051 | 224.1496 | 948.2397 | 16.708 | 0.0173111 | 0.0006921621 | 0.0001758219 | 0.0006919226 | -0.0001758373 | -0.0005160853 | 0.3407136 | -3.536985e-05 | 930.4266 | 46.43728 | 46.46942 | 4.255569e-05 | 16.703 | 0.00803566 | 0.0003215353 | 1.362234e-05 | 0.0003214837 | -1.362244e-05 | -0.0003078612 | 0.04424862 | -8.846127e-05 | 579.4759 | 28.88337 | 28.89265 | -0.001216057
16.803 | 0.01375389 | 0.0005494609 | 4.546972e-05 | 0.00054931 | -4.547075e-05 | -0.0005038392 | 0.09024853 | -8.45209e-05 | 897.1957 | 44.73862 | 44.7632 | 0.0005146437 | 16.797 | 0.01402092 | 0.0005606131 | 0.0002656254 | 0.000560456 | -0.0002656607 | -0.0002947953 | 0.90117 | -6.160307e-05 | 821.8183 | 41.01812 | 41.04111 | -0.0006177929 | 224.1616 | 948.2743 | 16.808 | 0.01733589 | 0.0006931535 | 0.000201751 | 0.0006929134 | -0.0002017713 | -0.000491142 | 0.4108208 | -4.641738e-05 | 945.8262 | 47.20587 | 47.23859 | -0.0004750653 | 16.8 | 0.008096695 | 0.0003239776 | 2.550229e-05 | 0.0003239251 | -2.550262e-05 | -0.0002984225 | 0.0854581 | -9.691518e-05 | 594.8755 | 29.65094 | 29.66055 | -0.001463559
16.913 | 0.01448441 | 0.0005786445 | 3.198834e-05 | 0.0005784772 | -3.198886e-05 | -0.0005464883 | 0.0585353 | -6.453389e-05 | 910.1638 | 45.38527 | 45.41153 | 0.001415805 | 16.888 | 0.01431465 | 0.0005723577342 | 0.0002137442 | 0.000572194 | -0.0002137671 | -0.0003584269 | 0.5964035 | -5.048591e-05 | 822.6288 | 41.05857 | 41.08207 | -0.0001613043 | 224.1722 | 948.1035 | 16.908 | 0.01780319 | 0.0007118379 | 0.0001297256 | 0.0007115847 | -0.0001297341 | -0.0005818506 | 0.222968 | -3.662989e-05 | 957.1734 | 47.7722 | 47.80621 | -9.940174e-06 | 16.887 | 0.008268356 | 0.0003308463 | -3.595665e-05 | 0.0003307916 | 3.5956e-05 | -0.0003667476 | -0.09804017 | -0.0001020928 | 611.8962 | 30.49932 | 30.50941 | -0.001619327
17.012 | 0.01410675 | 0.0005635574 | 0.0001737422 | 0.0005633986 | -0.0001737573 | -0.0003896414 | 0.4459416 | -8.704648e-05 | 920.7004 | 45.91068 | 45.93655 | 0.0003875642 | 17.001 | 0.01411438 | 0.00056435 | 0.0001889452 | 0.0005641909 | -0.000188963 | -0.0003752278 | 0.5035955 | -7.198108e-05 | 840.46 | 41.94855 | 41.97222 | -0.001053938 | 224.1518 | 948.178 | 17.015 | 0.01811409 | 0.0007242687 | 0.0002316015 | 0.0007240066 | -0.0002316283 | -0.0004923783 | 0.4704276 | -2.675155e-05 | 960.4154 | 47.93401 | 47.96873 | 0.0004631084 | 17.002 | 0.009004593 | 0.0003603058 | 7.12797e-07 | 0.0003602409 | -7.127972e-07 | -0.0003595281 | 0.001982591 | -8.469792e-05 | 628.917 | 31.34771 | 31.359 | -0.001081231
17.11 | 0.01445198 | 0.0005773492 | 6.126446e-05 | 0.0005771826 | -6.126633e-05 | -0.0005159162 | 0.1187525 | -7.957027e-05 | 929.6161 | 46.35526 | 46.38202 | 0.0007326608 | 17.094 | 0.01473236 | 0.0005890594 | 0.0001596587 | 0.000588886 | -0.0001596714 | -0.0004292146 | 0.3720084 | -5.22098e-05 | 846.9441 | 42.27218 | 42.29708 | -0.0002208817 | 224.1705 | 948.1903 | 17.113 | 0.0179882 | 0.0007192354 | 0.0002135952 | 0.0007189769 | -0.000213618 | -0.0005053589 | 0.4227055 | -3.874678e-05 | 969.331 | 48.37899 | 48.41378 | -0.0001149567 | 17.087 | 0.009168625 | 0.0003668693 | -9.48812e-05 | 0.000366802 | 9.48767e-05 | -0.0004616787 | -0.2055037 | -7.985995e-05 | 631.3485 | 31.4689 | 31.48045 | -0.0009292231
17.21 | 0.01460648 | 0.0005835211 | 0.0001278736 | 0.000583351 | -0.0001278818 | -0.0004554692 | 0.2807693 | -7.970462e-05 | 938.5317 | 46.79984 | 46.82714 | 0.0007263995 | 17.198 | 0.01475716 | 0.0005900509 | 0.0001428898 | 0.0005898769 | -0.0001429 | -0.0004469769 | 0.3197034 | -6.103581e-05 | 859.9122 | 42.91944 | 42.94476 | -0.0005970541 | 224.1622 | 948.1118 | 17.208 | 0.01860428 | 0.0007438683 | 0.0001782227 | 0.0007435918 | -0.0001782386 | -0.0005653532 | 0.3152695 | -1.731853e-05 | 973.3836 | 48.58125 | 48.61739 | 0.0009246477 | 17.188 | 0.009180069 | 0.0003673272 | -6.193414e-05 | 0.0003672598 | 6.193222e-05 | -0.000429192 | -0.1442996 | -7.825559e-05 | 629.7275 | 31.38811 | 31.39963 | -0.000878782
17.309 | 0.01468658 | 0.0005867215 | 0.0001788475 | 0.0005865494 | -0.0001788635 | -0.0004076859 | 0.4387288 | -8.853315e-05 | 955.5524 | 47.64857 | 47.67653 | 0.0003092352 | 17.295 | 0.01522446 | 0.0006087354 | 0.0001928815 | 0.0006085502 | -0.0001929001 | -0.0004156501 | 0.4640926 | -4.298813e-05 | 860.7227 | 42.95989 | 42.98604 | 0.0001783715 | 224.1793 | 948.0457 | 17.313 | 0.01846123 | 0.0007381486 | 0.0002468068 | 0.0007378763 | -0.0002468373 | -0.000491039 | 0.5026837 | -2.936552e-05 | 981.4887 | 48.98577 | 49.02193 | 0.0003365177 | 17.313 | 0.009119034 | 0.000364885 | -2.130471e-05 | 0.0003648184 | 2.130448e-05 | -0.0003861229 | -0.05517539 | -9.675133e-05 | 652.4217 | 32.51927 | 32.53114 | -0.001470005
17.407 | 0.01480103 | 0.0005912933 | 0.000146221 | 0.0005911186 | -0.0001462317 | -0.0004448869 | 0.3286942 | -8.568489e-05 | 957.9839 | 47.76982 | 47.79806 | 0.0004452036 | 17.388 | 0.01531219 | 0.0006122435 | 0.000167059 | 0.0006120562 | -0.000167073 | -0.0004449832 | 0.3754591 | -5.052802e-05 | 875.3119 | 43.68806 | 43.71481 | -0.0001484857 | 224.1721 | 947.9703 | 17.409 | 0.01856804 | 0.0007424193318 | 0.0001745414 | 0.0007421439 | -0.0001745566 | -0.0005675872 | 0.3075415 | -3.460498e-05 | 993.6463 | 49.59255 | 49.62937 | 7.807768e-05 | 17.401 | 0.010149 | 0.0004060977 | -3.286786e-05 | 0.0004060152 | 3.286732e-05 | -0.0004388826 | -0.07488865 | -6.876262e-05 | 671.0635 | 33.44845 | 33.46204 | -0.0005464737
17.506 | 0.01518822 | 0.0006067614 | 0.0001208537 | 0.0006065774 | -0.000120861 | -0.0004857164 | 0.2488304 | -7.939845e-05 | 970.952 | 48.41647 | 48.44585 | 0.0007477194 | 17.499 | 0.01531219 | 0.0006122435 | 0.0001976839 | 0.0006120562 | -0.0001977034 | -0.0004143528 | 0.477138 | -5.666333e-05 | 883.417 | 44.0926 | 44.11959 | -0.0004179314 | 224.1663 | 948.0684 | 17.517 | 0.01902008 | 0.0007604936 | 0.0001800633 | 0.0007602046 | -0.0001800796 | -0.000580125 | 0.3104151 | -2.099351e-05 | 999.3199 | 49.87572 | 49.91365 | 0.0007555412 | 17.487 | 0.009960174 | 0.000398542 | -5.029179e-05 | 0.0003984626 | 5.029052e-05 | -0.0004487531 | -0.1120672 | -8.2046e-05 | 679.1686 | 33.85244 | 33.86594 | -0.0009936449
17.603 | 0.01524353 | 0.0006089712 | 0.0001139934 | 0.0006087858 | -0.0001139999 | -0.0004947859 | 0.2304024 | -8.349051e-05 | 979.8677 | 48.86105 | 48.89081 | 0.0005485657 | 17.595 | 0.01586533 | 0.00063436 | 0.0002466522 | 0.0006341588 | -0.0002466826 | -0.0003874762 | 0.6366394 | -4.377861e-05 | 895.5746 | 44.6994 | 44.72775 | 0.0001544551 | 224.1785 | 948.02 | 17.617 | 0.01856995 | 0.0007424956 | 0.0001737411 | 0.0007422201 | -0.0001737562 | -0.0005684639 | 0.3056592 | -4.973501e-05 | 1013.0986 | 50.56341 | 50.60095 | -0.0006889293 | 17.63 | 0.009706497 | 0.0003883915 | 1.385994e-05 | 0.0003883161 | -1.386004e-05 | -0.000374456 | 0.03701379 | -0.0001002156 | 690.5157 | 34.41803 | 34.4314 | -0.001614112
17.71 | 0.0157814 | 0.0006304589 | 0.0001364889 | 0.0006302602 | -0.0001364982 | -0.000493762 | 0.2764454 | -6.832998e-05 | 988.7833 | 49.30563 | 49.33671 | 0.001293156 | 17.695 | 0.01575088 | 0.0006297841 | 0.0001312382 | 0.0006295859 | -0.0001312468 | -0.0004983391 | 0.2633684 | -5.202972e-05 | 900.4377 | 44.94212 | 44.97043 | -0.0002155997 | 224.1707 | 947.9867 | 17.716 | 0.01951981 | 0.0007804745 | 0.0002055923 | 0.0007801701 | -0.0002056135 | -0.0005745566 | 0.3578646 | -1.941837e-05 | 1022.8247 | 51.04884 | 51.08868 | 0.0008525148 | 17.695 | 0.009912491 | 0.000396634 | -9.092122e-05 | 0.0003965554 | 9.091708e-05 | -0.0004874725 | -0.1865071 | -0.0001045958 | 708.3469 | 35.30681 | 35.32081 | -0.001766876
17.81 | 0.01558304 | 0.0006225344 | 0.0001794857 | 0.0006223407 | -0.0001795018 | -0.0004428388 | 0.4053435 | -8.311557e-05 | 998.5094 | 49.79062 | 49.82162 | 0.0005600988 | 17.789 | 0.01597023 | 0.0006385545 | 0.0001874494 | 0.0006383507 | -0.0001874669 | -0.0004508837 | 0.4157767 | -4.633871e-05 | 904.4903 | 45.14439 | 45.17322 | 4.090473e-05 | 224.1761 | 948.0051 | 17.813 | 0.019701 | 0.0007877195 | 0.0002059125 | 0.0007874094 | -0.0002059337 | -0.0005814758 | 0.3541569 | -1.662011e-05 | 1028.4982 | 51.332 | 51.37244 | 0.0009958713 | 17.799 | 0.0105896 | 0.0004237276 | -4.308462e-05 | 0.0004236378 | 4.308369e-05 | -0.0004667215 | -0.09231135 | -8.784897e-05 | 722.9361 | 36.03399 | 36.04926 | -0.001169266
17.911 | 0.01540947 | 0.0006156004 | 0.0001290702 | 0.000615411 | -0.0001290785 | -0.0004863325 | 0.2654121 | -9.404874e-05 | 1004.1829 | 50.07353 | 50.10435 | 1.38454e-05 | 17.892 | 0.01601982 | 0.0006405373 | 0.0001997308 | 0.0006403322 | -0.0001997507 | -0.0004405815 | 0.4533798 | -5.417522e-05 | 917.4584 | 45.79165 | 45.82098 | -0.0003156338 | 224.1687 | 948.0205 | 17.909 | 0.01991844 | 0.0007964135 | 0.0002313614 | 0.0007960965 | -0.0002313882 | -0.0005647083 | 0.4097481 | -1.74444e-05 | 1040.6559 | 51.93879 | 51.98015 | 0.0009532751 | 17.936 | 0.01048279 | 0.0004194536 | -3.825344e-05 | 0.0004193657 | 3.825271e-05 | -0.0004576184 | -0.08359084 | -8.925166e-05 | 718.8835 | 35.83199 | 35.84702 | -0.00121969
17.998 | 0.01600838 | 0.0006395264 | 0.0001293893 | 0.000639322 | -0.0001293976 | -0.0005099244 | 0.2537585 | -7.130002e-05 | 1005.804 | 50.15437 | 50.18644 | 0.001154589 | 17.992 | 0.01612282 | 0.0006446555 | 0.0002660190803 | 0.0006444478 | -0.0002660545 | -0.0003783934 | 0.7031161 | -5.128956e-05 | 919.0794 | 45.87256 | 45.90213 | -0.0001832929 | 224.1714 | 948.056 | 18.004 | 0.01979828 | 0.0007916089 | 0.0002752168 | 0.0007912957 | -0.0002752547 | -0.000516041 | 0.5333969 | -3.11119e-05 | 1052.003 | 52.50512 | 52.54668 | 0.0002389648 | 18 | 0.01062775 | 0.0004252539 | -9.741559e-06 | 0.0004251635 | 9.741511e-06 | -0.0004349051 | -0.02239917 | -8.632402e-05 | 722.9361 | 36.03399 | 36.04931 | -0.001114447
18.098 | 0.01574326 | 0.0006289349 | 0.0001064949 | 0.0006287372 | -0.0001065005 | -0.0005222367 | 0.2039315 | -9.504787e-05 | 1024.4457 | 51.08393 | 51.11606 | -4.826962e-05 | 18.089 | 0.01631164 | 0.0006522056 | 0.0002046119 | 0.000651993 | -0.0002046328 | -0.0004473602 | 0.457423 | -5.233947e-05 | 930.4266 | 46.43891 | 46.4692 | -0.0002317837 | 224.1704 | 948.0428 | 18.109 | 0.01970482 | 0.000787872 | 0.0002498479 | 0.0007875618 | -0.0002498791 | -0.0005376827 | 0.4647335 | -4.307975e-05 | 1062.5396 | 53.031 | 53.07278 | -0.0003930542 | 18.095 | 0.01043892 | 0.0004176983 | -1.354314e-05 | 0.0004176111 | 1.354305e-05 | -0.0004311541 | -0.03141116 | -0.0001007539 | 732.6622 | 36.51878 | 36.53403 | -0.001638132
18.208 | 0.01620865 | 0.0006475272 | 0.0001669616 | 0.0006473176 | -0.0001669755 | -0.0004803421 | 0.347618 | -7.590831e-05 | 1023.6352 | 51.04352 | 51.07657 | 0.0009296913 | 18.194 | 0.01658058 | 0.0006629588 | 0.0002840476 | 0.0006627391 | -0.0002840879 | -0.0003786512 | 0.7502629 | -4.589582e-05 | 936.1001 | 46.72208 | 46.75306 | 6.856204e-05 | 224.1765 | 948.0041 | 18.214 | 0.02006531 | 0.0008022857 | 0.0002145555 | 0.000801964 | -0.0002145785 | -0.0005873855 | 0.3653112 | -3.31249e-05 | 1068.2132 | 53.31416 | 53.35694 | 0.0001366917 | 18.2 | 0.0118103 | 0.0004725722 | 6.153814e-05 | 0.0004724606 | -6.154004e-05 | -0.0004109206 | 0.1497614 | -6.084313e-05 | 753.7354 | 37.56915 | 37.5869 | -0.0001590193
18.308 | 0.01632118 | 0.0006520228 | 0.0002294226 | 0.0006518104 | -0.000229449 | -0.0004223614 | 0.5432527 | -8.172652e-05 | 1038.2244 | 51.77101 | 51.80476 | 0.0006303987 | 18.289 | 0.01702881 | 0.0006808807 | 0.0002532653 | 0.000680649 | -0.0002532973 | -0.0004273517 | 0.592714 | -4.027004e-05 | 952.3103 | 47.53116 | 47.56352 | 0.0003338639 | 224.1818 | 947.9176 | 18.314 | 0.01998711 | 0.0007991589 | 0.0002640929 | 0.0007988398 | -0.0002641278 | -0.000534712 | 0.4939628 | -4.258277e-05 | 1076.3183 | 53.71869 | 53.76162 | -0.0003698651 | 18.297 | 0.0116806 | 0.0004673825 | -4.70446e-05 | 0.0004672733 | 4.704349e-05 | -0.0005143168 | -0.09146793 | -8.093795e-05 | 774.8087 | 38.61952 | 38.63758 | -0.0009248779
18.405 | 0.01638222 | 0.0006544612 | 0.0002085225 | 0.0006542471 | -0.0002085443 | -0.0004457028 | 0.4678998 | -8.730867e-05 | 1049.5715 | 52.33683 | 52.37108 | 0.0003396362 | 18.393 | 0.01657867 | 0.0006628825 | 0.0002303557 | 0.0006626629 | -0.0002303822 | -0.0004322807 | 0.5329458 | -6.683313e-05 | 963.6575 | 48.09751 | 48.1294 | -0.0009370855 | 224.1567 | 948.0678 | 18.41 | 0.02010727 | 0.0008039635 | 0.0002137552 | 0.0008036405 | -0.0002137781 | -0.0005898624 | 0.3624202 | -4.412242e-05 | 1084.4234 | 54.12321 | 54.16672 | -0.0004529506 | 18.424 | 0.01245308 | 0.000498292 | -7.959567e-05 | 0.0004981679 | 7.95925e-05 | -0.0005777604 | -0.1377604 | -5.923617e-05 | 787.7769 | 39.26591 | 39.28548 | -7.934336e-05
18.505 | 0.01623917 | 0.0006487463 | 0.0001242041 | 0.000648536 | -0.0001242118 | -0.0005243241 | 0.2368989 | -9.358819e-05 | 1050.382 | 52.37725 | 52.41122 | 1.064527e-05 | 18.49 | 0.01721001 | 0.0006881257 | 0.0001787894 | 0.0006878891 | -0.0001788054 | -0.0005090837 | 0.3512298 | -4.223893e-05 | 964.468 | 48.13797 | 48.17109 | 0.0002471309 | 224.18 | 948.0819 | 18.512 | 0.02085114 | 0.000833706 | 0.0002123947 | 0.0008333587 | -0.0002124173 | -0.0006209414 | 0.3420891 | -1.823131e-05 | 1089.2865 | 54.36592 | 54.41125 | 0.0009526513 | 18.498 | 0.0120697 | 0.0004829517 | 4.086703e-05 | 0.0004828351 | -4.086786e-05 | -0.0004419673 | 0.09246807 | -8.545641e-05 | 803.1765 | 40.03349 | 40.05282 | -0.001119478
18.605 | 0.01690674 | 0.0006754154 | 0.0002033374 | 0.0006751875 | -0.0002033581 | -0.0004718294 | 0.4309991 | -7.325578e-05 | 1059.2976 | 52.82182 | 52.8575 | 0.001080829 | 18.596 | 0.01737785 | 0.000694837 | 0.00024988 | 0.0006945957 | -0.0002499112 | -0.0004446845 | 0.5619967 | -4.53545e-05 | 977.4361 | 48.78522 | 48.81912 | 9.604101e-05 | 224.177 | 947.9278 | 18.615 | 0.02103043 | 0.0008408747 | 0.0002199974 | 0.0008405214 | -0.0002200216 | -0.0006204998 | 0.3545877 | -1.29756e-05 | 1091.718 | 54.48728 | 54.5331 | 0.001238941 | 18.616 | 0.01213074 | 0.0004853939 | 4.989579e-06 | 0.0004852762 | -4.989591e-06 | -0.0004802866 | 0.01038878 | -8.98986e-05 | 812.9027 | 40.51828 | 40.53795 | -0.001298478
18.706 | 0.01719284 | 0.0006868451 | 0.0001801239 | 0.0006866093 | -0.0001801401 | -0.0005064692 | 0.3556783 | -6.928713e-05 | 1069.8342 | 53.34723 | 53.38387 | 0.001291646 | 18.703 | 0.01706505 | 0.0006823297 | 0.0002227979 | 0.000682097 | -0.0002228227 | -0.0004592743 | 0.4851625 | -6.643399e-05 | 988.7833 | 49.35158 | 49.38525 | -0.0009390077 | 224.157 | 948.1014 | 18.715 | 0.02086258 | 0.0008341636 | 0.0002296008 | 0.0008338158 | -0.0002296272 | -0.0006041887 | 0.3800587 | -2.664553e-05 | 1100.6336 | 54.93225 | 54.97808 | 0.0004904363 | 18.698 | 0.01308823 | 0.0005237065 | -3.611505e-05 | 0.0005235694 | 3.61144e-05 | -0.0005596838 | -0.06452643 | -5.850944e-05 | 822.6288 | 41.00307 | 41.02454 | -1.838864e-05
18.796 | 0.01732826 | 0.0006922552 | 0.0001768533 | 0.0006920157 | -0.0001768689 | -0.0005151467 | 0.3433369 | -7.132969e-05 | 1080.3709 | 53.87264 | 53.90993 | 0.001182069 | 18.794 | 0.0175457 | 0.0007015481 | 0.0001927241 | 0.0007013022 | -0.0001927427 | -0.0005085595 | 0.3789973 | -5.460624e-05 | 998.5094 | 49.83702 | 49.87198 | -0.0003520132 | 224.1683 | 948.1677 | 18.815 | 0.0210247 | 0.0008406459 | 0.000258651 | 0.0008402928 | -0.0002586845 | -0.0005816083 | 0.4447744 | -2.777796e-05 | 1110.3597 | 55.41768 | 55.46427 | 0.000427902 | 18.798 | 0.01298523 | 0.0005195852 | 3.429345e-05 | 0.0005194503 | -3.429404e-05 | -0.0004851562 | 0.0706866 | -6.721419e-05 | 829.1129 | 41.32626 | 41.34773 | -0.0003769039
18.907 | 0.01743126 | 0.0006963698 | 0.0001781296 | 0.0006961274 | -0.0001781455 | -0.000517982 | 0.3439222 | -6.435763e-05 | 1076.3183 | 53.67056 | 53.70793 | 0.001557228 | 18.895 | 0.01805878 | 0.000722063 | 0.0002068162 | 0.0007218024 | -0.0002068376 | -0.0005149648 | 0.4016539 | -3.043983e-05 | 993.6463 | 49.5943 | 49.63011 | 0.0008502912 | 224.1912 | 947.9096 | 18.911 | 0.02072906 | 0.0008288252 | 0.0002918627 | 0.0008284819 | -0.0002919053 | -0.0005365766 | 0.5440142 | -4.401413e-05 | 1116.0333 | 55.70085 | 55.74701 | -0.0004749205 | 18.915 | 0.01303864 | 0.0005217222 | 1.884952e-05 | 0.0005215861 | -1.88497e-05 | -0.0005027364 | 0.03749419 | -7.310859e-05 | 840.46 | 41.89185 | 41.9137 | -0.0006222918
18.999 | 0.01783562 | 0.0007125237 | 0.0001464604 | 0.00071227 | -0.0001464711 | -0.0005657989 | 0.2588748 | -5.968106e-05 | 1092.5285 | 54.47888 | 54.5177 | 0.00181029 | 18.99 | 0.0179615 | 0.0007181736 | 0.0001684761 | 0.0007179158 | -0.0001684903 | -0.0005494255 | 0.3066664 | -3.923233e-05 | 1000.1304 | 49.91793 | 49.95378 | 0.0004124957 | 224.1828 | 947.7993 | 19.011 | 0.02058792 | 0.0008231817 | 0.0002616921 | 0.0008228431 | -0.0002617263 | -0.0005611168 | 0.4664382 | -5.091528e-05 | 1117.6543 | 55.78175 | 55.82767 | -0.0008599174 | 19.03 | 0.01326752 | 0.0005308806 | 2.518549e-05 | 0.0005307397 | -2.518581e-05 | -0.0005055539 | 0.04981825 | -6.797503e-05 | 846.1336 | 42.17464 | 42.19703 | -0.0004063983
19.109 | 0.01785851 | 0.0007134381 | 0.0001861068 | 0.0007131837 | -0.0001861241 | -0.0005270596 | 0.3531367 | -6.048607e-05 | 1094.96 | 54.60013 | 54.63908 | 0.001766354 | 19.097 | 0.01784134 | 0.000713369 | 0.0002015415 | 0.0007131147 | -0.0002015618 | -0.0005115528 | 0.3940196 | -5.752887e-05 | 1017.9616 | 50.80791 | 50.84415 | -0.0005096309 | 224.1655 | 947.9936 | 19.125 | 0.02122688 | 0.0008487298 | 0.0003201927 | 0.0008483698 | -0.0003202439 | -0.0005281259 | 0.606378 | -3.808394e-05 | 1133.8645 | 56.5908 | 56.63883 | -0.0001383693 | 19.098 | 0.01309967 | 0.0005241644 | 9.50396e-07 | 0.0005240271 | -9.503964e-07 | -0.0005230767 | 0.001816935 | -8.443317e-05 | 859.9122 | 42.86142 | 42.88389 | -0.001106535
19.209 | 0.01795959 | 0.0007174765 | 0.0001978332 | 0.0007172193 | -0.0001978527 | -0.0005193665 | 0.3809501 | -6.389861e-05 | 1105.4967 | 55.12554 | 55.16509 | 0.001578998 | 19.191 | 0.01821899 | 0.0007284692 | 0.0002500375 | 0.000728204 | -0.0002500687 | -0.0004781352 | 0.5230084 | -5.10416e-05 | 1029.3087 | 51.37426 | 51.41168 | -0.0001779507 | 224.1716 | 948.0783 | 19.216 | 0.0214653 | 0.0008582626 | 0.000253049 | 0.0008578946 | -0.0002530811 | -0.0006048135 | 0.4184448 | -3.997359e-05 | 1148.4537 | 57.31894 | 57.36813 | -0.0002460863 | 19.196 | 0.01303482 | 0.0005215695 | 7.856607e-05 | 0.0005214335 | -7.856915e-05 | -0.0004428644 | 0.1774113 | -9.448064e-05 | 870.4488 | 43.38661 | 43.40923 | -0.001540049
19.312 | 0.01863289 | 0.0007443742943 | 0.0002070069 | 0.0007440974 | -0.0002070283 | -0.0005370691 | 0.385478 | -4.50593e-05 | 1116.8438 | 55.69136 | 55.73281 | 0.002623618 | 19.294 | 0.01828384 | 0.0007310621 | 0.0001882366 | 0.000730795 | -0.0001882544 | -0.0005425406 | 0.3469866 | -4.599821e-05 | 1026.0667 | 51.21244 | 51.24988 | 8.093067e-05 | 224.1764 | 947.9956 | 19.316 | 0.02160645 | 0.0008639061125 | 0.0002532091 | 0.0008635332 | -0.0002532412 | -0.000610292 | 0.4149508 | -3.434005e-05 | 1148.4537 | 57.31894 | 57.36846 | 7.710076e-05 | 19.297 | 0.0133934 | 0.0005359176 | 8.791163e-06 | 0.0005357741 | -8.791202e-06 | -0.0005269829 | 0.01668214 | -9.104564e-05 | 885.8485 | 44.15419 | 44.17785 | -0.001389618
19.399 | 0.01830101 | 0.0007311159 | 0.0002121122 | 0.0007308488 | -0.0002121347 | -0.0005187141 | 0.4089628 | -6.459708e-05 | 1125.7594 | 56.13594 | 56.17698 | 0.001530384 | 19.395 | 0.01809692 | 0.0007235883 | 0.000178317 | 0.0007233266 | -0.0001783329 | -0.0005449937 | 0.3272201 | -6.450559e-05 | 1040.6559 | 51.94061 | 51.9782 | -0.0008743098 | 224.1589 | 948.0921 | 19.412 | 0.02152824 | 0.0008607793 | 0.0002760171 | 0.0008604091 | -0.0002760552 | -0.0005843538 | 0.4724111 | -4.379798e-05 | 1156.5588 | 57.72346 | 57.77315 | -0.0004674 | 19.397 | 0.01373482 | 0.0005495789 | 0.0001167403 | 0.000549428 | -0.0001167471 | -0.0004326808 | 0.2698227 | -8.88707e-05 | 902.0587 | 44.96217 | 44.98688 | -0.001292654
19.513 | 0.01821518 | 0.000727687 | 0.000210437 | 0.0007274224 | -0.0002104592 | -0.0005169632 | 0.4071067 | -7.890193e-05 | 1141.1591 | 56.90384 | 56.94525 | 0.000721286 | 19.491 | 0.01910782 | 0.000764008 | 0.0002490927 | 0.0007637163 | -0.0002491238 | -0.0005145925 | 0.4841185 | -3.0284e-05 | 1048.761 | 52.34515 | 52.38514 | 0.0009114296 | 224.1913 | 947.9794 | 19.513 | 0.02232361 | 0.000892581 | 0.0003049073 | 0.0008921828 | -0.0003049538 | -0.0005872291 | 0.5193097 | -2.029079e-05 | 1167.0954 | 58.24934 | 58.30133 | 0.0008968925 | 19.499 | 0.01474381 | 0.0005899521 | 8.656523e-05 | 0.0005897782 | -8.656898e-05 | -0.0005032092 | 0.1720338 | -5.657589e-05 | 913.4059 | 45.52776 | 45.55462 | 0.0001693562
19.599 | 0.01873207 | 0.0007483365 | 0.0001873831 | 0.0007480567 | -0.0001874006 | -0.000560656 | 0.3342524 | -5.828428e-05 | 1141.1591 | 56.90384 | 56.94642 | 0.001895375 | 19.591 | 0.01901627 | 0.0007603473 | 0.0002869605 | 0.0007600584 | -0.0002870017 | -0.0004730567 | 0.6066961 | -4.805227e-05 | 1067.4027 | 53.27558 | 53.31609 | -2.763441e-05 | 224.1745 | 947.8615 | 19.613 | 0.0221653 | 0.0008862512 | 0.0002567303 | 0.0008858587 | -0.0002567633 | -0.0006290954 | 0.4081468 | -3.674809e-05 | 1180.0636 | 58.89658 | 58.94878 | -6.791747e-05 | 19.596 | 0.0148983 | 0.000596134 | 7.714047e-05 | 0.0005959564 | -7.714345e-05 | -0.0005188129 | 0.1486922 | -5.728419e-05 | 923.132 | 46.01254 | 46.03997 | 0.000136918
19.71 | 0.01910973 | 0.0007634237 | 0.0001807621 | 0.0007631324 | -0.0001807784 | -0.000582354 | 0.310427 | -5.524767e-05 | 1158.1798 | 57.75258 | 57.79667 | 0.00206959 | 19.695 | 0.01890182 | 0.0007557715 | 0.0002658616 | 0.000755486 | -0.0002658969 | -0.0004895891 | 0.5431023 | -5.691629e-05 | 1073.0763 | 53.55876 | 53.59924 | -0.000501484 | 224.1661 | 948.0524 | 19.719 | 0.02232552 | 0.0008926572 | 0.0002550497 | 0.000892259 | -0.0002550823 | -0.0006371768 | 0.400332 | -3.162099e-05 | 1181.6846 | 58.97748 | 59.03013 | 0.0002345271 | 19.713 | 0.01521683 | 0.0006088794 | 0.0001100083 | 0.0006086941 | -0.0001100144 | -0.0004986797 | 0.2206113 | -5.430515e-05 | 936.9106 | 46.69932 | 46.72776 | 0.0002750975
19.799 | 0.01881599 | 0.0007516893 | 0.0002179356 | 0.0007514069 | -0.0002179593 | -0.0005334476 | 0.4085862 | -7.097259e-05 | 1163.8534 | 58.03549 | 58.07912 | 0.001158521 | 19.791 | 0.01932335 | 0.0007726257 | 0.0002712938 | 0.0007723274 | -0.0002713306 | -0.0005009968 | 0.5415815 | -4.254307e-05 | 1076.3183 | 53.72057 | 53.76208 | 0.0002700799 | 224.1797 | 948.0129 | 19.813 | 0.02199936 | 0.0008796162 | 0.0003010659 | 0.0008792296 | -0.0003011112 | -0.0005781184 | 0.520847 | -5.541079e-05 | 1195.4632 | 59.66517 | 59.71765 | -0.001177966 | 19.79 | 0.01484299 | 0.0005939207 | 0.0001115131 | 0.0005937444 | -0.0001115193 | -0.0004822251 | 0.23126 | -7.842165e-05 | 949.8788 | 47.34571 | 47.37383 | -0.000859603
19.91 | 0.01950836 | 0.000779349 | 0.0002081237 | 0.0007790455 | -0.0002081453 | -0.0005709001 | 0.3645915 | -5.194753e-05 | 1176.011 | 58.64173 | 58.68743 | 0.002269267 | 19.892 | 0.01926231 | 0.0007701853 | 0.0002126421 | 0.0007698889 | -0.0002126647 | -0.0005572242 | 0.3816501 | -4.927503e-05 | 1081.9919 | 54.00375 | 54.04534 | -9.279796e-05 | 224.1733 | 947.9581 | 19.917 | 0.02282143 | 0.0009124856 | 0.0003029066 | 0.0009120695 | -0.0003029525 | -0.0006091171 | 0.4973633 | -2.703747e-05 | 1201.1368 | 59.94834 | 60.00304 | 0.0005204711 | 19.897 | 0.01484871 | 0.0005941497 | 7.10421e-05 | 0.0005939733 | -7.104462e-05 | -0.0005229286 | 0.1358591 | -6.672206e-05 | 933.6686 | 46.53773 | 46.56538 | -0.0003100783
20.007 | 0.01932716 | 0.0007721102 | 0.0001766139 | 0.0007718123 | -0.0001766295 | -0.0005951828 | 0.2967652 | -5.974738e-05 | 1176.8215 | 58.68214 | 58.72745 | 0.001811357 | 19.996 | 0.01980209 | 0.0007917678 | 0.0002249235 | 0.0007914546 | -0.0002249488 | -0.0005665058 | 0.3970812 | -3.263616e-05 | 1088.476 | 54.32738 | 54.3704 | 0.00080916 | 224.1891 | 947.8871 | 20.014 | 0.02295685 | 0.0009179002 | 0.0002676141 | 0.0009174792 | -0.00026765 | -0.0006498293 | 0.4118774 | -3.177207e-05 | 1214.105 | 60.59557 | 60.65119 | 0.0002348462 | 20 | 0.01550484 | 0.0006204037 | 6.502293e-05 | 0.0006202113 | -6.502504e-05 | -0.0005551863 | 0.1171229 | -6.287017e-05 | 965.2785 | 48.11329 | 48.14314 | -0.0001276745
20.098 | 0.0197258 | 0.0007880355 | 0.0002228016 | 0.0007877252 | -0.0002228264 | -0.0005648987 | 0.3944538 | -5.530231e-05 | 1193.0317 | 59.49047 | 59.53735 | 0.002074205 | 20.092 | 0.01976776 | 0.0007903951 | 0.000188709 | 0.0007900829 | -0.0001887268 | -0.0006013561 | 0.3138354 | -4.382485e-05 | 1101.4441 | 54.97464 | 55.01809 | 0.0001972027 | 224.1785 | 947.848 | 20.114 | 0.02318764 | 0.0009271281 | 0.0002582509 | 0.0009266986 | -0.0002582842 | -0.0006684143 | 0.3864133 | -2.319519e-05 | 1214.9155 | 60.63603 | 60.69224 | 0.0007552203 | 20.09 | 0.01538658 | 0.0006156719 | 0.0001538849 | 0.0006154824 | -0.0001538968 | -0.0004615856 | 0.333409 | -7.103713e-05 | 970.1415 | 48.35568 | 48.38545 | -0.0005218471
20.207 | 0.01972961 | 0.0007881879 | 0.0001917705 | 0.0007878774 | -0.0001917889 | -0.0005960885 | 0.3217457 | -5.285929e-05 | 1189.7897 | 59.3288 | 59.37557 | 0.002219458 | 20.198 | 0.01907539 | 0.0007627115 | 0.0002839689 | 0.0007624207 | -0.0002840092 | -0.0004784115 | 0.5936504 | -7.453214e-05 | 1105.4967 | 55.17691 | 55.21899 | -0.001495338 | 224.1494 | 948.1485 | 20.213 | 0.02352715 | 0.0009407029 | 0.0002354428 | 0.0009402607 | -0.0002354706 | -0.0007047901 | 0.3341003 | -1.978533e-05 | 1227.8836 | 61.28326 | 61.34091 | 0.0009632783 | 20.207 | 0.01601791 | 0.0006409337 | 0.0001012172 | 0.0006407284 | -0.0001012223 | -0.0005395061 | 0.1876203 | -5.498565e-05 | 983.1097 | 49.00207 | 49.03348 | 0.0002600117
20.31 | 0.01979256 | 0.0007907024 | 0.0002235196 | 0.00079039 | -0.0002235445 | -0.0005668454 | 0.394366 | -5.893978e-05 | 1201.9473 | 59.93504 | 59.98243 | 0.001856581 | 20.295 | 0.01999092 | 0.000799318 | 0.0002583038 | 0.0007989987 | -0.0002583372 | -0.0005406615 | 0.4778168 | -4.166664e-05 | 1110.3597 | 55.41963 | 55.46393 | 0.0003234863 | 224.1805 | 948.133 | 20.314 | 0.02311325 | 0.0009241538 | 0.0002864208 | 0.000923727 | -0.0002864618 | -0.0006372652 | 0.4495174 | -4.390754e-05 | 1237.6097 | 61.76869 | 61.82577 | -0.0005222482 | 20.298 | 0.01590729 | 0.0006365072 | 5.757816e-05 | 0.0006363047 | -5.757981e-05 | -0.0005787249 | 0.09949428 | -6.800976e-05 | 995.2673 | 49.60805 | 49.63963 | -0.0003825528
20.401 | 0.01986122 | 0.0007934456 | 0.0002071664 | 0.000793131 | -0.0002071879 | -0.0005859431 | 0.3535973 | -5.505568e-05 | 1200.3263 | 59.85421 | 59.9017 | 0.002089402 | 20.399 | 0.01989937 | 0.0007956573 | 0.0002170508 | 0.000795341 | -0.0002170743 | -0.0005782666 | 0.375388 | -5.698051e-05 | 1125.7594 | 56.18825 | 56.23296 | -0.0005317693 | 224.166 | 948.0071 | 20.414 | 0.02335167 | 0.0009336867 | 0.0002648132 | 0.0009332511 | -0.0002648482 | -0.0006684028 | 0.3962404 | -4.00961e-05 | 1244.9043 | 62.13276 | 62.19077 | -0.0002859071 | 20.398 | 0.01652527 | 0.0006612348 | 5.338058e-05 | 0.0006610163 | -5.3382e-05 | -0.0006076343 | 0.08785219 | -5.249294e-05 | 1008.2355 | 50.25444 | 50.28767 | 0.0003927239
20.5 | 0.02077675 | 0.0008300204 | 0.0001222896 | 0.0008296761 | -0.0001222971 | -0.000707379 | 0.1728876 | -2.713274e-05 | 1212.4839 | 60.46045 | 60.51063 | 0.003770535 | 20.492 | 0.02029991 | 0.0008116727 | 0.0002934948 | 0.0008113434 | -0.0002935379 | -0.0005178055 | 0.5668884 | -4.651459e-05 | 1133.054 | 56.55233 | 56.59823 | 5.867213e-05 | 224.1759 | 948.0419 | 20.514 | 0.02388954 | 0.0009551928 | 0.0003121898 | 0.0009547369 | -0.0003122386 | -0.0006424983 | 0.4859757 | -2.179985e-05 | 1248.9569 | 62.33502 | 62.39456 | 0.0008538146 | 20.498 | 0.01723289 | 0.0006895494 | 0.0001051772 | 0.0006893118 | -0.0001051827 | -0.0005841291 | 0.1800675 | -2.995358e-05 | 1016.3406 | 50.65843 | 50.69336 | 0.001530748
20.598 | 0.02080727 | 0.0008312396 | 0.0001914514 | 0.0008308943 | -0.0001914698 | -0.0006394245 | 0.2994408 | -3.908899e-05 | 1231.1257 | 61.39002 | 61.44105 | 0.003041493 | 20.586 | 0.02073669 | 0.000829137 | 0.0002649169 | 0.0008287934 | -0.000264952 | -0.0005638415 | 0.4699051 | -3.092051e-05 | 1135.4855 | 56.67369 | 56.72068 | 0.0009422242 | 224.1907 | 947.855 | 20.615 | 0.02393723 | 0.0009570994 | 0.0002835398 | 0.0009566416 | -0.00028358 | -0.0006730617 | 0.4213283 | -2.876905e-05 | 1260.304 | 62.90135 | 62.96155 | 0.0004169988 | 20.597 | 0.0168705 | 0.0006750487 | 4.63318e-05 | 0.0006748209 | -4.633288e-05 | -0.0006284881 | 0.07372117 | -5.361143e-05 | 1029.3087 | 51.30481 | 51.33944 | 0.0003238097
20.708 | 0.02082252 | 0.0008318491 | 0.000166483 | 0.0008315033 | -0.0001664968 | -0.0006650065 | 0.2503687 | -3.676216e-05 | 1228.6941 | 61.26877 | 61.31974 | 0.003184314 | 20.692 | 0.02084923 | 0.0008336366 | 0.0002073673 | 0.0008332893 | -0.0002073888 | -0.0006259004 | 0.3313448 | -3.747456e-05 | 1150.0747 | 57.40186 | 57.44971 | 0.0005680848 | 224.1845 | 947.7902 | 20.714 | 0.02427483 | 0.0009705979 | 0.0002737763 | 0.0009701272 | -0.0002738138 | -0.0006963134 | 0.3932336 | -2.100041e-05 | 1267.5986 | 63.26542 | 63.32683 | 0.0009075433 | 20.699 | 0.01735687 | 0.0006945102 | 7.22301e-05 | 0.0006942692 | -7.223271e-05 | -0.0006220365 | 0.1161229 | -4.335501e-05 | 1042.2769 | 51.9512 | 51.98728 | 0.0008536906
20.808 | 0.02084923 | 0.0008329159 | 0.0002179356 | 0.0008325692 | -0.0002179593 | -0.0006146099 | 0.3546303 | -4.486129e-05 | 1241.6623 | 61.91543 | 61.967 | 0.002685057 | 20.793 | 0.02052498 | 0.0008206717 | 0.0003040443 | 0.0008203352 | -0.0003040905 | -0.0005162447 | 0.5890434 | -5.471303e-05 | 1155.7483 | 57.68504 | 57.73238 | -0.0004246965 | 224.1681 | 947.9608 | 20.84 | 0.02405357 | 0.0009617514 | 0.0002297608 | 0.0009612892 | -0.0002297872 | -0.000731502 | 0.3141307 | -3.489946e-05 | 1274.0827 | 63.58904 | 63.6502 | 2.511324e-05 | 20.8 | 0.01721001 | 0.0006886336 | 9.203001e-05 | 0.0006883966 | -9.203424e-05 | -0.0005963623 | 0.154326 | -5.323847e-05 | 1047.9505 | 52.23399 | 52.26996 | 0.0003384794
20.905 | 0.02099037178 | 0.0008385545 | 0.0001415943 | 0.0008382031 | -0.0001416043 | -0.0006965988 | 0.2032796 | -5.011468e-05 | 1257.062 | 62.68333 | 62.7359 | 0.0023575 | 20.886 | 0.02086639 | 0.0008343229 | 0.000287669 | 0.0008339751 | -0.0002877104 | -0.0005462647 | 0.5266869 | -4.660805e-05 | 1163.0429 | 58.04912 | 58.09755 | 4.47028e-05 | 224.1758 | 948.0263 | 20.914 | 0.02392197 | 0.0009564893 | 0.0003171516 | 0.0009560322 | -0.0003172019 | -0.0006388302 | 0.4965355 | -4.268614e-05 | 1277.3247 | 63.75085 | 63.81182 | -0.0004711394 | 20.919 | 0.01730728 | 0.0006925259 | 8.205085e-05 | 0.0006922862 | -8.205422e-05 | -0.000610232 | 0.134464 | -5.795573e-05 | 1060.1081 | 52.83997 | 52.87657 | 9.047791e-05
21.005 | 0.0213871 | 0.0008544036 | 0.0001886594 | 0.0008540388 | -0.0001886772 | -0.0006653616 | 0.283571 | -3.887522e-05 | 1263.5461 | 63.00666 | 63.0605 | 0.003064442 | 21.03 | 0.02033234 | 0.0008129691 | 0.0003293157 | 0.0008126388 | -0.0003293699 | -0.0004832689 | 0.6815459 | -7.958488e-05 | 1178.4425 | 58.81774 | 58.86555 | -0.001883833 | 224.1446 | 948.2047 | 21.017 | 0.02417946 | 0.0009667848 | 0.0003331572 | 0.0009663177 | -0.0003332127 | -0.000633105 | 0.5263151 | -4.381798e-05 | 1291.9139 | 64.47899 | 64.54133 | -0.0005437774 | 21 | 0.01740456 | 0.0006964182 | 9.115881e-05 | 0.0006961758 | -9.116297e-05 | -0.0006050129 | 0.1506794 | -5.4069e-05 | 1060.1081 | 52.83997 | 52.87677 | 0.0002959951
21.105 | 0.02139664 | 0.0008547846 | 0.0001928873 | 0.0008544195 | -0.0001929059 | -0.0006615136 | 0.291613 | -4.995011e-05 | 1279.7562 | 63.81498 | 63.86953 | 0.002361574 | 21.093 | 0.02137947 | 0.0008548378 | 0.0002070524 | 0.0008544727 | -0.0002070739 | -0.0006473988 | 0.3198552 | -4.085682e-05 | 1182.4951 | 59.02001 | 59.07046 | 0.0003998833 | 224.1813 | 948.1634 | 21.114 | 0.02482605 | 0.0009926379 | 0.000335398 | 0.0009921456 | -0.0003354543 | -0.0006566913 | 0.5108249 | -2.055117e-05 | 1295.1559 | 64.6408 | 64.70496 | 0.0009597974 | 21.127 | 0.01782417 | 0.0007132086 | 0.0001168195 | 0.0007129544 | -0.0001168263 | -0.000596128 | 0.1959752 | -4.877531e-05 | 1076.3183 | 53.64795 | 53.68622 | 0.0005780506
21.201 | 0.02176094 | 0.0008693383 | 0.0001853888 | 0.0008689607 | -0.000185406 | -0.0006835547 | 0.271238 | -3.771321e-05 | 1282.9983 | 63.97665 | 64.03226 | 0.003144135 | 21.196 | 0.02148056 | 0.0008588798 | 0.0003234112 | 0.0008585111 | -0.0003234635 | -0.0005350477 | 0.6045508 | -5.15503e-05 | 1201.9473 | 59.99089 | 60.04242 | -0.0002369825 | 224.1711 | 947.9623 | 21.215 | 0.02495003 | 0.000997595 | 0.0003465219 | 0.0009970978 | -0.000346582 | -0.0006505158 | 0.5327803 | -1.560403e-05 | 1295.1559 | 64.6408 | 64.70528 | 0.001279903 | 21.22 | 0.01813507 | 0.0007256487 | 0.000136065 | 0.0007253856 | -0.0001360743 | -0.0005893113 | 0.2309039 | -4.094256e-05 | 1082.8024 | 53.97115 | 54.01031 | 0.0009998311
21.306 | 0.02233314 | 0.0008921976 | 0.0002622087 | 0.0008917998 | -0.0002622431 | -0.0006295568 | 0.4165519 | -2.348655e-05 | 1295.1559 | 64.58288 | 64.6405 | 0.004059426 | 21.297 | 0.02184677 | 0.0008735224 | 0.0002401178 | 0.0008731411 | -0.0002401467 | -0.0006329944 | 0.379382 | -3.93885e-05 | 1205.1894 | 60.15271 | 60.20526 | 0.0004942319 | 224.1827 | 947.9518 | 21.312 | 0.02482605 | 0.0009926379 | 0.0003520439 | 0.0009921456 | -0.0003521058 | -0.0006400398 | 0.5501312 | -2.878993e-05 | 1305.6926 | 65.16668 | 65.23137 | 0.0004232367 | 21.287 | 0.01829147 | 0.0007319069 | 3.801584e-05 | 0.0007316392 | -3.801656e-05 | -0.0006936226 | 0.05480871 | -4.100356e-05 | 1091.718 | 54.41554 | 54.45536 | 0.0009965229
21.402 | 0.02211571 | 0.0008835111 | 0.0002906073 | 0.000883121 | -0.0002906496 | -0.0005924715 | 0.4905714 | -3.559413e-05 | 1300.019 | 64.82538 | 64.88266 | 0.003275321 | 21.387 | 0.02144432 | 0.0008574307 | 0.0002779856 | 0.0008570634 | -0.0002780242 | -0.0005790391 | 0.4801476 | -6.158835e-05 | 1213.2945 | 60.55725 | 60.60917 | -0.0008467994 | 224.1616 | 948.0238 | 21.415 | 0.02524376 | 0.001009339 | 0.0003301161 | 0.00100883 | -0.0003301706 | -0.0006786598 | 0.4865039 | -2.036096e-05 | 1316.2292 | 65.69256 | 65.75886 | 0.0009752928 | 21.387 | 0.01878929 | 0.0007518264 | 0.0001155523 | 0.0007515439 | -0.000115559 | -0.0006359849 | 0.1817008 | -3.086603e-05 | 1105.4967 | 55.10232 | 55.14375 | 0.001552055
21.509 | 0.02248001 | 0.0008980648 | 0.0001328992 | 0.0008976618 | -0.000132908 | -0.0007647538 | 0.1737919 | -3.023133e-05 | 1312.9871 | 65.47204 | 65.53083 | 0.003625011 | 21.493 | 0.0213089 | 0.000852016 | 0.0003252219 | 0.0008516533 | -0.0003252748 | -0.0005263785 | 0.6179485 | -7.006182e-05 | 1217.347 | 60.75952 | 60.81128 | -0.001361226 | 224.1536 | 948.2438 | 21.512 | 0.02522469 | 0.001008577 | 0.0003029866 | 0.001008069 | -0.0003030325 | -0.0007050361 | 0.4298114 | -2.365704e-05 | 1319.4712 | 65.85437 | 65.92078 | 0.0007582795 | 21.521 | 0.01870537 | 0.0007484683 | 3.849104e-05 | 0.0007481884 | -3.849178e-05 | -0.0007096966 | 0.05423695 | -4.110253e-05 | 1115.2228 | 55.58711 | 55.62871 | 0.0009850938
21.609 | 0.02247238 | 0.00089776 | 0.0002772855 | 0.0008973573 | -0.0002773239 | -0.0006200333 | 0.4472726 | -3.569067e-05 | 1320.2817 | 65.83578 | 65.89489 | 0.003266263 | 21.585 | 0.02181625 | 0.0008723022 | 0.0003212068 | 0.0008719219 | -0.0003212584 | -0.0005506635 | 0.5834024 | -5.533507e-05 | 1224.6416 | 61.1236 | 61.17692 | -0.000462981 | 224.1676 | 948.199 | 21.615 | 0.02588463 | 0.001034964 | 0.0002542495 | 0.001034429 | -0.0002542818 | -0.0007801468 | 0.325941 | -5.563355e-06 | 1330.0079 | 66.38025 | 66.44895 | 0.001955808 | 21.614 | 0.01924896 | 0.0007702195 | 0.0001165027 | 0.000769923 | -0.0001165095 | -0.0006534135 | 0.178309 | -2.110594e-05 | 1117.6543 | 55.7083 | 55.75121 | 0.002098703
21.709 | 0.02248955 | 0.0008984458 | 0.0002435422 | 0.0008980425 | -0.0002435718 | -0.0006544706 | 0.3721662 | -4.073403e-05 | 1328.3868 | 66.23994 | 66.29945 | 0.002932911 | 21.694 | 0.0226078 | 0.0009039515 | 0.0003723007394 | 0.0009035432 | -0.0003723701 | -0.0005311731 | 0.7010333 | -2.926651e-05 | 1231.9362 | 61.48768 | 61.54327 | 0.001136589 | 224.1923 | 947.9064 | 21.708 | 0.02586937 | 0.001034354 | 0.0002600915 | 0.001033819 | -0.0002601253 | -0.0007736938 | 0.3362122 | -6.805872e-06 | 1330.8184 | 66.4207 | 66.4894 | 0.001873219 | 21.702 | 0.01934814 | 0.0007741881 | 0.000145173 | 0.0007738886 | -0.0001451835 | -0.000628705 | 0.2309247 | -2.230638e-05 | 1124.9489 | 56.0719 | 56.11531 | 0.002031559
21.812 | 0.02239609 | 0.0008947122 | 0.0002606133 | 0.0008943122 | -0.0002606472 | -0.0006336649 | 0.4113329 | -4.961596e-05 | 1335.6814 | 66.60369 | 66.66328 | 0.002342428 | 21.794 | 0.02249908 | 0.0008996045 | 0.0002773558 | 0.0008992001 | -0.0002773942 | -0.0006218058 | 0.4461107 | -4.281118e-05 | 1244.0938 | 62.09449 | 62.15035 | 0.000298894 | 224.1794 | 947.8166 | 21.812 | 0.02587128 | 0.00103443 | 0.0003561253 | 0.001033895 | -0.0003561887 | -0.0006777066 | 0.5255795 | -1.496881e-05 | 1341.355 | 66.94658 | 67.01583 | 0.001328322 | 21.779 | 0.01886559 | 0.0007548792 | 6.446853e-05 | 0.0007545944 | -6.447061e-05 | -0.0006901238 | 0.0934189 | -5.191061e-05 | 1139.5381 | 56.79908 | 56.84195 | 0.000359552
21.909 | 0.02247238 | 0.00089776 | 0.0002396334 | 0.0008973573 | -0.0002396621 | -0.0006576952 | 0.3643969 | -5.287438e-05 | 1344.597 | 67.04826 | 67.10845 | 0.002124486 | 21.894 | 0.02230835 | 0.0008919782 | 0.0002705852 | 0.0008915806 | -0.0002706219 | -0.0006209587 | 0.4358129 | -5.717421e-05 | 1253.0094 | 62.53948 | 62.59526 | -0.0005969684 | 224.1658 | 948.0167 | 21.923 | 0.02604103 | 0.001041217 | 0.0002627324 | 0.001040676 | -0.000262767 | -0.0007779087 | 0.3377864 | -1.580091e-05 | 1351.0811 | 67.432 | 67.50222 | 0.001272355 | 21.907 | 0.01953316 | 0.0007815911 | 3.666944e-05 | 0.0007812858 | -3.667012e-05 | -0.0007446157 | 0.04924704 | -3.384548e-05 | 1151.6957 | 57.40506 | 57.44993 | 0.001391901
22.005 | 0.02305984 | 0.0009212289 | 0.0002070069 | 0.0009208048 | -0.0002070283 | -0.0007137765 | 0.2900464 | -3.746842e-05 | 1355.9442 | 67.61409 | 67.67638 | 0.00316273 | 21.991 | 0.02271843 | 0.0009083748 | 0.0002494076 | 0.0009079625 | -0.0002494387 | -0.0006585237 | 0.3787847 | -4.387646e-05 | 1257.062 | 62.74175 | 62.79874 | 0.0002367602 | 224.1784 | 948.0243 | 22.009 | 0.02593422 | 0.001036947 | 0.0003565254 | 0.001036409 | -0.000356589 | -0.0006798204 | 0.5245342 | -3.020309e-05 | 1364.0493 | 68.07924 | 68.14984 | 0.0002955123 | 21.987 | 0.01934814 | 0.0007741881 | 0.0001154731 | 0.0007738886 | -0.0001154798 | -0.0006584088 | 0.1753922 | -4.410499e-05 | 1155.7483 | 57.60706 | 57.65166 | 0.0008014579
22.109 | 0.02350807 | 0.0009391353 | 0.0002272688 | 0.0009386946 | -0.0002272946 | -0.0007114 | 0.3195033 | -2.188701e-05 | 1359.1862 | 67.77575 | 67.8394 | 0.004218494 | 22.095 | 0.02326202 | 0.0009301099 | 0.0002649169 | 0.0009296776 | -0.000264952 | -0.0006647256 | 0.3985885 | -3.077414e-05 | 1268.4091 | 63.3081 | 63.36698 | 0.001063292 | 224.1908 | 947.835 | 22.116 | 0.02640534 | 0.001055784 | 0.0003029066 | 0.001055227 | -0.0003029525 | -0.0007522742 | 0.4027155 | -1.457482e-05 | 1368.1018 | 68.2815 | 68.35359 | 0.001362169 | 22.099 | 0.0196476 | 0.0007861703 | 0.0001215715 | 0.0007858614 | -0.0001215789 | -0.0006642826 | 0.1830228 | -3.386285e-05 | 1158.1798 | 57.72825 | 57.77364 | 0.001392559
22.203 | 0.02348137 | 0.0009380686 | 0.0002894905 | 0.0009376288 | -0.0002895324 | -0.0006480964 | 0.4467429 | -3.097112e-05 | 1370.5333 | 68.34157 | 68.40568 | 0.003599661 | 22.198 | 0.022892 | 0.0009153148 | 0.0002472033 | 0.0009148961 | -0.0002472338 | -0.0006676623 | 0.3702977 | -5.413342e-05 | 1279.7562 | 63.87445 | 63.93291 | -0.0004235246 | 224.1687 | 947.9086 | 22.209 | 0.02661514 | 0.001064172 | 0.0003662889 | 0.001063607 | -0.000366356 | -0.0006972507 | 0.5254294 | -1.380926e-05 | 1377.8279 | 68.76693 | 68.84011 | 0.001414683 | 22.188 | 0.0196209 | 0.0007851018 | 9.686119e-05 | 0.0007847938 | -9.686588e-05 | -0.0006879279 | 0.1408082 | -3.837154e-05 | 1163.0429 | 57.97065 | 58.01616 | 0.001131529
22.31 | 0.02359581 | 0.0009426404 | 0.0002251948 | 0.0009421964 | -0.0002252201 | -0.0007169763 | 0.3141249 | -3.270895e-05 | 1379.4489 | 68.78615 | 68.85099 | 0.003480397 | 22.291 | 0.02322388 | 0.0009285846 | 0.0003311264 | 0.0009281537 | -0.0003311812 | -0.0005969725 | 0.554768 | -4.641219e-05 | 1287.0508 | 64.23853 | 64.29818 | 7.152626e-05 | 224.176 | 948.0207 | 22.313 | 0.02671814 | 0.001068291 | 0.0003089887 | 0.00106772 | -0.0003090365 | -0.000758684 | 0.4073322 | -1.540405e-05 | 1385.1225 | 69.131 | 69.20485 | 0.001304607 | 22.299 | 0.01963997 | 0.000785865 | 0.0001306794 | 0.0007855564 | -0.000130688 | -0.0006548684 | 0.1995637 | -4.334608e-05 | 1171.1479 | 58.37464 | 58.42051 | 0.0008419195
22.407 | 0.02367973 | 0.0009459931 | 0.0002271093 | 0.0009455459 | -0.0002271351 | -0.0007184109 | 0.3161632 | -3.91006e-05 | 1393.2276 | 69.47322 | 69.53895 | 0.003038127 | 22.388 | 0.0233593 | 0.0009339993 | 0.0003202621 | 0.0009335634 | -0.0003203134 | -0.00061325 | 0.522321 | -4.898631e-05 | 1297.5875 | 64.76443 | 64.82492 | -9.466315e-05 | 224.1736 | 947.9838 | 22.413 | 0.02655792 | 0.001061885 | 0.0003454816 | 0.001061321 | -0.0003455413 | -0.0007157799 | 0.4827479 | -2.369775e-05 | 1387.554 | 69.25235 | 69.32589 | 0.0007301407 | 22.388 | 0.02037621 | 0.0008153245 | 7.05669e-05 | 0.0008149923 | -7.056939e-05 | -0.0007444229 | 0.09479745 | -2.368699e-05 | 1184.9266 | 59.06142 | 59.10957 | 0.001997187
22.507 | 0.02372551 | 0.0009478219 | 0.0002011038 | 0.000947373 | -0.000201124 | -0.000746249 | 0.2695133 | -3.89938e-05 | 1395.6591 | 69.59447 | 69.66043 | 0.00304556 | 22.494 | 0.02348518 | 0.0009390327 | 0.0003043592 | 0.0009385921 | -0.0003044055 | -0.0006341866 | 0.4799936 | -4.580374e-05 | 1300.019 | 64.88579 | 64.94672 | 0.0001118404 | 224.1766 | 947.9794 | 22.51 | 0.02703094 | 0.001080798 | 0.0003218733 | 0.001080214 | -0.0003219251 | -0.000758289 | 0.4245414 | -2.32056e-05 | 1411.0588 | 70.42547 | 70.50159 | 0.0007645495 | 22.495 | 0.02044868 | 0.0008182246 | 5.480617e-05 | 0.0008178901 | -5.480767e-05 | -0.0007630824 | 0.07182405 | -2.997044e-05 | 1197.8948 | 59.70781 | 59.75666 | 0.001623742
22.597 | 0.0237484 | 0.0009487362 | 0.0002466533 | 0.0009482864 | -0.0002466837 | -0.0007016027 | 0.3516002 | -4.266381e-05 | 1402.1432 | 69.9178 | 69.98413 | 0.002789312 | 22.593 | 0.02351379 | 0.0009401767 | 0.0003225452 | 0.000939735 | -0.0003225972 | -0.0006171378 | 0.5227313 | -5.509546e-05 | 1313.7977 | 65.57351 | 65.63516 | -0.0004948243 | 224.1678 | 948.0233 | 22.64 | 0.02701378 | 0.001080111 | 0.0003746918 | 0.001079529 | -0.000374762 | -0.0007047665 | 0.5317534 | -2.072139e-05 | 1407.0063 | 70.22321 | 70.29906 | 0.000939438 | 22.6 | 0.02039528 | 0.0008160876 | 8.323885e-05 | 0.0008157548 | -8.324231e-05 | -0.0007325125 | 0.1136394 | -4.013523e-05 | 1209.2419 | 60.27339 | 60.32258 | 0.001013451
22.706 | 0.02368736 | 0.0009462979 | 0.0002726588 | 0.0009458504 | -0.0002726959 | -0.0006731545 | 0.4051016 | -5.540815e-05 | 1416.7324 | 70.64529 | 70.71214 | 0.001892771 | 22.688 | 0.02384949 | 0.0009535991 | 0.0003782053 | 0.0009531447 | -0.0003782768 | -0.0005748679 | 0.6580239 | -4.599523e-05 | 1319.4712 | 65.85668 | 65.91948 | 0.0001037642 | 224.1764 | 948.0246 | 22.713 | 0.02713394 | 0.001084916 | 0.0002940235 | 0.001084328 | -0.0002940667 | -0.0007902612 | 0.3721133 | -1.973019e-05 | 1411.8693 | 70.46592 | 70.54237 | 0.001009239 | 22.7 | 0.0206089 | 0.0008246355 | 4.65694e-05 | 0.0008242957 | -4.657049e-05 | -0.0007777252 | 0.05988039 | -4.135421e-05 | 1223.0206 | 60.96018 | 61.01045 | 0.0009395
22.81 | 0.02403831 | 0.0009603183 | 0.0002416277 | 0.0009598574 | -0.0002416569 | -0.0007182006 | 0.3364755 | -4.485208e-05 | 1421.5954 | 70.88778 | 70.95586 | 0.0026405 | 22.796 | 0.02414513 | 0.0009654199 | 0.0002950694 | 0.0009649542 | -0.0002951129 | -0.0006698413 | 0.4405714 | -4.033497e-05 | 1327.5763 | 66.26122 | 66.32519 | 0.0004780339 | 224.1818 | 947.9188 | 22.804 | 0.02704048 | 0.001081179 | 0.0003434808 | 0.001080595 | -0.0003435398 | -0.0007370552 | 0.4660978 | -3.61349e-05 | 1428.0795 | 71.27497 | 71.35203 | -0.0001546291 | 22.78 | 0.0210247 | 0.0008412732 | 4.902459e-05 | 0.0008409196 | -4.902579e-05 | -0.0007918938 | 0.06190956 | -2.933415e-05 | 1229.5046 | 61.28336 | 61.33492 | 0.001674799
22.906 | 0.02418327 | 0.0009661093 | 0.0002559865 | 0.0009656429 | -0.0002560193 | -0.0007096236 | 0.3607818 | -4.766492e-05 | 1433.7531 | 71.49403 | 71.5631 | 0.002440058 | 22.895 | 0.02450943 | 0.0009799863 | 0.0002973525 | 0.0009795064 | -0.0002973967 | -0.0006821097 | 0.4359954 | -3.377622e-05 | 1338.1129 | 66.78711 | 66.85256 | 0.0009147739 | 224.188 | 947.8312 | 22.915 | 0.02740097 | 0.001095593 | 0.0003642082 | 0.001094993 | -0.0003642745 | -0.0007307185 | 0.4985155 | -2.745735e-05 | 1435.3741 | 71.63904 | 71.71753 | 0.0004661175 | 22.897 | 0.02114105 | 0.0008459287 | 7.603168e-05 | 0.0008455711 | -7.603457e-05 | -0.0007695366 | 0.09880566 | -3.386566e-05 | 1242.4728 | 61.92975 | 61.98214 | 0.001395393
23.007 | 0.02433014 | 0.0009719765 | 0.0002784023 | 0.0009715044 | -0.0002784411 | -0.0006930634 | 0.4017541 | -4.467345e-05 | 1437.8056 | 71.6961 | 71.76579 | 0.00265444 | 22.989 | 0.02489472 | 0.0009953915 | 0.0003216792 | 0.0009948964 | -0.0003217309 | -0.0006731655 | 0.4779373 | -2.392567e-05 | 1345.4075 | 67.1512 | 67.21804 | 0.001575108 | 224.1973 | 947.7135 | 23.014 | 0.02748108 | 0.001098796 | 0.0003843752 | 0.001098193 | -0.0003844491 | -0.0007137434 | 0.5386377 | -2.806432e-05 | 1440.2372 | 71.88176 | 71.96074 | 0.0004225136 | 23.01 | 0.02129173 | 0.000851958 | 0.0001798624 | 0.0008515953 | -0.0001798786 | -0.0006717167 | 0.2677894 | -3.128899e-05 | 1247.3359 | 62.17215 | 62.22511 | 0.001555414
23.107 | 0.02449608 | 0.0009786057 | 0.0002780832 | 0.0009781272 | -0.0002781219 | -0.0007000053 | 0.3973139 | -4.493152e-05 | 1447.5318 | 72.1811 | 72.25174 | 0.002635857 | 23.092 | 0.02517509 | 0.001006602 | 0.000256808 | 0.001006096 | -0.000256841 | -0.0007492549 | 0.3427951 | -2.010295e-05 | 1355.1337 | 67.63665 | 67.70473 | 0.001832994 | 224.201 | 947.6155 | 23.125 | 0.02723694 | 0.001089034 | 0.0003436409 | 0.001088442 | -0.0003437 | -0.0007447416 | 0.4615023 | -4.350861e-05 | 1447.5318 | 72.24583 | 72.32451 | -0.0006916778 | 23.109 | 0.02155685 | 0.0008625664 | 0.0001654481 | 0.0008621946 | -0.0001654618 | -0.0006967328 | 0.2374824 | -2.873077e-05 | 1258.683 | 62.73773 | 62.79185 | 0.001715324
23.208 | 0.0251236 | 0.001003675 | 0.0002560663 | 0.001003171 | -0.0002560991 | -0.0007470723 | 0.3428036 | -2.621433e-05 | 1456.4474 | 72.62568 | 72.69857 | 0.003992388 | 23.189 | 0.02548981 | 0.001019186 | 0.0003023123 | 0.001018667 | -0.000302358 | -0.0007163086 | 0.4221057 | -2.10483e-05 | 1372.9649 | 68.52663 | 68.59647 | 0.001768568 | 224.2001 | 947.5949 | 23.21 | 0.02739715 | 0.00109544 | 0.0004258298 | 0.001094841 | -0.0004259205 | -0.0006689202 | 0.6367284 | -4.091956e-05 | 1452.3948 | 72.48854 | 72.56794 | -0.0005041112 | 23.229 | 0.02189827 | 0.0008762277 | 7.318049e-05 | 0.000875844 | -7.318317e-05 | -0.0008026609 | 0.0911757 | -2.197798e-05 | 1268.4091 | 63.22252 | 63.27792 | 0.002140986
23.304 | 0.024786 | 0.0009901877 | 0.0002963509 | 0.0009896978 | -0.0002963948 | -0.0006933031 | 0.4275111 | -4.597525e-05 | 1465.363 | 73.07025 | 73.14261 | 0.002551411 | 23.309 | 0.02493477 | 0.000996993 | 0.0003615938 | 0.0009964964 | -0.0003616592 | -0.0006348371 | 0.5696882 | -4.258174e-05 | 1372.1544 | 68.48617 | 68.55445 | 0.0002919026 | 224.1796 | 947.756 | 23.311 | 0.02800751 | 0.001119844 | 0.0003181919 | 0.001119218 | -0.0003182426 | -0.0008009752 | 0.3973189 | -2.861283e-05 | 1467.7945 | 73.25713 | 73.33917 | 0.0003937085 | 23.306 | 0.02216148 | 0.0008867598 | 0.0001428762 | 0.0008863668 | -0.0001428864 | -0.0007434804 | 0.1921858 | -1.37595e-05 | 1271.6512 | 63.38412 | 63.44032 | 0.002661702
23.397 | 0.02507782 | 0.001001846 | 0.0002599751 | 0.001001344 | -0.0002600089 | -0.0007413355 | 0.3507304 | -3.892354e-05 | 1471.8471 | 73.39358 | 73.46711 | 0.003068335 | 23.395 | 0.02585792 | 0.001033904 | 0.0003026272 | 0.00103337 | -0.000302673 | -0.0007306974 | 0.4142248 | -1.06563e-05 | 1378.6384 | 68.8098 | 68.88094 | 0.002485745 | 224.2099 | 947.6815 | 23.41 | 0.02804184 | 0.001121217 | 0.0003452415 | 0.001120589 | -0.0003453011 | -0.000775288 | 0.4453843 | -3.104617e-05 | 1472.6576 | 73.49985 | 73.58226 | 0.0002149535 | 23.421 | 0.02237129 | 0.000895155 | 0.0001088203 | 0.0008947545 | -0.0001088263 | -0.0007859283 | 0.1384684 | -1.226393e-05 | 1281.3773 | 63.8689 | 63.92608 | 0.002756944
23.497 | 0.02559853 | 0.001022648 | 0.0002839863 | 0.001022125 | -0.0002840266 | -0.0007380988 | 0.3848084 | -2.904849e-05 | 1487.2467 | 74.16148 | 74.23732 | 0.003797629 | 23.489 | 0.02573967 | 0.001029176 | 0.0003216792 | 0.001028647 | -0.0003217309 | -0.000706916 | 0.455119 | -2.212647e-05 | 1387.554 | 69.25479 | 69.32606 | 0.001693116 | 224.199 | 947.5349 | 23.514 | 0.02825737 | 0.001129835 | 0.0003578859 | 0.001129197 | -0.00035795 | -0.000771247 | 0.4641185 | -2.498343e-05 | 1475.8996 | 73.66165 | 73.74488 | 0.0006615565 | 23.496 | 0.02221108 | 0.0008887441 | 0.0001528554 | 0.0008883494 | -0.000152867 | -0.0007354824 | 0.207846 | -2.382665e-05 | 1288.6719 | 64.2325 | 64.28958 | 0.002015683
23.608 | 0.02505302 | 0.001000855 | 0.0003269033 | 0.001000355 | -0.0003269568 | -0.0006733981 | 0.4855327 | -5.881611e-05 | 1498.5939 | 74.72731 | 74.8021 | 0.001579355 | 23.593 | 0.02572632 | 0.001028642 | 0.0002589336 | 0.001028114 | -0.0002589672 | -0.0007691466 | 0.3366942 | -2.879699e-05 | 1395.6591 | 69.65933 | 69.73098 | 0.001229325 | 224.1927 | 947.6649 | 23.611 | 0.02822495 | 0.001128538 | 0.0002689746 | 0.001127902 | -0.0002690108 | -0.0008588913 | 0.3132071 | -3.324903e-05 | 1484.8152 | 74.10663 | 74.19026 | 5.017035e-05 | 23.589 | 0.0226078 | 0.0009046186 | 0.0001103251 | 0.0009042097 | -0.0001103312 | -0.0007938785 | 0.1389775 | -1.429176e-05 | 1297.5875 | 64.67688 | 64.73539 | 0.002630802
23.711 | 0.02594185 | 0.001036363 | 0.0002850233 | 0.001035827 | -0.000285064 | -0.0007507628 | 0.3796991 | -2.796472e-05 | 1505.078 | 75.05064 | 75.12842 | 0.003892138 | 23.703 | 0.02576065 | 0.001030015 | 0.0003334882 | 0.001029485 | -0.0003335439 | -0.0006959411 | 0.4792703 | -3.602026e-05 | 1407.0063 | 70.22568 | 70.29801 | 0.0007235911 | 224.1859 | 947.7645 | 23.714 | 0.02867317 | 0.00114646 | 0.000366769 | 0.001145804 | -0.0003668363 | -0.0007789672 | 0.4709265 | -2.170683e-05 | 1492.9203 | 74.51115 | 74.59658 | 0.000908834 | 23.724 | 0.02288818 | 0.0009158376 | 0.0001689329 | 0.0009154185 | -0.0001689472 | -0.0007464714 | 0.2263277 | -1.399404e-05 | 1312.9871 | 65.44446 | 65.5044 | 0.00265019
23.798 | 0.02573586 | 0.001028134 | 0.0003564985 | 0.001027606 | -0.0003565621 | -0.0006710439 | 0.5313543 | -4.133249e-05 | 1512.3725 | 75.41438 | 75.49191 | 0.002885408 | 23.79 | 0.0261631 | 0.001046107 | 0.0003160108 | 0.00104556 | -0.0003160608 | -0.0007294991 | 0.4332572 | -2.548664e-05 | 1414.3009 | 70.58976 | 70.66361 | 0.00146601 | 224.1959 | 947.7408 | 23.851 | 0.02900314 | 0.001159654 | 0.0003187521 | 0.001158982 | -0.0003188029 | -0.0008401788 | 0.3794465 | -1.298094e-05 | 1498.5939 | 74.79432 | 74.88105 | 0.001560997 | 23.801 | 0.02227783 | 0.0008914153 | 0.0001960984 | 0.0008910182 | -0.0001961176 | -0.0006949006 | 0.2822239 | -4.181399e-05 | 1317.8502 | 65.68686 | 65.74541 | 0.0008245085
23.909 | 0.02606773 | 0.001041393 | 0.000262288464 | 0.001040851 | -0.0002623229 | -0.0007785278 | 0.3369473 | -3.841365e-05 | 1526.9617 | 76.14187 | 76.22116 | 0.003106821 | 23.89 | 0.02627182 | 0.001050454 | 0.0003470293 | 0.001049902 | -0.0003470895 | -0.0007028129 | 0.4938577 | -2.66729e-05 | 1421.5954 | 70.95384 | 71.02838 | 0.001381967 | 224.1947 | 947.6738 | 23.915 | 0.02893448 | 0.001156908 | 0.0003293959 | 0.001156239 | -0.0003294502 | -0.0008267892 | 0.3984693 | -1.88893e-05 | 1502.6464 | 74.99658 | 75.08334 | 0.001117975 | 23.898 | 0.02305031 | 0.0009223248 | 0.0001676657 | 0.0009218998 | -0.0001676798 | -0.00075422 | 0.2223221 | -1.784603e-05 | 1327.5763 | 66.17164 | 66.23268 | 0.002406131
24.005 | 0.02625084 | 0.001048708 | 0.0003656723 | 0.001048158 | -0.0003657391 | -0.0006824189 | 0.5359452 | -3.45515e-05 | 1531.8248 | 76.38437 | 76.46447 | 0.003401668 | 23.997 | 0.02664375 | 0.001065325 | 0.0003071146 | 0.001064758 | -0.0003071618 | -0.0007575962 | 0.4054426 | -1.797134e-05 | 1429.7005 | 71.35838 | 71.4344 | 0.002001791 | 224.203 | 947.6199 | 24.015 | 0.02895546 | 0.001157747 | 0.0003804539 | 0.001157077 | -0.0003805262 | -0.0007765512 | 0.4900208 | -2.375692e-05 | 1509.941 | 75.36065 | 75.4479 | 0.0007516104 | 23.995 | 0.02313232 | 0.0009256066 | 0.0002014839 | 0.0009251785 | -0.0002015042 | -0.0007236742 | 0.2784461 | -1.801282e-05 | 1332.4394 | 66.41404 | 66.47551 | 0.002395064
24.098 | 0.02642059 | 0.001055489 | 0.000299781 | 0.001054932 | -0.000299826 | -0.0007551064 | 0.3970645 | -3.179454e-05 | 1537.4983 | 76.66728 | 76.7482 | 0.003612869 | 24.09 | 0.02659225 | 0.001063266 | 0.0003121532 | 0.001062701 | -0.0003122019 | -0.0007504992 | 0.4159924 | -2.555036e-05 | 1436.9951 | 71.72246 | 71.79872 | 0.001459008 | 224.1958 | 947.6119 | 24.111 | 0.02895928 | 0.0011579 | 0.0003776529 | 0.00115723 | -0.0003777242 | -0.0007795056 | 0.484569 | -2.55063e-05 | 1512.3725 | 75.482 | 75.56941 | 0.0006195169 | 24.098 | 0.02322388 | 0.0009292699 | 0.0001610921 | 0.0009288384 | -0.0001611051 | -0.0007677333 | 0.2098451 | -1.837242e-05 | 1338.1129 | 66.69683 | 66.75881 | 0.002371109
24.198 | 0.02653885 | 0.001060213 | 0.0003100716 | 0.001059652 | -0.0003101197 | -0.000749532 | 0.413751 | -3.56737e-05 | 1549.656 | 77.27352 | 77.35544 | 0.003313973 | 24.195 | 0.02666664 | 0.00106624 | 0.000328371 | 0.001065672 | -0.0003284249 | -0.0007372473 | 0.4454745 | -2.749295e-05 | 1443.4792 | 72.04609 | 72.12291 | 0.001319218 | 224.194 | 947.6801 | 24.212 | 0.02960968 | 0.001183905 | 0.0003330772 | 0.001183205 | -0.0003331327 | -0.0008500724 | 0.3918874 | -7.802108e-06 | 1522.9092 | 76.00789 | 76.09787 | 0.00196209 | 24.195 | 0.02363396 | 0.0009456787 | 0.0001199875 | 0.0009452318 | -0.0001199947 | -0.0008252371 | 0.1454063 | -8.470967e-07 | 1336.4919 | 66.61603 | 66.67903 | 0.003540379
24.306 | 0.02654648 | 0.001060518 | 0.0002796786 | 0.001059956 | -0.0002797178 | -0.0007802384 | 0.358503 | -4.109841e-05 | 1557.7611 | 77.67768 | 77.76006 | 0.002893244 | 24.295 | 0.02694893 | 0.001077527 | 0.0002225617 | 0.001076947 | -0.0002225864 | -0.0008543607 | 0.2605298 | -2.420991e-05 | 1454.0158 | 72.57199 | 72.65019 | 0.001556866 | 224.1971 | 947.6705 | 24.311 | 0.02939606 | 0.001175364 | 0.0003286756 | 0.001174674 | -0.0003287297 | -0.0008459439 | 0.3885951 | -2.266202e-05 | 1531.0143 | 76.41241 | 76.50222 | 0.0008282788 | 24.311 | 0.02349663 | 0.0009401836 | 0.0002102751 | 0.0009397419 | -0.0002102972 | -0.0007294447 | 0.2882977 | -1.895408e-05 | 1354.3231 | 67.50481 | 67.56828 | 0.002324972
24.406 | 0.02690506 | 0.001074843 | 0.0003223564 | 0.001074266 | -0.0003224083 | -0.0007518577 | 0.4288156 | -3.024162e-05 | 1562.6241 | 77.92017 | 78.00392 | 0.003738793 | 24.39 | 0.02711678 | 0.001084239 | 0.0002717662 | 0.001083651 | -0.0002718031 | -0.0008118481 | 0.3347955 | -2.549303e-05 | 1464.5525 | 73.09789 | 73.17715 | 0.001463309 | 224.1958 | 947.6562 | 24.411 | 0.03004265 | 0.001201217 | 0.000341 | 0.001200496 | -0.0003410581 | -0.0008594379 | 0.3968386 | -5.110855e-06 | 1541.5509 | 76.93829 | 77.03071 | 0.002175619 | 24.395 | 0.02380943 | 0.0009527001 | 0.0001462026 | 0.0009522466 | -0.0001462133 | -0.0008060333 | 0.1813986 | -1.277269e-05 | 1363.2387 | 67.9492 | 68.01393 | 0.002744015
24.506 | 0.0270195 | 0.001079415 | 0.0003600085 | 0.001078833 | -0.0003600733 | -0.0007187596 | 0.5009648 | -3.312739e-05 | 1573.1608 | 78.44558 | 78.53026 | 0.003512932 | 24.491 | 0.02726555 | 0.001090187 | 0.0003338032 | 0.001089593 | -0.0003338589 | -0.0007557343 | 0.4417675 | -2.201287e-05 | 1467.7945 | 73.25971 | 73.33957 | 0.00171826 | 224.1991 | 947.6404 | 24.545 | 0.03048325 | 0.001218834 | 0.0003706104 | 0.001218091 | -0.0003706791 | -0.0008474124 | 0.4374247 | 1.119554e-05 | 1543.1719 | 77.01919 | 77.11307 | 0.003432384 | 24.504 | 0.02272797 | 0.0009094268 | 0.0002039391 | 0.0009090135 | -0.0002039599 | -0.0007050536 | 0.2892829 | -6.28488e-05 | 1372.9649 | 68.43399 | 68.49623 | -0.0006739332
24.606 | 0.02714348 | 0.001084368 | 0.0003468462 | 0.00108378 | -0.0003469063 | -0.0007368741 | 0.470781 | -4.078908e-05 | 1590.992 | 79.33474 | 79.42076 | 0.002907846 | 24.595 | 0.02737427 | 0.001094534 | 0.0003304179 | 0.001093935 | -0.0003304725 | -0.000763463 | 0.4328598 | -2.565511e-05 | 1478.3311 | 73.7856 | 73.86636 | 0.00145018 | 224.1957 | 947.6416 | 24.618 | 0.03023148 | 0.001208767 | 0.000403502 | 0.001208037 | -0.0004035834 | -0.0008044536 | 0.5016864 | -3.91787e-06 | 1549.656 | 77.34281 | 77.4363 | 0.0022645 | 24.598 | 0.02381706 | 0.0009530054 | 0.0002730805 | 0.0009525516 | -0.0002731177 | -0.0006794338 | 0.4019784 | -2.509053e-05 | 1381.07 | 68.83798 | 68.90359 | 0.001920056
24.703 | 0.02787781 | 0.001113704 | 0.000355621 | 0.001113084 | -0.0003556843 | -0.0007574001 | 0.4696122 | -1.266398e-05 | 1592.613 | 79.41557 | 79.50401 | 0.005142734 | 24.697 | 0.0275917 | 0.001103228 | 0.0002649956 | 0.00110262 | -0.0002650307 | -0.0008375892 | 0.3164209 | -2.434633e-05 | 1488.0572 | 74.27105 | 74.35298 | 0.001547173 | 224.1969 | 947.6583 | 24.716 | 0.02999496 | 0.00119931 | 0.000361087 | 0.001198592 | -0.0003611522 | -0.0008374395 | 0.4312577 | -1.842274e-05 | 1556.1401 | 77.66643 | 77.75958 | 0.001138952 | 24.696 | 0.02438736 | 0.000975825 | 0.000135669 | 0.0009753492 | -0.0001356782 | -0.000839671 | 0.161585 | -1.608547e-05 | 1400.5222 | 69.80756 | 69.87568 | 0.002544914
24.803 | 0.02804756 | 0.001120486 | 0.0002607728 | 0.001119858 | -0.0002608068 | -0.0008590515 | 0.3035986 | -1.277263e-05 | 1602.3391 | 79.90056 | 79.99009 | 0.005134069 | 24.791 | 0.02799225 | 0.001119243 | 0.0002616103 | 0.001118618 | -0.0002616446 | -0.000856973 | 0.3053125 | -1.327752e-05 | 1494.5413 | 74.59468 | 74.67817 | 0.002371972 | 224.2074 | 947.5696 | 24.813 | 0.03058815 | 0.001223028 | 0.0003735714 | 0.001222281 | -0.0003736412 | -0.0008486395 | 0.4402826 | -4.270849e-06 | 1568.2977 | 78.27321 | 78.36894 | 0.002243709 | 24.799 | 0.02490807 | 0.0009966603 | 0.0001712297 | 0.000996164 | -0.0001712443 | -0.0008249196 | 0.2075891 | 1.184629e-07 | 1407.0063 | 70.13075 | 70.20065 | 0.003679808
24.906 | 0.0279789 | 0.001117743 | 0.0003572165 | 0.001117118 | -0.0003572803 | -0.000759838 | 0.4702059 | -1.665537e-05 | 1603.9601 | 79.98139 | 80.07079 | 0.004823332 | 24.897 | 0.0279541 | 0.001117718 | 0.000324041 | 0.001117094 | -0.0003240935 | -0.0007930005 | 0.4086927 | -1.848244e-05 | 1499.4044 | 74.8374 | 74.92105 | 0.001982646 | 224.2025 | 947.5276 | 24.912 | 0.03036308 | 0.001214029 | 0.0004005409 | 0.001213293 | -0.0004006212 | -0.0008126715 | 0.4929681 | -1.388177e-05 | 1569.1082 | 78.31366 | 78.40874 | 0.00149032 | 24.898 | 0.0250721 | 0.001003224 | 0.0001596665 | 0.001002721 | -0.0001596793 | -0.0008430417 | 0.1894085 | 3.226242e-06 | 1411.8693 | 70.37314 | 70.44374 | 0.003898354
24.999 | 0.02802658 | 0.001119647 | 0.0002770462 | 0.001119021 | -0.0002770846 | -0.0008419365 | 0.3291039 | -2.62131e-05 | 1620.1703 | 80.78971 | 80.88017 | 0.004054169 | 24.996 | 0.02813339 | 0.001124887 | 0.0002486204 | 0.001124255 | -0.0002486513 | -0.0008756034 | 0.2839771 | -2.667596e-05 | 1519.6671 | 75.84874 | 75.93406 | 0.001364629 | 224.1947 | 947.6236 | 25.014 | 0.03048134 | 0.001218757 | 0.0003304362 | 0.001218015 | -0.0003304909 | -0.0008875244 | 0.3723738 | -1.803949e-05 | 1580.4554 | 78.88 | 78.97613 | 0.001163139 | 24.998 | 0.02417183 | 0.0009672009 | 0.000134877 | 0.0009667335 | -0.0001348861 | -0.0008318473 | 0.1621525 | -3.559408e-05 | 1415.9219 | 70.57514 | 70.6434 | 0.00115983
25.106 | 0.0284214 | 0.00113542 | 0.0002665961 | 0.001134776 | -0.0002666317 | -0.0008681445 | 0.3071282 | -1.505946e-05 | 1626.6544 | 81.11304 | 81.20514 | 0.00495809 | 25.091 | 0.0277462 | 0.001109405 | 0.0003260879 | 0.00110879 | -0.0003261411 | -0.0007826494 | 0.4167141 | -3.905323e-05 | 1515.6146 | 75.64647 | 75.7304 | 0.0004260326 | 224.183 | 947.7711 | 25.116 | 0.03087425 | 0.001234467 | 0.0003597266 | 0.001233706 | -0.0003597913 | -0.0008739149 | 0.4117006 | -3.001896e-06 | 1581.2659 | 78.92045 | 79.01788 | 0.002351064 | 25.099 | 0.02509117 | 0.001003987 | 0.0001251355 | 0.001003483 | -0.0001251433 | -0.0008783401 | 0.142477 | -1.265167e-05 | 1435.3741 | 71.54471 | 71.61654 | 0.002791723
25.213 | 0.02839851 | 0.001134506 | 0.0003432565 | 0.001133863 | -0.0003433154 | -0.0007905475 | 0.4342755 | -2.341971e-05 | 1637.191 | 81.63845 | 81.73107 | 0.004276996 | 25.192 | 0.02791977 | 0.001116345 | 0.0003426206 | 0.001115723 | -0.0003426793 | -0.0007730435 | 0.443286 | -3.949499e-05 | 1525.3407 | 76.13192 | 76.21691 | 0.0003924707 | 224.1826 | 947.863 | 25.209 | 0.0307312 | 0.001228748 | 0.0003721309 | 0.001227993 | -0.0003722002 | -0.0008557933 | 0.4349183 | -1.631425e-05 | 1590.992 | 79.40588 | 79.50345 | 0.001295918 | 25.191 | 0.02508163 | 0.001003605 | 0.0001397874 | 0.001003102 | -0.0001397972 | -0.000863305 | 0.1619326 | -2.163922e-05 | 1447.5318 | 72.1507 | 72.22311 | 0.002145339
25.307 | 0.0289402 | 0.001156146 | 0.0002527957 | 0.001155478 | -0.0002528276 | -0.0009026506 | 0.2800947 | -8.131703e-06 | 1646.1066 | 82.08302 | 82.17792 | 0.005529917 | 25.296 | 0.02885819 | 0.001153867 | 0.0003330946 | 0.001153202 | -0.0003331501 | -0.0008200518 | 0.406255 | -1.003933e-05 | 1535.8773 | 76.65781 | 76.74627 | 0.002645287 | 224.2105 | 947.655 | 25.306 | 0.03125381 | 0.001249644 | 0.0002903421 | 0.001248864 | -0.0002903843 | -0.0009584794 | 0.3029635 | -3.710799e-06 | 1601.5286 | 79.93176 | 80.03164 | 0.002301264 | 25.319 | 0.02553749 | 0.001021846 | 0.0001174531 | 0.001021324 | -0.00011746 | -0.0009038641 | 0.1299532 | -5.15728e-06 | 1449.9633 | 72.2719 | 72.34575 | 0.003336727
25.41 | 0.02891159 | 0.001155003 | 0.0003633589 | 0.001154337 | -0.0003634249 | -0.0007909117 | 0.4595013 | -1.729319e-05 | 1657.4538 | 82.64885 | 82.74431 | 0.004774451 | 25.398 | 0.02908134 | 0.00116279 | 0.0003401013 | 0.001162114 | -0.0003401592 | -0.0008219552 | 0.4138415 | -4.820491e-06 | 1540.7404 | 76.90054 | 76.98996 | 0.003046449 | 224.2154 | 947.4065 | 25.416 | 0.03083611 | 0.001232942 | 0.000406463 | 0.001232183 | -0.0004065456 | -0.0008256372 | 0.4924023 | -2.290629e-05 | 1604.7706 | 80.09356 | 80.19231 | 0.0007634755 | 25.398 | 0.02591133 | 0.001036805 | 0.0001817632 | 0.001036267 | -0.0001817798 | -0.0008544877 | 0.2127354 | -2.279078e-06 | 1466.984 | 73.12028 | 73.19609 | 0.003546176
25.507 | 0.02912903 | 0.00116369 | 0.0003000204 | 0.001163013 | -0.0003000654 | -0.0008629477 | 0.3477214 | -1.206447e-05 | 1662.3168 | 82.89134 | 82.9878 | 0.005207734 | 25.492 | 0.02890778 | 0.00115585 | 0.0003402588 | 0.001155182 | -0.0003403167 | -0.0008148657 | 0.4176353 | -1.665528e-05 | 1547.2245 | 77.22417 | 77.31343 | 0.002133375 | 224.2042 | 947.4539 | 25.516 | 0.03133774 | 0.001252999 | 0.0004101443 | 0.001252215 | -0.0004102284 | -0.0008419866 | 0.4872149 | -1.494358e-05 | 1620.1703 | 80.86216 | 80.96348 | 0.001405094 | 25.499 | 0.02550316 | 0.001020472 | 0.0002117007 | 0.001019952 | -0.0002117231 | -0.0008082287 | 0.2619594 | -2.087285e-05 | 1470.226 | 73.28187 | 73.35665 | 0.002183692
25.61 | 0.02895355 | 0.001156679 | 0.0003171712 | 0.001156011 | -0.0003172215 | -0.0008387895 | 0.3781897 | -3.051707e-05 | 1678.527 | 83.69966 | 83.79648 | 0.003668932 | 25.597 | 0.02890015 | 0.001155545 | 0.0004066258 | 0.001154878 | -0.0004067085 | -0.0007481693 | 0.5436049 | -2.432593e-05 | 1556.9506 | 77.70961 | 77.79941 | 0.001538466 | 224.197 | 947.5937 | 25.613 | 0.03118515 | 0.001246898 | 0.0004041422 | 0.001246122 | -0.0004042239 | -0.0008418978 | 0.4801341 | -2.2931e-05 | 1622.6019 | 80.98352 | 81.0845 | 0.0007579214 | 25.597 | 0.02563477 | 0.001025738 | 0.0002239766 | 0.001025212 | -0.0002240017 | -0.0008012108 | 0.279579 | -1.67653e-05 | 1471.8471 | 73.36267 | 73.43792 | 0.002485175
25.7 | 0.02970886 | 0.001186854 | 0.0003489202 | 0.00118615 | -0.0003489811 | -0.0008371689 | 0.4168587 | 1.590736e-07 | 1677.7165 | 83.65925 | 83.75854 | 0.006238903 | 25.685 | 0.02892685 | 0.001156613 | 0.0003293157 | 0.001155944 | -0.0003293699 | -0.0008265742 | 0.3984759 | -2.510235e-05 | 1559.3821 | 77.83097 | 77.92099 | 0.001478014 | 224.1962 | 947.6542 | 25.714 | 0.03146553 | 0.001258109 | 0.00039798 | 0.001257318 | -0.0003980593 | -0.000859259 | 0.4632588 | -1.49182e-05 | 1626.6544 | 81.18578 | 81.28792 | 0.00140845 | 25.7 | 0.02568245 | 0.001027646 | 0.000233243 | 0.001027118 | -0.0002332702 | -0.0007938482 | 0.2938474 | -1.887781e-05 | 1477.5206 | 73.64546 | 73.72114 | 0.002329738
25.801 | 0.02946281 | 0.001177024 | 0.0002835077 | 0.001176332 | -0.0002835479 | -0.0008927842 | 0.3175995 | -1.709554e-05 | 1688.2531 | 84.18466 | 84.28374 | 0.004789151 | 25.792 | 0.02891541 | 0.00115615502 | 0.0003703326 | 0.001155487 | -0.0003704012 | -0.000785086 | 0.4717969 | -3.169744e-05 | 1567.4872 | 78.23551 | 78.32596 | 0.0009627828 | 224.19 | 947.707 | 25.813 | 0.0313797 | 0.001254677 | 0.000386536 | 0.001253891 | -0.0003866107 | -0.00086728 | 0.4457738 | -1.960915e-05 | 1628.2754 | 81.26668 | 81.36864 | 0.001026943 | 25.792 | 0.02599144 | 0.00104001 | 0.0001589537 | 0.00103947 | -0.0001589664 | -0.0008805032 | 0.1805404 | -1.457285e-05 | 1488.8678 | 74.21105 | 74.28823 | 0.002648325
25.911 | 0.02949905 | 0.001178472 | 0.0003778773 | 0.001177778 | -0.0003779487 | -0.0007998294 | 0.4725366 | -2.138074e-05 | 1696.3582 | 84.58882 | 84.6885 | 0.004427111 | 25.896 | 0.0288887 | 0.001155087 | 0.0002864094 | 0.001154421 | -0.0002864504 | -0.0008679702 | 0.3300233 | -3.95152e-05 | 1576.4028 | 78.6805 | 78.77138 | 0.0003487082 | 224.1826 | 947.8104 | 25.914 | 0.03175354 | 0.001269625 | 0.0003899772 | 0.001268819 | -0.0003900533 | -0.0008787661 | 0.4438647 | -1.674404e-05 | 1643.6751 | 82.03527 | 82.13943 | 0.001261177 | 25.914 | 0.02675056 | 0.001070385 | 0.0002339558 | 0.001069813 | -0.0002339832 | -0.0008358296 | 0.2799413 | 4.262011e-06 | 1505.078 | 75.01903 | 75.09933 | 0.004055172
26.005 | 0.03043938 | 0.001216037 | 0.0002795191 | 0.001215299 | -0.0002795582 | -0.0009357405 | 0.2987561 | 8.073168e-06 | 1707.7054 | 85.15464 | 85.25819 | 0.006929908 | 25.986 | 0.02966881 | 0.001186279 | 0.0003432504 | 0.001185576 | -0.0003433093 | -0.0008422667 | 0.4076017 | -1.146647e-05 | 1580.4554 | 78.88277 | 78.97635 | 0.00256102 | 224.2091 | 947.6653 | 26.007 | 0.03194046 | 0.001277099 | 0.0003121898 | 0.001276284 | -0.0003122386 | -0.0009640452 | 0.3238838 | -1.119103e-05 | 1646.1066 | 82.15663 | 82.26155 | 0.001717637 | 26 | 0.02696419 | 0.001078933 | 0.0001802584 | 0.001078351 | -0.0001802747 | -0.0008980768 | 0.2007342 | 1.049639e-05 | 1508.32 | 75.18062 | 75.26174 | 0.004523876
26.105 | 0.03005982 | 0.001200874 | 0.0003626409 | 0.001200154 | -0.0003627067 | -0.0008374469 | 0.4331101 | -8.199489e-06 | 1709.3264 | 85.23547 | 85.33783 | 0.005541883 | 26.106 | 0.02969933 | 0.001187499 | 0.0003856056 | 0.001186795 | -0.00038568 | -0.0008011148 | 0.4814291 | -1.393249e-05 | 1585.3184 | 79.12549 | 79.21945 | 0.002365964 | 224.2068 | 947.482 | 26.114 | 0.03211403 | 0.001284038 | 0.0003628477 | 0.001283215 | -0.0003629135 | -0.0009203012 | 0.3943421 | -7.438662e-06 | 1650.1592 | 82.35889 | 82.46464 | 0.002026694 | 26.1 | 0.02709961 | 0.001084352 | 0.0001802584 | 0.001083764 | -0.0001802747 | -0.0009034896 | 0.1995316 | 1.073899e-05 | 1515.6146 | 75.54422 | 75.62613 | 0.004542178
26.211 | 0.03034973 | 0.001212456 | 0.0002968295 | 0.001211722 | -0.0002968736 | -0.0009148482 | 0.3245058 | -7.531829e-06 | 1724.7261 | 86.00338 | 86.10766 | 0.005599116 | 26.186 | 0.02943039 | 0.001176746 | 0.0004092238 | 0.001176054 | -0.0004093075 | -0.0007667467 | 0.5338236 | -3.386826e-05 | 1597.4761 | 79.7323 | 79.82612 | 0.0007806154 | 224.1879 | 947.6425 | 26.214 | 0.03183555 | 0.001272904 | 0.0004931335 | 0.001272095 | -0.0004932551 | -0.0007788394 | 0.6333207 | -3.058909e-05 | 1665.5589 | 83.12749 | 83.2333 | 0.0001087052 | 26.201 | 0.02706528 | 0.001082978 | 0.0002018008 | 0.001082392 | -0.0002018211 | -0.0008805709 | 0.2291935 | -3.829809e-06 | 1534.2563 | 76.47339 | 76.55621 | 0.003433622
26.311 | 0.03043747 | 0.001215961 | 0.0002841458 | 0.001215222 | -0.0002841862 | -0.0009310363 | 0.3052365 | -9.192075e-06 | 1732.0207 | 86.36712 | 86.47214 | 0.005455854 | 26.32 | 0.02953529 | 0.001180941 | 0.00040946 | 0.001180244 | -0.0004095438 | -0.0007707001 | 0.5313919 | -3.398081e-05 | 1603.1496 | 80.01547 | 80.10996 | 0.0007716147 | 224.1878 | 947.7863 | 26.314 | 0.03219986 | 0.00128747 | 0.0003898171 | 0.001286642 | -0.0003898931 | -0.000896749 | 0.4347851 | -1.606043e-05 | 1665.5589 | 83.12749 | 83.23451 | 0.001317982 | 26.3 | 0.02757454 | 0.001103355 | 0.0002388662 | 0.001102747 | -0.0002388947 | -0.0008638525 | 0.2765458 | 1.363414e-05 | 1538.3088 | 76.67538 | 76.75998 | 0.004772375
26.411 | 0.03059959 | 0.001222438 | 0.0003391084 | 0.001221691 | -0.0003391659 | -0.0008825255 | 0.3843128 | -1.075275e-05 | 1743.3678 | 86.93295 | 87.03922 | 0.005320456 | 26.386 | 0.02972221 | 0.001188414 | 0.0003131766 | 0.001187709 | -0.0003132257 | -0.0008744831 | 0.3581838 | -3.020831e-05 | 1608.0127 | 80.25819 | 80.35357 | 0.001074289 | 224.1914 | 947.76 | 26.408 | 0.03208542 | 0.001282895 | 0.0004532795 | 0.001282072 | -0.0004533822 | -0.0008286901 | 0.5471071 | -2.823146e-05 | 1675.285 | 83.61291 | 83.72018 | 0.0003019771 | 26.411 | 0.02694702 | 0.001078246 | 0.0002942267 | 0.001077665 | -0.00029427 | -0.0007833952 | 0.3756342 | -2.289689e-05 | 1554.519 | 77.48337 | 77.56691 | 0.001953515
26.512 | 0.03082275 | 0.001231353 | 0.0003290572 | 0.001230596 | -0.0003291113 | -0.0009014843 | 0.3650771 | -5.870342e-06 | 1749.0414 | 87.21586 | 87.32325 | 0.005746111 | 26.491 | 0.029953 | 0.001197642 | 0.000421269 | 0.001196926 | -0.0004213578 | -0.0007755679 | 0.5432893 | -2.652765e-05 | 1615.3073 | 80.62228 | 80.71884 | 0.001370715 | 224.1949 | 947.7066 | 26.515 | 0.03194618 | 0.001277327 | 0.0004166266 | 0.001276512 | -0.0004167134 | -0.0008597988 | 0.4846638 | -3.631994e-05 | 1678.527 | 83.77472 | 83.88173 | -0.0003758458 | 26.501 | 0.02787209 | 0.001115261 | 0.0002552605 | 0.00111464 | -0.0002552931 | -0.0008593468 | 0.2970781 | 8.872455e-06 | 1561.8136 | 77.84696 | 77.93378 | 0.004423592
26.601 | 0.03093147 | 0.001235696 | 0.0003288178 | 0.001234934 | -0.0003288719 | -0.0009060616 | 0.3629686 | -1.070553e-05 | 1762.0095 | 87.86251 | 87.97109 | 0.00532232 | 26.587 | 0.03028107 | 0.00121076 | 0.0004380379 | 0.001210027 | -0.0004381339 | -0.0007718934 | 0.5676093 | -1.958111e-05 | 1623.4124 | 81.02682 | 81.12492 | 0.001932842 | 224.2014 | 947.6304 | 26.614 | 0.0324707 | 0.0012983 | 0.0003943788 | 0.001297457 | -0.0003944565 | -0.0009030009 | 0.4368285 | -2.427741e-05 | 1689.8742 | 84.34105 | 84.45055 | 0.0006377281 | 26.598 | 0.02820206 | 0.001128465 | 0.0002831388 | 0.001127828 | -0.0002831789 | -0.0008446495 | 0.335262 | 1.74555e-05 | 1568.2977 | 78.17015 | 78.25836 | 0.005093894
26.702 | 0.03113747 | 0.001243926 | 0.0003278606 | 0.001243153 | -0.0003279143 | -0.0009152384 | 0.358283 | -3.642595e-06 | 1763.6306 | 87.94335 | 88.05275 | 0.005943943 | 26.694 | 0.03032875 | 0.001212666 | 0.0003397077 | 0.001211932 | -0.0003397654 | -0.0008721662 | 0.389565 | -2.197635e-05 | 1629.0859 | 81.30999 | 81.40859 | 0.001738189 | 224.1992 | 947.5978 | 26.708 | 0.03263855 | 0.001305011 | 0.0004204679 | 0.00130416 | -0.0004205563 | -0.0008836036 | 0.4759559 | -2.582502e-05 | 1700.4108 | 84.86693 | 84.97769 | 0.0005066236 | 26.719 | 0.02786064 | 0.001114803 | 0.0002459942 | 0.001114182 | -0.0002460244 | -0.000868158 | 0.2833867 | -4.782936e-06 | 1580.4554 | 78.77614 | 78.86396 | 0.003346817
26.806 | 0.03118897 | 0.001245983 | 0.0003114277 | 0.001245207 | -0.0003114762 | -0.0009337313 | 0.3335822 | -9.612251e-06 | 1774.9777 | 88.50917 | 88.61945 | 0.005416606 | 26.793 | 0.0307579 | 0.001229826 | 0.0004035554 | 0.00122907 | -0.0004036369 | -0.0008254331 | 0.4890001 | -9.156554e-06 | 1634.7595 | 81.59317 | 81.69351 | 0.002783657 | 224.2113 | 947.5231 | 26.815 | 0.03295135 | 0.001317518 | 0.0004221485 | 0.001316651 | -0.0004222377 | -0.000894413 | 0.4720835 | -1.652065e-05 | 1704.4633 | 85.06919 | 85.18127 | 0.001298234 | 26.807 | 0.0287838 | 0.001151742 | 0.0002429054 | 0.001151079 | -0.0002429349 | -0.0009081446 | 0.2675068 | 2.518643e-05 | 1590.1815 | 79.26092 | 79.35221 | 0.005717636
26.906 | 0.03141403 | 0.001254974 | 0.0002986642 | 0.001254188 | -0.0002987088 | -0.0009554787 | 0.3126274 | -6.37336e-06 | 1783.0828 | 88.91333 | 89.02492 | 0.005704292 | 26.887 | 0.03070068 | 0.001227538 | 0.0003619088 | 0.001226785 | -0.0003619743 | -0.0008648106 | 0.418559 | -1.573621e-05 | 1640.4331 | 81.87634 | 81.97685 | 0.00224521 | 224.2051 | 947.4784 | 26.908 | 0.03326225 | 0.001329949 | 0.0004451966 | 0.001329065 | -0.0004452958 | -0.0008837693 | 0.5038597 | -9.194506e-06 | 1710.9474 | 85.39281 | 85.50638 | 0.001923475 | 26.898 | 0.02858353 | 0.001143729 | 0.0002070279 | 0.001143075 | -0.0002070494 | -0.0009360257 | 0.2212005 | 1.087862e-05 | 1599.0971 | 79.70531 | 79.79647 | 0.004579101
27.006 | 0.03135109 | 0.00125246 | 0.0002946757 | 0.001251676 | -0.0002947191 | -0.0009569571 | 0.3079753 | -1.69035e-05 | 1794.4299 | 89.47916 | 89.59123 | 0.004763866 | 26.995 | 0.03076553 | 0.001230131 | 0.0004450446 | 0.001229375 | -0.0004451437 | -0.0007842309 | 0.5676182 | -2.17444e-05 | 1651.7802 | 82.44269 | 82.54411 | 0.001750973 | 224.1994 | 947.5686 | 27.013 | 0.03299141 | 0.001319119 | 0.0004752072 | 0.00131825 | -0.0004753201 | -0.0008429299 | 0.5638905 | -2.316482e-05 | 1715 | 85.59508 | 85.70799 | 0.0007275165 | 27.002 | 0.02927017 | 0.001171204 | 0.0002133639 | 0.001170518 | -0.0002133867 | -0.0009571317 | 0.2229439 | 3.714311e-05 | 1600.7181 | 79.78611 | 79.87956 | 0.006676006
27.102 | 0.0320015 | 0.001278443 | 0.0003444531 | 0.001277627 | -0.0003445124 | -0.0009331144 | 0.369207 | -1.539824e-07 | 1807.3981 | 90.12582 | 90.24104 | 0.006269917 | 27.095 | 0.03094292 | 0.001237223 | 0.0003859205 | 0.001236458 | -0.000385995 | -0.0008504633 | 0.4538644 | -1.835303e-05 | 1656.6433 | 82.68542 | 82.78772 | 0.002031324 | 224.2026 | 947.5873 | 27.108 | 0.03302956 | 0.001320645 | 0.0004187073 | 0.001319773 | -0.000418795 | -0.0009009783 | 0.4648225 | -2.354544e-05 | 1717.4315 | 85.71643 | 85.82963 | 0.0006948712 | 27.094 | 0.02925682 | 0.001170669 | 0.0002921676 | 0.001169985 | -0.0002922103 | -0.0008777745 | 0.332899 | 2.628035e-05 | 1615.3073 | 80.51329 | 80.60755 | 0.00580434
27.206 | 0.03197098 | 0.001277224 | 0.0003258663 | 0.001276409 | -0.0003259194 | -0.0009504897 | 0.3428963 | -2.516089e-06 | 1809.0191 | 90.20665 | 90.32186 | 0.006056663 | 27.185 | 0.03104401 | 0.001241265 | 0.000427331 | 0.001240495 | -0.0004274224 | -0.000813073 | 0.5256875 | -2.414367e-05 | 1669.6114 | 83.33267 | 83.43611 | 0.001550053 | 224.1971 | 947.6045 | 27.208 | 0.03329849 | 0.001331398 | 0.0004311917 | 0.001330512 | -0.0004312847 | -0.0008992275 | 0.4796169 | -2.486632e-05 | 1732.8312 | 86.48502 | 86.60017 | 0.0005809911 | 27.199 | 0.02885246 | 0.00115449 | 0.0002272238 | 0.001153824 | -0.0002272497 | -0.0009265741 | 0.2452579 | 3.825359e-06 | 1624.2229 | 80.95768 | 81.05115 | 0.003989317
27.303 | 0.0324707 | 0.001297188 | 0.0003533077 | 0.001296347 | -0.0003533701 | -0.0009429772 | 0.3747388 | 7.655233e-06 | 1822.7978 | 90.89372 | 91.01163 | 0.006978863 | 27.295 | 0.03107071 | 0.001242333 | 0.0004378805 | 0.001241562 | -0.0004379764 | -0.0008035853 | 0.5450278 | -2.614832e-05 | 1673.664 | 83.53494 | 83.63872 | 0.001382589 | 224.1952 | 947.6604 | 27.312 | 0.03346443 | 0.001338033 | 0.0003920579 | 0.001337138 | -0.0003921348 | -0.0009450034 | 0.414956 | -2.141908e-05 | 1736.8837 | 86.68728 | 86.80327 | 0.0008798732 | 27.315 | 0.02942276 | 0.001177309 | 0.0002722093 | 0.001176617 | -0.0002722463 | -0.0009043705 | 0.301034 | 1.913179e-05 | 1634.7595 | 81.48287 | 81.5788 | 0.005233959
27.406 | 0.03250694 | 0.001298636 | 0.000306083 | 0.001297793 | -0.0003061298 | -0.0009916633 | 0.3087034 | 5.088145e-06 | 1828.4713 | 91.17663 | 91.29503 | 0.006744865 | 27.388 | 0.03123283 | 0.001248815 | 0.0004158368 | 0.001248036 | -0.0004159233 | -0.0008321127 | 0.4998402 | -2.336572e-05 | 1678.527 | 83.77766 | 83.88229 | 0.001615661 | 224.1979 | 947.6548 | 27.415 | 0.03344345 | 0.001337194 | 0.0004608821 | 0.0013363 | -0.0004609884 | -0.000875312 | 0.5266561 | -3.113126e-05 | 1748.2309 | 87.25362 | 87.37029 | 3.407021e-05 | 27.388 | 0.02941131 | 0.001176851 | 0.0002910588 | 0.001176159 | -0.0002911011 | -0.0008850583 | 0.3289062 | 1.695327e-05 | 1637.191 | 81.60406 | 81.7001 | 0.005056106
27.506 | 0.03229904 | 0.00129033 | 0.0002890119 | 0.001289498 | -0.0002890537 | -0.001000445 | 0.2889252 | -1.121818e-05 | 1839.8185 | 91.74246 | 91.86083 | 0.005251565 | 27.495 | 0.03159332 | 0.001263229 | 0.0004181987 | 0.001262432 | -0.0004182861 | -0.0008441456 | 0.4955142 | -1.512756e-05 | 1686.6321 | 84.1822 | 84.28854 | 0.00230837 | 224.2057 | 947.5758 | 27.509 | 0.03386879 | 0.0013542 | 0.0004034219 | 0.001353284 | -0.0004035033 | -0.0009497809 | 0.4248383 | -2.621624e-05 | 1763.6306 | 88.02221 | 88.14141 | 0.0004653923 | 27.488 | 0.02928925 | 0.001171967 | 0.0003522009 | 0.001171281 | -0.0003522629 | -0.0008190177 | 0.4301042 | 1.035854e-05 | 1639.6226 | 81.72526 | 81.82104 | 0.004516917
27.612 | 0.03264237 | 0.001304046 | 0.0003718146 | 0.001303196 | -0.0003718838 | -0.0009313124 | 0.3993116 | -5.560474e-06 | 1851.1656 | 92.30828 | 92.42865 | 0.005772893 | 27.595 | 0.03211021 | 0.001283896 | 0.000408279 | 0.001283073 | -0.0004083624 | -0.0008747105 | 0.4668544 | -3.72196e-06 | 1698.7898 | 84.78901 | 84.89787 | 0.003273207 | 224.2165 | 947.4351 | 27.613 | 0.03406143 | 0.001361903 | 0.0004668043 | 0.001360976 | -0.0004669132 | -0.000894063 | 0.5222375 | -1.599882e-05 | 1760.3885 | 87.8604 | 87.98006 | 0.001365145 | 27.595 | 0.02947044 | 0.001179217 | 0.0002150271 | 0.001178523 | -0.0002150502 | -0.0009634723 | 0.2232033 | 6.114373e-06 | 1655.8328 | 82.53324 | 82.63057 | 0.004167937
27.706 | 0.03265762 | 0.001304655 | 0.0004021278 | 0.001303805 | -0.0004022087 | -0.0009015962 | 0.4461073 | -5.52553e-06 | 1851.9761 | 92.34869 | 92.46918 | 0.005776124 | 27.688 | 0.03149986 | 0.001259492 | 0.0004601602 | 0.0012587 | -0.0004602661 | -0.0007984334 | 0.5764615 | -3.481718e-05 | 1707.7054 | 85.234 | 85.34135 | 0.0006263938 | 224.187 | 947.5762 | 27.709 | 0.03397751 | 0.001358547 | 0.0003536444 | 0.001357625 | -0.000353707 | -0.001003918 | 0.3523265 | -2.695293e-05 | 1770.1146 | 88.34583 | 88.46585 | 0.0003987416 | 27.695 | 0.030159 | 0.001206769 | 0.0002789412 | 0.001206041 | -0.0002789801 | -0.0009270611114 | 0.3009296 | 2.614021e-05 | 1666.3694 | 83.05843 | 83.15866 | 0.005827971
27.811 | 0.03309059 | 0.001321952 | 0.0003045673 | 0.001321079 | -0.0003046137 | -0.001016465 | 0.2996794 | -1.453704e-06 | 1870.6178 | 93.27826 | 93.40157 | 0.00615454 | 27.792 | 0.03166199 | 0.001265974 | 0.0003867078 | 0.001265174 | -0.0003867826 | -0.0008783912 | 0.4403307 | -3.080696e-05 | 1710.9474 | 85.39581 | 85.50392 | 0.0009689576 | 224.1908 | 947.7703 | 27.809 | 0.03408432 | 0.001362818 | 0.0004303114 | 0.00136189 | -0.000430404 | -0.0009314861 | 0.4620616 | -2.713184e-05 | 1775.7882 | 88.62899 | 88.74978 | 0.0003828893 | 27.836 | 0.03042603 | 0.001217454 | 0.0002197791 | 0.001216713 | -0.0002198032 | -0.0009969098 | 0.2204846 | 2.646916e-05 | 1680.9586 | 83.78561 | 83.88762 | 0.005855446
27.91 | 0.03328514 | 0.001329724 | 0.0004088286 | 0.001328841 | -0.0004089122 | -0.0009199287 | 0.4445042 | 2.859606e-06 | 1875.4809 | 93.52076 | 93.64512 | 0.006557935 | 27.888 | 0.0319767 | 0.001278558 | 0.0003977296 | 0.001277741 | -0.0003978087 | -0.0008799326 | 0.45209 | -2.378125e-05 | 1718.242 | 85.7599 | 85.86954 | 0.001570967 | 224.1975 | 947.6912 | 27.943 | 0.03442001 | 0.00137624 | 0.0004416754 | 0.001375294 | -0.000441773 | -0.0009335212 | 0.4732329 | -1.755044e-05 | 1780.6513 | 88.87171 | 88.99402 | 0.001234406 | 27.895 | 0.03048134 | 0.001219667 | 0.0002260358 | 0.001218924 | -0.0002260614 | -0.0009928622 | 0.2276866 | 2.351206e-05 | 1688.2531 | 84.1492 | 84.25183 | 0.005606844
28.011 | 0.0335331 | 0.00133963 | 0.000374846 | 0.001338733 | -0.0003749162 | -0.0009638171 | 0.388991 | 1.101984e-05 | 1877.9124 | 93.64201 | 93.76745 | 0.007322601 | 27.996 | 0.03237534 | 0.001294497 | 0.0003586809 | 0.00129366 | -0.0003587453 | -0.0009349146 | 0.3837198 | -1.156705e-05 | 1723.1051 | 86.00262 | 86.11395 | 0.002621287 | 224.209 | 947.5533 | 28.009 | 0.03430176 | 0.001371512 | 0.0004580812 | 0.001370572 | -0.0004581861 | -0.0009123862 | 0.5021844 | -2.797151e-05 | 1787.9458 | 89.23578 | 89.35816 | 0.0003050956 | 28.006 | 0.03068733 | 0.001227909 | 0.0002617549 | 0.001227156 | -0.0002617892 | -0.0009653669 | 0.271181 | 1.738698e-05 | 1708.5159 | 85.15918 | 85.26375 | 0.005087695
28.106 | 0.03341675 | 0.001334982 | 0.0003665497 | 0.001334092 | -0.0003666169 | -0.0009674746 | 0.3789422 | -3.3575e-06 | 1891.6911 | 94.32908 | 94.45501 | 0.005969532 | 28.088 | 0.03202248 | 0.001280388 | 0.000479842 | 0.001279569 | -0.0004799572 | -0.000799612 | 0.6002376 | -3.116484e-05 | 1730.3997 | 86.3667 | 86.47729 | 0.0009300848 | 224.1905 | 947.6062 | 28.109 | 0.03491783 | 0.001396145 | 0.0004055027 | 0.001395171 | -0.0004055849 | -0.0009895862 | 0.409853 | -1.101515e-05 | 1797.672 | 89.72121 | 89.84647 | 0.001824425 | 28.1 | 0.03071976 | 0.001229207 | 0.0002193039 | 0.001228452 | -0.0002193279 | -0.001009124 | 0.2173449 | 1.925517e-05 | 1707.7054 | 85.11878 | 85.22341 | 0.005246946
28.207 | 0.0332737 | 0.001329267 | 0.0003004192 | 0.001328384 | -0.0003004644 | -0.00102792 | 0.2923033 | -1.650656e-05 | 1902.2277 | 94.85449 | 94.98058 | 0.004724082 | 28.196 | 0.03268242 | 0.001306775 | 0.0004237096 | 0.001305922 | -0.0004237994 | -0.0008821229 | 0.4804312 | -1.282772e-05 | 1740.9363 | 86.8926 | 87.00615 | 0.002520677 | 224.2078 | 947.6152 | 28.24 | 0.03481293 | 0.00139195 | 0.0004232689 | 0.001390983 | -0.0004233585 | -0.000967624 | 0.4375238 | -1.329581e-05 | 1795.2404 | 89.59985 | 89.72457 | 0.001619655 | 28.2 | 0.03094673 | 0.001238289 | 0.0002392622 | 0.001237523 | -0.0002392908 | -0.000998232 | 0.2397146 | 2.028027e-05 | 1719.0525 | 85.68436 | 85.79047 | 0.0053346
28.304 | 0.03392601 | 0.001355327 | 0.0003576951 | 0.001354409 | -0.0003577591 | -0.0009966499 | 0.3589616 | 4.325602e-06 | 1909.5223 | 95.21823 | 95.34728 | 0.006706552 | 28.289 | 0.03232956 | 0.001292667 | 0.0004258352 | 0.001291832 | -0.0004259259 | -0.000865906 | 0.4918847 | -2.935531e-05 | 1744.1783 | 87.05441 | 87.16695 | 0.001081347 | 224.1922 | 947.6023 | 28.314 | 0.03528595 | 0.001410864 | 0.0004555203 | 0.001409869 | -0.000455624 | -0.0009542452 | 0.4774706 | -2.043818e-06 | 1804.9666 | 90.08528 | 90.21238 | 0.002631979 | 28.289 | 0.03129006 | 0.001252026 | 0.0002699124 | 0.001251243 | -0.0002699489 | -0.0009812944 | 0.2750947 | 2.594914e-05 | 1730.3997 | 86.24995 | 86.35794 | 0.005822543
28.407 | 0.03369903 | 0.001346259 | 0.0004402585 | 0.001345354 | -0.0004403555 | -0.0009049982 | 0.4865816 | -1.274016e-05 | 1920.8694 | 95.78406 | 95.91301 | 0.005074551 | 28.389 | 0.03262711 | 0.001304564 | 0.0004187498 | 0.001303714 | -0.0004188375 | -0.0008848762 | 0.4733289 | -2.301487e-05 | 1751.4729 | 87.4185 | 87.53254 | 0.001635183 | 224.1982 | 947.6753 | 28.414 | 0.03526115 | 0.001409872 | 0.0004637632 | 0.001408879 | -0.0004638707 | -0.0009450085 | 0.4908641 | -1.254254e-05 | 1817.1242 | 90.69206 | 90.81992 | 0.001681675 | 28.4 | 0.03123856 | 0.001249966 | 0.0002190663 | 0.001249185 | -0.0002190902766 | -0.001030095 | 0.2126894 | 2.67632e-05 | 1726.3471 | 86.04796 | 86.15551 | 0.005892762
28.501 | 0.03409767 | 0.001362184 | 0.000369262 | 0.001361257 | -0.0003693301 | -0.0009919273 | 0.3723359 | 3.142086e-06 | 1920.8694 | 95.78406 | 95.91453 | 0.006597877 | 28.496 | 0.03258705 | 0.001302962 | 0.0003989892 | 0.001302114 | -0.0003990689 | -0.0009030453 | 0.4419145 | -3.075174e-05 | 1759.578 | 87.82303 | 87.93746 | 0.0009563888 | 224.1909 | 947.6853 | 28.51 | 0.03464317 | 0.001385163 | 0.0004450366 | 0.001384205 | -0.0004451357 | -0.0009390689 | 0.4740181 | -3.337813e-05 | 1812.2611 | 90.44934 | 90.57463 | -0.0002080562 | 28.496 | 0.03168678 | 0.001267901 | 0.0002397374 | 0.001267098 | -0.0002397661 | -0.001027332 | 0.2333873 | 3.719286e-05 | 1736.8837 | 86.57314 | 86.68291 | 0.006794084
28.608 | 0.0334816 | 0.001337572583 | 0.0004275749 | 0.001336679 | -0.0004276663 | -0.0009090125 | 0.4704735 | -2.770671e-05 | 1929.7851 | 96.22864 | 96.35735 | 0.003632199 | 28.634 | 0.03245163 | 0.001297548 | 0.0004248905 | 0.001296707 | -0.0004249808 | -0.0008717258 | 0.4875166 | -4.413355e-05 | 1770.1146 | 88.34893 | 88.46357 | -0.0002238942 | 224.1782 | 947.8367 | 28.617 | 0.03509522 | 0.001403237 | 0.0004428758 | 0.001402254 | -0.0004429739 | -0.0009592798 | 0.4617776 | -2.99368e-05 | 1830.9029 | 91.37975 | 91.50798 | 0.0001052473 | 28.597 | 0.03185844 | 0.00127477 | 0.0003198083 | 0.001273958 | -0.0003198594 | -0.0009540984 | 0.3352478 | 3.773117e-05 | 1745.7993 | 87.01753 | 87.12846 | 0.006840866
28.697 | 0.0343914 | 0.001373919 | 0.0003618432 | 0.001372976 | -0.0003619087 | -0.001011067 | 0.3579472 | 5.179631e-07 | 1941.1322 | 96.79446 | 96.92745 | 0.006359899 | 28.694 | 0.03297615 | 0.00131852 | 0.0004144198 | 0.001317652 | -0.0004145057 | -0.0009031459 | 0.4589576 | -2.751435e-05 | 1775.7882 | 88.63211 | 88.74897 | 0.001248671 | 224.1939 | 947.8135 | 28.711 | 0.03476334 | 0.001389968 | 0.0004596017 | 0.001389003 | -0.0004597073 | -0.0009292952 | 0.4946839 | -4.443701e-05 | 1832.5239 | 91.46065 | 91.58778 | -0.001222216 | 28.73 | 0.03133583 | 0.001253858 | 0.0002462318 | 0.001253073 | -0.0002462621 | -0.001006811 | 0.2445962 | 3.097646e-06 | 1765.2516 | 87.98711 | 88.09743 | 0.003806522
28.808 | 0.03408623 | 0.001361727 | 0.0004211932 | 0.001360801 | -0.0004212819 | -0.000939519 | 0.4484017 | -1.450551e-05 | 1945.1847 | 96.99654 | 97.12862 | 0.004902201 | 28.789 | 0.03326607 | 0.001330112 | 0.0004104047 | 0.001329228 | -0.0004104889 | -0.0009187394 | 0.4467958 | -2.086499e-05 | 1782.2723 | 88.95574 | 89.07406 | 0.001839876 | 224.2002 | 947.6467 | 28.811 | 0.03557968 | 0.001422608 | 0.0004675245 | 0.001421597 | -0.0004676338 | -0.0009539634 | 0.490201 | -1.696121e-05 | 1839.008 | 91.78427 | 91.91485 | 0.001298724 | 28.797 | 0.03167725 | 0.001267519 | 0.0002365694 | 0.001266717 | -0.0002365974 | -0.001030119 | 0.2296796 | 1.729854e-05 | 1764.4411 | 87.94671 | 88.05819 | 0.005057305
28.905 | 0.03464317 | 0.001383977 | 0.0003725326 | 0.00138302 | -0.000372602 | -0.001010418 | 0.3687602 | -3.778303e-06 | 1961.3949 | 97.80486 | 97.94022 | 0.005948473 | 28.897 | 0.0333004 | 0.001331485 | 0.0004518939 | 0.001330599 | -0.000451996 | -0.0008786031 | 0.5144485 | -1.826808e-05 | 1780.6513 | 88.87483 | 88.99317 | 0.002071088 | 224.2027 | 947.5804 | 28.91 | 0.03564453 | 0.001425201 | 0.0004159063 | 0.001424186 | -0.0004159929 | -0.001008194 | 0.4126121 | -2.008182e-05 | 1846.3025 | 92.14834 | 92.27967 | 0.001011325 | 28.938 | 0.03215027 | 0.001286447 | 0.0002056023 | 0.00128562 | -0.0002056235 | -0.001079996 | 0.1903928 | 2.412529e-05 | 1781.4618 | 88.79509 | 88.90932 | 0.005661362
29.009 | 0.03519821 | 0.00140615 | 0.0003905609 | 0.001405163 | -0.0003906372 | -0.001014525 | 0.3850443 | 1.317587e-05 | 1968.6895 | 98.1686 | 98.30664 | 0.007612074 | 28.997 | 0.03354073 | 0.001341094 | 0.0003521466 | 0.001340196 | -0.0003522086 | -0.000987987 | 0.3564911 | -2.035009e-05 | 1796.0509 | 89.64345 | 89.76367 | 0.001885001 | 224.2007 | 947.5767 | 29.015 | 0.03551102 | 0.001419863 | 0.0004612023 | 0.001418856 | -0.0004613086 | -0.0009575469 | 0.4817609 | -2.920913e-05 | 1851.1656 | 92.39105 | 92.52224 | 0.0001679527 | 29.017 | 0.0320816 | 0.001283699 | 0.0002937516 | 0.001282876 | -0.0002937947 | -0.0009890811 | 0.297038 | 1.507144e-05 | 1790.3774 | 89.23948 | 89.35404 | 0.004854377
29.112 | 0.03529358 | 0.00140996 | 0.0004031648 | 0.001408967 | -0.0004032461 | -0.001005721 | 0.4009522 | 8.378853e-06 | 1980.8472 | 98.77485 | 98.91411 | 0.007139039 | 29.097 | 0.03363991 | 0.00134506 | 0.0003657664 | 0.001344156 | -0.0003658333 | -0.0009783227 | 0.3739393 | -1.823711e-05 | 1798.4825 | 89.76481 | 89.88555 | 0.002074799 | 224.2027 | 947.5765 | 29.112 | 0.03584099 | 0.001433056 | 0.0004816895 | 0.00143203 | -0.0004818055 | -0.0009502247 | 0.5070438 | -2.429585e-05 | 1861.7022 | 92.91693 | 93.05009 | 0.0006238375 | 29.097 | 0.0327034 | 0.001308579 | 0.0002002168 | 0.001307724 | -0.0002002368 | -0.001107487 | 0.1808028 | 3.587038e-05 | 1796.0509 | 89.52227 | 89.63942 | 0.006715814
29.205 | 0.03554154 | 0.001419866 | 0.0003876094 | 0.001418859 | -0.0003876845 | -0.001031174 | 0.3759641 | 1.825667e-05 | 1980.8472 | 98.77485 | 98.91509 | 0.008116099 | 29.192 | 0.03351021 | 0.001339874 | 0.0004785037 | 0.001338977 | -0.0004786182 | -0.0008603587 | 0.5563007 | -3.077676e-05 | 1808.2086 | 90.25026 | 90.37118 | 0.0009446206 | 224.1908 | 947.6512 | 29.211 | 0.03593254 | 0.001436717 | 0.0005114599 | 0.001435686 | -0.0005115908 | -0.0009240949 | 0.5536128 | -2.31819e-05 | 1864.9443 | 93.07874 | 93.21247 | 0.0007275813 | 29.19 | 0.03260612 | 0.001304687 | 0.0002522509 | 0.001303837 | -0.0002522828 | -0.001051554 | 0.2399142 | 2.854432e-05 | 1800.914 | 89.76466 | 89.88178 | 0.006058223
29.305 | 0.03573036 | 0.001427409 | 0.0003879285 | 0.001426392 | -0.0003880037 | -0.001038388 | 0.3736597 | 1.775559e-05 | 1992.1943 | 99.34067 | 99.48247 | 0.008066393 | 29.294 | 0.03373718 | 0.001348949 | 0.0004362272 | 0.00134804 | -0.0004363224 | -0.0009117178 | 0.4785717 | -2.233995e-05 | 1809.0191 | 90.29071 | 90.41251 | 0.00170724 | 224.1988 | 947.6806 | 29.312 | 0.03599167 | 0.001439081 | 0.000409184 | 0.001438046 | -0.0004092677 | -0.001028779 | 0.397819 | -2.653084e-05 | 1872.2389 | 93.44282 | 93.57729 | 0.0004148067 | 29.302 | 0.03254318 | 0.001302168 | 0.0002783868 | 0.001301321 | -0.0002784256 | -0.001022896 | 0.2721935 | 2.029278e-05 | 1809.0191 | 90.16865 | 90.28607 | 0.005314891
29.412 | 0.03631592 | 0.001450802 | 0.0004179225 | 0.001449751 | -0.0004180099 | -0.001031741 | 0.4051501 | 3.592383e-05 | 1999.4889 | 99.70441 | 99.84906 | 0.009877144 | 29.398 | 0.03404808 | 0.00136138 | 0.0003927698 | 0.001360454 | -0.0003928469 | -0.0009676073 | 0.4059983 | -1.976672e-05 | 1821.9873 | 90.93797 | 91.06177 | 0.001940727 | 224.2013 | 947.6017 | 29.404 | 0.03618812 | 0.001446936 | 0.0005322673 | 0.00144589 | -0.000532409 | -0.0009134812 | 0.5828352 | -2.884315e-05 | 1885.207 | 94.09005 | 94.22619 | 0.0001976775 | 29.398 | 0.03314018 | 0.001326057 | 0.000236015 | 0.001325178 | -0.0002360429 | -0.001089135 | 0.216725 | 3.895326e-05 | 1816.3137 | 90.53225 | 90.6523 | 0.00700309
29.499 | 0.03582573 | 0.001431219 | 0.000440099 | 0.001430196 | -0.0004401959 | -0.0009900003 | 0.4446421 | 1.525067e-05 | 2001.1099 | 99.78524 | 99.92806 | 0.007812132 | 29.492 | 0.03411102 | 0.001363897 | 0.0003716709 | 0.001362968 | -0.00037174 | -0.0009912275 | 0.3750299 | -2.032687e-05 | 1826.0398 | 91.14024 | 91.26454 | 0.001889662 | 224.2007 | 947.5873 | 29.505 | 0.03670693 | 0.00146768 | 0.0004939338 | 0.001466604 | -0.0004940558 | -0.0009725477 | 0.5080016 | -1.513481e-05 | 1894.1226 | 94.53502 | 94.67377 | 0.001492429 | 29.497 | 0.03336144 | 0.00133491 | 0.0002928012 | 0.001334019 | -0.000292844 | -0.001041175 | 0.2812629 | 3.974775e-05 | 1827.6608 | 91.09783 | 91.21944 | 0.007075337
29.598 | 0.03604507 | 0.001439982 | 0.0004298883 | 0.001438946 | -0.0004299807 | -0.001008966 | 0.4261599 | 1.596505e-05 | 2012.457 | 100.3511 | 100.4956 | 0.007883721 | 29.598 | 0.03434181 | 0.001373125 | 0.0004459106 | 0.001372183 | -0.0004460101 | -0.0009261727 | 0.4815625 | -1.972027e-05 | 1837.3869 | 91.70659 | 91.83251 | 0.001945195 | 224.2013 | 947.587 | 29.612 | 0.03646851 | 0.001458147 | 0.0004588815 | 0.001457085 | -0.0004589868 | -0.0009980978 | 0.4598615 | -3.034607e-05 | 1901.4172 | 94.8991 | 95.03747 | 4.955642e-05 | 29.631 | 0.03365135 | 0.00134651 | 0.0002983451 | 0.001345605 | -0.0002983897 | -0.001047215 | 0.2849364 | 4.443008e-05 | 1837.3869 | 91.58262 | 91.70594 | 0.007503596
29.706 | 0.03608894 | 0.001441735 | 0.0004314039 | 0.001440696 | -0.000431497 | -0.001009199 | 0.4275636 | 1.370093e-05 | 2018.1306 | 100.634 | 100.7791 | 0.007655866 | 29.698 | 0.03453636 | 0.001380904 | 0.0004185136 | 0.001379951 | -0.0004186012 | -0.0009613498 | 0.4354307 | -1.503296e-05 | 1841.4395 | 91.90886 | 92.03577 | 0.002376119 | 224.2058 | 947.549 | 29.725 | 0.03647423 | 0.001458375 | 0.0004891321 | 0.001457313 | -0.0004892517 | -0.0009680612 | 0.5053934 | -3.298859e-05 | 1905.087 | 95.08224 | 95.22091 | -0.0002018244 | 29.698 | 0.03346443 | 0.001339031 | 0.0003440433 | 0.001338135 | -0.0003441025 | -0.0009940327 | 0.3461682 | 3.295268e-05 | 1843.0605 | 91.86541 | 91.98842 | 0.006449429
29.809 | 0.03645706 | 0.001456441 | 0.0004786286 | 0.001455381 | -0.0004787432 | -0.000976638 | 0.4901951 | 1.976806e-05 | 2030.2883 | 101.2402 | 101.3877 | 0.008269152 | 29.791 | 0.03486633 | 0.001394097 | 0.0004392188 | 0.001393126 | -0.0004393153 | -0.0009538109 | 0.4605895 | -8.630145e-06 | 1850.3551 | 92.35385 | 92.4826 | 0.002966838 | 224.2118 | 947.4695 | 29.812 | 0.03631973 | 0.001452198 | 0.0005069784 | 0.001451145 | -0.0005071069 | -0.0009440378 | 0.537168 | -4.895782e-05 | 1917.6274 | 95.70814 | 95.84713 | -0.001727429 | 29.798 | 0.03375435 | 0.001350632 | 0.0002619925 | 0.00134972 | -0.0002620268 | -0.001087694 | 0.2409013 | 4.050478e-05 | 1848.7341 | 92.14821 | 92.27267 | 0.007145208
29.906 | 0.0367775 | 0.001469242 | 0.0004574892 | 0.001468164 | -0.0004575938 | -0.00101057 | 0.4528077 | 2.966672e-05 | 2034.3408 | 101.4423 | 101.5913 | 0.009273762 | 29.892 | 0.03503609 | 0.001400885 | 0.0004215839 | 0.001399904 | -0.0004216728 | -0.0009782314 | 0.4310563 | -8.615794e-06 | 1859.2707 | 92.79884 | 92.92884 | 0.002968168 | 224.2118 | 947.4236 | 29.925 | 0.03694534 | 0.001477212 | 0.000488732 | 0.001476122 | -0.0004888514 | -0.0009872709 | 0.4951543 | -2.909015e-05 | 1924.1115 | 96.03176 | 96.17362 | 0.0001800726 | 29.891 | 0.03361702 | 0.001345137 | 0.000337945 | 0.001344233 | -0.0003380021 | -0.001006231 | 0.3359092 | 3.043252e-05 | 1855.2182 | 92.4714 | 92.59579 | 0.006214186
30.01 | 0.03704643 | 0.001479986 | 0.0004343555 | 0.001478892 | -0.0004344498 | -0.001044442 | 0.4159636 | 3.178243e-05 | 2046.4985 | 102.0485 | 102.1996 | 0.009489344 | 29.996 | 0.03478432 | 0.001390818 | 0.0004520513 | 0.001389852 | -0.0004521536 | -0.000937698 | 0.4821953 | -1.988239e-05 | 1860.8917 | 92.87974 | 93.00892 | 0.001920726 | 224.2012 | 947.5042 | 30.012 | 0.03735542 | 0.001493609 | 0.0005077787 | 0.001492494 | -0.0005079076 | -0.0009845869 | 0.5158586 | -1.337666e-05 | 1924.922 | 96.07221 | 96.21571 | 0.001691627 | 29.999 | 0.03401947 | 0.00136124 | 0.0003057899 | 0.001360314 | -0.0003058367 | -0.001054478 | 0.2900362 | 4.075329e-05 | 1863.3233 | 92.87539 | 93.00182 | 0.007171941
30.11 | 0.03686333 | 0.001472671 | 0.0004554949 | 0.001471588 | -0.0004555987 | -0.001015989 | 0.4484287 | 2.33426e-05 | 2048.1195 | 102.1294 | 102.2798 | 0.008626458 | 30.098 | 0.03504753 | 0.001401342 | 0.0004358336 | 0.001400361 | -0.0004359286 | -0.0009644327 | 0.4520052 | -1.42996e-05 | 1867.3758 | 93.20337 | 93.33398 | 0.002440882 | 224.2065 | 947.5449 | 30.113 | 0.03734398 | 0.001493151 | 0.0004876916 | 0.001492038 | -0.0004878105 | -0.001004227 | 0.4857572 | -2.20756e-05 | 1935.4586 | 96.59809 | 96.74233 | 0.0008523614 | 30.098 | 0.03382683 | 0.001353532 | 0.0002553397 | 0.001352617 | -0.0002553723 | -0.001097244 | 0.2327397 | 2.847379e-05 | 1869.8073 | 93.19858 | 93.32473 | 0.006027943
30.204 | 0.0373764 | 0.001493168 | 0.0004203955 | 0.001492054 | -0.0004204839 | -0.001071571 | 0.3923996 | 3.575593e-05 | 2059.4666 | 102.6952 | 102.8485 | 0.009899621 | 30.192 | 0.03489113 | 0.001395089 | 0.0004474852 | 0.001394116 | -0.0004475853 | -0.0009465311 | 0.4728691 | -2.913176e-05 | 1878.7229 | 93.76972 | 93.90054 | 0.001052336 | 224.1924 | 947.6112 | 30.212 | 0.03735161 | 0.001493456 | 0.0004331124 | 0.001492342 | -0.0004332062 | -0.001059136 | 0.4090185 | -2.557592e-05 | 1940.3217 | 96.84081 | 96.98543 | 0.0005133066 | 30.199 | 0.03389358 | 0.001356203 | 0.0003225803 | 0.001355284 | -0.0003226323 | -0.001032652 | 0.3124309 | 2.080612e-05 | 1884.3965 | 93.92576 | 94.05314 | 0.005309567
30.299 | 0.03712273 | 0.001483034 | 0.0004528624 | 0.001481935 | -0.000452965 | -0.00102897 | 0.440212 | 1.877394e-05 | 2069.1927 | 103.1802 | 103.3332 | 0.008148932 | 30.299 | 0.0351944 | 0.001407214 | 0.0004825187 | 0.001406225 | -0.0004826352 | -0.00092359 | 0.5225643 | -2.625046e-05 | 1890.8806 | 94.37653 | 94.50934 | 0.001323769 | 224.1951 | 947.6969 | 30.312 | 0.03758049 | 0.001502608 | 0.0004901725 | 0.00150148 | -0.0004902926 | -0.001011187 | 0.4848682 | -1.201345e-05 | 1934.6481 | 96.55764 | 96.70273 | 0.001826752 | 30.299 | 0.0343914 | 0.001376122 | 0.0002680909 | 0.001375176 | -0.0002681268 | -0.00110705 | 0.2421995 | 3.378398e-05 | 1894.1226 | 94.41055 | 94.54047 | 0.006533338
30.4 | 0.03728676 | 0.001489587 | 0.0004034839 | 0.001488478 | -0.0004035653 | -0.001084913 | 0.3719794 | 2.416141e-05 | 2070.8137 | 103.261 | 103.4148 | 0.008705857 | 30.393 | 0.03541565 | 0.001416061 | 0.0004425253 | 0.001415059 | -0.0004426233 | -0.0009724361 | 0.4551695 | -2.41832e-05 | 1899.7962 | 94.82152 | 94.9558 | 0.001519605 | 224.1971 | 947.6614 | 30.414 | 0.03751183 | 0.001499862 | 0.000556996 | 0.001498739 | -0.0005571512 | -0.0009415876 | 0.5917146 | -3.060234e-05 | 1954.9109 | 97.56895 | 97.71529 | 1.974415e-05 | 30.399 | 0.03460502 | 0.00138467 | 0.0002604085 | 0.001383712 | -0.0002604424 | -0.00112327 | 0.2318609 | 3.771655e-05 | 1900.6067 | 94.73374 | 94.86492 | 0.006905763
30.504 | 0.03717422 | 0.001485091 | 0.0004386631 | 0.001483989 | -0.0004387594 | -0.00104523 | 0.419773 | 1.280136e-05 | 2080.5399 | 103.746 | 103.9001 | 0.007528303 | 30.496 | 0.03593826 | 0.001436957 | 0.0005081838 | 0.001435926 | -0.000508313 | -0.0009276129 | 0.5479796 | -6.416948e-06 | 1903.8487 | 95.02379 | 95.16033 | 0.003208431 | 224.2139 | 947.5193 | 30.513 | 0.03764725 | 0.001505277 | 0.0004902525 | 0.001504145 | -0.0004903727 | -0.001013773 | 0.4837108 | -3.154474e-05 | 1963.016 | 97.97347 | 98.12095 | -7.25335e-05 | 30.505 | 0.03474808 | 0.001390394 | 0.0003519633 | 0.001389428 | -0.0003520253 | -0.001037403 | 0.3393331 | 3.768494e-05 | 1908.7118 | 95.13773 | 95.27001 | 0.006902758
30.604 | 0.03752327 | 0.001499035 | 0.0005836876 | 0.001497913 | -0.000583858 | -0.0009140549 | 0.6387559 | 2.441182e-05 | 2083.7819 | 103.9077 | 104.0634 | 0.008735579 | 30.596 | 0.0348587 | 0.001393792 | 0.000460239 | 0.001392822 | -0.0004603449 | -0.0009324768 | 0.4936797 | -5.375704e-05 | 1909.5223 | 95.30697 | 95.4398 | -0.001303083 | 224.1691 | 947.7313 | 30.613 | 0.03796387 | 0.001517937 | 0.0005537148 | 0.001516786 | -0.0005538682 | -0.0009629176 | 0.5751979 | -2.082589e-05 | 1965.4475 | 98.09483 | 98.24373 | 0.0009798683 | 30.599 | 0.03513145 | 0.001405734 | 0.0003246394 | 0.001404747 | -0.0003246921 | -0.001080055 | 0.3006255 | 4.265092e-05 | 1923.301 | 95.86492 | 95.99968 | 0.007377678
30.704 | 0.03778267 | 0.001509398 | 0.000388806 | 0.00150826 | -0.0003888816 | -0.001119379 | 0.3474084 | 2.671989e-05 | 2095.129 | 104.4735 | 104.6312 | 0.008976421 | 30.689 | 0.03532028 | 0.001412248 | 0.0004629944 | 0.001411252 | -0.0004631016 | -0.00094815 | 0.4884266 | -4.087997e-05 | 1916.8169 | 95.67105 | 95.80616 | -7.173943e-05 | 224.1813 | 947.9783 | 30.714 | 0.03808212 | 0.001522665 | 0.0005130605 | 0.001521507 | -0.0005131922 | -0.001008315 | 0.5089603 | -2.372097e-05 | 1975.1736 | 98.58025 | 98.73036 | 0.00069474 | 30.699 | 0.03528404 | 0.00141184 | 0.0002573989 | 0.001410844 | -0.000257432 | -0.001153412 | 0.2231917 | 4.529562e-05 | 1928.164 | 96.10731 | 96.243 | 0.007631891
30.804 | 0.03776169 | 0.00150856 | 0.0004400192 | 0.001507423 | -0.000440116 | -0.001067307 | 0.4123612 | 2.129907e-05 | 2101.6131 | 104.7968 | 104.9549 | 0.008408356 | 30.793 | 0.03551483 | 0.001420027 | 0.0004733077 | 0.001419019 | -0.0004734197 | -0.0009455998 | 0.5006555 | -4.171972e-05 | 1928.164 | 96.2374 | 96.37406 | -0.000152431 | 224.1805 | 947.892 | 30.813 | 0.03808784 | 0.001522894 | 0.0005039373 | 0.001521735 | -0.0005040643 | -0.001017671 | 0.4953117 | -3.046782e-05 | 1984.0892 | 99.02523 | 99.17603 | 2.711819e-05 | 30.799 | 0.03534126 | 0.00141413 | 0.0002483701 | 0.001413131 | -0.000248401 | -0.00116473 | 0.2132692 | 3.839456e-05 | 1941.1322 | 96.75369 | 96.89052 | 0.006965477
30.905 | 0.03806687 | 0.001520752 | 0.0004215920344 | 0.001519596 | -0.0004216809 | -0.001097916 | 0.3840741 | 3.173483e-05 | 2104.0446 | 104.9181 | 105.0776 | 0.009504281 | 30.883 | 0.0356369 | 0.001424908 | 0.0004681117 | 0.001423893 | -0.0004682213 | -0.0009556721 | 0.4899393 | -3.746697e-05 | 1928.9745 | 96.27785 | 96.41504 | 0.0002575114 | 224.1845 | 947.8675 | 30.914 | 0.03850365 | 0.001539519 | 0.0004948141 | 0.001538335 | -0.0004949365 | -0.001043399 | 0.4743503 | -1.706412e-05 | 1988.1418 | 99.22749 | 99.38025 | 0.001357813 | 30.899 | 0.03582954 | 0.001433667 | 0.0003199666 | 0.001432641 | -0.0003200178 | -0.001112623 | 0.2876247 | 5.271159e-05 | 1948.4268 | 97.11729 | 97.25652 | 0.008355282
31.004 | 0.03842163 | 0.001534924 | 0.0004417742 | 0.001533748 | -0.0004418718 | -0.001091876 | 0.4046906 | 3.55481e-05 | 2118.6338 | 105.6456 | 105.8077 | 0.009906362 | 30.993 | 0.03609467 | 0.001443211 | 0.0004132389 | 0.00144217 | -0.0004133243 | -0.001028846 | 0.4017357 | -2.842725e-05 | 1941.1322 | 96.88466 | 97.02449 | 0.00113183 | 224.1931 | 947.7722 | 31.013 | 0.03865051 | 0.001545391 | 0.0004664841 | 0.001544199 | -0.000466593 | -0.001077606 | 0.4329905 | -2.452608e-05 | 2005.1625 | 100.077 | 100.2316 | 0.0006130641 | 31.01 | 0.03566551 | 0.001427104 | 0.0002541517 | 0.001426087 | -0.000254184 | -0.001171903 | 0.2168986 | 3.985228e-05 | 1957.3424 | 97.56167 | 97.7009 | 0.007101773
31.1 | 0.03837204 | 0.001532943 | 0.0004476773 | 0.001531769 | -0.0004477775 | -0.001083992 | 0.413082 | 2.956085e-05 | 2124.3074 | 105.9285 | 106.0909 | 0.009272017 | 31.087 | 0.03645134 | 0.001457472 | 0.0004833848 | 0.001456411 | -0.0004835016 | -0.0009729094 | 0.4969647 | -1.604975e-05 | 1943.5637 | 97.00602 | 97.1474 | 0.002333512 | 224.2048 | 947.6187 | 31.107 | 0.03914261 | 0.001565067 | 0.0005012964 | 0.001563844 | -0.0005014221 | -0.001062422 | 0.4719614 | -6.813939e-06 | 2007.594 | 100.1983 | 100.3552 | 0.002389475 | 31.107 | 0.0359478 | 0.001438399 | 0.000275694 | 0.001437366 | -0.000275732 | -0.001161634 | 0.2373657 | 4.480149e-05 | 1966.258 | 98.00606 | 98.14703 | 0.00758642
31.2 | 0.03878021 | 0.00154925 | 0.0004266176 | 0.001548051 | -0.0004267087 | -0.001121342 | 0.3805339 | 4.065912e-05 | 2131.602 | 106.2922 | 106.4569 | 0.01045147 | 31.187 | 0.03607941 | 0.001442601 | 0.000461105 | 0.001441561 | -0.0004612113 | -0.0009803499 | 0.4704558 | -3.886021e-05 | 1954.1003 | 97.53192 | 97.67262 | 0.0001115448 | 224.1832 | 947.6935 | 31.2 | 0.03900528 | 0.001559576 | 0.00053995 | 0.001558361 | -0.0005400958 | -0.001018266 | 0.5304076 | -1.545821e-05 | 2011.6465 | 100.4006 | 100.5572 | 0.001521105 | 31.186 | 0.03627014 | 0.001451297 | 0.0002448062 | 0.001450245 | -0.0002448361 | -0.001205409 | 0.2031145 | 5.651501e-05 | 1967.879 | 98.08686 | 98.22921 | 0.008736548
31.309 | 0.03868866 | 0.001545592 | 0.0004128969 | 0.001544399 | -0.0004129822 | -0.001131417 | 0.3650134 | 3.185428e-05 | 2138.8966 | 106.656 | 106.8208 | 0.009512535 | 31.298 | 0.03657341 | 0.001462353 | 0.0004650413 | 0.001461285 | -0.0004651495 | -0.0009961354 | 0.4669541 | -2.346414e-05 | 1959.7739 | 97.8151 | 97.95814 | 0.001617517 | 224.1978 | 947.7467 | 31.315 | 0.0391674 | 0.001566059 | 0.0005028169 | 0.001564834 | -0.0005029434 | -0.00106189 | 0.4736303 | -1.406905e-05 | 2018.1306 | 100.7242 | 100.882 | 0.00166102 | 31.3 | 0.03614426 | 0.00144626 | 0.0002542309 | 0.001445215 | -0.0002542632 | -0.001190952 | 0.2134958 | 4.804791e-05 | 1972.7421 | 98.32926 | 98.47147 | 0.007903806
31.405 | 0.03922844 | 0.001567156 | 0.0005384572 | 0.001565929 | -0.0005386022 | -0.001027327 | 0.5242753 | 5.048633e-05 | 2142.9491 | 106.858 | 107.0255 | 0.01150473 | 31.397 | 0.03626442 | 0.001449998 | 0.0004682691 | 0.001448948 | -0.0004683788 | -0.0009805693 | 0.4776601 | -3.946685e-05 | 1964.637 | 98.05782 | 98.2 | 4.798592e-05 | 224.1826 | 947.751 | 31.407 | 0.03903961 | 0.001560949 | 0.0005354684 | 0.001559732 | -0.0005356118 | -0.00102412 | 0.522997 | -2.804007e-05 | 2029.4777 | 101.2906 | 101.4487 | 0.000247638 | 31.421 | 0.03662491 | 0.001465493 | 0.0003341434 | 0.00146442 | -0.0003341992 | -0.001130221 | 0.2956937 | 5.861513e-05 | 1984.8997 | 98.93524 | 99.08023 | 0.008947592
31.508 | 0.03927422 | 0.001568985 | 0.0004506288 | 0.001567755 | -0.0004507304 | -0.001117025 | 0.4035097 | 4.313865e-05 | 2155.9173 | 107.5047 | 107.6734 | 0.01071596 | 31.497 | 0.03633881 | 0.001452973 | 0.0004925171 | 0.001451918 | -0.0004926384 | -0.0009592797 | 0.5135503 | -4.14136e-05 | 1971.121 | 98.38145 | 98.52439 | -0.0001435006 | 224.1808 | 947.8797 | 31.508 | 0.03906059 | 0.001561788 | 0.000548593 | 0.00156057 | -0.0005487435 | -0.001011826 | 0.5423299 | -2.530152e-05 | 2027.0462 | 101.1692 | 101.3272 | 0.0005252939 | 31.499 | 0.03703308 | 0.001481825 | 0.0003022259 | 0.001480729 | -0.0003022716 | -0.001178457 | 0.2564978 | 6.973417e-05 | 1992.1943 | 99.29883 | 99.44597 | 0.0100513
31.605 | 0.0395298 | 0.001579195 | 0.0004974547 | 0.00157795 | -0.0004975784 | -0.001080371 | 0.4605625 | 5.045163e-05 | 2159.9698 | 107.7068 | 107.8769 | 0.01150412 | 31.597 | 0.03671074 | 0.001467844 | 0.0004634668 | 0.001466768 | -0.0004635742 | -0.001003194 | 0.4620985 | -3.334079e-05 | 1980.0367 | 98.82644 | 98.9715 | 0.0006536733 | 224.1884 | 947.8358 | 31.614 | 0.0395031 | 0.001579481 | 0.0004856109 | 0.001578235 | -0.0004857288 | -0.001092506 | 0.4446006 | -1.273721e-05 | 2033.5303 | 101.4928 | 101.6531 | 0.001800448 | 31.613 | 0.03694916 | 0.001478467 | 0.000286386 | 0.001477375 | -0.000286427 | -0.001190948 | 0.2405033 | 6.007119e-05 | 2001.1099 | 99.74322 | 99.89069 | 0.00908821
31.701 | 0.03951836 | 0.001578738 | 0.0004665033 | 0.001577493 | -0.0004666122 | -0.001110881 | 0.420038 | 4.197132e-05 | 2171.317 | 108.2726 | 108.4435 | 0.01058689 | 31.694 | 0.03711891 | 0.001484164 | 0.0004495321 | 0.001483064 | -0.0004496331 | -0.001033431 | 0.4350877 | -2.443768e-05 | 1989.7628 | 99.31188 | 99.45928 | 0.001536998 | 224.1968 | 947.7141 | 31.708 | 0.03972435 | 0.001588327 | 0.0005269854 | 0.001587067 | -0.0005271243 | -0.001059943 | 0.4973138 | -1.089421e-05 | 2042.4459 | 101.9378 | 102.0997 | 0.001988206 | 31.72 | 0.03668213 | 0.001467782 | 0.0003373114 | 0.001466706 | -0.0003373683 | -0.001129338 | 0.298731 | 4.425079e-05 | 2008.4045 | 100.1068 | 100.2537 | 0.007505027
31.801 | 0.03979874 | 0.001589939 | 0.0004594834 | 0.001588676 | -0.000459589 | -0.001129087 | 0.4070447 | 4.68324e-05 | 2180.2326 | 108.7172 | 108.89 | 0.01111513 | 31.788 | 0.03712273 | 0.001484317 | 0.0004566962 | 0.001483216 | -0.0004568005 | -0.001026416 | 0.4450443 | -2.489969e-05 | 1990.5733 | 99.35234 | 99.49981 | 0.001491038 | 224.1964 | 947.6536 | 31.815 | 0.03983879 | 0.001592903 | 0.0005036972 | 0.001591636 | -0.0005038241 | -0.001087812 | 0.4631538 | -1.330834e-05 | 2051.3615 | 102.3828 | 102.5459 | 0.001741185 | 31.8 | 0.03709793 | 0.00148442 | 0.0003036515 | 0.001483319 | -0.0003036976 | -0.001179622 | 0.2574534 | 5.509982e-05 | 2016.5096 | 100.5108 | 100.66 | 0.008594886
31.899 | 0.03982925 | 0.001591158 | 0.0004749591 | 0.001589894 | -0.0004750719 | -0.001114822 | 0.4261417 | 3.944992e-05 | 2192.3902 | 109.3234 | 109.4974 | 0.01030901 | 31.891 | 0.03732491 | 0.001492401 | 0.0004948002 | 0.001491288 | -0.0004949227 | -0.0009963657 | 0.4967279 | -2.298059e-05 | 1998.6784 | 99.75687 | 99.90575 | 0.001682378 | 224.1982 | 947.6431 | 31.914 | 0.04018974 | 0.001606936 | 0.000485931 | 0.001605646 | -0.0004860491 | -0.001119597 | 0.4341287 | -5.662243e-06 | 2059.4666 | 102.7873 | 102.9525 | 0.002526815 | 31.9 | 0.03738213 | 0.001495792 | 0.0002931179 | 0.001494674 | -0.0002931609 | -0.001201513 | 0.2439931 | 6.01237e-05 | 2025.4252 | 100.9552 | 101.1062 | 0.009101711
32.002 | 0.03990555 | 0.001594206 | 0.000555608 | 0.001592937 | -0.0005557624 | -0.001037174 | 0.5358429 | 3.675645e-05 | 2200.4953 | 109.7276 | 109.9025 | 0.01001353 | 31.988 | 0.03730583 | 0.001491638 | 0.0004769291 | 0.001490527 | -0.0004770429 | -0.001013484 | 0.470696 | -2.619719e-05 | 2001.9204 | 99.91869 | 100.0677 | 0.00136076 | 224.1952 | 947.6524 | 32.008 | 0.04035759 | 0.001613647 | 0.0004984954 | 0.001612346 | -0.0004986197 | -0.001113726 | 0.4477039 | 2.295546e-06 | 2057.8456 | 102.7064 | 102.8721 | 0.00334577 | 32.031 | 0.03793716 | 0.001518001 | 0.0002707044 | 0.00151685 | -0.0002707411 | -0.001246109 | 0.2172692 | 7.710082e-05 | 2032.7198 | 101.3188 | 101.4726 | 0.01082131
32.109 | 0.04014015 | 0.001603578 | 0.0004548567 | 0.001602294 | -0.0004549602 | -0.001147334 | 0.3965369 | 4.208679e-05 | 2206.1689 | 110.0105 | 110.1869 | 0.01060011 | 32.091 | 0.03765297 | 0.001505518 | 0.0006066715 | 0.001504386 | -0.0006068556 | -0.0008975305 | 0.6761393 | -1.788573e-05 | 2009.215 | 100.2828 | 100.4337 | 0.00219399 | 224.2031 | 947.6159 | 32.115 | 0.04059601 | 0.00162318 | 0.0005190626 | 0.001621864 | -0.0005191974 | -0.001102666 | 0.4708563 | -5.958382e-06 | 2080.5399 | 103.839 | 104.0076 | 0.002491985 | 32.094 | 0.03801155 | 0.001520977 | 0.0003282826 | 0.001519822 | -0.0003283365 | -0.001191485 | 0.2755691 | 7.604998e-05 | 2038.3934 | 101.6016 | 101.7561 | 0.01071453
32.21 | 0.04039574 | 0.001613789 | 0.0004478368 | 0.001612488 | -0.0004479371 | -0.001164551 | 0.3846436 | 5.341143e-05 | 2204.5479 | 109.9297 | 110.1071 | 0.01184748 | 32.195 | 0.03754806 | 0.001501324 | 0.0004533897 | 0.001500198 | -0.0004534925 | -0.001046705 | 0.4332571 | -2.820838e-05 | 2017.3201 | 100.6873 | 100.8385 | 0.001155159 | 224.1933 | 947.6303 | 32.208 | 0.04034805 | 0.001613265 | 0.0005352283 | 0.001611965 | -0.0005353716 | -0.001076594 | 0.4972828 | -1.710868e-05 | 2082.1609 | 103.92 | 104.0876 | 0.001331823 | 32.201 | 0.03791809 | 0.001517238 | 0.0002516173 | 0.001516088 | -0.000251649 | -0.001264439 | 0.1990203 | 6.715484e-05 | 2045.6879 | 101.9652 | 102.1199 | 0.00980778
32.31 | 0.04019165 | 0.001605636 | 0.0005356652 | 0.001604348 | -0.0005358087 | -0.001068539 | 0.5014403 | 3.955212e-05 | 2212.653 | 110.3338 | 110.511 | 0.01031868 | 32.294 | 0.03780365 | 0.001511543 | 0.000515899 | 0.001510402 | -0.0005160322 | -0.0009943695 | 0.5189541 | -2.661719e-05 | 2028.6672 | 101.2537 | 101.4067 | 0.001316064 | 224.1948 | 947.6929 | 32.315 | 0.04016876 | 0.001606097 | 0.0006079739 | 0.001604808 | -0.0006081588 | -0.0009966494 | 0.6102033 | -2.425424e-05 | 2082.1609 | 103.92 | 104.0869 | 0.0005880616 | 32.306 | 0.03748322 | 0.001499837 | 0.000337153 | 0.001498713 | -0.0003372098 | -0.001161503 | 0.2903219 | 4.636087e-05 | 2050.551 | 102.2076 | 102.3609 | 0.007681797
32.452 | 0.04042435 | 0.001614932 | 0.0005061497 | 0.001613629 | -0.0005062779 | -0.001107351 | 0.4571971 | 3.506197e-05 | 2232.1052 | 111.3038 | 111.4836 | 0.009820283 | 32.395 | 0.03785324 | 0.001513526 | 0.0005312508 | 0.001512382 | -0.000531392 | -0.0009809896 | 0.5416897 | -2.832486e-05 | 2033.5303 | 101.4964 | 101.65 | 0.001142688 | 224.1932 | 947.6937 | 32.412 | 0.04050446 | 0.001619519 | 0.0005039373 | 0.001618209 | -0.0005040643 | -0.001114145 | 0.4524227 | -2.102159e-05 | 2095.129 | 104.5672 | 104.7365 | 0.0009255873 | 32.403 | 0.03786468 | 0.001515101 | 0.0003194915 | 0.001513954 | -0.0003195425 | -0.001194412 | 0.2675313 | 6.157967e-05 | 2050.551 | 102.2076 | 102.3624 | 0.009239618
32.509 | 0.04025841 | 0.001608303 | 0.0004901955 | 0.001607011 | -0.0004903157 | -0.001116695 | 0.4390775 | 2.788063e-05 | 2232.9157 | 111.3442 | 111.5233 | 0.009019538 | 32.492 | 0.03798676 | 0.001518864 | 0.0005009409 | 0.001517712 | -0.0005010664 | -0.001016646 | 0.4928624 | -3.405628e-05 | 2048.1195 | 102.2245 | 102.3798 | 0.0005579973 | 224.1877 | 947.7471 | 32.515 | 0.04049301 | 0.001619061 | 0.0005868465 | 0.001617752 | -0.0005870188 | -0.001030733 | 0.5695157 | -2.781917e-05 | 2103.2341 | 104.9717 | 105.1417 | 0.0002122561 | 32.5 | 0.03783798 | 0.001514032 | 0.0002482118 | 0.001512887 | -0.0002482426 | -0.001264645 | 0.1962943 | 6.051437e-05 | 2050.551 | 102.2076 | 102.3623 | 0.009130572
32.609 | 0.04066849 | 0.001624685 | 0.0004868451 | 0.001623367 | -0.0004869636 | -0.001136403 | 0.4285131 | 4.249131e-05 | 2235.3472 | 111.4655 | 111.6466 | 0.01064987 | 32.589 | 0.03838158 | 0.001534651 | 0.0005456579 | 0.001533474 | -0.0005458069 | -0.0009876676 | 0.552622 | -1.279142e-05 | 2040.8249 | 101.8605 | 102.0168 | 0.002731229 | 224.2079 | 947.6357 | 32.612 | 0.04093361 | 0.001636678 | 0.0005317071 | 0.00163534 | -0.0005318485 | -0.001103492 | 0.4819688 | -1.406503e-05 | 2108.0972 | 105.2144 | 105.3866 | 0.001660073 | 32.602 | 0.03788757 | 0.001516017 | 0.0003503001 | 0.001514869 | -0.0003503615 | -0.001164507 | 0.3008668 | 5.502987e-05 | 2061.0876 | 102.7327 | 102.8885 | 0.008567723
32.702 | 0.04104042 | 0.001639544 | 0.0004955402 | 0.001638201 | -0.000495663 | -0.001142538 | 0.4338262 | 4.927715e-05 | 2246.6944 | 112.0313 | 112.215 | 0.01140941 | 32.695 | 0.03850365 | 0.001539532 | 0.0005393598 | 0.001538348 | -0.0005395053 | -0.0009988426 | 0.5401304 | -2.02075e-05 | 2057.0351 | 102.6695 | 102.8276 | 0.001971658 | 224.2009 | 947.5364 | 32.709 | 0.04101181 | 0.001639805 | 0.0005361086 | 0.001638462 | -0.0005362524 | -0.001102209 | 0.486525 | -1.982666e-05 | 2119.4443 | 105.7808 | 105.9542 | 0.00105124 | 32.688 | 0.03841019 | 0.001536928 | 0.0003297082 | 0.001535748 | -0.0003297626 | -0.001205986 | 0.2734382 | 6.841605e-05 | 2071.6243 | 103.2579 | 103.4166 | 0.009948542
32.806 | 0.04097557 | 0.001636953 | 0.0004771129 | 0.001635615 | -0.0004772268 | -0.001158388 | 0.411975 | 4.210902e-05 | 2253.1784 | 112.3546 | 112.5385 | 0.01060388 | 32.792 | 0.03850937 | 0.001539761 | 0.0004587432 | 0.001538576 | -0.0004588484 | -0.001079728 | 0.4249667 | -1.936536e-05 | 2056.2246 | 102.6291 | 102.7871 | 0.002058237 | 224.2017 | 947.5836 | 32.816 | 0.04119301 | 0.00164705 | 0.0006039725 | 0.001645695 | -0.000604155 | -0.00104154 | 0.5800594 | -1.133724e-05 | 2117.8233 | 105.6999 | 105.8739 | 0.001950389 | 32.792 | 0.03811455 | 0.001525099 | 0.0003943351 | 0.001523937 | -0.0003944129 | -0.001129524 | 0.3491851 | 5.145529e-05 | 2078.9188 | 103.6215 | 103.7796 | 0.008191439
32.896 | 0.04163551 | 0.001663317 | 0.0005465939 | 0.001661936 | -0.0005467433 | -0.001115192 | 0.4902682 | 6.150931e-05 | 2262.9046 | 112.8396 | 113.0273 | 0.0127919 | 32.889 | 0.03858185 | 0.001542659 | 0.0005242442 | 0.00154147 | -0.0005243816 | -0.001017088 | 0.5155714 | -2.26173e-05 | 2064.3297 | 103.0336 | 103.1926 | 0.00172332 | 224.1986 | 947.6008 | 32.916 | 0.04147148 | 0.001658184 | 0.0005026569 | 0.001656811 | -0.0005027832 | -0.001154028 | 0.4356769 | -1.228881e-05 | 2133.223 | 106.4684 | 106.645 | 0.001849276 | 32.888 | 0.0381813 | 0.00152777 | 0.0003710504 | 0.001526604 | -0.0003711193 | -0.001155485 | 0.3211806 | 4.206278e-05 | 2095.9395 | 104.4699 | 104.6295 | 0.007212697
33.003 | 0.04129601 | 0.001649754 | 0.0004760759 | 0.001648395 | -0.0004761893 | -0.001172205 | 0.4062336 | 4.512414e-05 | 2266.9571 | 113.0417 | 113.2282 | 0.01093829 | 32.995 | 0.03894615 | 0.001557225 | 0.0004851955 | 0.001556014 | -0.0004853132 | -0.0010707 | 0.4532671 | -1.915029e-05 | 2078.9188 | 103.7618 | 103.9234 | 0.002082357 | 224.2019 | 947.5993 | 33.01 | 0.04137802 | 0.001654447 | 0.0005557155 | 0.00165308 | -0.00055587 | -0.00109721 | 0.5066212 | -2.235499e-05 | 2141.3281 | 106.873 | 107.0498 | 0.0007737304 | 33.009 | 0.03806686 | 0.001523191 | 0.0003816632 | 0.001522032 | -0.000381736 | -0.001140296 | 0.3347693 | 3.175658e-05 | 2104.0446 | 104.8739 | 105.0336 | 0.006132282
33.107 | 0.0415535 | 0.001660041 | 0.0004863664 | 0.001658664 | -0.0004864847 | -0.00117218 | 0.4150257 | 5.193798e-05 | 2271.8202 | 113.2842 | 113.4723 | 0.01171064 | 33.099 | 0.0389595 | 0.001557759 | 0.0004794484 | 0.001556547 | -0.0004795634 | -0.001076983 | 0.4452839 | -1.861807e-05 | 2078.9188 | 103.7618 | 103.9234 | 0.002137666 | 224.2024 | 947.5706 | 33.109 | 0.04159165 | 0.001662989 | 0.0005782034 | 0.001661608 | -0.0005783706 | -0.001083237 | 0.5339281 | -1.954946e-05 | 2148.6227 | 107.237 | 107.4154 | 0.001074574 | 33.095 | 0.03864288 | 0.001546239 | 0.0003235306 | 0.001545045 | -0.000323583 | -0.001221462 | 0.2649145 | 5.071692e-05 | 2109.7182 | 105.1567 | 105.3193 | 0.008126463
33.21 | 0.04104996 | 0.001639925 | 0.0005371808 | 0.001638581 | -0.0005373251 | -0.001101256 | 0.4879202 | 2.386218e-05 | 2283.1673 | 113.85 | 114.0367 | 0.008516889 | 33.196 | 0.03921318 | 0.001567902 | 0.0004563813 | 0.001566674 | -0.0004564855 | -0.001110188 | 0.4111784 | -1.526218e-05 | 2087.8345 | 104.2068 | 104.3702 | 0.002487172 | 224.2055 | 947.5428 | 33.238 | 0.04159546 | 0.001663141 | 0.0006094945 | 0.00166176 | -0.0006096803 | -0.00105208 | 0.5795002 | -2.447085e-05 | 2155.1068 | 107.5607 | 107.7395 | 0.0005451437 | 33.209 | 0.03907204 | 0.001563411 | 0.0004072447 | 0.00156219 | -0.0004073276 | -0.001154863 | 0.3527065 | 5.865097e-05 | 2122.6864 | 105.8031 | 105.9685 | 0.008964648
33.307 | 0.04143143 | 0.001655164 | 0.0005202693 | 0.001653796 | -0.0005204047 | -0.001133391 | 0.4591571 | 3.389311e-05 | 2290.4619 | 114.2138 | 114.4028 | 0.009662619 | 33.309 | 0.03962708 | 0.001584451 | 0.0005016495 | 0.001583197 | -0.0005017753 | -0.001081422 | 0.463996 | -2.449824e-06 | 2092.6975 | 104.4495 | 104.615 | 0.003825968 | 224.2177 | 947.4269 | 33.309 | 0.04198647 | 0.001678775 | 0.0005389896 | 0.001677368 | -0.0005391349 | -0.001138233 | 0.4736597 | -1.396276e-05 | 2161.5908 | 107.8843 | 108.0654 | 0.001678993 | 33.3 | 0.039011 | 0.001560969 | 0.0003468153 | 0.001559752 | -0.0003468755 | -0.001212876 | 0.2859941 | 5.44939e-05 | 2125.1179 | 105.9243 | 106.0896 | 0.008523877
33.407 | 0.04201126 | 0.001678328 | 0.0005107765 | 0.001676921 | -0.000510907 | -0.001166014 | 0.4381652 | 5.468815e-05 | 2293.7039 | 114.3754 | 114.5674 | 0.01204334 | 33.4 | 0.03930664 | 0.001571639 | 0.0004775589 | 0.001570405 | -0.000477673 | -0.001092732 | 0.4371365 | -2.381932e-05 | 2104.0446 | 105.0159 | 105.1809 | 0.001584352 | 224.1974 | 947.4882 | 33.41 | 0.04205513 | 0.001681521 | 0.0005690802 | 0.001680108 | -0.0005692422 | -0.001110866 | 0.5124309 | -1.503171e-05 | 2166.4539 | 108.127 | 108.3088 | 0.001563347 | 33.4 | 0.03936386 | 0.001575088 | 0.0003350146 | 0.001573849 | -0.0003350707 | -0.001238778 | 0.2704848 | 6.340281e-05 | 2132.4125 | 106.2879 | 106.4553 | 0.009470648
33.504 | 0.04194832 | 0.001675814 | 0.0005457961 | 0.001674411 | -0.0005459451 | -0.001128466 | 0.4837941 | 4.358341e-05 | 2305.8616 | 114.9817 | 115.1744 | 0.01076773 | 33.493 | 0.03966713 | 0.001586052 | 0.0004331568 | 0.001584796 | -0.0004332507 | -0.001151545 | 0.3762341 | -1.190769e-05 | 2107.2867 | 105.1777 | 105.3445 | 0.002838201 | 224.2087 | 947.556 | 33.51 | 0.04195786 | 0.001677631 | 0.0005552354 | 0.001676226 | -0.0005553896 | -0.001120836 | 0.4955136 | -2.461555e-05 | 2173.7485 | 108.4911 | 108.6731 | 0.0005235861 | 33.496 | 0.03940201 | 0.001576615 | 0.0003529137 | 0.001575373 | -0.000352976 | -0.001222397 | 0.2887573 | 6.262814e-05 | 2135.6545 | 106.4495 | 106.6173 | 0.009388118
33.604 | 0.04240036 | 0.001693873 | 0.000509899 | 0.00169244 | -0.000510029 | -0.00118241 | 0.4313468 | 6.387547e-05 | 2302.6195 | 114.82 | 115.0145 | 0.01310323 | 33.6 | 0.0397377 | 0.001588874 | 0.0004543344 | 0.001587613 | -0.0004544377 | -0.001133176 | 0.4010302 | -1.585041e-05 | 2116.2023 | 105.6227 | 105.7905 | 0.002421978 | 224.205 | 947.4989 | 33.613 | 0.04220963 | 0.001687698 | 0.0005669195 | 0.001686275 | -0.0005670802 | -0.001119195 | 0.5066857 | -1.648543e-05 | 2176.18 | 108.6124 | 108.7957 | 0.00140761 | 33.616 | 0.03956604 | 0.001583178 | 0.0003937807 | 0.001581926 | -0.0003938583 | -0.001188068 | 0.3315116 | 5.711505e-05 | 2152.6752 | 107.2978 | 107.4677 | 0.008797983
33.707 | 0.04200745 | 0.001678176 | 0.0005456366 | 0.001676769 | -0.0005457855 | -0.001130984 | 0.4825759 | 3.848562e-05 | 2316.3982 | 115.5071 | 115.7009 | 0.01017432 | 33.693 | 0.03996468 | 0.00159795 | 0.0004611837 | 0.001596674 | -0.0004612901 | -0.001135384 | 0.4062855 | -1.785844e-05 | 2130.7915 | 106.3508 | 106.5208 | 0.002208815 | 224.2031 | 947.5415 | 33.714 | 0.0426178 | 0.001704018 | 0.0005435512 | 0.001702568 | -0.000543699 | -0.001158869 | 0.4691635 | -9.099345e-06 | 2187.5272 | 109.1787 | 109.3648 | 0.002213286 | 33.696 | 0.0395565 | 0.001582796 | 0.0003617049 | 0.001581545 | -0.0003617703 | -0.001219775 | 0.2965878 | 5.730872e-05 | 2151.8647 | 107.2574 | 107.4272 | 0.008818793
33.804 | 0.0422802 | 0.001689072 | 0.0005189131 | 0.001687647 | -0.0005190478 | -0.001168599 | 0.4441623 | 4.533312e-05 | 2322.0718 | 115.79 | 115.9856 | 0.01096755 | 33.787 | 0.04026222 | 0.001609847 | 0.0005299125 | 0.001608552 | -0.0005300529 | -0.001078499 | 0.4914727 | -4.771262e-06 | 2129.1704 | 106.2699 | 106.441 | 0.003602349 | 224.2155 | 947.4621 | 33.811 | 0.0418396 | 0.001672903 | 0.000602612 | 0.001671505 | -0.0006027937 | -0.001068712 | 0.5640378 | -4.835327e-05 | 2198.0638 | 109.7046 | 109.8882 | -0.002089983 | 33.825 | 0.03985977 | 0.001594931 | 0.0003431721 | 0.001593661 | -0.000343231 | -0.00125043 | 0.2744905 | 5.62011e-05 | 2170.5064 | 108.1866 | 108.3592 | 0.008699288
33.91 | 0.04240417 | 0.001694025 | 0.0005323946 | 0.001692592 | -0.0005325363 | -0.001160055 | 0.4590612 | 4.568342e-05 | 2328.5559 | 116.1133 | 116.31 | 0.01100824 | 33.896 | 0.04008293 | 0.001602678 | 0.0004840146 | 0.001601395 | -0.0004841317 | -0.001117263 | 0.4333193 | -1.744421e-05 | 2136.465 | 106.634 | 106.8049 | 0.002251122 | 224.2035 | 947.4592 | 33.911 | 0.04268837 | 0.00170684 | 0.0005330676 | 0.001705385 | -0.0005332097 | -0.001172175 | 0.4548891 | -1.643443e-05 | 2200.4953 | 109.826 | 110.0134 | 0.001419519 | 33.91 | 0.03958321 | 0.001583865 | 0.0004218174 | 0.001582612 | -0.0004219064 | -0.001160706 | 0.3634913 | 4.516933e-05 | 2170.5064 | 108.1866 | 108.358 | 0.007503901
33.997 | 0.04247665 | 0.00169692 | 0.0005236994 | 0.001695482 | -0.0005238366 | -0.001171646 | 0.4470948 | 4.398332e-05 | 2335.0399 | 116.4366 | 116.6342 | 0.01081023 | 33.99 | 0.03989792 | 0.00159528 | 0.0005245591 | 0.001594009 | -0.0005246967 | -0.001069313 | 0.490686 | -2.91169e-05 | 2142.1386 | 106.9172 | 107.0877 | 0.001002771 | 224.1924 | 947.6337 | 34.011 | 0.04256821 | 0.001702035 | 0.0005913281 | 0.001700588 | -0.000591503 | -0.001109086 | 0.533325 | -2.185676e-05 | 2201.3058 | 109.8664 | 110.0534 | 0.0008228808 | 33.997 | 0.03988838 | 0.001596076 | 0.0004492205 | 0.001594804 | -0.0004493214 | -0.001145482 | 0.3922553 | 5.389761e-05 | 2175.3695 | 108.429 | 108.6021 | 0.008450745
34.098 | 0.04256821 | 0.001700578 | 0.0005425255 | 0.001699134 | -0.0005426727 | -0.001156461 | 0.469253 | 4.304261e-05 | 2341.524 | 116.76 | 116.9585 | 0.01070036 | 34.094 | 0.04015922 | 0.001605728 | 0.0005080263 | 0.001604441 | -0.0005081554 | -0.001096285 | 0.4635249 | -2.300149e-05 | 2147.8122 | 107.2004 | 107.3725 | 0.001658527 | 224.1982 | 947.6735 | 34.117 | 0.04278564 | 0.001710729 | 0.000519943 | 0.001709268 | -0.0005200782 | -0.00118919 | 0.4373383 | -2.207138e-05 | 2212.653 | 110.4328 | 110.6217 | 0.0007992009 | 34.117 | 0.03979874 | 0.001592489 | 0.0004511213 | 0.001591222 | -0.0004512231 | -0.001139999 | 0.39581 | 4.572891e-05 | 2181.8536 | 108.7522 | 108.9254 | 0.007562286
34.206 | 0.04283714 | 0.001711322 | 0.0005179559 | 0.001709859 | -0.0005180901 | -0.001191769 | 0.4347236 | 5.317715e-05 | 2342.3345 | 116.8004 | 117.0003 | 0.01188589 | 34.19 | 0.04058838 | 0.001622888 | 0.0005019644 | 0.001621572 | -0.0005020904 | -0.001119482 | 0.4485025 | -1.633827e-05 | 2161.5908 | 107.8881 | 108.0632 | 0.002376275 | 224.2045 | 947.5819 | 34.214 | 0.04289436 | 0.001715076 | 0.0005573161 | 0.001713607 | -0.0005574714 | -0.001156136 | 0.4821851 | -2.534981e-05 | 2222.3791 | 110.9182 | 111.1084 | 0.0004357373 | 34.196 | 0.04017448 | 0.001607524 | 0.0003784952 | 0.001606233 | -0.0003785668 | -0.001227666 | 0.3083629 | 5.095646e-05 | 2195.6323 | 109.439 | 109.6149 | 0.008133503
34.306 | 0.04277611 | 0.001708883 | 0.0004733637 | 0.001707425 | -0.0004734757 | -0.001233949 | 0.3837076 | 4.042843e-05 | 2356.9237 | 117.5279 | 117.7287 | 0.01038964 | 34.294 | 0.04056549 | 0.001621973 | 0.000514482 | 0.001620659 | -0.0005146144 | -0.001106044 | 0.4652747 | -1.847879e-05 | 2163.2119 | 107.969 | 108.1441 | 0.002144876 | 224.2025 | 947.5495 | 34.311 | 0.0432682 | 0.001730024 | 0.0006418258 | 0.001728529 | -0.0006420319 | -0.001086497 | 0.590919 | -1.362488e-05 | 2226.4316 | 111.1205 | 111.3127 | 0.001739673 | 34.301 | 0.04048729 | 0.001620041 | 0.0004041559 | 0.00161873 | -0.0004042376 | -0.001214492 | 0.332845 | 6.228512e-05 | 2197.2533 | 109.5198 | 109.6972 | 0.009375758
34.398 | 0.04275513 | 0.001708045 | 0.0005623886 | 0.001706588 | -0.0005625468 | -0.001144041 | 0.4917189 | 2.984773e-05 | 2370.7024 | 118.215 | 118.4169 | 0.009140348 | 34.391 | 0.0409565 | 0.001637607 | 0.000491966 | 0.001636267 | -0.0004920871 | -0.00114418 | 0.4300784 | -1.272233e-05 | 2176.18 | 108.6162 | 108.7941 | 0.002769274 | 224.2079 | 947.5236 | 34.415 | 0.04359436 | 0.001743065 | 0.0006093344 | 0.001741547 | -0.0006095201 | -0.001132027 | 0.5384323 | -5.702996e-06 | 2232.9157 | 111.4441 | 111.6383 | 0.002622769 | 34.398 | 0.0406971 | 0.001628436 | 0.0004552397 | 0.001627111 | -0.0004553433 | -0.001171768 | 0.3885952 | 6.663473e-05 | 2202.9268 | 109.8026 | 109.9814 | 0.009853516
34.506 | 0.04379845 | 0.001749725 | 0.0005307991 | 0.001748196 | -0.00053094 | -0.001217256 | 0.4361777 | 7.367924e-05 | 2367.4603 | 118.0533 | 118.2598 | 0.0143273 | 34.494 | 0.04091644 | 0.001636005 | 0.0005324318 | 0.001634668 | -0.0005325736 | -0.001102095 | 0.4832376 | -1.616106e-05 | 2178.6115 | 108.7376 | 108.9155 | 0.002394952 | 224.2047 | 947.507 | 34.511 | 0.04360962 | 0.001743675 | 0.0005565959 | 0.001742156 | -0.0005567508 | -0.001185406 | 0.4696711 | -1.01689e-05 | 2239.3998 | 111.7677 | 111.9626 | 0.002123479 | 34.496 | 0.04115295 | 0.001646676 | 0.000418887 | 0.001645322 | -0.0004189748 | -0.001226347 | 0.3416446 | 7.448224e-05 | 2217.516 | 110.5298 | 110.7118 | 0.01071946
34.606 | 0.04381371 | 0.001750335 | 0.0004995287 | 0.001748805 | -0.0004996535 | -0.001249151 | 0.3999944 | 6.511434e-05 | 2380.4285 | 118.6999 | 118.9077 | 0.01331164 | 34.591 | 0.04144478 | 0.00165713 | 0.0005229845 | 0.001655759 | -0.0005231213 | -0.001132637 | 0.4618613 | -1.861488e-06 | 2187.5272 | 109.1826 | 109.3635 | 0.003955601 | 224.2182 | 947.4291 | 34.615 | 0.04373169 | 0.001748556 | 0.0005751624 | 0.001747029 | -0.0005753278 | -0.001171701 | 0.4910193 | -1.29158e-05 | 2249.1259 | 112.2531 | 112.4494 | 0.00181526 | 34.597 | 0.04104424 | 0.001642326 | 0.0004670404 | 0.001640979 | -0.0004671495 | -0.001173829 | 0.3979706 | 7.129427e-05 | 2215.895 | 110.449 | 110.6303 | 0.01036665
34.709 | 0.04355431 | 0.001739972 | 0.0005423659 | 0.00173846 | -0.0005425131 | -0.001195947 | 0.4536264 | 4.217489e-05 | 2398.2597 | 119.5891 | 119.7972 | 0.01057376 | 34.697 | 0.0411911 | 0.001646987 | 0.0004734651 | 0.001645632 | -0.0004735773 | -0.001172055 | 0.4040572 | -1.872682e-05 | 2196.4428 | 109.6276 | 109.8081 | 0.002107399 | 224.2023 | 947.4475 | 34.715 | 0.04393005 | 0.001756487 | 0.0005480328 | 0.001754946 | -0.000548183 | -0.001206763 | 0.454259 | -1.515996e-05 | 2262.0941 | 112.9004 | 113.0987 | 0.001562178 | 34.725 | 0.04098511 | 0.00163996 | 0.0004070863 | 0.001638617 | -0.0004071692 | -0.001231448 | 0.3306427 | 5.860135e-05 | 2230.4842 | 111.1761 | 111.3585 | 0.008957803
34.798 | 0.04350662 | 0.001738067 | 0.0005393347 | 0.001736558 | -0.0005394802 | -0.001197078 | 0.4506641 | 3.74102e-05 | 2402.3122 | 119.7912 | 119.9994 | 0.01000248 | 34.797 | 0.04103088 | 0.001640581 | 0.0005247953 | 0.001639237 | -0.000524933 | -0.001114304 | 0.4710862 | -2.449773e-05 | 2195.6323 | 109.5871 | 109.7669 | 0.001473825 | 224.1968 | 947.6097 | 34.811 | 0.04414177 | 0.001764952 | 0.000554035 | 0.001763397 | -0.0005541885 | -0.001209208 | 0.458307 | -9.261564e-06 | 2265.3361 | 113.0622 | 113.2617 | 0.002229759 | 34.799 | 0.04100227 | 0.001640647 | 0.0004116006603 | 0.001639302 | -0.0004116854 | -0.001227617 | 0.3353533 | 5.698944e-05 | 2233.7262 | 111.3377 | 111.5204 | 0.008778173
34.898 | 0.043993 | 0.001757498 | 0.00053048 | 0.001755955 | -0.0005306208 | -0.001225334 | 0.4330417 | 5.333403e-05 | 2407.1753 | 120.0337 | 120.2446 | 0.01191528 | 34.891 | 0.04127884 | 0.001650495 | 0.0005404619 | 0.001649135 | -0.000540608 | -0.001108527 | 0.4876816 | -2.321452e-05 | 2206.9794 | 110.1535 | 110.3353 | 0.001615044 | 224.198 | 947.6419 | 34.912 | 0.04419899 | 0.00176724 | 0.0006206984 | 0.00176568 | -0.0006208911 | -0.001144789 | 0.5423628 | -1.015288e-05 | 2269.3886 | 113.2644 | 113.4646 | 0.002128717 | 34.908 | 0.04136658 | 0.001655224 | 0.0004471613 | 0.001653856 | -0.0004472613 | -0.001206594 | 0.3706808 | 6.750041e-05 | 2239.3998 | 111.6205 | 111.8053 | 0.009951857
34.997 | 0.04408455 | 0.001761155 | 0.000529443 | 0.001759606 | -0.0005295832 | -0.001230023 | 0.4305475 | 5.411235e-05 | 2411.2279 | 120.2358 | 120.4475 | 0.01200895 | 34.998 | 0.04170608 | 0.001667578 | 0.0004897616 | 0.001666189 | -0.0004898816 | -0.001176308 | 0.4164571 | -1.110176e-05 | 2213.4635 | 110.4771 | 110.6613 | 0.002953483 | 224.2095 | 947.5459 | 35.012 | 0.0443058 | 0.001771511 | 0.0005670795 | 0.001769944 | -0.0005672404 | -0.001202703 | 0.4716379 | -5.263068e-06 | 2268.5781 | 113.224 | 113.4245 | 0.002683439 | 35.013 | 0.04174614 | 0.001670412 | 0.0004515173 | 0.001669018 | -0.0004516193 | -0.001217399 | 0.3709707 | 7.460057e-05 | 2250.7469 | 112.1861 | 112.3735 | 0.01074771
35.104 | 0.0443573 | 0.001772051 | 0.000550742 | 0.001770483 | -0.0005508937 | -0.001219589 | 0.4517043 | 5.923799e-05 | 2419.3329 | 120.6399 | 120.8537 | 0.01262736 | 35.098 | 0.04197693 | 0.001678408 | 0.0005053497 | 0.001677001 | -0.0005054774 | -0.001171523 | 0.4314702 | -3.99363e-06 | 2218.3265 | 110.7198 | 110.9057 | 0.003740947 | 224.2162 | 947.4082 | 35.112 | 0.04415703 | 0.001765562 | 0.0005562757 | 0.001764006 | -0.0005564305 | -0.001207575 | 0.4607834 | -2.641221e-05 | 2288.0304 | 114.1948 | 114.3964 | 0.0002743298 | 35.098 | 0.04171371 | 0.001669114 | 0.0004106503 | 0.001667723 | -0.0004107346 | -0.001256988 | 0.3267609 | 7.388151e-05 | 2249.9364 | 112.1457 | 112.3329 | 0.01066692
35.206 | 0.04484176 | 0.001791405 | 0.0005339102 | 0.001789803 | -0.0005340528 | -0.00125575 | 0.4252859 | 7.565813e-05 | 2423.3855 | 120.842 | 121.0585 | 0.01461348 | 35.198 | 0.04217529 | 0.001686339 | 0.0004910213 | 0.001684919 | -0.0004911418 | -0.001193777 | 0.4114185 | -5.915952e-06 | 2231.2947 | 111.3671 | 111.5549 | 0.003527126 | 224.2144 | 947.371 | 35.225 | 0.04380608 | 0.00175153 | 0.0005329875 | 0.001749998 | -0.0005331296 | -0.001216868 | 0.4381161 | -4.102907e-05 | 2288.8409 | 114.2353 | 114.4354 | -0.001398072 | 35.198 | 0.04125404 | 0.001650721 | 0.0004584869 | 0.00164936 | -0.000458592 | -0.001190768 | 0.3851229 | 4.062029e-05 | 2271.0097 | 113.1961 | 113.3829 | 0.006913129
35.307 | 0.04460525 | 0.001781957 | 0.0005911861 | 0.001780371 | -0.0005913609 | -0.00118901 | 0.4973557 | 5.764323e-05 | 2435.5431 | 121.4482 | 121.6646 | 0.01242716 | 35.292 | 0.04221344 | 0.001687864 | 0.0005269996 | 0.001686441 | -0.0005271385 | -0.001159303 | 0.454703 | -1.115191e-05 | 2240.2103 | 111.8121 | 112.0008 | 0.002941862 | 224.2094 | 947.4223 | 35.313 | 0.04463387 | 0.001784628 | 0.0006331828 | 0.001783038 | -0.0006333833 | -0.001149654 | 0.5509337 | -1.185395e-05 | 2293.7039 | 114.478 | 114.6823 | 0.001944196 | 35.298 | 0.04157639 | 0.001663619 | 0.0004024927 | 0.001662237 | -0.0004025737 | -0.001259663 | 0.3195884 | 5.003134e-05 | 2275.8727 | 113.4385 | 113.6272 | 0.007981331
35.407 | 0.04467583 | 0.001784776 | 0.0005402121 | 0.001783185 | -0.0005403581 | -0.001242827 | 0.4347813 | 5.643961e-05 | 2441.2167 | 121.7311 | 121.9484 | 0.01228055 | 35.399 | 0.0422802 | 0.001690533 | 0.0005497517 | 0.001689106 | -0.0005499029 | -0.001139203 | 0.4827084 | -1.463357e-05 | 2248.3154 | 112.2166 | 112.4063 | 0.002551207 | 224.2061 | 947.4848 | 35.412 | 0.0446167 | 0.001783941756 | 0.0006247798 | 0.001782352 | -0.0006249751 | -0.001157377 | 0.5399925 | -2.14174e-05 | 2305.0511 | 115.0443 | 115.2496 | 0.0008447256 | 35.398 | 0.04194832 | 0.001678501 | 0.00038594 | 0.001677094 | -0.0003860145 | -0.00129108 | 0.2989857 | 6.830993e-05 | 2271.0097 | 113.1961 | 113.3861 | 0.01005607
35.509 | 0.04492569 | 0.001794758 | 0.0005327136 | 0.001793149 | -0.0005328555 | -0.001260294 | 0.4228026 | 5.6067e-05 | 2455.8059 | 122.4586 | 122.6784 | 0.01223498 | 35.492 | 0.04175568 | 0.001669561 | 0.0005967519 | 0.001668169 | -0.00059693 | -0.001071239 | 0.5572333 | -3.553518e-05 | 2248.3154 | 112.2166 | 112.404 | 0.0002017594 | 224.1863 | 947.6595 | 35.512 | 0.04447365 | 0.001778222 | 0.0005874867 | 0.001776643 | -0.0005876594 | -0.001188984 | 0.4942536 | -3.282485e-05 | 2312.3457 | 115.4084 | 115.6136 | -0.0004720551 | 35.496 | 0.04203034 | 0.001681783 | 0.0003589329 | 0.001680371 | -0.0003589973 | -0.001321373 | 0.271685 | 7.215513e-05 | 2270.1991 | 113.1557 | 113.346 | 0.01049199
35.598 | 0.04498291 | 0.001797044 | 0.0006024339 | 0.001795431 | -0.0006026154 | -0.001192816 | 0.505204 | 5.891817e-05 | 2454.9954 | 122.4182 | 122.6382 | 0.0125847 | 35.596 | 0.04237175 | 0.001694194 | 0.0005498305 | 0.001692761 | -0.0005499817 | -0.001142779 | 0.4812669 | -1.835562e-05 | 2258.0415 | 112.7021 | 112.893 | 0.00213701 | 224.2026 | 947.6862 | 35.612 | 0.04485321 | 0.001793398 | 0.0005619577 | 0.001791792 | -0.0005621157 | -0.001229676 | 0.4571249 | -2.848533e-05 | 2326.1243 | 116.0961 | 116.3043 | 3.115185e-05 | 35.598 | 0.04193306 | 0.001677891 | 0.0005055314 | 0.001676485 | -0.0005056593 | -0.001170826 | 0.4318827 | 5.794057e-05 | 2284.7883 | 113.8829 | 114.074 | 0.008875651
35.7 | 0.04508591 | 0.001801159 | 0.0005533744 | 0.001799539 | -0.0005535276 | -0.001246011 | 0.4442397 | 5.957854e-05 | 2459.8584 | 122.6607 | 122.8816 | 0.01266577 | 35.689 | 0.04267692 | 0.001706396 | 0.0005343212 | 0.001704942 | -0.000534464 | -0.001170478 | 0.4566203 | -9.266157e-06 | 2262.0941 | 112.9043 | 113.097 | 0.003164074 | 224.2112 | 947.4979 | 35.74 | 0.0453167 | 0.00181193 | 0.0005529945 | 0.001810291 | -0.0005531475 | -0.001257143 | 0.4400036 | -1.065468e-05 | 2326.9348 | 116.1365 | 116.347 | 0.002105313 | 35.718 | 0.04208565 | 0.001683997 | 0.0004298958 | 0.00168258 | -0.0004299882 | -0.001252592 | 0.3432788 | 5.713608e-05 | 2294.5144 | 114.3677 | 114.5603 | 0.008783684
35.805 | 0.04543877 | 0.001815255 | 0.0005840067 | 0.00181361 | -0.0005841773 | -0.001229432 | 0.4751601 | 6.502535e-05 | 2472.0161 | 123.267 | 123.4907 | 0.01333674 | 35.796 | 0.04247093 | 0.00169816 | 0.0005671504 | 0.00169672 | -0.0005673113 | -0.001129408 | 0.5023084 | -2.300215e-05 | 2269.3886 | 113.2684 | 113.4608 | 0.001608076 | 224.1982 | 947.5312 | 35.812 | 0.04583931 | 0.001832826 | 0.0006005313 | 0.001831149 | -0.0006007117 | -0.001230437 | 0.4882101 | 5.725318e-06 | 2332.6084 | 116.4197 | 116.6331 | 0.00401342 | 35.798 | 0.04288101 | 0.001715822 | 0.0005518633 | 0.001714351 | -0.0005520156 | -0.001162336 | 0.4749192 | 8.253958e-05 | 2303.4301 | 114.8121 | 115.009 | 0.01169962
35.911 | 0.0452137 | 0.001806264 | 0.0005436423 | 0.001804635 | -0.0005437902 | -0.001260844 | 0.4312904 | 5.205276e-05 | 2477.6897 | 123.5499 | 123.773 | 0.01173291 | 35.893 | 0.04268074 | 0.001706549 | 0.0004884233 | 0.001705094 | -0.0004885426 | -0.001216552 | 0.4015798 | -2.016964e-05 | 2276.6832 | 113.6325 | 113.8264 | 0.001929974 | 224.2009 | 947.6094 | 35.913 | 0.04560852 | 0.001823598 | 0.0006643137 | 0.001821938 | -0.0006645345 | -0.001157403 | 0.5741599 | -1.234859e-05 | 2343.9555 | 116.986 | 117.1994 | 0.001900286 | 35.926 | 0.04307365 | 0.00172353 | 0.0004976115 | 0.001722047 | -0.0004977353 | -0.001224311 | 0.4065431 | 8.448027e-05 | 2311.5351 | 115.216 | 115.4146 | 0.01192321
36.011 | 0.045578 | 0.001820818 | 0.0005178761 | 0.001819162 | -0.0005180103 | -0.001301152 | 0.3981167 | 6.139493e-05 | 2484.9842 | 123.9136 | 124.1392 | 0.01289093 | 35.993 | 0.04283905 | 0.001712879 | 0.000546524 | 0.001711413 | -0.0005466734 | -0.00116474 | 0.4693522 | -2.184622e-05 | 2287.2199 | 114.1584 | 114.3539 | 0.001738692 | 224.1993 | 947.6011 | 36.016 | 0.04561806 | 0.00182398 | 0.0006234994 | 0.001822318 | -0.0006236938 | -0.001198624 | 0.5203413 | -2.084848e-05 | 2355.3027 | 117.5524 | 117.7668 | 0.0009016932 | 35.997 | 0.04277039 | 0.001711395 | 0.0004711588 | 0.001709933 | -0.0004712698 | -0.001238663 | 0.3804666 | 7.410866e-05 | 2309.1036 | 115.0948 | 115.2918 | 0.01072681
36.105 | 0.04605484 | 0.001839867 | 0.0004920302 | 0.001838177 | -0.0004921513 | -0.001346025 | 0.365633 | 7.808273e-05 | 2488.2263 | 124.0753 | 124.3036 | 0.01496391 | 36.096 | 0.04251099 | 0.001699761 | 0.0005562074 | 0.001698318 | -0.0005563621 | -0.001141956 | 0.4872009 | -2.324874e-05 | 2271.8202 | 113.3898 | 113.5825 | 0.001578849 | 224.198 | 947.6231 | 36.1 | 0.04566002 | 0.001825658 | 0.0006098946 | 0.001823993 | -0.0006100806 | -0.001213912 | 0.5025738 | -1.537117e-05 | 2350.4396 | 117.3097 | 117.5238 | 0.001546073 | 36.085 | 0.04333878 | 0.001734139 | 0.000487078 | 0.001732637 | -0.0004871966 | -0.00124544 | 0.3911843 | 8.701427e-05 | 2322.8823 | 115.7816 | 115.9824 | 0.01221918
36.205 | 0.0462513 | 0.001847715 | 0.0005932602 | 0.001846011 | -0.0005934362 | -0.001252574 | 0.4737733 | 8.016953e-05 | 2496.3314 | 124.4794 | 124.7094 | 0.01522373 | 36.196 | 0.04270554 | 0.00170754 | 0.0005826597 | 0.001706084 | -0.0005828295 | -0.001123255 | 0.5188757 | -4.067877e-05 | 2305.0511 | 115.0484 | 115.2448 | -0.0004153847 | 224.1815 | 947.7581 | 36.206 | 0.0461998 | 0.00184724 | 0.0005653189 | 0.001845536 | -0.0005654788 | -0.001280057 | 0.4417606 | -4.650921e-06 | 2364.2183 | 117.9973 | 118.2153 | 0.002809664 | 36.2 | 0.04307938 | 0.001723759 | 0.0005386369 | 0.001722275 | -0.000538782 | -0.001183493 | 0.4552473 | 7.035366e-05 | 2331.7979 | 116.226 | 116.4264 | 0.01028314
36.309 | 0.04621506 | 0.001846268 | 0.000573078 | 0.001844565 | -0.0005732423 | -0.001271323 | 0.4509021 | 7.299368e-05 | 2504.4365 | 124.8836 | 125.1142 | 0.01432738 | 36.299 | 0.04308891 | 0.001722869 | 0.0005450281 | 0.001721387 | -0.0005451767 | -0.00117621 | 0.4635028 | -2.478856e-05 | 2304.2406 | 115.0079 | 115.2061 | 0.001415572 | 224.1965 | 947.7692 | 36.313 | 0.04640579 | 0.001855476 | 0.0006177374 | 0.001853757 | -0.0006179282 | -0.001235829 | 0.5000112 | -4.690754e-06 | 2374.7549 | 118.5232 | 118.7431 | 0.002804945 | 36.3 | 0.04353905 | 0.001742152 | 0.0004774156 | 0.001740636 | -0.0004775296 | -0.001263107 | 0.3780595 | 8.294253e-05 | 2339.903 | 116.63 | 116.8332 | 0.01175138
36.406 | 0.04548454 | 0.001817084 | 0.000550024 | 0.001815435 | -0.0005501754 | -0.00126526 | 0.4348319 | 4.219502e-05 | 2506.868 | 125.0048 | 125.232 | 0.01047222 | 36.386 | 0.04351425 | 0.001739876 | 0.0005432174 | 0.001738364 | -0.000543365 | -0.001194999 | 0.4546991 | -1.214034e-05 | 2309.9141 | 115.2911 | 115.4917 | 0.00287453 | 224.2085 | 947.5646 | 36.413 | 0.04604339 | 0.001840986 | 0.0006403053 | 0.001839294 | -0.0006405104 | -0.001198783 | 0.5343003 | -2.92757e-05 | 2387.7231 | 119.1705 | 119.3899 | -0.0001222985 | 36.397 | 0.04367065 | 0.001747418 | 0.0004504877 | 0.001745893 | -0.0004505892 | -0.001295304 | 0.3478636 | 8.417123e-05 | 2345.5766 | 116.9128 | 117.1171 | 0.0118951
36.501 | 0.0464344 | 0.00185503 | 0.0004936256 | 0.001853312 | -0.0004937475 | -0.001359564 | 0.3631659 | 7.140459e-05 | 2519.0257 | 125.6111 | 125.8441 | 0.01413913 | 36.494 | 0.04349899 | 0.001739266 | 0.0005971454666 | 0.001737755 | -0.0005973238 | -0.001140431 | 0.5237701 | -2.196172e-05 | 2322.0718 | 115.8979 | 116.0995 | 0.001737258 | 224.1992 | 947.5444 | 36.508 | 0.0463829 | 0.001854561 | 0.0006051729 | 0.001852844 | -0.0006053561 | -0.001247487 | 0.4852603 | -1.3214e-05 | 2384.481 | 119.0086 | 119.2294 | 0.001794017 | 36.535 | 0.04380035 | 0.001752608 | 0.0004460525 | 0.001751074 | -0.000446152 | -0.001304922 | 0.3418994 | 8.302707e-05 | 2354.4922 | 117.3572 | 117.5629 | 0.01176085
36.606 | 0.04613495 | 0.001843067 | 0.0005561664 | 0.001841371 | -0.0005563211 | -0.00128505 | 0.4329179 | 5.77649e-05 | 2521.4572 | 125.7323 | 125.9641 | 0.01242184 | 36.593 | 0.0440197 | 0.001760086 | 0.0005880918 | 0.001758539 | -0.0005882648 | -0.001170274 | 0.5026728 | -7.971284e-06 | 2330.9874 | 116.3429 | 116.5477 | 0.003364675 | 224.2124 | 947.5145 | 36.607 | 0.04649925 | 0.001859213 | 0.0005243445 | 0.001857487 | -0.000524482 | -0.001333005 | 0.3934584 | -1.492217e-05 | 2392.5861 | 119.4132 | 119.6352 | 0.001590006 | 36.6 | 0.04362869 | 0.001745739 | 0.0005075907 | 0.001744217 | -0.0005077195 | -0.001236498 | 0.410611 | 6.986552e-05 | 2363.4078 | 117.8016 | 118.0072 | 0.01021061
36.709 | 0.0464592 | 0.001856021001 | 0.0005536935 | 0.001854301 | -0.0005538469 | -0.001300454 | 0.4258873 | 6.379152e-05 | 2531.1833 | 126.2173 | 126.4516 | 0.01318245 | 36.697 | 0.0438118 | 0.001751773 | 0.0005137734 | 0.00175024 | -0.0005139054 | -0.001236335 | 0.4156684 | -1.932592e-05 | 2335.0399 | 116.5452 | 116.7493 | 0.002040174 | 224.2017 | 947.4956 | 36.708 | 0.04661751 | 0.001863942 | 0.000616617 | 0.001862207 | -0.0006168072 | -0.001245399 | 0.4952686 | -1.972598e-05 | 2404.7438 | 120.02 | 120.2437 | 0.00101384 | 36.686 | 0.0444622 | 0.001779091 | 0.0004066903 | 0.00177751 | -0.000406773 | -0.001370737 | 0.2967549 | 0.0001019544 | 2365.0288 | 117.8824 | 118.0921 | 0.01399869
36.806 | 0.04686928 | 0.001872403 | 0.0006249294 | 0.001870653 | -0.0006251247 | -0.001245528 | 0.5018954 | 7.323403e-05 | 2540.9094 | 126.7023 | 126.9396 | 0.01437877 | 36.787 | 0.04405213 | 0.001761382 | 0.0005226696 | 0.001759833 | -0.0005228062 | -0.001237027 | 0.4226313 | -1.589283e-05 | 2343.145 | 116.9497 | 117.1557 | 0.002441682 | 224.2049 | 947.5524 | 36.807 | 0.04714966 | 0.001885219 | 0.000610935 | 0.001883444 | -0.0006111217 | -0.001272322 | 0.4803198 | -2.334238e-06 | 2409.6068 | 120.2627 | 120.4894 | 0.003107223 | 36.801 | 0.04432106 | 0.001773443 | 0.000435123 | 0.001771873 | -0.0004352177 | -0.001336655 | 0.3256021 | 9.288083e-05 | 2369.8919 | 118.1248 | 118.3343 | 0.01292608
36.909 | 0.04681969 | 0.001870422 | 0.0005268105 | 0.001868675 | -0.0005269493 | -0.001341726 | 0.3927399 | 6.323334e-05 | 2552.2566 | 127.2681 | 127.5062 | 0.01310646 | 36.887 | 0.04417801 | 0.001766416 | 0.000580534 | 0.001764857 | -0.0005807026 | -0.001184155 | 0.4903942 | -1.640544e-05 | 2350.4396 | 117.3138 | 117.521 | 0.002381534 | 224.2045 | 947.5314 | 36.911 | 0.04685402 | 0.001873398 | 0.0006216587 | 0.001871645 | -0.0006218521 | -0.001249793 | 0.4975639 | -2.108797e-05 | 2418.5224 | 120.7076 | 120.9338 | 0.0008434309 | 36.9 | 0.04413605 | 0.00176604 | 0.0003665361 | 0.001764483 | -0.0003666032 | -0.001397879 | 0.2622567 | 6.999946e-05 | 2391.7756 | 119.2155 | 119.4261 | 0.01020594
37.011 | 0.04726028 | 0.001888024 | 0.0005889525 | 0.001886244 | -0.000589126 | -0.001297118 | 0.4541808 | 7.790339e-05 | 2556.3091 | 127.4702 | 127.7109 | 0.01497848 | 37.021 | 0.04434776 | 0.001773203 | 0.0005795893 | 0.001771633 | -0.0005797574 | -0.001191876 | 0.4864244 | -1.517022e-05 | 2357.7342 | 117.6779 | 117.8865 | 0.002526924 | 224.2056 | 947.5262 | 37.035 | 0.0472393 | 0.001888803 | 0.0005604372 | 0.001887022 | -0.0005605943 | -0.001326427 | 0.4226348 | -1.08154e-05 | 2425.0065 | 121.0313 | 121.2599 | 0.002087406 | 37.029 | 0.04499054 | 0.001800232 | 0.0004649812 | 0.001798613 | -0.0004650894 | -0.001333524 | 0.3487673 | 0.0001040721 | 2391.7756 | 119.2155 | 119.4302 | 0.01427517
37.109 | 0.04763985 | 0.001903187 | 0.0005101383 | 0.001901378 | -0.0005102684 | -0.00139111 | 0.3668067 | 8.498357e-05 | 2567.6562 | 128.036 | 128.2797 | 0.01588471 | 37.101 | 0.0444603 | 0.001777703 | 0.000579983 | 0.001776124 | -0.0005801513 | -0.001195973 | 0.4850872 | -1.498639e-05 | 2363.4078 | 117.961 | 118.1707 | 0.002548621 | 224.2058 | 947.5161 | 37.107 | 0.04738045 | 0.001894447 | 0.0005846057 | 0.001892654 | -0.0005847766 | -0.001307878 | 0.4471187 | -1.851394e-05 | 2442.0272 | 121.8808 | 122.1117 | 0.001150603 | 37.105 | 0.04444122 | 0.001778251 | 0.0005426761 | 0.001776672 | -0.0005428234 | -0.001233849 | 0.4399432 | 7.929732e-05 | 2395.8282 | 119.4175 | 119.6299 | 0.01131384
37.2 | 0.04702377 | 0.001878575 | 0.0005826505 | 0.001876813 | -0.0005828203 | -0.001293993 | 0.4504046 | 5.759601e-05 | 2571.7088 | 128.2381 | 128.479 | 0.01236871 | 37.187 | 0.04454041 | 0.001780906 | 0.000606829 | 0.001779322 | -0.0006070131 | -0.001172309 | 0.5177929 | -1.670875e-05 | 2369.8919 | 118.2847 | 118.4953 | 0.002344809 | 224.2042 | 947.5271 | 37.214 | 0.047472 | 0.001898107 | 0.0006135759 | 0.001896308 | -0.0006137642 | -0.001282544 | 0.4785522 | -7.88978e-06 | 2433.1116 | 121.4358 | 121.6663 | 0.002445571 | 37.2 | 0.04469681 | 0.001788478 | 0.0004594373 | 0.001786881 | -0.0004595428 | -0.001327338 | 0.3462139 | 8.604331e-05 | 2400.6912 | 119.6599 | 119.8739 | 0.01212168
37.302 | 0.04743194 | 0.001894881716 | 0.0006328268 | 0.001893089 | -0.0006330271 | -0.001260062 | 0.5023779 | 6.810838e-05 | 2579.8139 | 128.6423 | 128.8861 | 0.01372147 | 37.294 | 0.04479599 | 0.001791125 | 0.0005916346 | 0.001789523 | -0.0005918097 | -0.001197713 | 0.4941164 | -1.512553e-05 | 2381.239 | 118.851 | 119.0639 | 0.002532863 | 224.2057 | 947.5281 | 37.314 | 0.04764938 | 0.0019052 | 0.000639585 | 0.001903387 | -0.0006397896 | -0.001263597 | 0.5063239 | -8.436113e-06 | 2442.8377 | 121.9212 | 122.1535 | 0.002378968 | 37.3 | 0.04478264 | 0.001791913 | 0.0004711588 | 0.001790309 | -0.0004712698 | -0.001319039 | 0.3572826 | 8.487185e-05 | 2407.1753 | 119.9831 | 120.1981 | 0.01198107
37.412 | 0.0474186 | 0.001894348 | 0.0006434364 | 0.001892556 | -0.0006436435 | -0.001248913 | 0.515363 | 5.782991e-05 | 2593.5926 | 129.3294 | 129.5744 | 0.01239318 | 37.391 | 0.04476356 | 0.001789829 | 0.0006319429 | 0.001788229 | -0.0006321426 | -0.001156086 | 0.5467955 | -2.194568e-05 | 2388.5336 | 119.2151 | 119.4285 | 0.001719586 | 224.1992 | 947.5656 | 37.413 | 0.04771614 | 0.001907869 | 0.0006727967 | 0.001906051 | -0.0006730232 | -0.001233028 | 0.5458296 | -1.592637e-05 | 2455.8059 | 122.5684 | 122.8023 | 0.001461578 | 37.421 | 0.04509354 | 0.001804353 | 0.0004277574 | 0.001802727 | -0.0004278489 | -0.001374878 | 0.3111904 | 8.406103e-05 | 2425.817 | 120.9123 | 121.1305 | 0.01188323
37.51 | 0.04765129 | 0.001903645 | 0.0006217386 | 0.001901835 | -0.0006219319 | -0.001279903 | 0.4859211 | 6.594466e-05 | 2595.2136 | 129.4102 | 129.6565 | 0.01344498 | 37.494 | 0.04508972 | 0.00180287 | 0.0005518774 | 0.001801246 | -0.0005520297 | -0.001249217 | 0.4419007 | -1.386566e-05 | 2395.0177 | 119.5387 | 119.7542 | 0.002685887 | 224.2069 | 947.5566 | 37.508 | 0.04782867 | 0.001912368 | 0.0006666345 | 0.001910542 | -0.0006668568 | -0.001243685 | 0.5361942 | -2.286195e-05 | 2470.3951 | 123.2966 | 123.5324 | 0.0006073407 | 37.5 | 0.04517174 | 0.001807482 | 0.0004710004 | 0.00180585 | -0.0004711114 | -0.001334739 | 0.3529614 | 8.66048e-05 | 2426.6275 | 120.9527 | 121.1713 | 0.01219141
37.61 | 0.04821015 | 0.00192597 | 0.0006451115 | 0.001924118 | -0.0006453197 | -0.001278798 | 0.5046298 | 8.417338e-05 | 2600.8871 | 129.6931 | 129.9429 | 0.01581106 | 37.598 | 0.04523468 | 0.001808666 | 0.000572189 | 0.001807032 | -0.0005723528 | -0.001234679 | 0.4635639 | -1.484743e-05 | 2403.9333 | 119.9837 | 120.2007 | 0.002568097 | 224.2059 | 947.5057 | 37.613 | 0.04817391 | 0.001926172 | 0.0006262203 | 0.001924319 | -0.0006264165 | -0.001297903 | 0.4826374 | -9.111427e-06 | 2470.3951 | 123.2966 | 123.5341 | 0.002305987 | 37.628 | 0.04557991 | 0.001823814 | 0.0005141642 | 0.001822153 | -0.0005142964 | -0.001307857 | 0.3932361 | 9.369165e-05 | 2439.5957 | 121.5991 | 121.8209 | 0.01305244
37.695 | 0.04825401 | 0.001927723 | 0.0006741484 | 0.001925867 | -0.0006743757 | -0.001251492 | 0.5388576 | 8.419912e-05 | 2603.3187 | 129.8144 | 130.0646 | 0.01581441 | 37.695 | 0.04528999 | 0.001810877 | 0.0006405241 | 0.00180924 | -0.0006407294 | -0.00116851 | 0.5483301 | -1.755786e-05 | 2410.4173 | 120.3073 | 120.5252 | 0.002241862 | 224.2034 | 947.5322 | 37.713 | 0.04851723 | 0.001939899 | 0.0006256601 | 0.00193802 | -0.0006258559 | -0.001312164 | 0.4769646 | -4.317991e-06 | 2481.7422 | 123.8629 | 124.1032 | 0.002899503 | 37.699 | 0.04573631 | 0.001830073 | 0.0005482993 | 0.0018284 | -0.0005484497 | -0.00127995 | 0.4284929 | 9.590791e-05 | 2445.2693 | 121.8819 | 122.1049 | 0.01332274
37.807 | 0.04799652 | 0.001917436 | 0.0005494657 | 0.0019156 | -0.0005496167 | -0.001365984 | 0.4023596 | 6.420376e-05 | 2617.0973 | 130.5014 | 130.7517 | 0.01320685 | 37.795 | 0.04533386 | 0.001812631 | 0.0005884855 | 0.001810991 | -0.0005886587 | -0.001222332 | 0.4815867 | -1.58102e-05 | 2410.4173 | 120.3073 | 120.5254 | 0.002452499 | 224.205 | 947.5391 | 37.812 | 0.04863739 | 0.001944704 | 0.0006728767 | 0.001942815 | -0.0006731032 | -0.001269712 | 0.5301227 | -5.875538e-06 | 2489.8473 | 124.2674 | 124.5091 | 0.002705891 | 37.787 | 0.04535103 | 0.001814656 | 0.0004863651 | 0.001813011 | -0.0004864835 | -0.001326528 | 0.3667344 | 7.710054e-05 | 2450.1323 | 122.1243 | 122.3459 | 0.011024
37.896 | 0.04836083 | 0.00193199 | 0.0005411694 | 0.001930126 | -0.0005413159 | -0.00138881 | 0.3897695 | 7.296887e-05 | 2625.2024 | 130.9056 | 131.1585 | 0.01435468 | 37.919 | 0.04583931 | 0.001832841 | 0.0006410753 | 0.001831164 | -0.0006412808 | -0.001189883 | 0.5389446 | -3.045418e-06 | 2420.1435 | 120.7928 | 121.0142 | 0.003994099 | 224.2171 | 947.4351 | 37.912 | 0.0486927 | 0.001946916 | 0.000659432 | 0.001945023 | -0.0006596496 | -0.001285373 | 0.5131969 | -3.672476e-06 | 2489.8473 | 124.2674 | 124.5094 | 0.002980192 | 37.901 | 0.04572105 | 0.001829462 | 0.000507353 | 0.001827791 | -0.0005074818 | -0.001320309 | 0.384366 | 8.898271e-05 | 2454.1849 | 122.3263 | 122.5501 | 0.01247895
38.007 | 0.04856491 | 0.001940143 | 0.0006220576 | 0.001938264 | -0.0006222512 | -0.001316012 | 0.4728308 | 7.249031e-05 | 2637.3601 | 131.5118 | 131.767 | 0.01429177 | 38.018 | 0.04559326 | 0.001823003 | 0.0005449494 | 0.001821344 | -0.0005450979 | -0.001276246 | 0.4271105 | -1.714734e-05 | 2425.817 | 121.076 | 121.2967 | 0.002285574 | 224.2038 | 947.4447 | 38.008 | 0.04895592 | 0.00195744 | 0.0006419058 | 0.001955527 | -0.0006421119 | -0.001313415 | 0.4888875 | 2.370318e-06 | 2495.5209 | 124.5506 | 124.7944 | 0.003733438 | 37.988 | 0.04588318 | 0.001835949 | 0.0004468445 | 0.001834266 | -0.0004469444 | -0.001387322 | 0.3221635 | 9.200133e-05 | 2459.0479 | 122.5687 | 122.7937 | 0.01284925
38.107 | 0.04881287 | 0.001950049 | 0.0006488608 | 0.00194815 | -0.0006490714 | -0.001299079 | 0.4996399 | 7.949137e-05 | 2641.4126 | 131.7139 | 131.9708 | 0.01521499 | 38.088 | 0.04578781 | 0.001830782 | 0.0006842177 | 0.001829108 | -0.0006844519 | -0.001144656 | 0.5979541 | -1.615399e-05 | 2434.7326 | 121.521 | 121.7434 | 0.002406286 | 224.2047 | 947.5386 | 38.109 | 0.04894066 | 0.00195683 | 0.0006548704 | 0.001954918 | -0.0006550849 | -0.001299833 | 0.5039763 | -3.946541e-06 | 2502.8155 | 124.9147 | 125.1591 | 0.002943978 | 38.097 | 0.04600144 | 0.001840681 | 0.0004793164 | 0.001838989 | -0.0004794313 | -0.001359558 | 0.3526377 | 9.384491e-05 | 2463.1005 | 122.7707 | 122.9966 | 0.01307581
38.207 | 0.0490284 | 0.001958659 | 0.0005619897 | 0.001956743 | -0.0005621477 | -0.001394596 | 0.4030901 | 8.462841e-05 | 2646.2757 | 131.9564 | 132.2149 | 0.01589356 | 38.192 | 0.04585648 | 0.001833528 | 0.0006104504 | 0.001831849 | -0.0006106368 | -0.001221212 | 0.5000253 | -1.648996e-05 | 2438.7852 | 121.7232 | 121.9464 | 0.002365349 | 224.2044 | 947.5339 | 38.209 | 0.04935074 | 0.001973226 | 0.0006531098 | 0.001971282 | -0.0006533232 | -0.001317959 | 0.4957084 | 2.870172e-06 | 2514.9731 | 125.5215 | 125.7691 | 0.003799231 | 38.201 | 0.04649544 | 0.001860448 | 0.0004473197 | 0.001858719 | -0.0004474198 | -0.0014113 | 0.3170268 | 0.0001032038 | 2477.6897 | 123.4978 | 123.7276 | 0.01423035
38.309 | 0.04874229 | 0.001947229 | 0.0004985714 | 0.001945336 | -0.0004986958 | -0.00144664 | 0.3447268 | 7.209562e-05 | 2647.8967 | 132.0372 | 132.2943 | 0.01423604 | 38.289 | 0.04621506 | 0.001847865 | 0.0007028761 | 0.00184616 | -0.0007031232 | -0.001143037 | 0.6151362 | -1.387677e-05 | 2454.1849 | 122.4918 | 122.7182 | 0.002685027 | 224.2069 | 947.5176 | 38.316 | 0.04870224 | 0.001947297 | 0.0006419058 | 0.001945403 | -0.0006421119 | -0.001303291 | 0.4926848 | -2.549483e-05 | 2518.2151 | 125.6833 | 125.928 | 0.0002295347 | 38.295 | 0.04623604 | 0.001850068 | 0.0004706044 | 0.001848359 | -0.0004707152 | -0.001377644 | 0.3416813 | 8.826771e-05 | 2484.1737 | 123.821 | 124.0501 | 0.01237993
38.407 | 0.04924583 | 0.001967346 | 0.000597488 | 0.001965413 | -0.0005976666 | -0.001367746 | 0.4369718 | 8.754758e-05 | 2654.3808 | 132.3606 | 132.621 | 0.01628277 | 38.392 | 0.04638481 | 0.001854653 | 0.0006265895 | 0.001852935 | -0.0006267859 | -0.001226149 | 0.5111825 | -1.080015e-05 | 2459.0479 | 122.7346 | 122.9622 | 0.00306296 | 224.2098 | 947.4768 | 38.409 | 0.04935837 | 0.001973531 | 0.0006838406 | 0.001971586 | -0.0006840745 | -0.001287512 | 0.5313151 | -5.707137e-06 | 2526.3202 | 126.0878 | 126.3366 | 0.002725403 | 38.396 | 0.04677391 | 0.001871591 | 0.0003706544 | 0.001869841 | -0.0003707231 | -0.001499118 | 0.2472941 | 0.0001097121 | 2484.1737 | 123.821 | 124.0528 | 0.01504014
38.495 | 0.04906082 | 0.001959955 | 0.0006521314 | 0.001958036 | -0.0006523442 | -0.001305692 | 0.4996156 | 6.871698e-05 | 2670.591 | 133.1689 | 133.4299 | 0.01377782 | 38.489 | 0.04678726 | 0.001870744 | 0.0005850215 | 0.001868997 | -0.0005851927 | -0.001283804 | 0.4558272 | 5.845915e-06 | 2458.2374 | 122.6941 | 122.9236 | 0.005109476 | 224.2255 | 947.3355 | 38.516 | 0.04930496 | 0.001971396 | 0.0006472677 | 0.001969455 | -0.0006474773 | -0.001321978 | 0.4897792 | -1.290896e-05 | 2532.8043 | 126.4114 | 126.6606 | 0.001814383 | 38.527 | 0.04651832 | 0.001861364 | 0.0004151647 | 0.001859633 | -0.0004152509 | -0.001444383 | 0.2874937 | 9.205669e-05 | 2494.7104 | 124.3462 | 124.5777 | 0.0128453
38.596 | 0.04939842 | 0.001973442 | 0.0006109694 | 0.001971497 | -0.0006111561 | -0.001360341 | 0.4492669 | 8.215202e-05 | 2670.591 | 133.1689 | 133.4317 | 0.01557047 | 38.594 | 0.04658127 | 0.001862508 | 0.0007257857 | 0.001860775 | -0.0007260492 | -0.001134726 | 0.6398453 | -1.648875e-05 | 2476.8791 | 123.6245 | 123.8548 | 0.002353619 | 224.2044 | 947.3763 | 38.616 | 0.04953194 | 0.001980471 | 0.0006896827 | 0.001978513 | -0.0006899206 | -0.001288592 | 0.5354065 | -1.332079e-06 | 2529.5623 | 126.2496 | 126.4996 | 0.003279785 | 38.597 | 0.04681587 | 0.00187327 | 0.0004888995 | 0.001871517 | -0.0004890191 | -0.001382498 | 0.3537213 | 9.989952e-05 | 2500.3839 | 124.629 | 124.8625 | 0.01382346
38.695 | 0.04972267 | 0.001986395 | 0.0005680523 | 0.001984425 | -0.0005682137 | -0.001416211 | 0.4012211 | 8.645437e-05 | 2682.7486 | 133.7751 | 134.0409 | 0.01614585 | 38.69 | 0.04711151 | 0.001883709 | 0.0005559712 | 0.001881937 | -0.0005561258 | -0.001325811 | 0.4194607 | 7.090425e-06 | 2473.6371 | 123.4627 | 123.6953 | 0.005272132 | 224.2267 | 947.3673 | 38.709 | 0.05003547 | 0.002000605 | 0.0006727167 | 0.001998606 | -0.0006729431 | -0.001325663 | 0.5076276 | 3.496267e-06 | 2549.0145 | 127.2205 | 127.475 | 0.003892924 | 38.7 | 0.04659462 | 0.001864417 | 0.0004671196 | 0.001862681 | -0.0004672288 | -0.001395452 | 0.3348225 | 8.189026e-05 | 2513.3521 | 125.2754 | 125.509 | 0.01156896
38.805 | 0.04996109 | 0.00199592 | 0.0005335911 | 0.001993931 | -0.0005337336 | -0.001460197 | 0.3655216 | 9.708886e-05 | 2681.1276 | 133.6943 | 133.9611 | 0.01757088 | 38.796 | 0.0470314 | 0.001880506 | 0.0006417051 | 0.00187874 | -0.000641911 | -0.001236829 | 0.5189974 | -4.700908e-06 | 2484.9842 | 124.0291 | 124.2623 | 0.003810257 | 224.2155 | 947.2829 | 38.81 | 0.05021286 | 0.002007697 | 0.0006756777 | 0.002005684 | -0.0006759061 | -0.001329778 | 0.5082849 | 1.182921e-05 | 2547.3935 | 127.1396 | 127.3948 | 0.004954832 | 38.809 | 0.04741097 | 0.001897081 | 0.0004294206 | 0.001895284 | -0.0004295128 | -0.001465771 | 0.2930285 | 0.0001104157 | 2519.0257 | 125.5582 | 125.7964 | 0.01515325
38.905 | 0.05004692 | 0.001999349 | 0.0005899895 | 0.001997353 | -0.0005901636 | -0.001407189 | 0.4193919 | 9.419681e-05 | 2690.0432 | 134.1389 | 134.4071 | 0.01718282 | 38.896 | 0.04690361 | 0.001875396 | 0.0006724874 | 0.00187364 | -0.0006727136 | -0.001200926 | 0.5601623 | -1.654878e-05 | 2493.8998 | 124.4741 | 124.7075 | 0.002335375 | 224.2043 | 947.4523 | 38.913 | 0.05025482 | 0.002009375 | 0.000690803 | 0.002007359 | -0.0006910418 | -0.001316317 | 0.5249813 | 5.253233e-06 | 2557.9301 | 127.6654 | 127.922 | 0.004115353 | 38.889 | 0.04726791 | 0.001891357 | 0.0004190454 | 0.001889571 | -0.0004191332 | -0.001470438 | 0.2850398 | 9.724696e-05 | 2529.5623 | 126.0834 | 126.3218 | 0.01349322
39.005 | 0.05002784 | 0.001998587 | 0.0006385703 | 0.001996592 | -0.0006387743 | -0.001357818 | 0.4704419 | 8.540979e-05 | 2701.3904 | 134.7047 | 134.9739 | 0.01599929 | 38.99 | 0.0475235 | 0.001900182 | 0.0006722512 | 0.001898379 | -0.0006724773 | -0.001225902 | 0.5485573 | 2.000184e-06 | 2502.0049 | 124.8786 | 125.1159 | 0.004652358 | 224.2219 | 947.4042 | 39.01 | 0.05043411 | 0.002016544 | 0.0006038925 | 0.002014513 | -0.0006040749 | -0.001410438 | 0.4282888 | 6.6838e-06 | 2565.2247 | 128.0295 | 128.2877 | 0.004298616 | 38.996 | 0.04708672 | 0.001884107 | 0.0004630013 | 0.001882334 | -0.0004631085 | -0.001419226 | 0.3263106 | 9.11718e-05 | 2527.9413 | 126.0026 | 126.24 | 0.01272604
39.105 | 0.04980278 | 0.001989595 | 0.0006614647 | 0.001987619 | -0.0006616836 | -0.001325935 | 0.4990316 | 6.498531e-05 | 2717.6006 | 135.513 | 135.7826 | 0.01323426 | 39.11 | 0.04734039 | 0.001892861 | 0.0005753381 | 0.001891071 | -0.0005755037 | -0.001315568 | 0.4374565 | -1.020789e-05 | 2508.489 | 125.2022 | 125.4392 | 0.003122961 | 224.2103 | 947.3588 | 39.114 | 0.05046081 | 0.002017611 | 0.0006864815 | 0.002015579 | -0.0006867173 | -0.001328861 | 0.5167712 | -1.134468e-06 | 2576.5718 | 128.5958 | 128.8553 | 0.003293409 | 39.116 | 0.04727745 | 0.001891739 | 0.0004466069 | 0.001889952 | -0.0004467067 | -0.001443245 | 0.3095154 | 9.073572e-05 | 2539.2884 | 126.5682 | 126.8076 | 0.01267086
39.208 | 0.05064201 | 0.002023122 | 0.00064567 | 0.002021079 | -0.0006458785 | -0.0013752 | 0.4696615 | 9.608705e-05 | 2720.8426 | 135.6747 | 135.9492 | 0.01745992 | 39.19 | 0.04739761 | 0.001895149 | 0.0006213147 | 0.001893355 | -0.0006215078 | -0.001271847 | 0.4886655 | -1.345751e-05 | 2515.7836 | 125.5663 | 125.8043 | 0.002714737 | 224.2073 | 947.4696 | 39.21 | 0.05068397 | 0.002026534 | 0.0007231344 | 0.002024483 | -0.000723396 | -0.001301087 | 0.5559935 | 4.58029e-06 | 2580.6244 | 128.7981 | 129.0591 | 0.004030369 | 39.196 | 0.04733658 | 0.001894105 | 0.000462922 | 0.001892313 | -0.0004630292 | -0.001429284 | 0.3239588 | 9.137007e-05 | 2541.7199 | 126.6894 | 126.9293 | 0.01275134
39.298 | 0.0507679 | 0.002028151 | 0.0005923827 | 0.002026097 | -0.0005925582 | -0.001433539 | 0.4133533 | 9.421513e-05 | 2730.5687 | 136.1597 | 136.4358 | 0.01720498 | 39.29 | 0.04769516 | 0.001907046 | 0.0006329663 | 0.00190523 | -0.0006331668 | -0.001272063 | 0.4977481 | -4.67733e-06 | 2519.8362 | 125.7686 | 126.0084 | 0.003820218 | 224.2156 | 947.4299 | 39.311 | 0.05061531 | 0.002023789 | 0.0007169723 | 0.002021744 | -0.0007172294 | -0.001304514 | 0.5498058 | -3.863538e-06 | 2587.919 | 129.1622 | 129.4236 | 0.002939077 | 39.296 | 0.0477047 | 0.001908835 | 0.0004908795 | 0.001907015 | -0.000491 | -0.001416015 | 0.3467477 | 9.972817e-05 | 2550.6355 | 127.1337 | 127.3764 | 0.0138141
39.399 | 0.05104637 | 0.002039276 | 0.0006348211 | 0.0020372 | -0.0006350227 | -0.001402177 | 0.4528833 | 9.841467e-05 | 2740.2948 | 136.6447 | 136.9233 | 0.01777897 | 39.397 | 0.04782867 | 0.001912384 | 0.0005699059 | 0.001910558 | -0.0005700684 | -0.001340489 | 0.4252688 | -4.888188e-06 | 2527.1308 | 126.1327 | 126.3739 | 0.00379361 | 224.2154 | 947.3685 | 39.411 | 0.05059815 | 0.002023102 | 0.0006535099 | 0.002021059 | -0.0006537236 | -0.001367335 | 0.4781005 | -8.987966e-06 | 2593.5926 | 129.4453 | 129.7072 | 0.002275128 | 39.403 | 0.04772377 | 0.001909598 | 0.0004070071 | 0.001907777 | -0.0004070899 | -0.001500687 | 0.2712691 | 9.589404e-05 | 2557.1196 | 127.4569 | 127.7003 | 0.0133251
39.499 | 0.05121231 | 0.002045905 | 0.0005948556 | 0.002043815 | -0.0005950326 | -0.001448783 | 0.410712 | 9.985645e-05 | 2747.5894 | 137.0084 | 137.2887 | 0.01797665 | 39.498 | 0.04792023 | 0.001916045 | 0.0005530583 | 0.001914211 | -0.0005532113 | -0.001361 | 0.4064741 | -9.227776e-06 | 2537.6674 | 126.6586 | 126.9013 | 0.003244055 | 224.2113 | 947.4011 | 39.511 | 0.05099869 | 0.002039117 | 0.0006837606 | 0.002037041 | -0.0006839944 | -0.001353047 | 0.5055217 | 4.424543e-06 | 2596.8346 | 129.6071 | 129.8714 | 0.004015929 | 39.508 | 0.04826355 | 0.001931196 | 0.0005423593 | 0.001929334 | -0.0005425064 | -0.001386828 | 0.3911852 | 0.0001076488 | 2570.8983 | 128.1437 | 128.3912 | 0.01483025
39.609 | 0.05159378 | 0.002061145 | 0.0006134423 | 0.002059024 | -0.0006136306 | -0.001445393 | 0.4245423 | 0.0001110209 | 2753.263 | 137.2913 | 137.5743 | 0.019511 | 39.597 | 0.04776764 | 0.001909944 | 0.0006423349 | 0.001908122 | -0.0006425413 | -0.001265581 | 0.5077047 | -2.083446e-05 | 2544.962 | 127.0227 | 127.2653 | 0.00176904 | 224.2003 | 947.5154 | 39.611 | 0.05084038 | 0.002032788 | 0.0006316623 | 0.002030724 | -0.0006318618 | -0.001398862 | 0.4516969 | -1.583639e-05 | 2614.6658 | 130.4971 | 130.7624 | 0.001375587 | 39.589 | 0.04806137 | 0.001923106 | 0.0004500125 | 0.00192126 | -0.0004501138 | -0.001471146 | 0.3059614 | 9.786625e-05 | 2573.3298 | 128.2649 | 128.5116 | 0.01357367
39.712 | 0.05171394 | 0.002065945 | 0.0006514135 | 0.002063814 | -0.0006516258 | -0.001412189 | 0.4614297 | 0.0001106411 | 2760.5576 | 137.6551 | 137.9395 | 0.01945867 | 39.691 | 0.04811478 | 0.001923824 | 0.0006009244 | 0.001921975 | -0.0006011051 | -0.00132087 | 0.4550825 | -8.850753e-06 | 2547.3935 | 127.144 | 127.3886 | 0.003294888 | 224.2116 | 947.5127 | 39.712 | 0.05142212 | 0.002056048 | 0.0006853612 | 0.002053937 | -0.0006855961 | -0.001368341 | 0.5010419 | 4.156753e-06 | 2618.7184 | 130.6994 | 130.9681 | 0.003991994 | 39.699 | 0.04864311 | 0.001946384 | 0.0004989579 | 0.001944492 | -0.0004990824 | -0.00144541 | 0.3452878 | 0.0001170363 | 2579.0034 | 128.5477 | 128.7979 | 0.01603998
39.806 | 0.05141449 | 0.002053982 | 0.0006011575 | 0.002051876 | -0.0006013383 | -0.001450538 | 0.4145623 | 9.7579e-05 | 2762.1786 | 137.7359 | 138.0188 | 0.01765638 | 39.797 | 0.04818344 | 0.001926569 | 0.0006299747 | 0.001924716 | -0.0006301732 | -0.001294542 | 0.4867923 | -8.573214e-06 | 2550.6355 | 127.3058 | 127.5511 | 0.003330266 | 224.2119 | 947.4248 | 39.812 | 0.05132293 | 0.002052082 | 0.000633743 | 0.002049979 | -0.0006339439 | -0.001416035 | 0.4476892 | -8.040214e-06 | 2629.255 | 131.2252 | 131.4945 | 0.00239137 | 39.801 | 0.0485878 | 0.001944171 | 0.0004681492 | 0.001942283 | -0.0004682588 | -0.001474024 | 0.3176737 | 0.0001062166 | 2591.161 | 129.1537 | 129.4048 | 0.01464314
39.906 | 0.05168533 | 0.002064802 | 0.0006043484 | 0.002062674 | -0.0006045311 | -0.001458143 | 0.4145898 | 9.918041e-05 | 2775.1468 | 138.3826 | 138.6683 | 0.01787792 | 39.888 | 0.04841042 | 0.001935644 | 0.0006343835 | 0.001933773 | -0.0006345848 | -0.001299189 | 0.488447 | -9.976676e-06 | 2564.4142 | 127.9936 | 128.2413 | 0.003150769 | 224.2105 | 947.4329 | 39.912 | 0.05142593 | 0.0020562 | 0.000619498 | 0.002054089 | -0.0006196899 | -0.001434399 | 0.4320205 | -8.379771e-06 | 2634.9286 | 131.5084 | 131.7788 | 0.002346672 | 39.897 | 0.04863548 | 0.001946079 | 0.0004774948 | 0.001944188 | -0.0004776088 | -0.001466579 | 0.3256619 | 0.0001012256 | 2600.8871 | 129.6385 | 129.8908 | 0.01399608
40.009 | 0.05190849 | 0.002073718 | 0.0006650544 | 0.00207157 | -0.0006652757 | -0.001406295 | 0.4730699 | 0.0001046189 | 2780.0098 | 138.625 | 138.9125 | 0.01863273 | 39.996 | 0.04886818 | 0.001953948 | 0.0005859662 | 0.001952041 | -0.000586138 | -0.001365903 | 0.4291212 | 2.111917e-06 | 2572.5193 | 128.3981 | 128.649 | 0.00470349 | 224.222 | 947.3563 | 40.004 | 0.05152702 | 0.002060242 | 0.0006633534 | 0.002058123 | -0.0006635735 | -0.001394549 | 0.4758337 | -1.133309e-05 | 2643.8442 | 131.9534 | 132.2252 | 0.001956827 | 39.996 | 0.04901886 | 0.001961419 | 0.000557724 | 0.001959498 | -0.0005578796 | -0.001401618 | 0.3980254 | 0.0001182306 | 2598.4556 | 129.5173 | 129.7713 | 0.01620385
40.099 | 0.05176354 | 0.002067927 | 0.0005912659 | 0.002065791 | -0.0005914407 | -0.001474351 | 0.4011534 | 9.713089e-05 | 2782.4413 | 138.7463 | 139.0332 | 0.0175921 | 40.091 | 0.04890823 | 0.001955549 | 0.0006672914 | 0.00195364 | -0.0006675141 | -0.001286125 | 0.5190117 | -5.931891e-07 | 2578.1929 | 128.6813 | 128.9329 | 0.004355097 | 224.2194 | 947.2891 | 40.112 | 0.05219269 | 0.002086858 | 0.0006994461 | 0.002084684 | -0.0006996908 | -0.001384993 | 0.5051945 | 5.656112e-06 | 2656.0018 | 132.5602 | 132.8368 | 0.004208424 | 40.097 | 0.04909134 | 0.001964319 | 0.0004682284 | 0.001962392 | -0.0004683381 | -0.001494054 | 0.3134679 | 0.0001125048 | 2610.6133 | 130.1233 | 130.3789 | 0.01545906
40.197 | 0.05201721 | 0.002078061 | 0.0006427185 | 0.002075905 | -0.0006429251 | -0.001432979 | 0.4486631 | 0.000102063 | 2789.7359 | 139.11 | 139.3991 | 0.01827873 | 40.198 | 0.04872322 | 0.001948152 | 0.0006300535 | 0.001946256 | -0.000630252 | -0.001316004 | 0.4789133 | -1.471981e-05 | 2587.1085 | 129.1263 | 129.3778 | 0.002530568 | 224.2061 | 947.4097 | 40.215 | 0.05200195 | 0.002079232 | 0.0006980856 | 0.002077073 | -0.0006983294 | -0.001378744 | 0.5064969 | -3.207434e-06 | 2657.6228 | 132.6411 | 132.9169 | 0.003030664 | 40.233 | 0.04920387 | 0.001968822 | 0.0004388453 | 0.001966886 | -0.0004389417 | -0.001527945 | 0.2872759 | 0.0001060783 | 2626.0129 | 130.8909 | 131.1486 | 0.01461872
40.3 | 0.05222702 | 0.002086442 | 0.0006351402 | 0.002084269 | -0.000635342 | -0.001448927 | 0.4384914 | 0.0001029556 | 2800.2726 | 139.6355 | 139.9268 | 0.01840339 | 40.291 | 0.04918671 | 0.001966684 | 0.0006094269 | 0.001964752 | -0.0006096127 | -0.00135514 | 0.4498523 | -1.175151e-06 | 2593.5926 | 129.4499 | 129.7045 | 0.004285158 | 224.2189 | 947.4139 | 40.311 | 0.052351 | 0.002093188 | 0.000648228 | 0.002091 | -0.0006484382 | -0.001442562 | 0.4495046 | 5.39513e-07 | 2670.591 | 133.2883 | 133.5673 | 0.003529915 | 40.299 | 0.04941177 | 0.001977141 | 0.0004874739 | 0.001975189 | -0.0004875928 | -0.001487596 | 0.3277723 | 0.0001132166 | 2627.634 | 130.9717 | 131.2306 | 0.01555518
40.404 | 0.05254745 | 0.002099244 | 0.0005871975 | 0.002097043 | -0.00058737 | -0.001509673 | 0.3890709 | 0.0001151313 | 2801.0831 | 139.6759 | 139.9691 | 0.02010736 | 40.388 | 0.04919243 | 0.001966913 | 0.0006135995 | 0.001964981 | -0.0006137878 | -0.001351193 | 0.4542563 | -7.705149e-06 | 2602.5082 | 129.8949 | 130.1504 | 0.003436733 | 224.2127 | 947.3636 | 40.412 | 0.05239677 | 0.002095018 | 0.000670796 | 0.002092827 | -0.0006710211 | -0.001421805 | 0.47195 | -2.078985e-06 | 2676.2646 | 133.5715 | 133.8513 | 0.003179798 | 40.399 | 0.04972458 | 0.001989657 | 0.000416115 | 0.001987681 | -0.0004162016 | -0.001571479 | 0.2648471 | 0.0001182186 | 2638.1706 | 131.4968 | 131.7585 | 0.01621292
40.507 | 0.05262375 | 0.002102292 | 0.0006023541 | 0.002100085 | -0.0006025356 | -0.001497549 | 0.4023477 | 0.0001089913 | 2814.0512 | 140.3225 | 140.6175 | 0.01924595 | 40.493 | 0.04945183 | 0.001977284 | 0.0005991137 | 0.001975332 | -0.0005992932 | -0.001376039 | 0.4355206 | -6.589793e-06 | 2614.6658 | 130.5017 | 130.7597 | 0.003582236 | 224.2138 | 947.4024 | 40.512 | 0.05279732 | 0.002111033 | 0.0006917634 | 0.002108808 | -0.0006920028 | -0.001416805 | 0.4884247 | 9.428052e-06 | 2681.9381 | 133.8546 | 134.1372 | 0.004721675 | 40.511 | 0.04981995 | 0.001993473 | 0.0004571405 | 0.001991489 | -0.000457245 | -0.001534244 | 0.2980262 | 0.0001168508 | 2645.4652 | 131.8604 | 132.1233 | 0.01603246
40.61 | 0.05255699 | 0.002099625 | 0.0006516528 | 0.002097423 | -0.0006518652 | -0.001445558 | 0.4509436 | 0.0001057616 | 2814.8617 | 140.3629 | 140.6576 | 0.01879174 | 40.598 | 0.04962349 | 0.001984148 | 0.0006322578 | 0.001982182 | -0.0006324577 | -0.001349724 | 0.4685828 | 1.475639e-06 | 2613.0448 | 130.4208 | 130.6795 | 0.004636547 | 224.2214 | 947.3366 | 40.614 | 0.0524559 | 0.002097382 | 0.000662233 | 0.002095186 | -0.0006624524 | -0.001432733 | 0.4623696 | -1.177912e-05 | 2691.6642 | 134.3401 | 134.6218 | 0.001871865 | 40.598 | 0.04992294 | 0.001997594 | 0.0004329846 | 0.001995602 | -0.0004330783 | -0.001562524 | 0.277166 | 0.0001226791 | 2643.0337 | 131.7392 | 132.0024 | 0.01680215
40.71 | 0.05259132 | 0.002100996 | 0.0006136019 | 0.002098792 | -0.0006137902 | -0.001485002 | 0.4133262 | 9.737844e-05 | 2828.6404 | 141.05 | 141.3464 | 0.0176097 | 40.699 | 0.04965782 | 0.001985521 | 0.0006065927 | 0.001983552 | -0.0006067768 | -0.001376775 | 0.4407231 | -1.067322e-05 | 2630.876 | 131.3108 | 131.5715 | 0.003043521 | 224.2099 | 947.3659 | 40.712 | 0.05305672 | 0.002121405 | 0.0006487083 | 0.002119158 | -0.0006489188 | -0.001470239 | 0.4413695 | 8.335774e-06 | 2696.5273 | 134.5828 | 134.8683 | 0.004582248 | 40.697 | 0.04999542 | 0.002000495 | 0.0004591997 | 0.001998496 | -0.0004593051 | -0.001539191 | 0.2984068 | 0.0001175271 | 2654.3808 | 132.3048 | 132.5695 | 0.01612062
40.808 | 0.05277443 | 0.002108311 | 0.0007105242 | 0.002106092 | -0.0007107767 | -0.001395315 | 0.5094022 | 0.0001046635 | 2828.6404 | 141.05 | 141.3474 | 0.01863943 | 40.798 | 0.04964066 | 0.001984834 | 0.0006490267 | 0.001982867 | -0.0006492374 | -0.00133363 | 0.4868198 | -1.504315e-05 | 2635.7391 | 131.5535 | 131.8146 | 0.002468033 | 224.2057 | 947.4843 | 40.807 | 0.05295563 | 0.002117363 | 0.0006559908 | 0.002115125 | -0.000656206 | -0.001458919 | 0.4497894 | 5.579798e-06 | 2694.9063 | 134.5019 | 134.7867 | 0.004210666 | 40.799 | 0.05013466 | 0.002006066 | 0.0004354398 | 0.002004057 | -0.0004355346 | -0.001568522 | 0.277672 | 0.0001202052 | 2658.4333 | 132.5068 | 132.7726 | 0.01647592
40.901 | 0.052948 | 0.002115245 | 0.000605864 | 0.002113011 | -0.0006060477 | -0.001506964 | 0.4021648 | 0.0001012462 | 2843.2296 | 141.7775 | 142.0774 | 0.01815515 | 40.899 | 0.04987335 | 0.001994139 | 0.0006117888 | 0.001992153 | -0.000611976 | -0.001380177 | 0.443404 | -7.004768e-06 | 2637.3601 | 131.6344 | 131.8969 | 0.003527939 | 224.2134 | 947.458 | 40.906 | 0.05307007 | 0.002121939 | 0.0006474278 | 0.002119691 | -0.0006476375 | -0.001472053 | 0.4399552 | -1.918473e-06 | 2710.306 | 135.2705 | 135.5575 | 0.003197109 | 40.898 | 0.05043984 | 0.002018277 | 0.0004786828 | 0.002016243 | -0.0004787974 | -0.001537446 | 0.3114239 | 0.0001271997 | 2665.7279 | 132.8704 | 133.1386 | 0.01740588
41.001 | 0.05315018 | 0.002123322 | 0.0006560403 | 0.002121071 | -0.0006562556 | -0.001464815 | 0.4480124 | 0.0001035549 | 2851.3347 | 142.1817 | 142.4836 | 0.01848363 | 40.992 | 0.05030823 | 0.002011527 | 0.0006332812 | 0.002009506 | -0.0006334819 | -0.001376024 | 0.4603711 | 5.398681e-06 | 2643.8442 | 131.958 | 132.2235 | 0.00516594 | 224.2251 | 947.3115 | 41.012 | 0.05333329 | 0.002132463 | 0.0006596721 | 0.002130193 | -0.0006598898 | -0.001470303 | 0.4488121 | 3.485632e-06 | 2716.79 | 135.5941 | 135.8832 | 0.003930556 | 40.996 | 0.05065536 | 0.002026901 | 0.0003673281 | 0.00202485 | -0.0003673955 | -0.001657454 | 0.2216625 | 0.0001283233 | 2676.2646 | 133.3956 | 133.666 | 0.01755577
41.101 | 0.05348015 | 0.002136504 | 0.0006595502 | 0.002134225 | -0.0006597678 | -0.001474457 | 0.4474648 | 0.0001069331 | 2865.1133 | 142.8687 | 143.174 | 0.01896613 | 41.1 | 0.05041694 | 0.002015874 | 0.0006638274 | 0.002013844 | -0.0006640478 | -0.001349797 | 0.4919614 | 4.813125e-06 | 2650.3282 | 132.2816 | 132.5483 | 0.005088421 | 224.2246 | 947.2268 | 41.101 | 0.05296325 | 0.002117668 | 0.0006711161 | 0.002115429 | -0.0006713414 | -0.001444088 | 0.4648897 | -1.695696e-05 | 2724.0846 | 135.9581 | 136.2461 | 0.001149043 | 41.098 | 0.05083656 | 0.002034152 | 0.0005314298 | 0.002032086 | -0.000531571 | -0.001500515 | 0.3542592 | 0.0001320991 | 2681.1276 | 133.638 | 133.9098 | 0.01806092
41.205 | 0.05360031 | 0.002141305 | 0.0006635388 | 0.002139015 | -0.000663759 | -0.001475256 | 0.4499279 | 0.0001117136 | 2865.1133 | 142.8687 | 143.1747 | 0.01965058 | 41.199 | 0.05062676 | 0.002024263 | 0.0006894137 | 0.002022217 | -0.0006896515 | -0.001332565 | 0.5175368 | 9.482101e-06 | 2655.1913 | 132.5244 | 132.7926 | 0.005707856 | 224.229 | 947.1976 | 41.213 | 0.05325127 | 0.002129184 | 0.0006663945 | 0.00212692 | -0.0006666166 | -0.001460304 | 0.4564918 | -7.393514e-06 | 2726.5162 | 136.0795 | 136.3692 | 0.002452613 | 41.2 | 0.05096054 | 0.002039113 | 0.0004997499 | 0.002037036 | -0.0004998748 | -0.001537162 | 0.3251934 | 0.0001295737 | 2691.6642 | 134.1632 | 134.4367 | 0.01772208
41.305 | 0.05391884 | 0.00215403 | 0.0006597097 | 0.002151713 | -0.0006599274 | -0.001491786 | 0.4423742 | 0.0001180768 | 2874.029 | 143.3133 | 143.622 | 0.02056306 | 41.297 | 0.05022049 | 0.002008019 | 0.000665087 | 0.002006005 | -0.0006653083 | -0.001340697 | 0.4962406 | -1.345496e-05 | 2664.1069 | 132.9694 | 133.2364 | 0.002656894 | 224.2073 | 947.3285 | 41.313 | 0.05339432 | 0.002134904 | 0.0006654341 | 0.002132628 | -0.0006656556 | -0.001466972 | 0.4537615 | -1.311854e-05 | 2741.1053 | 136.8076 | 137.0997 | 0.001669804 | 41.298 | 0.05088997 | 0.002036289 | 0.0005431513 | 0.002034218 | -0.0005432988 | -0.001490919 | 0.3644053 | 0.0001192939 | 2702.2009 | 134.6884 | 134.9626 | 0.0163374
41.405 | 0.0539608 | 0.002155706 | 0.0006157557 | 0.002153386 | -0.0006159453 | -0.001537441 | 0.4006304 | 0.0001157317 | 2879.7025 | 143.5962 | 143.9058 | 0.02022591 | 41.396 | 0.05036545 | 0.002013815 | 0.0006552461 | 0.00201179 | -0.0006554609 | -0.001356329 | 0.4832611 | -1.444048e-05 | 2673.0225 | 133.4143 | 133.683 | 0.002525368 | 224.2063 | 947.4999 | 41.413 | 0.0535717 | 0.002141996 | 0.0007336181 | 0.002139705 | -0.0007338873 | -0.001405818 | 0.5220358 | -7.325389e-06 | 2742.7264 | 136.8886 | 137.1818 | 0.002464282 | 41.424 | 0.05158997 | 0.002064298 | 0.0005292913 | 0.00206217 | -0.0005294315 | -0.001532739 | 0.3454153 | 0.0001420231 | 2709.4955 | 135.052 | 135.3307 | 0.01940918
41.511 | 0.05402756 | 0.002158373 | 0.0006315504 | 0.002156047 | -0.00063175 | -0.001524297 | 0.4144533 | 0.0001137995 | 2886.1866 | 143.9195 | 144.2302 | 0.01994754 | 41.493 | 0.05080795 | 0.002031508 | 0.0006713065 | 0.002029447 | -0.0006715319 | -0.001357915 | 0.4945316 | 3.795456e-06 | 2672.212 | 133.3739 | 133.6448 | 0.004962854 | 224.2236 | 947.3763 | 41.5 | 0.05405807 | 0.002161443 | 0.0006719964 | 0.00215911 | -0.0006722223 | -0.001486888 | 0.4521001 | 6.962308e-06 | 2749.2104 | 137.2122 | 137.5087 | 0.004426629 | 41.486 | 0.05102539 | 0.002041708 | 0.0005717424 | 0.002039626 | -0.0005719059 | -0.00146772 | 0.3896559 | 0.0001143528 | 2716.79 | 135.4155 | 135.692 | 0.01565953
41.612 | 0.05429077 | 0.002168888 | 0.0006701598 | 0.00216654 | -0.0006703845 | -0.001496155 | 0.4480715 | 0.0001128001 | 2902.3968 | 144.7279 | 145.0418 | 0.019803 | 41.59 | 0.05104828 | 0.002041117 | 0.0006682361 | 0.002039037 | -0.0006684595 | -0.001370577 | 0.4877212 | 5.378384e-06 | 2682.7486 | 133.8998 | 134.1731 | 0.005174823 | 224.2251 | 947.2343 | 41.615 | 0.05420112 | 0.002167163 | 0.0006797592 | 0.002164818 | -0.0006799903 | -0.001484827 | 0.4579592 | 8.215934e-06 | 2754.884 | 137.4953 | 137.7933 | 0.004599192 | 41.6 | 0.05136681 | 0.002055369 | 0.0005339641 | 0.002053259 | -0.0005341067 | -0.001519152 | 0.351582 | 0.000123939 | 2722.4636 | 135.6983 | 135.9772 | 0.01696167
41.701 | 0.05503654 | 0.002198681 | 0.0005623886 | 0.002196268 | -0.0005625468 | -0.001633721 | 0.3443347 | 0.0001395997 | 2906.4493 | 144.9299 | 145.2486 | 0.02369283 | 41.697 | 0.05123329 | 0.002048514 | 0.0006381624 | 0.002046419 | -0.0006383661 | -0.001408053 | 0.453368 | 1.213137e-05 | 2683.5591 | 133.9402 | 134.2146 | 0.006081031 | 224.2315 | 947.1746 | 41.713 | 0.05441666 | 0.00217578 | 0.0006598321 | 0.002173417 | -0.0006600499 | -0.001513367 | 0.4361467 | 7.913567e-06 | 2766.2311 | 138.0617 | 138.3621 | 0.004557442 | 41.686 | 0.05109024 | 0.002044302 | 0.0005010171 | 0.002042215 | -0.0005011426 | -0.001541073 | 0.3251908 | 0.0001071728 | 2730.5687 | 136.1023 | 136.3806 | 0.01467846
41.801 | 0.05451012 | 0.002177651 | 0.0005911861 | 0.002175283 | -0.0005913609 | -0.001583922 | 0.3733522 | 0.0001129232 | 2914.5544 | 145.3341 | 145.6506 | 0.01981273 | 41.796 | 0.05130005 | 0.002051184 | 0.0006601272 | 0.002049083 | -0.0006603452 | -0.001388738 | 0.4755003 | 1.887139e-06 | 2700.5799 | 134.7898 | 135.0663 | 0.004701744 | 224.2218 | 947.1996 | 41.817 | 0.05401039 | 0.002159537 | 0.0007685904 | 0.002157208 | -0.0007688859 | -0.001388322 | 0.5538239 | -1.079808e-05 | 2769.4732 | 138.2235 | 138.522 | 0.001966963 | 41.799 | 0.05140686 | 0.002056971 | 0.0005495665 | 0.002054859 | -0.0005497175 | -0.001505141 | 0.3652265 | 0.0001163453 | 2735.4318 | 136.3447 | 136.6252 | 0.01593054
41.902 | 0.05475235 | 0.002187328 | 0.0006441543 | 0.002184939 | -0.0006443619 | -0.001540578 | 0.4182599 | 0.0001179711 | 2921.0385 | 145.6574 | 145.976 | 0.02054879 | 41.92 | 0.05173683 | 0.002068648 | 0.0006942948 | 0.002066511 | -0.0006945359 | -0.001371975 | 0.5062307 | 1.374997e-05 | 2707.8744 | 135.1539 | 135.4334 | 0.00630619 | 224.233 | 947.188 | 41.912 | 0.05437469 | 0.002174103 | 0.000784516 | 0.002171743 | -0.0007848239 | -0.001386919 | 0.5658759 | -2.639918e-06 | 2777.5783 | 138.628 | 138.9294 | 0.00309871 | 41.899 | 0.05179024 | 0.002072312 | 0.0005388745 | 0.002070167 | -0.0005390198 | -0.001531148 | 0.3520364 | 0.0001276036 | 2741.1053 | 136.6275 | 136.9106 | 0.01747032
42.012 | 0.05480194 | 0.002189309 | 0.0005461152 | 0.002186916 | -0.0005462644 | -0.001640652 | 0.3329557 | 0.0001096203 | 2935.6277 | 146.3849 | 146.7054 | 0.01932672 | 41.993 | 0.05137253 | 0.002054082 | 0.0006859498 | 0.002051975 | -0.0006861851 | -0.00136579 | 0.502409 | -5.671681e-06 | 2714.3585 | 135.4775 | 135.7558 | 0.003672719 | 224.2146 | 947.2421 | 42.011 | 0.05458832 | 0.002182644 | 0.0007500239 | 0.002180266 | -0.0007503053 | -0.00142996 | 0.5247036 | 5.864376e-06 | 2777.5783 | 138.628 | 138.9306 | 0.004280212 | 42.013 | 0.05201721 | 0.002081394 | 0.0004862859 | 0.002079231 | -0.0004864042 | -0.001592826 | 0.3053718 | 0.00012631 | 2755.6945 | 137.3547 | 137.6406 | 0.01729274
42.109 | 0.05501366 | 0.002197767 | 0.0006052259 | 0.002195356 | -0.0006054091 | -0.001589947 | 0.3807732 | 0.0001191891 | 2934.0067 | 146.3041 | 146.6256 | 0.02073014 | 42.084 | 0.05136299 | 0.0020537 | 0.0006632763 | 0.002051594 | -0.0006634964 | -0.001388098 | 0.4779895 | -1.219564e-05 | 2722.4636 | 135.882 | 136.1611 | 0.002785731 | 224.2084 | 947.428 | 42.114 | 0.05487442 | 0.002194084 | 0.0007260154 | 0.00219168 | -0.0007262791 | -0.001465401 | 0.495618 | 1.217794e-05 | 2784.0624 | 138.9516 | 139.2565 | 0.005158388 | 42.1 | 0.05192757 | 0.002077806741 | 0.0005345186 | 0.002075651 | -0.0005346615 | -0.00154099 | 0.3469598 | 0.0001192911 | 2760.5576 | 137.5971 | 137.883 | 0.0163258
42.212 | 0.05517959 | 0.002204396 | 0.0005767475 | 0.00220197 | -0.0005769138 | -0.001625056 | 0.3550116 | 0.0001240694 | 2936.4382 | 146.4253 | 146.7481 | 0.02144601 | 42.194 | 0.05173683 | 0.002068648 | 0.0006445393 | 0.002066511 | -0.0006447471 | -0.001421764 | 0.4534838 | -3.453922e-06 | 2730.5687 | 136.2866 | 136.5685 | 0.003977794 | 224.2167 | 947.4121 | 42.207 | 0.05493164 | 0.002196372 | 0.0007525047 | 0.002193963 | -0.000752788 | -0.001441175 | 0.5223432 | 4.938383e-06 | 2796.22 | 139.5584 | 139.8649 | 0.00414803 | 42.213 | 0.05195427 | 0.002078875 | 0.0005254106 | 0.002076717 | -0.0005255487 | -0.001551169 | 0.3388082 | 0.0001140369 | 2769.4732 | 138.0415 | 138.3285 | 0.01560017
42.306 | 0.05497551 | 0.002196243 | 0.0006497383 | 0.002193835 | -0.0006499495 | -0.001543886 | 0.4209829 | 0.0001119364 | 2942.1118 | 146.7083 | 147.0305 | 0.01966381 | 42.297 | 0.05200958 | 0.002079554 | 0.0007616066 | 0.002077394 | -0.0007618967 | -0.001315498 | 0.57917 | 3.720149e-06 | 2735.4318 | 136.5293 | 136.8132 | 0.004958424 | 224.2235 | 947.2981 | 42.314 | 0.05477333 | 0.002190042 | 0.0007753928 | 0.002187647 | -0.0007756936 | -0.001411953 | 0.5493762 | -1.024694e-05 | 2807.5671 | 140.1247 | 140.4316 | 0.002019833 | 42.298 | 0.05222511 | 0.002089713 | 0.00057 | 0.002087532 | -0.0005701625 | -0.00151737 | 0.3757571 | 0.0001254049 | 2768.6627 | 138.0011 | 138.2895 | 0.01717246
42.409 | 0.05571175 | 0.002225656 | 0.0005469927 | 0.002223182 | -0.0005471424 | -0.00167604 | 0.3264494 | 0.0001257369 | 2963.9955 | 147.7995 | 148.1284 | 0.02170048 | 42.394 | 0.05177307 | 0.002070097 | 0.0006361942 | 0.002067957 | -0.0006363966 | -0.001431561 | 0.4445475 | -1.368485e-05 | 2745.9684 | 137.0552 | 137.3389 | 0.002572615 | 224.207 | 947.3714 | 42.408 | 0.0549469 | 0.002196982 | 0.0007756329 | 0.002194572 | -0.0007759339 | -0.001418638 | 0.546957 | -7.778957e-06 | 2813.2407 | 140.4079 | 140.7164 | 0.002366768 | 42.407 | 0.05255508 | 0.002102916 | 0.0005400625 | 0.002100708 | -0.0005402084 | -0.001560499 | 0.3461766 | 0.0001305131 | 2780.0098 | 138.5667 | 138.8581 | 0.01788032
42.502 | 0.05561638 | 0.002221846 | 0.0006664903 | 0.002219381 | -0.0006667125 | -0.001552668 | 0.4293979 | 0.0001219433 | 2963.9955 | 147.7995 | 148.1279 | 0.02113854 | 42.498 | 0.05254364 | 0.002100907 | 0.0006406029 | 0.002098704 | -0.0006408082 | -0.001457896 | 0.4395433 | 1.392532e-05 | 2750.0209 | 137.2574 | 137.5458 | 0.006367422 | 224.2332 | 947.2983 | 42.512 | 0.05535698 | 0.002213378 | 0.0007116904 | 0.002210932 | -0.0007119438 | -0.001498989 | 0.4749495 | 9.313456e-07 | 2822.9668 | 140.8933 | 141.2052 | 0.003594579 | 42.507 | 0.05246735 | 0.002099405 | 0.0006047686 | 0.002097205 | -0.0006049516 | -0.001492253 | 0.4053948 | 0.0001235702 | 2784.8729 | 138.8091 | 139.1005 | 0.01691541
42.606 | 0.05596161 | 0.002235638 | 0.0006140007 | 0.002233142 | -0.0006141893 | -0.001618953 | 0.3793744 | 0.0001328079 | 2968.0481 | 148.0016 | 148.3324 | 0.022749 | 42.594 | 0.05283165 | 0.002112423 | 0.0006896499 | 0.002110195 | -0.0006898878 | -0.001420307 | 0.4857313 | 1.924845e-05 | 2758.126 | 137.662 | 137.9528 | 0.007100679 | 224.2382 | 947.0624 | 42.608 | 0.05570603 | 0.002227334 | 0.0006980056 | 0.002224857 | -0.0006982493 | -0.001526608 | 0.4573861 | 1.165307e-05 | 2827.0194 | 141.0956 | 141.4099 | 0.005109639 | 42.587 | 0.05326271 | 0.00213123 | 0.0004946811 | 0.002128963 | -0.0004948035 | -0.001634159 | 0.3027879 | 0.0001529678 | 2788.1149 | 138.9707 | 139.2668 | 0.02100708
42.712 | 0.05609131 | 0.002240819 | 0.0006611456 | 0.002238312 | -0.0006613643 | -0.001576948 | 0.4193952 | 0.0001328048 | 2975.3427 | 148.3653 | 148.6978 | 0.02274855 | 42.688 | 0.05251885 | 0.002099916 | 0.0007400353 | 0.002097714 | -0.0007403092 | -0.001357405 | 0.5453856 | 2.492506e-06 | 2763.7996 | 137.9452 | 138.2348 | 0.004786788 | 224.2224 | 947.1443 | 42.713 | 0.05567551 | 0.002226114 | 0.0007199333 | 0.00222364 | -0.0007201926 | -0.001503447 | 0.4790275 | 4.092935e-06 | 2835.1245 | 141.5001 | 141.8151 | 0.00403903 | 42.727 | 0.05317879 | 0.002127873 | 0.0005683368 | 0.002125612 | -0.0005684984 | -0.001557113 | 0.3650976 | 0.0001335399 | 2810.8092 | 140.1018 | 140.3999 | 0.0182904
42.816 | 0.05594444 | 0.002234952 | 0.0006318695 | 0.002232458 | -0.0006320693 | -0.001600389 | 0.3949474 | 0.0001172125 | 2989.1214 | 149.0524 | 149.3855 | 0.02042464 | 42.788 | 0.05312538 | 0.002124168 | 0.0006860284 | 0.002121915 | -0.0006862639 | -0.001435651 | 0.4780158 | 1.988329e-05 | 2772.7152 | 138.3901 | 138.6841 | 0.007194707 | 224.2388 | 947.1397 | 42.813 | 0.05620003 | 0.002247086 | 0.0007414609 | 0.002244565 | -0.0007417359 | -0.001502829 | 0.4935596 | 1.86265e-05 | 2843.2296 | 141.9046 | 142.2235 | 0.006103076 | 42.794 | 0.0534668 | 0.002139397 | 0.0005829887 | 0.002137111 | -0.0005831587 | -0.001553953 | 0.3752744 | 0.0001542075 | 2797.841 | 139.4554 | 139.7538 | 0.02118546
42.91 | 0.05608749 | 0.002240666 | 0.0006770999 | 0.00223816 | -0.0006773293 | -0.001560831 | 0.4339544 | 0.0001165933 | 2998.037 | 149.497 | 149.8319 | 0.02033201 | 42.885 | 0.05303383 | 0.002120507 | 0.0006976014 | 0.002118262 | -0.0006978448 | -0.001420417 | 0.4912956 | 1.193695e-05 | 2778.3888 | 138.6733 | 138.9674 | 0.00609155 | 224.2313 | 947.0721 | 42.908 | 0.05639267 | 0.002254789 | 0.0007291365 | 0.002252251 | -0.0007294025 | -0.001522848 | 0.4789726 | 1.868006e-05 | 2852.9557 | 142.3901 | 142.7111 | 0.006110707 | 42.887 | 0.05347252 | 0.002139626 | 0.0004697332 | 0.00213734 | -0.0004698436 | -0.001667496 | 0.2817659 | 0.0001423724 | 2814.8617 | 140.3038 | 140.604 | 0.01952643
42.996 | 0.05638695 | 0.002252629 | 0.000679174 | 0.002250096 | -0.0006794047 | -0.001570691 | 0.4325514 | 0.0001307986 | 2994.7949 | 149.3353 | 149.6717 | 0.02245927 | 42.988 | 0.05349732 | 0.002139039 | 0.0006525694 | 0.002136755 | -0.0006527824 | -0.001483972 | 0.4398885 | 2.547501e-05 | 2784.8729 | 138.997 | 139.2943 | 0.007975112 | 224.2441 | 947.032 | 43.013 | 0.0563736 | 0.002254026 | 0.000670956 | 0.00225149 | -0.0006711812 | -0.001580309 | 0.4247153 | 9.671889e-06 | 2863.4923 | 142.9159 | 143.2381 | 0.004822767 | 43.028 | 0.05368996 | 0.002148326 | 0.0005479825 | 0.002146022 | -0.0005481327 | -0.001597889 | 0.3430355 | 0.0001441438 | 2824.5879 | 140.7886 | 141.0911 | 0.01977593
43.096 | 0.0566082 | 0.002261468 | 0.0006199836 | 0.002258915 | -0.0006201759 | -0.001638739 | 0.3784469 | 0.0001287011 | 3010.1946 | 150.1032 | 150.4427 | 0.02214452 | 43.096 | 0.05316544 | 0.002125769 | 0.000718464 | 0.002123513 | -0.0007187222 | -0.001404791 | 0.5116222 | -2.792896e-08 | 2801.0831 | 139.806 | 140.1032 | 0.004412383 | 224.22 | 947.1177 | 43.137 | 0.05660439 | 0.002263254 | 0.000773152 | 0.002260697 | -0.0007734511 | -0.001487246 | 0.520056 | 1.314726e-05 | 2870.7869 | 143.28 | 143.6043 | 0.005321209 | 43.107 | 0.05379295 | 0.002152447 | 0.0005534473 | 0.002150134 | -0.0005536005 | -0.001596534 | 0.3467515 | 0.0001459502 | 2827.8299 | 140.9502 | 141.2536 | 0.02003093
43.206 | 0.05695534 | 0.002275336 | 0.0006523708 | 0.002272752 | -0.0006525837 | -0.001620168 | 0.4027877 | 0.0001361987 | 3019.1102 | 150.5478 | 150.8903 | 0.02327417 | 43.196 | 0.05305481 | 0.002121346 | 0.0007485378 | 0.002119099 | -0.0007488181 | -0.001370281 | 0.5464705 | -8.119193e-06 | 2805.9461 | 140.0487 | 140.3458 | 0.003277789 | 224.2123 | 947.3584 | 43.208 | 0.05668068 | 0.002266305 | 0.0006992861 | 0.00226374 | -0.0006995307 | -0.00156421 | 0.4472103 | 1.110763e-05 | 2877.271 | 143.6036 | 143.9291 | 0.005027979 | 43.2 | 0.05376053 | 0.00215115 | 0.0005131346 | 0.00214884 | -0.0005132663 | -0.001635573 | 0.3138143 | 0.0001406371 | 2833.5035 | 141.233 | 141.5368 | 0.01927969
43.31 | 0.05675316 | 0.002267259 | 0.0006674476 | 0.002264693 | -0.0006676704 | -0.001597023 | 0.418072 | 0.000125863 | 3022.3523 | 150.7094 | 151.0511 | 0.02171378 | 43.288 | 0.05371857 | 0.002147886 | 0.0006688659 | 0.002145582 | -0.0006690897 | -0.001476493 | 0.4531616 | 1.584967e-05 | 2809.1882 | 140.2106 | 140.5117 | 0.006643707 | 224.235 | 947.2446 | 43.315 | 0.0569706 | 0.002277897 | 0.0007143313 | 0.002275306 | -0.0007145866 | -0.001560719 | 0.4578572 | 1.693619e-05 | 2884.5656 | 143.9677 | 144.2956 | 0.005867946 | 43.314 | 0.05361175 | 0.002145197 | 0.000623935 | 0.002142899 | -0.0006241297 | -0.00151877 | 0.4109443 | 0.0001272412 | 2844.0401 | 141.7582 | 142.0623 | 0.01738015
43.407 | 0.05681801 | 0.00226985 | 0.0006706385 | 0.002267278 | -0.0006708634 | -0.001596414 | 0.4202314 | 0.0001244273 | 3028.0258 | 150.9924 | 151.3351 | 0.02149671 | 43.395 | 0.05373001 | 0.002148343 | 0.000698861 | 0.002146039 | -0.0006991053 | -0.001446934 | 0.4831633 | 7.088403e-06 | 2821.3458 | 140.8174 | 141.1199 | 0.005409982 | 224.2267 | 947.1357 | 43.409 | 0.05674744 | 0.002268974 | 0.0007792342 | 0.002266404 | -0.0007795379 | -0.001486866 | 0.5242827 | 4.391229e-07 | 2894.2917 | 144.4531 | 144.7809 | 0.003483488 | 43.388 | 0.05379868 | 0.002152676 | 0.0005726136 | 0.002150363 | -0.0005727776 | -0.001577585 | 0.3630723 | 0.000130094 | 2850.5242 | 142.0814 | 142.3872 | 0.0177859
43.508 | 0.05739212 | 0.002292786 | 0.0006304336 | 0.002290161 | -0.0006306324 | -0.001659529 | 0.3800069 | 0.0001409521 | 3036.9414 | 151.4369 | 151.7841 | 0.0240012 | 43.496 | 0.05402565 | 0.002160164 | 0.0007407438 | 0.002157834 | -0.0007410183 | -0.001416816 | 0.5230165 | 2.008752e-05 | 2819.7248 | 140.7365 | 141.0405 | 0.0072439 | 224.239 | 947.1053 | 43.516 | 0.05761719 | 0.00230375 | 0.0007070487 | 0.0023011 | -0.0007072988 | -0.001593801 | 0.4437811 | 2.553838e-05 | 2906.4493 | 145.0599 | 145.3941 | 0.007125076 | 43.501 | 0.05400276 | 0.002160843 | 0.0004585661 | 0.002158511 | -0.0004586712 | -0.00169984 | 0.269832 | 0.0001336306 | 2857.0082 | 142.4046 | 142.7123 | 0.01829004
43.608 | 0.05734635 | 0.002290957 | 0.0006087358 | 0.002288337 | -0.0006089211 | -0.001679416 | 0.3625792 | 0.0001305277 | 3049.0991 | 152.0432 | 152.3915 | 0.02241577 | 43.598 | 0.05351448 | 0.002139725 | 0.0007918378 | 0.00213744 | -0.0007921514 | -0.001345288 | 0.588834 | -8.251896e-06 | 2830.2614 | 141.2624 | 141.5646 | 0.003239468 | 224.2122 | 947.2152 | 43.627 | 0.05752373 | 0.002300013 | 0.0007539453 | 0.002297372 | -0.0007542296 | -0.001543142 | 0.4887622 | 2.11841e-05 | 2907.2599 | 145.1004 | 145.4341 | 0.006491902 | 43.597 | 0.054142 | 0.002166414 | 0.0004994331 | 0.002164071 | -0.0004995578 | -0.001664513 | 0.3001226 | 0.0001340087 | 2864.3028 | 142.7682 | 143.0775 | 0.01834406
43.707 | 0.05765724 | 0.002303377 | 0.0006203824 | 0.002300728 | -0.0006205749 | -0.001680153 | 0.3693561 | 0.0001354359 | 3059.6357 | 152.5686 | 152.92 | 0.02316504 | 43.697 | 0.05417824 | 0.002166265 | 0.0007344456 | 0.002163922 | -0.0007347155 | -0.001429207 | 0.5140721 | 1.325827e-05 | 2836.7455 | 141.586 | 141.8927 | 0.006288076 | 224.2326 | 947.2641 | 43.711 | 0.05773354 | 0.002308402 | 0.0007868368 | 0.002305741 | -0.0007871466 | -0.001518595 | 0.5183387 | 2.445807e-05 | 2913.7439 | 145.424 | 145.7597 | 0.006968583 | 43.702 | 0.05427742 | 0.002171833 | 0.0004896915 | 0.002169478 | -0.0004898114 | -0.001679666 | 0.2916124 | 0.0001325112 | 2874.029 | 143.253 | 143.5641 | 0.01812945
43.808 | 0.05790901 | 0.002313435 | 0.000635539 | 0.002310763 | -0.000635741 | -0.001675022 | 0.3795419 | 0.0001414338 | 3065.3093 | 152.8515 | 153.2051 | 0.0240831 | 43.798 | 0.05464363 | 0.002184874 | 0.0007018526 | 0.00218249 | -0.000702099 | -0.001480391 | 0.4742658 | 2.564128e-05 | 2844.8506 | 141.9905 | 142.3008 | 0.008047661 | 224.2443 | 947.0214 | 43.809 | 0.05728531 | 0.00229048 | 0.0007453022 | 0.002287861 | -0.0007455801 | -0.001542281 | 0.483427 | 5.348874e-06 | 2915.365 | 145.5049 | 145.8382 | 0.004182483 | 43.799 | 0.05480003 | 0.002192744 | 0.0005848103 | 0.002190344 | -0.0005849814 | -0.001605362 | 0.3643921 | 0.0001464414 | 2883.7551 | 143.7377 | 144.0529 | 0.02013272
43.908 | 0.05776596 | 0.00230772 | 0.0006050663 | 0.002305062 | -0.0006052494 | -0.001699812 | 0.3560684 | 0.0001345973 | 3066.9303 | 152.9323 | 153.2852 | 0.02303544 | 43.896 | 0.0544529 | 0.002177247 | 0.0007242899 | 0.002174881 | -0.0007245523 | -0.001450328 | 0.4995781 | 5.758108e-06 | 2861.0608 | 142.7996 | 143.1105 | 0.00521022 | 224.2255 | 947.0751 | 43.913 | 0.05780411 | 0.002311223 | 0.000736259 | 0.002308557 | -0.0007365302 | -0.001572026 | 0.4685228 | 1.965178e-05 | 2923.4701 | 145.9094 | 146.2466 | 0.006271313 | 43.902 | 0.05474281 | 0.002190455 | 0.0005536848 | 0.002188059 | -0.0005538382 | -0.001634221 | 0.3389004 | 0.0001378423 | 2892.6707 | 144.1821 | 144.498 | 0.01889209
44.008 | 0.05744934 | 0.002295071 | 0.0006758236 | 0.002292442 | -0.0006760521 | -0.00161639 | 0.4182482 | 0.0001162691 | 3075.0354 | 153.3365 | 153.6884 | 0.0202223 | 43.989 | 0.05482483 | 0.002192119 | 0.0007353117 | 0.002189719 | -0.0007355821 | -0.001454137 | 0.5058546 | 1.872138e-05 | 2863.4923 | 142.921 | 143.2343 | 0.007066203 | 224.2377 | 947.1247 | 44.011 | 0.05840683 | 0.002335323 | 0.0007423412 | 0.0023326 | -0.0007426168 | -0.001589983 | 0.4670596 | 3.539029e-05 | 2934.0067 | 146.4353 | 146.7773 | 0.008577193 | 43.995 | 0.05479241 | 0.002192439 | 0.0005536848 | 0.002190039 | -0.0005538382 | -0.001636201 | 0.3384903 | 0.0001352227 | 2899.1548 | 144.5053 | 144.8221 | 0.01851313
44.102 | 0.05869102 | 0.002344676 | 0.0006873106 | 0.002341932 | -0.000687547 | -0.001654385 | 0.4155907 | 0.0001581942 | 3085.572 | 153.8619 | 154.2226 | 0.02667689 | 44.097 | 0.05508614 | 0.002202567 | 0.0007484591 | 0.002200145 | -0.0007487393 | -0.001451405 | 0.515872 | 1.990625e-05 | 2875.65 | 143.5278 | 143.8439 | 0.007236278 | 224.2389 | 947.0233 | 44.111 | 0.05864716 | 0.002344932 | 0.0007781938 | 0.002342187 | -0.0007784968 | -0.00156369 | 0.4978588 | 3.733977e-05 | 2943.7328 | 146.9207 | 147.2652 | 0.008863808 | 44.111 | 0.05517006 | 0.00220755 | 0.000621163 | 0.002205117 | -0.000621356 | -0.001583761 | 0.3923294 | 0.000144525 | 2907.2599 | 144.9093 | 145.2292 | 0.0198622
44.208 | 0.05860138 | 0.002341095 | 0.0005872773 | 0.002338359 | -0.0005874498 | -0.001750909 | 0.3355113 | 0.000148893 | 3093.6771 | 154.2661 | 154.6272 | 0.02524056 | 44.197 | 0.0550766 | 0.002202185 | 0.0007803436 | 0.002199764 | -0.0007806482 | -0.001419116 | 0.5500948 | 1.829755e-05 | 2877.271 | 143.6087 | 143.9249 | 0.007004811 | 224.2373 | 947.0264 | 44.21 | 0.05848313 | 0.002338373 | 0.0007590671 | 0.002335643 | -0.0007593553 | -0.001576288 | 0.4817364 | 2.700394e-05 | 2948.5959 | 147.1634 | 147.5076 | 0.007340447 | 44.242 | 0.05518341 | 0.002208085 | 0.0006074614 | 0.00220565 | -0.000607646 | -0.001598004 | 0.3802531 | 0.0001398869 | 2914.5544 | 145.2729 | 145.5937 | 0.01918777
44.298 | 0.05885887 | 0.002351382 | 0.0006973619 | 0.002348621 | -0.0006976052 | -0.001651016 | 0.4225308 | 0.0001511024 | 3105.0243 | 154.8319 | 155.1959 | 0.02558282 | 44.299 | 0.05532646 | 0.002212176 | 0.0007094892 | 0.002209733 | -0.000709741 | -0.001499992 | 0.4731633 | 2.209921e-05 | 2885.3761 | 144.0132 | 144.3318 | 0.007552738 | 224.2409 | 947.0107 | 44.312 | 0.0586071 | 0.00234333 | 0.0008176477 | 0.002340589 | -0.0008179821 | -0.001522607 | 0.5372249 | 2.622656e-05 | 2955.8904 | 147.5275 | 147.8732 | 0.007225636 | 44.309 | 0.05513763 | 0.002206253 | 0.0005526553 | 0.002203823 | -0.000552808 | -0.001651015 | 0.3348293 | 0.0001363396 | 2916.986 | 145.3941 | 145.7149 | 0.01867109
44.411 | 0.05854988 | 0.002339038 | 0.0006417612 | 0.002336306 | -0.0006419672 | -0.001694339 | 0.3788894 | 0.0001330782 | 3113.1294 | 155.236 | 155.5991 | 0.02278191 | 44.396 | 0.05569076 | 0.002226742 | 0.0007368862 | 0.002224267 | -0.0007371579 | -0.001487109 | 0.4956987 | 3.045629e-05 | 2893.4812 | 144.4178 | 144.7393 | 0.008760634 | 224.2488 | 946.9236 | 44.41 | 0.05854416 | 0.002340813 | 0.0008083644 | 0.002338078 | -0.0008086913 | -0.001529387 | 0.5287684 | 1.293336e-05 | 2969.6691 | 148.2152 | 148.5621 | 0.005255349 | 44.438 | 0.05540848 | 0.00221709 | 0.0006078574 | 0.002214636 | -0.0006080422 | -0.001606594 | 0.3784667 | 0.0001408114 | 2925.9016 | 145.8385 | 146.1618 | 0.0193237
44.505 | 0.05895806 | 0.002355344 | 0.000679174 | 0.002352574 | -0.0006794047 | -0.00167317 | 0.4060585 | 0.0001447215 | 3119.6134 | 155.5594 | 155.9258 | 0.0245955 | 44.49 | 0.05580139 | 0.002231166 | 0.0007365713 | 0.00222868 | -0.0007368427 | -0.001491838 | 0.4939162 | 3.424557e-05 | 2894.2917 | 144.4582 | 144.7805 | 0.00930917 | 224.2524 | 946.8366 | 44.512 | 0.05877304 | 0.002349965 | 0.0007884374 | 0.002347208 | -0.0007887484 | -0.00155846 | 0.5061076 | 1.188863e-05 | 2982.6373 | 148.8624 | 149.2122 | 0.005099802 | 44.498 | 0.05578422 | 0.002232125 | 0.0005906711 | 0.002229638 | -0.0005908456 | -0.001638792 | 0.3605372 | 0.0001500371 | 2934.0067 | 146.2425 | 146.5689 | 0.02067403
44.598 | 0.05901909 | 0.002357782 | 0.0006936924 | 0.002355007 | -0.0006939331 | -0.001661074 | 0.4177617 | 0.0001414124 | 3127.7185 | 155.9635 | 156.3313 | 0.02407884 | 44.597 | 0.05570221 | 0.0022272 | 0.0007256282 | 0.002224723 | -0.0007258916 | -0.001498832 | 0.4843049 | 2.353778e-05 | 2903.2073 | 144.9032 | 145.2259 | 0.007756505 | 224.2423 | 946.8862 | 44.61 | 0.05908775 | 0.002362548 | 0.0008249303 | 0.002359762 | -0.0008252707 | -0.001534491 | 0.5378139 | 2.187464e-05 | 2985.8793 | 149.0242 | 149.3763 | 0.006590656 | 44.601 | 0.05559921 | 0.002224722 | 0.0005332513 | 0.002222251 | -0.0005333936 | -0.001688858 | 0.315831 | 0.00013807 | 2940.4908 | 146.5657 | 146.8917 | 0.01891809
44.698 | 0.05919457 | 0.002364792 | 0.0006880286 | 0.002362001 | -0.0006882654 | -0.001673735 | 0.4112152 | 0.0001426544 | 3135.8236 | 156.3677 | 156.7375 | 0.02427326 | 44.698 | 0.05624962 | 0.002249087 | 0.0007982934 | 0.002246562 | -0.0007986122 | -0.00144795 | 0.5515469 | 3.549572e-05 | 2916.1755 | 145.5505 | 145.8778 | 0.009497005 | 224.2536 | 946.8772 | 44.739 | 0.05914879 | 0.002364989 | 0.00076747 | 0.002362196 | -0.0007677647 | -0.001594432 | 0.4815287 | 1.859194e-05 | 2993.1739 | 149.3883 | 149.7416 | 0.006099699 | 44.722 | 0.05587387 | 0.002235712 | 0.0005802959 | 0.002233217 | -0.0005804644 | -0.001652752 | 0.3512107 | 0.0001392466 | 2954.2694 | 147.2525 | 147.5817 | 0.01909133
44.796 | 0.05928421 | 0.002368374 | 0.000661704 | 0.002365573 | -0.0006619231 | -0.00170365 | 0.3885322 | 0.0001467928 | 3135.0131 | 156.3273 | 156.6975 | 0.02492182 | 44.794 | 0.05646896 | 0.002257858 | 0.0007569616 | 0.002255313 | -0.0007572483 | -0.001498064 | 0.5054845 | 3.931066e-05 | 2922.6595 | 145.8741 | 146.2034 | 0.01005414 | 224.2572 | 946.7643 | 44.811 | 0.05926704 | 0.002369717 | 0.0008831107 | 0.002366914 | -0.0008835009 | -0.001483413 | 0.5955867 | 2.266343e-05 | 2993.9844 | 149.4288 | 149.7829 | 0.006709455 | 44.81 | 0.05623436 | 0.002250137 | 0.0006469029 | 0.002247609 | -0.0006471122 | -0.001600497 | 0.4043196 | 0.0001507362 | 2958.322 | 147.4544 | 147.7862 | 0.02078816
44.906 | 0.05937386 | 0.002371955 | 0.0006811683 | 0.002369146 | -0.0006814004 | -0.001687746 | 0.403734 | 0.0001417532 | 3147.1708 | 156.9335 | 157.3058 | 0.02413061 | 44.898 | 0.05626678 | 0.002249774 | 0.0007716049 | 0.002247247 | -0.0007719027 | -0.001475344 | 0.5232018 | 2.696106e-05 | 2928.3331 | 146.1573 | 146.4861 | 0.008246842 | 224.2455 | 946.8254 | 44.915 | 0.05905151 | 0.002361099 | 0.0008379748 | 0.002358316 | -0.0008383261 | -0.00151999 | 0.5515339 | 3.932322e-06 | 3006.9526 | 150.076 | 150.4303 | 0.003897791 | 44.898 | 0.05621147 | 0.002249221 | 0.0005007003 | 0.002246695 | -0.0005008257 | -0.001745869 | 0.2868632 | 0.0001440793 | 2966.4271 | 147.8584 | 148.191 | 0.01980301
45.006 | 0.05961418 | 0.002381556 | 0.000644633 | 0.002378724 | -0.0006448408 | -0.001733883 | 0.3719055 | 0.0001478681 | 3152.0338 | 157.176 | 157.5503 | 0.02509326 | 44.991 | 0.05641556 | 0.002255722 | 0.0007290922 | 0.002253182 | -0.0007293581 | -0.001523824 | 0.4786367 | 2.182139e-05 | 2942.9223 | 146.8854 | 147.2168 | 0.007492074 | 224.2407 | 946.9506 | 45.038 | 0.05936241 | 0.00237353 | 0.0007875571 | 0.002370718 | -0.0007878674 | -0.001582851 | 0.4977522 | 1.313176e-05 | 3011.0051 | 150.2783 | 150.6349 | 0.005282607 | 45.003 | 0.05636787 | 0.002255479 | 0.0005904335 | 0.002252939 | -0.0005906079 | -0.001662331 | 0.3552889 | 0.0001474379 | 2970.4796 | 148.0604 | 148.3944 | 0.02030107
45.099 | 0.05955887 | 0.002379346 | 0.0007103646 | 0.00237652 | -0.000710617 | -0.001665903 | 0.4265657 | 0.0001416532 | 3157.7074 | 157.4589 | 157.8336 | 0.02411322 | 45.097 | 0.05651474 | 0.002259688 | 0.0007665663 | 0.002257139 | -0.0007668603 | -0.001490279 | 0.5145751 | 2.761303e-05 | 2940.4908 | 146.7641 | 147.0957 | 0.00834435 | 224.2462 | 946.946 | 45.111 | 0.05995178 | 0.002397095 | 0.0007861166 | 0.002394227 | -0.0007864257 | -0.001607801 | 0.4891312 | 3.277743e-05 | 3015.8682 | 150.521 | 150.8818 | 0.008244357 | 45.118 | 0.05669784 | 0.002268682 | 0.0005984327 | 0.002266113 | -0.0005986118 | -0.001667501 | 0.3589874 | 0.0001577112 | 2974.5322 | 148.2624 | 148.5988 | 0.02182662
45.209 | 0.0601387 | 0.00240251 | 0.0007585466 | 0.002399629 | -0.0007588344 | -0.001640794 | 0.46248 | 0.0001572527 | 3168.244 | 157.9843 | 158.3639 | 0.02657948 | 45.198 | 0.05669784 | 0.002267009 | 0.0007608192 | 0.002264444 | -0.0007611088 | -0.001503335 | 0.5062803 | 3.182865e-05 | 2944.5433 | 146.9663 | 147.2995 | 0.008964879 | 224.2501 | 946.8743 | 45.213 | 0.06014443 | 0.002404798 | 0.0007877972 | 0.002401911 | -0.0007881076 | -0.001613804 | 0.4883541 | 3.536643e-05 | 3022.3523 | 150.8446 | 151.2073 | 0.008635411 | 45.195 | 0.05702591 | 0.002281809 | 0.000562476 | 0.00227921 | -0.0005626342 | -0.001716576 | 0.3277654 | 0.0001633122 | 2985.0688 | 148.7876 | 149.1271 | 0.02266039
45.306 | 0.06019211 | 0.002404644 | 0.0007239258 | 0.002401757 | -0.0007241879 | -0.001677569 | 0.4316888 | 0.0001547873 | 3174.7281 | 158.3077 | 158.6883 | 0.02618864 | 45.299 | 0.05739784 | 0.002294998 | 0.0008256117 | 0.002292369 | -0.0008259527 | -0.001466416 | 0.5632459 | 4.862926e-05 | 2959.1325 | 147.6945 | 148.0335 | 0.01144577 | 224.266 | 946.7239 | 45.312 | 0.06011581 | 0.002403654 | 0.0007705111 | 0.00240077 | -0.0007708081 | -0.001629962 | 0.4728995 | 2.978532e-05 | 3028.0258 | 151.1278 | 151.491 | 0.007790714 | 45.302 | 0.05692673 | 0.002277841 | 0.0006391413 | 0.002275251 | -0.0006393456 | -0.001635905 | 0.3908208 | 0.0001524669 | 2994.7949 | 149.2724 | 149.6124 | 0.02104043
45.41 | 0.06030655 | 0.002409216 | 0.0006366558 | 0.002406318 | -0.0006368585 | -0.00176946 | 0.359917 | 0.0001530277 | 3183.6437 | 158.7522 | 159.1347 | 0.02590903 | 45.391 | 0.05706787 | 0.002281805 | 0.0008043554 | 0.002279205 | -0.000804679 | -0.001474526 | 0.5457204 | 2.627705e-05 | 2971.2901 | 148.3013 | 148.6397 | 0.008130116 | 224.2449 | 946.7636 | 45.399 | 0.06011581 | 0.002403654 | 0.0007976406 | 0.00240077 | -0.0007979589 | -0.001602811 | 0.4978497 | 2.153494e-05 | 3038.5625 | 151.6536 | 152.0182 | 0.006538682 | 45.397 | 0.05750275 | 0.002300889 | 0.0005703168 | 0.002298246 | -0.0005704795 | -0.001727767 | 0.3301831 | 0.0001713923 | 3000.4685 | 149.5552 | 149.8993 | 0.02387463
45.5 | 0.06038285 | 0.002412264 | 0.0007318231 | 0.002409359 | -0.000732091 | -0.001677268 | 0.4364783 | 0.0001531932 | 3187.6963 | 158.9543 | 159.3378 | 0.02593538 | 45.499 | 0.05705833 | 0.002281423 | 0.0008066384 | 0.002278825 | -0.000806964 | -0.001471861 | 0.5482611 | 2.651195e-05 | 2970.4796 | 148.2609 | 148.5991 | 0.008165026 | 224.2451 | 946.9219 | 45.512 | 0.06037521 | 0.002414026 | 0.0007945996 | 0.002411117 | -0.0007949155 | -0.001616201 | 0.4918419 | 2.297229e-05 | 3049.9096 | 152.22 | 152.5874 | 0.006757593 | 45.524 | 0.05719757 | 0.002288678 | 0.0006349437 | 0.002286063 | -0.0006351454 | -0.001650918 | 0.3847226 | 0.0001506172 | 3012.6261 | 150.1612 | 150.5049 | 0.02075417
45.6 | 0.06040954 | 0.002413330134 | 0.0007549569 | 0.002410423 | -0.000755242 | -0.001655181 | 0.4562897 | 0.0001508129 | 3192.5593 | 159.1968 | 159.581 | 0.02555582 | 45.596 | 0.05729103 | 0.002290727 | 0.0007741242 | 0.002288108 | -0.000774424 | -0.001513684 | 0.5116155 | 2.717007e-05 | 2981.8268 | 148.8272 | 149.1681 | 0.008263011 | 224.2457 | 946.9155 | 45.614 | 0.06004524 | 0.002400832 | 0.0008281314 | 0.002397955 | -0.0008284745 | -0.00156948 | 0.5278655 | 7.937933e-06 | 3052.3411 | 152.3413 | 152.7071 | 0.00446264 | 45.598 | 0.05710792 | 0.002285091 | 0.0005738808 | 0.002282484 | -0.0005740455 | -0.001708439 | 0.3360059 | 0.0001453225 | 3015.0577 | 150.2824 | 150.6258 | 0.01995696
45.71 | 0.06086159 | 0.002431389 | 0.0007986716 | 0.002428438 | -0.0007989907 | -0.001629447 | 0.4903446 | 0.0001584613 | 3207.1485 | 159.9243 | 160.3131 | 0.02677916 | 45.691 | 0.05748558 | 0.002298506 | 0.0008243521 | 0.002295869 | -0.0008246921 | -0.001471177 | 0.5605663 | 2.753882e-05 | 2991.5529 | 149.3126 | 149.6558 | 0.008318106 | 224.2461 | 946.9082 | 45.713 | 0.06103134 | 0.00244026 | 0.0008393353 | 0.002437288 | -0.0008396878 | -0.0015976 | 0.5255933 | 3.956078e-05 | 3062.0672 | 152.8267 | 153.1997 | 0.009299462 | 45.731 | 0.05740929 | 0.00229715 | 0.0006083326 | 0.002294515 | -0.0006085177 | -0.001685998 | 0.3609244 | 0.0001533062 | 3020.7312 | 150.5652 | 150.911 | 0.02116065
45.804 | 0.06080437 | 0.002429103 | 0.0006302741 | 0.002426158 | -0.0006304728 | -0.001795685 | 0.3511044 | 0.0001561861 | 3207.1485 | 159.9243 | 160.3128 | 0.02641442 | 45.799 | 0.05782127 | 0.002311929 | 0.0008008127 | 0.00230926 | -0.0008011335 | -0.001508127 | 0.531211 | 4.212916e-05 | 2989.9319 | 149.2317 | 149.5768 | 0.01050106 | 224.2599 | 946.8011 | 45.813 | 0.06068993 | 0.002426609 | 0.000770191 | 0.00242367 | -0.0007704877 | -0.001653182 | 0.4660635 | 2.153287e-05 | 3067.7408 | 153.1099 | 153.4815 | 0.006535052 | 45.796 | 0.05779266 | 0.00231249 | 0.0006362901 | 0.00230982 | -0.0006364926 | -0.001673328 | 0.3803754 | 0.0001588114 | 3034.5099 | 151.252 | 151.6017 | 0.02199335
45.91 | 0.06133461 | 0.002450286 | 0.0007114814 | 0.002447289 | -0.0007117346 | -0.001735554 | 0.4100907 | 0.0001692381 | 3218.4956 | 160.4901 | 160.8834 | 0.02851053 | 45.896 | 0.05799675 | 0.002318945 | 0.000768377 | 0.00231626 | -0.0007686724 | -0.001547588 | 0.4966907 | 3.620708e-05 | 3006.9526 | 150.0813 | 150.4293 | 0.009612728 | 224.2543 | 946.739 | 45.913 | 0.06080627 | 0.002431261 | 0.0008229295 | 0.00242831 | -0.0008232683 | -0.001605042 | 0.5129263 | 1.918118e-05 | 3076.6564 | 153.5549 | 153.9282 | 0.006173586 | 45.898 | 0.05786705 | 0.002315467 | 0.0006680491 | 0.00231279 | -0.0006682724 | -0.001644518 | 0.4063638 | 0.0001617746 | 3034.5099 | 151.252 | 151.6022 | 0.02244258
46.004 | 0.06097412 | 0.002435885 | 0.0007658058 | 0.002432923 | -0.0007660992 | -0.001666824 | 0.4596162 | 0.0001514626 | 3223.3587 | 160.7326 | 161.1241 | 0.02564861 | 45.999 | 0.05818748 | 0.002326571 | 0.0008140388 | 0.002323869 | -0.0008143703 | -0.001509499 | 0.5394972 | 3.826717e-05 | 3014.2472 | 150.4454 | 150.7954 | 0.009923004 | 224.2562 | 946.7667 | 46.013 | 0.06114006 | 0.002444607 | 0.0008901532 | 0.002441624 | -0.0008905496 | -0.001551074 | 0.5741501 | 2.484676e-05 | 3086.3825 | 154.0403 | 154.4169 | 0.007047062 | 46.011 | 0.05731773 | 0.002293486 | 0.0006614756 | 0.00229086 | -0.0006616945 | -0.001629166 | 0.4061554 | 0.000134147 | 3042.615 | 151.6559 | 152.0038 | 0.01824863
46.111 | 0.06171799 | 0.002465602 | 0.0007386037 | 0.002462567 | -0.0007388766 | -0.001723691 | 0.4286597 | 0.000172434 | 3235.5164 | 161.3389 | 161.7367 | 0.02903404 | 46.096 | 0.05854607 | 0.002340909 | 0.0008071896 | 0.002338173 | -0.0008075155 | -0.001530658 | 0.5275611 | 4.762214e-05 | 3020.7312 | 150.769 | 151.1219 | 0.01133522 | 224.2651 | 946.685 | 46.114 | 0.06171989 | 0.002467791 | 0.0008749478 | 0.002464751 | -0.0008753308 | -0.00158942 | 0.5507233 | 4.410982e-05 | 3091.2456 | 154.283 | 154.6638 | 0.01002398 | 46.084 | 0.05780029 | 0.002312795 | 0.0006371613 | 0.002310125 | -0.0006373644 | -0.00167276 | 0.3810255 | 0.0001481992 | 3049.9096 | 152.0195 | 152.3711 | 0.02038719
46.2 | 0.06162262 | 0.002461792 | 0.000691379 | 0.002458767 | -0.0006916181 | -0.001767149 | 0.3913752 | 0.0001634792 | 3242.8109 | 161.7026 | 162.1007 | 0.02758409 | 46.186 | 0.05850983 | 0.00233946 | 0.0007666451 | 0.002336727 | -0.0007669391 | -0.001569788 | 0.4885621 | 4.249213e-05 | 3025.5943 | 151.0117 | 151.365 | 0.01055934 | 224.2602 | 946.6547 | 46.216 | 0.06142235 | 0.002455894 | 0.0008600626 | 0.002452883 | -0.0008604327 | -0.001592451 | 0.5403198 | 2.719342e-05 | 3097.7297 | 154.6067 | 154.9863 | 0.007404899 | 46.231 | 0.05797196 | 0.002319664 | 0.0006720091 | 0.002316978 | -0.000672235 | -0.001644743 | 0.4087174 | 0.0001492921 | 3058.0147 | 152.4235 | 152.7771 | 0.02055395
46.301 | 0.06193161 | 0.002474136 | 0.0007298288 | 0.00247108 | -0.0007300953 | -0.001740985 | 0.4193576 | 0.000172896 | 3246.8635 | 161.9047 | 162.3053 | 0.02911153 | 46.292 | 0.05840492 | 0.002335265 | 0.000827265 | 0.002332543 | -0.0008276073 | -0.001504935 | 0.5499288 | 3.770248e-05 | 3026.4048 | 151.0522 | 151.4049 | 0.009834257 | 224.2557 | 946.7257 | 46.314 | 0.06173706 | 0.002468477 | 0.000804363 | 0.002465436 | -0.0008046867 | -0.001660749 | 0.4845323 | 3.146457e-05 | 3108.2663 | 155.1325 | 155.5155 | 0.008067998 | 46.298 | 0.05799484 | 0.00232058 | 0.0006332805 | 0.002317892 | -0.0006334812 | -0.00168441 | 0.3760848 | 0.0001444584 | 3066.1198 | 152.8275 | 153.1822 | 0.01981449
46.401 | 0.06196785 | 0.002475584 | 0.0007764153 | 0.002472524 | -0.0007767169 | -0.001695808 | 0.4580218 | 0.0001697473 | 3253.3476 | 162.228 | 162.6296 | 0.02859996 | 46.396 | 0.05908966 | 0.002362644 | 0.0008049852 | 0.002359857 | -0.0008053093 | -0.001554548 | 0.5180345 | 4.958905e-05 | 3046.6676 | 152.0635 | 152.4228 | 0.01163999 | 224.267 | 946.675 | 46.413 | 0.06193161 | 0.002476256 | 0.0008190082 | 0.002473195 | -0.0008193437 | -0.001653852 | 0.4954155 | 3.349318e-05 | 3115.5609 | 155.4966 | 155.8816 | 0.008383851 | 46.414 | 0.058218 | 0.002329509 | 0.0006965611 | 0.0023268 | -0.0006968038 | -0.001629997 | 0.4274879 | 0.0001510497 | 3069.3618 | 152.9891 | 153.3455 | 0.0208247
46.505 | 0.06199646 | 0.002476727 | 0.0006835614 | 0.002473665 | -0.0006837952 | -0.001789869 | 0.3820363 | 0.0001634268 | 3263.8842 | 162.7534 | 163.1565 | 0.0275704 | 46.529 | 0.05876541 | 0.002349679 | 0.000792625 | 0.002346923 | -0.0007929393 | -0.001553984 | 0.5102623 | 3.299716e-05 | 3051.5306 | 152.3062 | 152.6641 | 0.009109007 | 224.2513 | 946.7086 | 46.514 | 0.06189919 | 0.00247496 | 0.0008370145 | 0.002471902 | -0.000837365 | -0.001634537 | 0.5122948 | 2.839507e-05 | 3120.4239 | 155.7393 | 156.1248 | 0.00758853 | 46.498 | 0.05899811 | 0.002360724 | 0.0006602084 | 0.002357942 | -0.0006604264 | -0.001697516 | 0.3890547 | 0.0001775272 | 3075.8459 | 153.3123 | 153.6742 | 0.02488924
46.608 | 0.06227112 | 0.002487699 | 0.0006736697 | 0.00248461 | -0.0006738968 | -0.001810713 | 0.372172 | 0.0001686097 | 3271.9893 | 163.1576 | 163.5635 | 0.02841708 | 46.596 | 0.05905914 | 0.002361424 | 0.0008561579 | 0.00235864 | -0.0008565246 | -0.001502115 | 0.5702123 | 4.40723e-05 | 3052.3411 | 152.3467 | 152.7064 | 0.01080002 | 224.2617 | 946.7481 | 46.607 | 0.06230926 | 0.002491356 | 0.0008351738 | 0.002488258 | -0.0008355228 | -0.001652735 | 0.5055394 | 3.328636e-05 | 3135.0131 | 156.4675 | 156.8573 | 0.008353972 | 46.614 | 0.05883217 | 0.002354084 | 0.0006151438 | 0.002351318 | -0.0006153331 | -0.001735985 | 0.3544577 | 0.0001617245 | 3088.8141 | 153.9587 | 154.3211 | 0.02245567
46.705 | 0.06247139 | 0.0024957 | 0.00077131 | 0.002492591 | -0.0007716076 | -0.001720983 | 0.4483528 | 0.0001759984 | 3272.7998 | 163.198 | 163.6053 | 0.02962576 | 46.696 | 0.05889892 | 0.002355017 | 0.000766094 | 0.002352249 | -0.0007663876 | -0.001585861 | 0.4832627 | 3.093547e-05 | 3061.2567 | 152.7917 | 153.1515 | 0.008791015 | 224.2493 | 946.7629 | 46.714 | 0.06239128 | 0.002494636 | 0.0007811548 | 0.002491529 | -0.0007814601 | -0.001710069 | 0.4569757 | 3.654959e-05 | 3135.0131 | 156.4675 | 156.8578 | 0.008865835 | 46.698 | 0.05957985 | 0.002384002 | 0.0006949771 | 0.002381164 | -0.0006952187 | -0.001685946 | 0.4123612 | 0.0001874838 | 3094.4876 | 154.2415 | 154.6092 | 0.02643459
46.805 | 0.06228638 | 0.002488309 | 0.0007602217 | 0.002485218 | -0.0007605109 | -0.001724707 | 0.4409507 | 0.000164053 | 3279.2839 | 163.5213 | 163.9282 | 0.0276695 | 46.797 | 0.06015968 | 0.002405428 | 0.0007961678 | 0.002402539 | -0.0007964849 | -0.001606054 | 0.4959265 | 7.680675e-05 | 3066.9303 | 153.0748 | 153.4431 | 0.01582296 | 224.2927 | 946.5286 | 46.807 | 0.06237984 | 0.002494178 | 0.0007937193 | 0.002491073 | -0.0007940344 | -0.001697038 | 0.4678942 | 2.720829e-05 | 3146.3603 | 157.0338 | 157.4255 | 0.007397928 | 46.791 | 0.0589447 | 0.002358587 | 0.0006265485 | 0.00235581 | -0.0006267449 | -0.001729065 | 0.3624762 | 0.0001593123 | 3098.5402 | 154.4435 | 154.8077 | 0.02207622
46.911 | 0.06272506 | 0.002505834 | 0.0007634126 | 0.0025027 | -0.0007637042 | -0.001738995 | 0.439164 | 0.0001711674 | 3293.8731 | 164.2488 | 164.6604 | 0.02883835 | 46.9 | 0.05932998 | 0.002372253 | 0.0007694793 | 0.002369444 | -0.0007697755 | -0.001599668 | 0.4812095 | 3.764203e-05 | 3075.0354 | 153.4794 | 153.8435 | 0.009805563 | 224.2556 | 946.4806 | 46.901 | 0.06271362 | 0.002507524 | 0.0008230896 | 0.002504386 | -0.0008234285 | -0.001680957 | 0.489857 | 3.60454e-05 | 3152.0338 | 157.317 | 157.7114 | 0.008790377 | 46.892 | 0.05982589 | 0.002393847 | 0.0006153814 | 0.002390986 | -0.0006155708 | -0.001775415 | 0.3467193 | 0.0001909637 | 3103.4032 | 154.6859 | 155.0562 | 0.02698003
47.001 | 0.06290627 | 0.002513073 | 0.0007342162 | 0.00250992 | -0.0007344859 | -0.001775435 | 0.4136936 | 0.0001783714 | 3293.8731 | 164.2488 | 164.6616 | 0.03002456 | 46.987 | 0.059906 | 0.002395285 | 0.0008237223 | 0.00239242 | -0.0008240617 | -0.001568359 | 0.5254294 | 5.134596e-05 | 3087.193 | 154.0862 | 154.4553 | 0.01191801 | 224.2686 | 946.6628 | 47.027 | 0.06300735 | 0.002519269 | 0.0008516596 | 0.002516101 | -0.0008520225 | -0.001664078 | 0.5120087 | 4.582729e-05 | 3154.4654 | 157.4383 | 157.8349 | 0.0103337 | 47.025 | 0.05986786 | 0.002395526 | 0.0006141142 | 0.002392661 | -0.0006143029 | -0.001778358 | 0.3454325 | 0.0001851657 | 3113.9399 | 155.2111 | 155.5829 | 0.02607948
47.101 | 0.06311607 | 0.002521455 | 0.0008118339 | 0.002518281 | -0.0008121636 | -0.001706117 | 0.4760303 | 0.000183844 | 3297.9256 | 164.4509 | 164.8655 | 0.03092624 | 47.098 | 0.06015205 | 0.002405123 | 0.0007836501 | 0.002402235 | -0.0007839574 | -0.001618278 | 0.4844394 | 5.867889e-05 | 3090.4351 | 154.248 | 154.619 | 0.01305122 | 224.2756 | 946.5123 | 47.108 | 0.06287003 | 0.002513778 | 0.0008820703 | 0.002510623 | -0.0008824596 | -0.001628164 | 0.5419968 | 3.084315e-05 | 3166.623 | 158.0451 | 158.4424 | 0.007964125 | 47.086 | 0.06012344 | 0.002405753 | 0.000670346 | 0.002402864 | -0.0006705707 | -0.001732293 | 0.3871001 | 0.0001855776 | 3127.7185 | 155.8978 | 156.2729 | 0.02614372
47.202 | 0.06339455 | 0.002532579 | 0.0007267178 | 0.002529378 | -0.0007269819 | -0.001802396 | 0.403342 | 0.0001886039 | 3306.8412 | 164.8955 | 165.3131 | 0.03171206 | 47.19 | 0.06009293 | 0.002402758 | 0.0008331695 | 0.002399876 | -0.0008335168 | -0.00156636 | 0.5321363 | 5.017963e-05 | 3098.5402 | 154.6525 | 155.0241 | 0.01173536 | 224.2675 | 946.5206 | 47.215 | 0.06305504 | 0.002521175 | 0.0008130061 | 0.002518002 | -0.0008133367 | -0.001704666 | 0.4771239 | 2.80483e-05 | 3179.5912 | 158.6923 | 159.0924 | 0.007520395 | 47.226 | 0.06026649 | 0.002411477 | 0.0006468237 | 0.002408574 | -0.0006470329 | -0.001761541 | 0.3673108 | 0.0001866784 | 3134.2026 | 156.221 | 156.5978 | 0.02631592
47.306 | 0.06357574 | 0.002539818 | 0.0007504098 | 0.002536598 | -0.0007506915 | -0.001785907 | 0.420342 | 0.0001883489 | 3317.3779 | 165.4209 | 165.841 | 0.03166983 | 47.294 | 0.06044388 | 0.002416791 | 0.0008128579 | 0.002413875 | -0.0008131885 | -0.001600687 | 0.5080248 | 5.308198e-05 | 3113.1294 | 155.3807 | 155.7562 | 0.01218635 | 224.2703 | 946.5607 | 47.312 | 0.06327248 | 0.002529869 | 0.0008338134 | 0.002526674 | -0.0008341612 | -0.001692513 | 0.4928536 | 3.098622e-05 | 3186.8858 | 159.0564 | 159.4588 | 0.007988333 | 47.299 | 0.06020546 | 0.002409035 | 0.0006610004 | 0.002406138 | -0.000661219 | -0.001744919 | 0.3789397 | 0.0001802254 | 3139.8762 | 156.5038 | 156.8809 | 0.02530449
47.406 | 0.0636673 | 0.002543476 | 0.0008651212 | 0.002540247 | -0.0008654956 | -0.001674751 | 0.5167907 | 0.0001816614 | 3331.967 | 166.1484 | 166.571 | 0.03055834 | 47.398 | 0.06065941 | 0.002425409 | 0.0008137239 | 0.002422472 | -0.0008140551 | -0.001608417 | 0.506122 | 6.288798e-05 | 3111.5083 | 155.2998 | 155.6765 | 0.01371331 | 224.2795 | 946.4697 | 47.415 | 0.06320381 | 0.002527124 | 0.0008799096 | 0.002523936 | -0.000880297 | -0.001643639 | 0.5355781 | 2.254204e-05 | 3194.1803 | 159.4205 | 159.8233 | 0.006640296 | 47.378 | 0.05994225 | 0.002398503 | 0.0006224302 | 0.002395631 | -0.000622624 | -0.001773007 | 0.3511684 | 0.0001680183 | 3142.3077 | 156.625 | 157.0007 | 0.02338868
47.506 | 0.06394958 | 0.002554753 | 0.0007706718 | 0.002551495 | -0.0007709689 | -0.001780526 | 0.4330006 | 0.0001934571 | 3331.1565 | 166.108 | 166.5323 | 0.03252293 | 47.497 | 0.06070137 | 0.002427086 | 0.0008580473 | 0.002424146 | -0.0008584156 | -0.00156573 | 0.5482526 | 5.902594e-05 | 3118.8029 | 155.6639 | 156.0417 | 0.01311137 | 224.2759 | 946.4272 | 47.529 | 0.06375885 | 0.002549316 | 0.0008630236 | 0.002546072 | -0.0008633962 | -0.001682676 | 0.513109 | 4.018005e-05 | 3199.8539 | 159.7036 | 160.1108 | 0.009461796 | 47.502 | 0.06046867 | 0.002419567 | 0.0006578324 | 0.002416644 | -0.0006580489 | -0.001758595 | 0.37419 | 0.0001809407 | 3153.6549 | 157.1906 | 157.5709 | 0.0254212
47.612 | 0.06372833 | 0.002545914 | 0.0008233209 | 0.002542679 | -0.0008236601 | -0.001719019 | 0.4791455 | 0.0001777766 | 3340.8826 | 166.5929 | 167.0171 | 0.02990782 | 47.598 | 0.06048965 | 0.002418621 | 0.0007498762 | 0.002415701 | -0.0007501575 | -0.001665544 | 0.450398 | 4.38401e-05 | 3127.7185 | 156.1089 | 156.4864 | 0.01073837 | 224.2615 | 946.5635 | 47.612 | 0.06417084 | 0.002565789 | 0.000832853 | 0.002562503 | -0.0008332 | -0.001729303 | 0.4818126 | 4.831799e-05 | 3210.3905 | 160.2295 | 160.6406 | 0.01076692 | 47.599 | 0.06040573 | 0.002417048 | 0.0006691579 | 0.002414132 | -0.0006693819 | -0.00174475 | 0.3836549 | 0.0001709643 | 3164.1915 | 157.7158 | 158.097 | 0.02384657
47.709 | 0.06430054 | 0.002568773 | 0.0008569047 | 0.00256548 | -0.0008572721 | -0.001708207 | 0.5018548 | 0.0001873275 | 3359.5244 | 167.5225 | 167.9528 | 0.03150745 | 47.687 | 0.06085205 | 0.002433111 | 0.0008640306 | 0.002430156 | -0.0008644041 | -0.001565752 | 0.5520695 | 4.781193e-05 | 3141.4972 | 156.7966 | 157.1781 | 0.01136128 | 224.2653 | 946.6437 | 47.715 | 0.06366348 | 0.002545503 | 0.0007963602 | 0.002542269 | -0.0007966775 | -0.001745591 | 0.4563941 | 2.559554e-05 | 3213.6326 | 160.3913 | 160.7996 | 0.007114969 | 47.688 | 0.06074905 | 0.002430786 | 0.0006942643 | 0.002427836 | -0.0006945054 | -0.001733331 | 0.4006768 | 0.0001834886 | 3165.8125 | 157.7966 | 158.1802 | 0.02582716
47.811 | 0.06464005 | 0.002582337 | 0.0007603015 | 0.002579008 | -0.0007605907 | -0.001818417 | 0.4182707 | 0.0001916438 | 3372.4925 | 168.1692 | 168.6034 | 0.03223378 | 47.797 | 0.06112099 | 0.002443864 | 0.0008345079 | 0.002440883 | -0.0008348563 | -0.001606027 | 0.5198271 | 5.543996e-05 | 3145.5498 | 156.9989 | 157.3825 | 0.01256102 | 224.2725 | 946.5607 | 47.809 | 0.06410026 | 0.002562967 | 0.000849899 | 0.002559688 | -0.0008502604 | -0.001709428 | 0.4973947 | 3.535449e-05 | 3223.3587 | 160.8768 | 161.2891 | 0.008686593 | 47.787 | 0.06148148 | 0.002460093 | 0.0006747812 | 0.002457071 | -0.0006750089 | -0.001782063 | 0.3787796 | 0.000205763 | 3175.5386 | 158.2814 | 158.6708 | 0.02935599
47.909 | 0.06467056 | 0.002583556 | 0.0007581477 | 0.002580224 | -0.0007584352 | -0.001821789 | 0.4163135 | 0.000189988 | 3376.5451 | 168.3713 | 168.8062 | 0.03195445 | 47.895 | 0.06112861 | 0.002444169 | 0.0008113621 | 0.002441187 | -0.0008116914 | -0.001629496 | 0.4981243 | 4.467978e-05 | 3160.1389 | 157.727 | 158.1125 | 0.01086363 | 224.2623 | 946.5831 | 47.915 | 0.0648365 | 0.002592405 | 0.0009004768 | 0.00258905 | -0.0009008825 | -0.001688168 | 0.5336452 | 6.273791e-05 | 3225.7902 | 160.9981 | 161.4155 | 0.01310497 | 47.879 | 0.06110764 | 0.002445134 | 0.0006709796 | 0.002442149 | -0.0006712048 | -0.001770945 | 0.3790095 | 0.0001891506 | 3177.9702 | 158.4026 | 158.7899 | 0.0267191
48.003 | 0.06515312 | 0.002602834 | 0.000860654 | 0.002599452 | -0.0008610246 | -0.001738427 | 0.4952893 | 0.000212039 | 3372.4925 | 168.1692 | 168.6069 | 0.03567459 | 47.995 | 0.06146812 | 0.002457744 | 0.0008715884 | 0.002454729 | -0.0008719684 | -0.001582761 | 0.5509161 | 5.57304e-05 | 3163.381 | 157.8888 | 158.2769 | 0.01261178 | 224.2728 | 946.5811 | 48.009 | 0.0647316 | 0.00258821 | 0.0008721469 | 0.002584867 | -0.0008725274 | -0.001712339 | 0.5095529 | 4.904348e-05 | 3237.9479 | 161.6049 | 162.0232 | 0.01089032 | 48.002 | 0.06173134 | 0.002470091 | 0.0006579908 | 0.002467045 | -0.0006582074 | -0.001808837 | 0.3638842 | 0.0002030723 | 3193.3698 | 159.1702 | 159.5633 | 0.02893511
48.11 | 0.0650425 | 0.002598414 | 0.000782478 | 0.002595044 | -0.0007827843 | -0.00181226 | 0.4319382 | 0.0001950188 | 3390.3237 | 169.0583 | 169.4976 | 0.0327973 | 48.098 | 0.06184387 | 0.002472768 | 0.0008349802 | 0.002469716 | -0.000835329 | -0.001634387 | 0.5110962 | 6.82227e-05 | 3166.623 | 158.0506 | 158.4415 | 0.01459005 | 224.2846 | 946.4126 | 48.11 | 0.0646553 | 0.00258516 | 0.0008821504 | 0.002581824 | -0.0008825397 | -0.001699284 | 0.5193597 | 4.473902e-05 | 3239.5689 | 161.6858 | 162.1038 | 0.01019272 | 48.1 | 0.06157875 | 0.002463985 | 0.000625519 | 0.002460954 | -0.0006257147 | -0.001835239 | 0.3409444 | 0.0001895253 | 3203.9065 | 159.6954 | 160.0888 | 0.02676995
48.206 | 0.06525803 | 0.002607025 | 0.0007690764 | 0.002603632 | -0.0007693723 | -0.00183426 | 0.4194456 | 0.0002007173 | 3394.3763 | 169.2604 | 169.7017 | 0.03376375 | 48.188 | 0.06171608 | 0.002467659 | 0.0008431679 | 0.002464619 | -0.0008435236 | -0.001621096 | 0.5203416 | 5.268867e-05 | 3180.4017 | 158.7384 | 159.1301 | 0.01212347 | 224.2699 | 946.4344 | 48.209 | 0.06492042 | 0.00259576 | 0.000829972 | 0.002592397 | -0.0008303167 | -0.00176208 | 0.4712138 | 3.941635e-05 | 3259.8316 | 162.6971 | 163.1194 | 0.009327192 | 48.188 | 0.06181145 | 0.002473296 | 0.0006753355 | 0.002470242 | -0.0006755637 | -0.001794679 | 0.376426 | 0.0001976432 | 3205.5275 | 159.7761 | 160.1713 | 0.02806986
48.312 | 0.06518936 | 0.002604281 | 0.0007647687 | 0.002600896 | -0.0007650613 | -0.001835835 | 0.4167376 | 0.0001945452 | 3399.2394 | 169.5029 | 169.9443 | 0.03271558 | 48.288 | 0.06215858 | 0.002485352 | 0.0008810356 | 0.002482268 | -0.000881424 | -0.001600845 | 0.5505994 | 7.152477e-05 | 3178.7807 | 158.6575 | 159.0518 | 0.01512012 | 224.2877 | 946.4108 | 48.313 | 0.06542969 | 0.002616122365 | 0.0008563813 | 0.002612706 | -0.0008567482 | -0.001755958 | 0.4879093 | 6.221285e-05 | 3256.5896 | 162.5353 | 162.9605 | 0.01304393 | 48.309 | 0.06111335 | 0.002445363 | 0.0006768403 | 0.002442378 | -0.0006770695 | -0.001765308 | 0.3835418 | 0.000159499 | 3220.1167 | 160.5033 | 160.8958 | 0.02194644
48.41 | 0.06555557 | 0.002618911 | 0.0008087228 | 0.002615488 | -0.00080905 | -0.001806438 | 0.4478704 | 0.0002016428 | 3409.776 | 170.0283 | 170.4736 | 0.03392366 | 48.388 | 0.06168938 | 0.002466591 | 0.0008452935 | 0.002463554 | -0.000845651 | -0.001617903 | 0.5226833 | 4.11768e-05 | 3194.1803 | 159.4261 | 159.8193 | 0.01028157 | 224.259 | 946.4931 | 48.41 | 0.0654068 | 0.002615207 | 0.0008963954 | 0.002611794 | -0.0008967974 | -0.001714996 | 0.522915 | 5.812863e-05 | 3260.6422 | 162.7376 | 163.1632 | 0.01237795 | 48.389 | 0.06212044 | 0.00248566 | 0.0006780283 | 0.002482576 | -0.0006782583 | -0.001804317 | 0.3759086 | 0.0002001797 | 3219.3062 | 160.4629 | 160.8618 | 0.02849109
48.51 | 0.06598091 | 0.002635903 | 0.0007552759 | 0.002632436 | -0.0007555613 | -0.001876874 | 0.4025636 | 0.0002179758 | 3410.5865 | 170.0687 | 170.517 | 0.03670836 | 48.496 | 0.06212616 | 0.002484055 | 0.000865054 | 0.002480975 | -0.0008654284 | -0.001615547 | 0.5356876 | 5.486777e-05 | 3199.0434 | 159.6688 | 160.0654 | 0.01247134 | 224.272 | 946.6123 | 48.51 | 0.06542206 | 0.002615817 | 0.000886952 | 0.002612402 | -0.0008873456 | -0.001725056 | 0.5143864 | 5.175299e-05 | 3269.5578 | 163.1825 | 163.6094 | 0.01133626 | 48.523 | 0.06237221 | 0.002495734 | 0.0006918883 | 0.002492625 | -0.0006921277 | -0.001800497 | 0.3844092 | 0.0001975641 | 3237.1374 | 161.3517 | 161.7544 | 0.02806918
48.606 | 0.06622505 | 0.002645657 | 0.0007650878 | 0.002642163 | -0.0007653806 | -0.001876782 | 0.4078153 | 0.0002207944 | 3420.3126 | 170.5537 | 171.0049 | 0.03718967 | 48.586 | 0.06222344 | 0.002487945 | 0.0008848145 | 0.002484855 | -0.0008852062 | -0.001599649 | 0.5533753 | 4.951789e-05 | 3211.2011 | 160.2756 | 160.6744 | 0.01161338 | 224.2669 | 946.5526 | 48.613 | 0.06567383 | 0.002625884 | 0.0009152821 | 0.002622442 | -0.0009157012 | -0.001706741 | 0.5365202 | 5.415027e-05 | 3279.2839 | 163.668 | 164.0977 | 0.01172906 | 48.589 | 0.06261253 | 0.00250535 | 0.0006133222 | 0.002502217 | -0.0006135103 | -0.001888707 | 0.3248309 | 0.0002088582 | 3234.7058 | 161.2305 | 161.6344 | 0.02989538
48.704 | 0.06645775 | 0.002654953 | 0.0008219648 | 0.002651435 | -0.0008223028 | -0.001829132 | 0.4495591 | 0.0002271744 | 3424.3652 | 170.7558 | 171.2091 | 0.03828133 | 48.699 | 0.06183815 | 0.00247254 | 0.0008417508 | 0.002469488 | -0.0008421052 | -0.001627383 | 0.5174599 | 2.927087e-05 | 3217.6851 | 160.5992 | 160.9963 | 0.008356945 | 224.2477 | 946.7358 | 48.71 | 0.06543541 | 0.002616351 | 0.0009000767 | 0.002612935 | -0.000900482 | -0.001712453 | 0.5258435 | 3.704955e-05 | 3289.01 | 164.1534 | 164.5829 | 0.008918725 | 48.697 | 0.0631485 | 0.002526796 | 0.0006682868 | 0.002523609 | -0.0006685102 | -0.001855099 | 0.3603636 | 0.0002210069 | 3247.674 | 161.8769 | 162.2859 | 0.03186298
48.81 | 0.066473 | 0.002655562 | 0.0007784894 | 0.002652042 | -0.0007787926 | -0.00187325 | 0.4157441 | 0.0002186001 | 3437.3333 | 171.4025 | 171.8576 | 0.03681056 | 48.789 | 0.06254768 | 0.00250091 | 0.0008243521 | 0.002497788 | -0.0008246921 | -0.001673095 | 0.4929139 | 5.319854e-05 | 3223.3587 | 160.8824 | 161.2848 | 0.01221266 | 224.2704 | 946.7095 | 48.813 | 0.06612587 | 0.002643958 | 0.0009202438 | 0.002640469 | -0.0009206675 | -0.001719802 | 0.5353335 | 6.514818e-05 | 3288.1995 | 164.1129 | 164.5468 | 0.01354277 | 48.789 | 0.06344223 | 0.002538549 | 0.0007110546 | 0.002535333 | -0.0007113075 | -0.001824025 | 0.3899659 | 0.0002338526 | 3246.053 | 161.7961 | 162.2068 | 0.03394715
48.909 | 0.06624985 | 0.002646647 | 0.0007882215 | 0.002643151 | -0.0007885324 | -0.001854619 | 0.4251722 | 0.000202271 | 3447.8699 | 171.9279 | 172.3829 | 0.03399999 | 48.889 | 0.06281853 | 0.002511739 | 0.0007778243 | 0.00250859 | -0.000778127 | -0.001730463 | 0.4496641 | 6.889206e-05 | 3216.8746 | 160.5588 | 160.9621 | 0.01474126 | 224.2852 | 946.4259 | 48.91 | 0.06586075 | 0.002633358 | 0.0009485738 | 0.002629897 | -0.0009490239 | -0.001680873 | 0.5646019 | 4.190705e-05 | 3304.4097 | 164.922 | 165.3563 | 0.009709112 | 48.899 | 0.06298256 | 0.002520156 | 0.0006256773 | 0.002516986 | -0.0006258732 | -0.001891113 | 0.3309549 | 0.0002080779 | 3256.5896 | 162.3213 | 162.7304 | 0.02975957
49.007 | 0.0669899 | 0.002676211996 | 0.0007937258 | 0.002672637 | -0.0007940409 | -0.001878596 | 0.4226778 | 0.0002299639 | 3450.3015 | 172.0491 | 172.5095 | 0.03877552 | 48.995 | 0.06270218 | 0.002507087 | 0.0008391528 | 0.00250395 | -0.0008395051 | -0.001664445 | 0.5043755 | 5.504264e-05 | 3229.0323 | 161.1656 | 161.5696 | 0.01250782 | 224.2721 | 946.4127 | 49.011 | 0.06599617 | 0.002638773 | 0.0008734273 | 0.002635297 | -0.000873809 | -0.001761488 | 0.4960629 | 4.221522e-05 | 3310.8938 | 165.2456 | 165.6816 | 0.009760119 | 48.997 | 0.06295586 | 0.002519088 | 0.0006532389 | 0.00251592 | -0.0006534523 | -0.001862468 | 0.3508529 | 0.0002041413 | 3260.6422 | 162.5233 | 162.9327 | 0.02911857
49.107 | 0.0672493 | 0.002686575 | 0.0007398003 | 0.002682972 | -0.0007400741 | -0.001942898 | 0.3809124 | 0.0002345356 | 3458.4066 | 172.4533 | 172.9166 | 0.03956512 | 49.1 | 0.06327057 | 0.002529813 | 0.0008496235 | 0.002526619 | -0.0008499846 | -0.001676634 | 0.5069589 | 7.089463e-05 | 3237.9479 | 161.6106 | 162.0194 | 0.01507258 | 224.2871 | 946.3984 | 49.11 | 0.06628036 | 0.002650136 | 0.0008706263 | 0.00264663 | -0.0008710055 | -0.001775625 | 0.4905347 | 4.844054e-05 | 3317.3779 | 165.5692 | 166.008 | 0.01079256 | 49.137 | 0.06349182 | 0.002540534 | 0.000620767 | 0.002537312 | -0.0006209597 | -0.001916352 | 0.3240321 | 0.0002134157 | 3277.6629 | 163.3717 | 163.7867 | 0.03063363
49.196 | 0.0671463 | 0.00268246 | 0.0007750592 | 0.002678869 | -0.0007753597 | -0.001903509 | 0.4073318 | 0.0002247038 | 3466.5117 | 172.8574 | 173.3211 | 0.03786304 | 49.195 | 0.06336212 | 0.002533474 | 0.0008567877 | 0.00253027 | -0.0008571549 | -0.001673115 | 0.5123107 | 6.961953e-05 | 3244.432 | 161.9342 | 162.3445 | 0.01486578 | 224.2859 | 946.2941 | 49.21 | 0.06675339 | 0.002669049 | 0.0008302121 | 0.002665493 | -0.0008305569 | -0.001834936 | 0.4526352 | 5.646298e-05 | 3331.1565 | 166.2569 | 166.7007 | 0.01212712 | 49.19 | 0.06336212 | 0.002535344 | 0.0006054814 | 0.002532135 | -0.0006056648 | -0.00192647 | 0.3143909 | 0.0002036538 | 3284.1469 | 163.6948 | 164.1099 | 0.02903319
49.298 | 0.06650924 | 0.00265701 | 0.0008664773 | 0.002653486 | -0.0008668529 | -0.001786633 | 0.4851879 | 0.0001896293 | 3480.2903 | 173.5445 | 174.0056 | 0.03177189 | 49.286 | 0.06356621 | 0.002541634 | 0.0008729267 | 0.00253841 | -0.000873308 | -0.001665102 | 0.5244772 | 7.097701e-05 | 3253.3476 | 162.3792 | 162.7919 | 0.01508647 | 224.2872 | 946.2936 | 49.317 | 0.066473 | 0.002657838 | 0.0008603827 | 0.002654312 | -0.0008607531 | -0.001793559 | 0.4799134 | 4.594593e-05 | 3330.346 | 166.2165 | 166.6582 | 0.01037415 | 49.29 | 0.06363678 | 0.002546334 | 0.0006260733 | 0.002543098 | -0.0006262694 | -0.001916828 | 0.3267217 | 0.0002163145 | 3281.7154 | 163.5737 | 163.9902 | 0.03111017
49.405 | 0.0670433 | 0.002678345 | 0.0007688371 | 0.002674765 | -0.0007691328 | -0.001905632 | 0.4036103 | 0.0002091341 | 3482.7219 | 173.6658 | 174.1309 | 0.03516705 | 49.394 | 0.06367874 | 0.002546134 | 0.0008226988 | 0.002542898 | -0.0008230374 | -0.001719861 | 0.4785489 | 7.238066e-05 | 3257.4001 | 162.5815 | 162.9954 | 0.01531511 | 224.2885 | 946.2738 | 49.411 | 0.06650162 | 0.002658982 | 0.0008767085 | 0.002655453 | -0.000877093 | -0.00177836 | 0.4932032 | 3.629239e-05 | 3344.1247 | 166.9041 | 167.3479 | 0.008761978 | 49.438 | 0.06368637 | 0.002548318 | 0.0007184201 | 0.002545077 | -0.0007186783 | -0.001826399 | 0.3934948 | 0.0002056467 | 3299.5466 | 164.4624 | 164.8815 | 0.029356
49.505 | 0.06726074 | 0.002687032 | 0.0008609731 | 0.002683428 | -0.0008613439 | -0.001822084 | 0.4727245 | 0.0002143331 | 3487.5849 | 173.9082 | 174.3755 | 0.03607299 | 49.49 | 0.06353378 | 0.002540338 | 0.0009001663 | 0.002537117 | -0.0009005717 | -0.001636545 | 0.5502884 | 5.677811e-05 | 3270.3683 | 163.2287 | 163.6434 | 0.01276691 | 224.2738 | 946.3754 | 49.511 | 0.06664086 | 0.00266455 | 0.0008886327 | 0.002661006 | -0.0008890277 | -0.001771978 | 0.5017148 | 3.86563e-05 | 3348.1772 | 167.1064 | 167.5517 | 0.009157814 | 49.497 | 0.06388283 | 0.002556179 | 0.0006737516 | 0.002552918 | -0.0006739787 | -0.001878939 | 0.3587017 | 0.0002140438 | 3298.7361 | 164.422 | 164.8423 | 0.03074037
49.608 | 0.06730652 | 0.002688861 | 0.0008608135 | 0.002685252 | -0.0008611843 | -0.001824068 | 0.4721229 | 0.0002109882 | 3494.8795 | 174.272 | 174.7406 | 0.03548912 | 49.597 | 0.06394959 | 0.002556963 | 0.0008379719 | 0.0025537 | -0.0008383232 | -0.001715377 | 0.4887108 | 6.286997e-05 | 3284.1469 | 163.9164 | 164.3356 | 0.01376592 | 224.2795 | 946.4434 | 49.611 | 0.06648064 | 0.002658143 | 0.0009359293 | 0.002654617 | -0.0009363676 | -0.001718249 | 0.5449544 | 3.228395e-05 | 3348.1772 | 167.1064 | 167.5506 | 0.00809012 | 49.617 | 0.06439018 | 0.00257648 | 0.0007215089 | 0.002573167 | -0.0007217693 | -0.001851397 | 0.3898511 | 0.000227924 | 3307.6517 | 164.8664 | 165.2912 | 0.03303152
49.702 | 0.06738663 | 0.002692061 | 0.0008137484 | 0.002688444 | -0.0008140797 | -0.001874364 | 0.4343231 | 0.0002026956 | 3511.0897 | 175.0803 | 175.5516 | 0.03403671 | 49.695 | 0.06434059 | 0.002572597 | 0.0007834927 | 0.002569294 | -0.0007837998 | -0.001785494 | 0.438982 | 7.842501e-05 | 3284.1469 | 163.9164 | 164.3381 | 0.01632218 | 224.2942 | 946.2886 | 49.711 | 0.06689263 | 0.002674616 | 0.0009531354 | 0.002671046 | -0.0009535899 | -0.001717456 | 0.555234 | 3.026029e-05 | 3371.682 | 168.2795 | 168.7296 | 0.007749861 | 49.703 | 0.06446838 | 0.002579609 | 0.0006697916 | 0.002576288 | -0.000670016 | -0.001906272 | 0.3514798 | 0.0002264404 | 3314.1358 | 165.1896 | 165.6157 | 0.03278606
49.805 | 0.06760979 | 0.002700976 | 0.0007996288 | 0.002697335 | -0.0007999487 | -0.001897386 | 0.4216056 | 0.0002109908 | 3511.9002 | 175.1207 | 175.5937 | 0.03549312 | 49.79 | 0.06429291 | 0.002570691 | 0.0009062283 | 0.002567392 | -0.0009066392 | -0.001660753 | 0.5459205 | 6.484831e-05 | 3299.5466 | 164.6851 | 165.1084 | 0.01408578 | 224.2814 | 946.2744 | 49.812 | 0.06737137 | 0.002693758 | 0.0009043982 | 0.002690136 | -0.0009048074 | -0.001785329 | 0.5068015 | 4.549159e-05 | 3376.5451 | 168.5222 | 168.9762 | 0.01032171 | 49.798 | 0.06486893 | 0.002595637 | 0.0007283993 | 0.002592274 | -0.0007286647 | -0.001863609 | 0.3909966 | 0.0002372163 | 3321.4304 | 165.5532 | 165.9829 | 0.0345727
49.898 | 0.06822586 | 0.002725588 | 0.0008038567 | 0.00272188 | -0.00080418 | -0.0019177 | 0.419346 | 0.000232032 | 3516.7633 | 175.3632 | 175.8412 | 0.03919041 | 49.897 | 0.06453514 | 0.002580376 | 0.0008981194 | 0.002577053 | -0.000898523 | -0.00167853 | 0.5353036 | 7.141081e-05 | 3303.5992 | 164.8873 | 165.3128 | 0.01516998 | 224.2876 | 946.3246 | 49.913 | 0.06727409 | 0.002689869 | 0.0009252856 | 0.002686257 | -0.0009257139 | -0.001760544 | 0.5258114 | 4.225767e-05 | 3375.7346 | 168.4818 | 168.935 | 0.009775322 | 49.928 | 0.06470871 | 0.002589226 | 0.0006923635 | 0.002585879 | -0.0006926033 | -0.001893276 | 0.3658226 | 0.000223941 | 3331.1565 | 166.038 | 166.4679 | 0.032366
50.009 | 0.06818199 | 0.002723835 | 0.000806888 | 0.002720132 | -0.0008072138 | -0.001912919 | 0.4219802 | 0.0002228287 | 3527.2999 | 175.8886 | 176.3677 | 0.03756968 | 49.995 | 0.06434441 | 0.00257275 | 0.0008730055 | 0.002569446 | -0.0008733868 | -0.001696059 | 0.5149506 | 5.829073e-05 | 3310.8938 | 165.2514 | 165.6766 | 0.01299867 | 224.2752 | 946.3715 | 50.011 | 0.06761551 | 0.00270352 | 0.0008976758 | 0.002699872 | -0.000898079 | -0.001801793 | 0.4984363 | 4.377428e-05 | 3391.1343 | 169.2504 | 169.7079 | 0.01003212 | 49.997 | 0.06475067 | 0.002590905 | 0.0007253897 | 0.002587554 | -0.000725653 | -0.001861901 | 0.3897377 | 0.0002221635 | 3336.0196 | 166.2804 | 166.7112 | 0.03206989
50.099 | 0.06879807 | 0.002748447 | 0.0008525173 | 0.002744677 | -0.0008528809 | -0.001891796 | 0.4508313 | 0.0002478859 | 3526.4894 | 175.8482 | 176.3315 | 0.04198851 | 50.09 | 0.06470108 | 0.002587011 | 0.0009008748 | 0.002583671 | -0.0009012809 | -0.00168239 | 0.5357147 | 6.079932e-05 | 3326.2935 | 166.02 | 166.4495 | 0.01341526 | 224.2776 | 946.4474 | 50.115 | 0.06780625 | 0.002711146 | 0.0009142417 | 0.002707478 | -0.0009146598 | -0.001792818 | 0.51018 | 4.628124e-05 | 3397.6183 | 169.574 | 170.0337 | 0.01045797 | 50.117 | 0.06501961 | 0.002601666 | 0.0006598124 | 0.002598287 | -0.0006600302 | -0.001938257 | 0.3405277 | 0.0002294233 | 3340.8826 | 166.5228 | 166.956 | 0.03328107
50.206 | 0.06848716 | 0.002736027 | 0.0008549902 | 0.002732291 | -0.0008553559 | -0.001876935 | 0.4557196 | 0.0002269228 | 3538.6471 | 176.4545 | 176.9372 | 0.0382857 | 50.191 | 0.0649395 | 0.002596544 | 0.0008864678 | 0.002593179 | -0.000886861 | -0.001706318 | 0.5197513 | 6.536578e-05 | 3332.7775 | 166.3437 | 166.7756 | 0.01417609 | 224.2819 | 946.3968 | 50.215 | 0.06787682 | 0.002713968 | 0.0009116807 | 0.002710292 | -0.0009120966 | -0.001798195 | 0.5072289 | 4.273942e-05 | 3405.7234 | 169.9785 | 170.4398 | 0.009855028 | 50.198 | 0.06483269 | 0.002594186 | 0.0007191329 | 0.002590827 | -0.0007193916 | -0.001871436 | 0.3844063 | 0.000217958 | 3346.5562 | 166.8056 | 167.2383 | 0.03136526
50.312 | 0.06879234 | 0.002748219 | 0.0008705456 | 0.002744449 | -0.0008709248 | -0.001873524 | 0.4648591 | 0.0002327384 | 3547.5627 | 176.899 | 177.3852 | 0.039316 | 50.296 | 0.06525039 | 0.002608975 | 0.0009427577 | 0.002605577 | -0.0009432024 | -0.001662375 | 0.5673824 | 7.711825e-05 | 3333.588 | 166.3841 | 166.8182 | 0.01613636 | 224.293 | 946.2801 | 50.312 | 0.06788636 | 0.002714349 | 0.0009212041 | 0.002710672 | -0.0009216287 | -0.001789043 | 0.5151517 | 3.740522e-05 | 3413.018 | 170.3426 | 170.805 | 0.008944892 | 50.3 | 0.06532478 | 0.002613877 | 0.0007053522 | 0.002610467 | -0.0007056011 | -0.001904866 | 0.3704204 | 0.0002289302 | 3358.7139 | 167.4116 | 167.8492 | 0.03320358
50.41 | 0.06906509 | 0.002759115 | 0.0008809957 | 0.002755315 | -0.000881384 | -0.001873931 | 0.4703395 | 0.0002389866 | 3554.0467 | 177.2224 | 177.7113 | 0.04042536 | 50.391 | 0.06541252 | 0.002615457 | 0.0007956167 | 0.002612043 | -0.0007959333 | -0.00181611 | 0.4382628 | 7.864939e-05 | 3340.0721 | 166.7077 | 167.1438 | 0.01639203 | 224.2945 | 946.1851 | 50.412 | 0.06801605 | 0.002719535 | 0.0009896281 | 0.002715844 | -0.0009901181 | -0.001725726 | 0.5737402 | 3.87541e-05 | 3417.8811 | 170.5853 | 171.0492 | 0.009175454 | 50.398 | 0.06589508 | 0.002636697 | 0.0006490413 | 0.002633227 | -0.000649252 | -0.001983975 | 0.3272481 | 0.0002504866 | 3360.3349 | 167.4924 | 167.934 | 0.03682271
50.509 | 0.06940079 | 0.002772526 | 0.0008963916 | 0.002768689 | -0.0008967936 | -0.001871896 | 0.4790831 | 0.000247162 | 3561.3413 | 177.5861 | 178.0785 | 0.04187972 | 50.495 | 0.06517601 | 0.002606001 | 0.0008896169 | 0.002602611 | -0.0008900128 | -0.001712598 | 0.5196857 | 6.186423e-05 | 3349.7982 | 167.1932 | 167.6289 | 0.01358243 | 224.2786 | 946.2942 | 50.512 | 0.06868935 | 0.002746456 | 0.000898076 | 0.002742691 | -0.0008984795 | -0.001844212 | 0.4871889 | 5.79114e-05 | 3427.6072 | 171.0707 | 171.5406 | 0.012457 | 50.498 | 0.06595612 | 0.002639139 | 0.0006874530809 | 0.002635662 | -0.0006876895 | -0.001947973 | 0.3530283 | 0.0002437211 | 3373.303 | 168.1387 | 168.5825 | 0.03568436
50.606 | 0.06888008 | 0.002751724 | 0.000846694 | 0.002747945 | -0.0008470526 | -0.001900892 | 0.445608 | 0.000217288 | 3574.3095 | 178.2328 | 178.7232 | 0.03655016 | 50.591 | 0.06526375 | 0.002609509 | 0.0008930021 | 0.00260611 | -0.0008934011 | -0.001712709 | 0.5216305 | 6.289521e-05 | 3353.0403 | 167.355 | 167.7917 | 0.01375533 | 224.2796 | 946.4068 | 50.612 | 0.0684433 | 0.002736618 | 0.0009984312 | 0.00273288 | -0.00099893 | -0.00173395 | 0.5761008 | 4.622208e-05 | 3430.0387 | 171.1921 | 171.6606 | 0.01045111 | 50.599 | 0.06601143 | 0.002641352 | 0.0007110546 | 0.00263787 | -0.0007113075 | -0.001926562 | 0.3692107 | 0.0002436244 | 3376.5451 | 168.3003 | 168.7449 | 0.03566804
50.712 | 0.06951141 | 0.002776945 | 0.0008992634 | 0.002773096 | -0.0008996679 | -0.001873428 | 0.4802254 | 0.00024295 | 3573.499 | 178.1923 | 178.6872 | 0.04113611 | 50.691 | 0.06565475 | 0.002625143 | 0.0009311061 | 0.002621703 | -0.0009315398 | -0.001690163 | 0.5511537 | 7.47603e-05 | 3357.9033 | 167.5977 | 168.0377 | 0.01574766 | 224.2908 | 946.3146 | 50.712 | 0.06900596 | 0.002759115 | 0.0009275263 | 0.002755316 | -0.0009279567 | -0.001827359 | 0.507813 | 5.65352e-05 | 3445.4384 | 171.9607 | 172.4351 | 0.01222546 | 50.696 | 0.06616211 | 0.002647381 | 0.0006948978 | 0.002643883 | -0.0006951394 | -0.001948744 | 0.3567115 | 0.0002421519 | 3387.0817 | 168.8255 | 169.2725 | 0.03541918
50.799 | 0.06980896 | 0.002788832 | 0.0008280275 | 0.00278495 | -0.0008283705 | -0.00195658 | 0.4233768 | 0.0002473136 | 3584.0356 | 178.7178 | 179.2162 | 0.04191699 | 50.796 | 0.06571579 | 0.002627583 | 0.0008994578 | 0.002624137 | -0.0008998625 | -0.001724275 | 0.5218788 | 7.411437e-05 | 3361.9559 | 167.8 | 168.2409 | 0.01563905 | 224.2902 | 946.2343 | 50.833 | 0.06940842 | 0.002775207 | 0.0009460128 | 0.002771363 | -0.0009464606 | -0.001824903 | 0.5186362 | 7.253911e-05 | 3445.4384 | 171.9607 | 172.4379 | 0.01498512 | 50.798 | 0.06566429 | 0.002627462 | 0.0007027386 | 0.002624016 | -0.0007029857 | -0.00192103 | 0.365942 | 0.0002160108 | 3395.9973 | 169.2699 | 169.7147 | 0.03098844
50.9 | 0.06998062 | 0.00279569 | 0.0008464547 | 0.002791789 | -0.0008468131 | -0.001944976 | 0.4353849 | 0.000249544 | 3590.5197 | 179.0411 | 179.5416 | 0.04231706 | 50.892 | 0.06582832 | 0.002632083 | 0.0009583457 | 0.002628625 | -0.0009588052 | -0.00166982 | 0.5741968 | 6.936907e-05 | 3374.1135 | 168.4068 | 168.8501 | 0.01483925 | 224.2857 | 946.2729 | 50.912 | 0.06931687 | 0.002771546 | 0.0009537756 | 0.002767713 | -0.0009542307 | -0.001813482 | 0.526187 | 6.508925e-05 | 3450.3015 | 172.2034 | 172.6807 | 0.01369957 | 50.899 | 0.06637382 | 0.002655853 | 0.0006710588 | 0.002652332 | -0.000671284 | -0.001981048 | 0.3388529 | 0.0002419598 | 3399.2394 | 169.4315 | 169.8815 | 0.03539452
51.01 | 0.06966781 | 0.002783193 | 0.0009397872 | 0.002779327 | -0.0009402291 | -0.001839098 | 0.5112447 | 0.0002262104 | 3605.9194 | 179.809 | 180.3094 | 0.03811875 | 50.996 | 0.06631279 | 0.002651454 | 0.0009152819 | 0.002647945 | -0.0009157011 | -0.001732244 | 0.5286214 | 8.126196e-05 | 3383.8397 | 168.8922 | 169.34 | 0.01685028 | 224.2969 | 946.2218 | 51.016 | 0.0694809 | 0.002778105 | 0.0009063189 | 0.002774253 | -0.0009067298 | -0.001867523 | 0.4855253 | 6.526326e-05 | 3458.4066 | 172.6079 | 173.0874 | 0.01372966 | 50.991 | 0.06669998 | 0.002668903 | 0.0006727219 | 0.002665348 | -0.0006729483 | -0.0019924 | 0.3377577 | 0.0002468981 | 3410.5865 | 169.9971 | 170.4508 | 0.03623486
51.107 | 0.07017136 | 0.00280331 | 0.0009471262 | 0.002799388 | -0.0009475751 | -0.001851813 | 0.5117014 | 0.000243924 | 3609.1614 | 179.9707 | 180.4752 | 0.04131415 | 51.089 | 0.06628609 | 0.002650386 | 0.0009178012 | 0.00264688 | -0.0009182227 | -0.001728657 | 0.5311768 | 7.34374e-05 | 3392.7553 | 169.3372 | 169.786 | 0.01552352 | 224.2895 | 946.1927 | 51.114 | 0.06950951 | 0.002779249 | 0.0009164024 | 0.002775394 | -0.0009168226 | -0.001858571 | 0.4932943 | 5.941725e-05 | 3467.3222 | 173.0529 | 173.5338 | 0.01271648 | 51.105 | 0.06698227 | 0.002680199 | 0.0006497541 | 0.002676614 | -0.0006499653 | -0.002026648 | 0.3207094 | 0.0002558374 | 3413.8285 | 170.1587 | 170.6148 | 0.0377593
51.21 | 0.07058334 | 0.002819768 | 0.0009396277 | 0.0028158 | -0.0009400694 | -0.001875731 | 0.5011751 | 0.0002534078 | 3618.8875 | 180.4556 | 180.9645 | 0.04302806 | 51.197 | 0.06629372 | 0.002650691 | 0.0009454344 | 0.002647184 | -0.0009458816 | -0.001701303 | 0.5559749 | 6.882256e-05 | 3399.2394 | 169.6609 | 170.1106 | 0.01473924 | 224.2852 | 946.2817 | 51.213 | 0.07019424 | 0.002806627 | 0.0009624186 | 0.002802696 | -0.000962882 | -0.001839814 | 0.5233584 | 8.283584e-05 | 3472.1852 | 173.2956 | 173.782 | 0.0167833 | 51.196 | 0.06669617 | 0.002668751 | 0.0007364777 | 0.002665196 | -0.000736749 | -0.001928447 | 0.3820426 | 0.0002375507 | 3423.5546 | 170.6435 | 171.0989 | 0.0346349
51.31 | 0.07083702 | 0.002829902 | 0.0008830698 | 0.002825906 | -0.0008834599 | -0.001942446 | 0.4548183 | 0.0002594702 | 3624.5611 | 180.7386 | 181.25 | 0.04412602 | 51.292 | 0.06658363 | 0.002662283 | 0.0008730842 | 0.002658746 | -0.0008734655 | -0.00178528 | 0.4892597 | 7.789485e-05 | 3402.4814 | 169.8227 | 170.2748 | 0.01628328 | 224.2937 | 946.2498 | 51.313 | 0.07016754 | 0.002805559 | 0.0009022374 | 0.002801631 | -0.0009026447 | -0.001898987 | 0.4753297 | 7.288539e-05 | 3483.5324 | 173.8619 | 174.3497 | 0.01505127 | 51.313 | 0.06707001 | 0.00268371 | 0.0007035306 | 0.002680115 | -0.0007037782 | -0.001976337 | 0.3561024 | 0.00024841 | 3429.2282 | 170.9263 | 171.385 | 0.03649447
51.407 | 0.07055664 | 0.002818701 | 0.0008710243 | 0.002814736 | -0.0008714038 | -0.001943332 | 0.448407 | 0.0002402949 | 3635.9083 | 181.3044 | 181.8154 | 0.04064507 | 51.399 | 0.06667137 | 0.002665791 | 0.0009551966 | 0.002662245 | -0.0009556531 | -0.001706591 | 0.5599777 | 7.831088e-05 | 3406.5339 | 170.0249 | 170.4782 | 0.01635416 | 224.2941 | 946.1819 | 51.413 | 0.07058906 | 0.002822414 | 0.000960818 | 0.002818438 | -0.0009612799 | -0.001857158 | 0.517608 | 8.456712e-05 | 3490.0165 | 174.1856 | 174.6772 | 0.01708989 | 51.397 | 0.06722259 | 0.002689815 | 0.0006868987 | 0.002686204 | -0.0006871347 | -0.001999069 | 0.3437273 | 0.0002498864 | 3435.7123 | 171.2495 | 171.7101 | 0.03674774
51.5 | 0.07123184 | 0.002845675 | 0.0008516398 | 0.002841634 | -0.0008520027 | -0.001989631 | 0.4282214 | 0.0002642541 | 3639.9608 | 181.5065 | 182.023 | 0.04500371 | 51.497 | 0.0668354 | 0.00267235 | 0.0008915851 | 0.002668786 | -0.0008919828 | -0.001776803 | 0.5020156 | 7.499839e-05 | 3419.5021 | 170.6722 | 171.1283 | 0.01578837 | 224.291 | 946.2026 | 51.527 | 0.07128906 | 0.002850402 | 0.0009043982 | 0.002846347 | -0.0009048074 | -0.00194154 | 0.4660256 | 0.0001054161 | 3498.9321 | 174.6305 | 175.1283 | 0.02073643 | 51.53 | 0.06743622 | 0.002698363 | 0.0007516048 | 0.002694729 | -0.0007518874 | -0.001942842 | 0.387004 | 0.0002520683 | 3444.6279 | 171.6939 | 172.1571 | 0.03712288
51.601 | 0.07087326 | 0.00283135 | 0.0008742949 | 0.002827349 | -0.0008746773 | -0.001952672 | 0.4479387 | 0.0002442672 | 3648.0659 | 181.9106 | 182.4257 | 0.0413616 | 51.596 | 0.06703949 | 0.00268051 | 0.0008993791 | 0.002676924 | -0.0008997838 | -0.00177714 | 0.5063099 | 8.127137e-05 | 3421.9336 | 170.7936 | 171.2514 | 0.01686225 | 224.2969 | 946.1815 | 51.607 | 0.07063484 | 0.002824244 | 0.0009500143 | 0.002820263 | -0.0009504658 | -0.001869797 | 0.5083256 | 7.94033e-05 | 3498.9321 | 174.6305 | 175.1237 | 0.01618092 | 51.597 | 0.06785202 | 0.002715001 | 0.0007489912 | 0.002711322 | -0.0007492718 | -0.00196205 | 0.3818822 | 0.0002634477 | 3451.9225 | 172.0574 | 172.5246 | 0.03908401
51.701 | 0.07124901 | 0.002846361 | 0.000888574 | 0.002842318 | -0.000888969 | -0.001953349 | 0.4551 | 0.0002540319 | 3655.3605 | 182.2744 | 182.7932 | 0.04314473 | 51.692 | 0.06748199 | 0.002698203 | 0.0009266186 | 0.00269457 | -0.0009270482 | -0.001767521 | 0.5244905 | 8.780455e-05 | 3436.5228 | 171.5217 | 171.9845 | 0.01798346 | 224.3031 | 946.0899 | 51.714 | 0.07077026 | 0.002829659 | 0.0009246453 | 0.002825663 | -0.0009250731 | -0.00190059 | 0.4867296 | 7.589924e-05 | 3510.2792 | 175.1969 | 175.6926 | 0.01556628 | 51.7 | 0.06792259 | 0.002717825 | 0.0007156482 | 0.002714138 | -0.0007159044 | -0.001998234 | 0.3582686 | 0.000261659 | 3458.4066 | 172.3806 | 172.8491 | 0.03877513
51.808 | 0.07167816 | 0.002863506 | 0.0008754117 | 0.002859414 | -0.0008757951 | -0.001983619 | 0.4415139 | 0.0002619007 | 3668.3287 | 182.921 | 183.4448 | 0.04458565 | 51.796 | 0.06791878 | 0.002715668 | 0.000917014 | 0.002711987 | -0.0009174347 | -0.001794552 | 0.5112332 | 9.718374e-05 | 3447.0594 | 172.0476 | 172.5148 | 0.01959902 | 224.312 | 945.9761 | 51.814 | 0.07106781 | 0.002841556 | 0.0009568967 | 0.002837526 | -0.0009573548 | -0.001880171 | 0.5091849 | 8.265057e-05 | 3516.7633 | 175.5205 | 176.0192 | 0.01675354 | 51.793 | 0.06808472 | 0.002724312 | 0.0007046394 | 0.002720608 | -0.0007048878 | -0.00201572 | 0.3496953 | 0.0002675379 | 3459.2171 | 172.421 | 172.8908 | 0.03979141
51.905 | 0.07224465 | 0.002886136 | 0.000870785 | 0.002881979 | -0.0008711643 | -0.002010815 | 0.4332394 | 0.00028326 | 3669.9497 | 183.0019 | 183.53 | 0.04850482 | 51.893 | 0.06799126 | 0.002718566 | 0.0009143372 | 0.002714877 | -0.0009147555 | -0.001800122 | 0.5081632 | 9.637741e-05 | 3451.9225 | 172.2903 | 172.7587 | 0.01945982 | 224.3112 | 945.9148 | 51.9 | 0.07125092 | 0.002848877 | 0.0009968308 | 0.002844827 | -0.0009973279 | -0.001847499 | 0.5398261 | 7.532787e-05 | 3535.405 | 176.4509 | 176.9536 | 0.01546118 | 51.897 | 0.06815911 | 0.002727288 | 0.0007303793 | 0.002723576 | -0.0007306462 | -0.00199293 | 0.3666191 | 0.0002578542 | 3477.0483 | 173.3098 | 173.7825 | 0.03811287
52.011 | 0.07242203 | 0.002893223 | 0.0009030126 | 0.002889045 | -0.0009034206 | -0.001985625 | 0.4549805 | 0.0002891598 | 3671.5707 | 183.0827 | 183.6124 | 0.04958785 | 51.997 | 0.06780625 | 0.002711168 | 0.0009500794 | 0.0027075 | -0.000950531 | -0.001756969 | 0.5410062 | 8.164145e-05 | 3461.6486 | 172.7758 | 173.2442 | 0.01691048 | 224.2973 | 946.0259 | 52.028 | 0.07164955 | 0.002864816 | 0.001000672 | 0.00286072 | -0.001001173 | -0.001859547 | 0.5383963 | 9.117733e-05 | 3535.405 | 176.4509 | 176.9564 | 0.01826582 | 52 | 0.06801033 | 0.002721335 | 0.0007486744 | 0.002717639 | -0.0007489548 | -0.001968684 | 0.3804342 | 0.0002456096 | 3485.9639 | 173.7542 | 174.227 | 0.03598225
52.108 | 0.0724411 | 0.002893985 | 0.0008588192 | 0.002889805 | -0.0008591882 | -0.002030617 | 0.4231169 | 0.0002830303 | 3681.2968 | 183.5677 | 184.0989 | 0.04846091 | 52.097 | 0.06769943 | 0.002706897 | 0.0009313423 | 0.00270324 | -0.0009317763 | -0.001771464 | 0.5259922 | 7.616375e-05 | 3463.2696 | 172.8567 | 173.3246 | 0.01596127 | 224.2921 | 946.1705 | 52.107 | 0.07162285 | 0.002863748 | 0.001008355 | 0.002859655 | -0.001008864 | -0.001850792 | 0.5450984 | 8.376625e-05 | 3543.5101 | 176.8554 | 177.3619 | 0.01695288 | 52.086 | 0.06861496 | 0.002745529 | 0.000660446 | 0.002741767 | -0.0006606642 | -0.002081102 | 0.3174588 | 0.0002673783 | 3489.206 | 173.9158 | 174.3933 | 0.03977676
52.212 | 0.07254219 | 0.002898023 | 0.0008214862 | 0.002893832 | -0.0008218238 | -0.002072008 | 0.3966316 | 0.0002795854 | 3691.8334 | 184.0931 | 184.6266 | 0.0478258 | 52.196 | 0.06785393 | 0.002713075 | 0.0009390576 | 0.002709401 | -0.0009394987 | -0.001769902 | 0.5308196 | 7.370058e-05 | 3474.6168 | 173.4231 | 173.8936 | 0.01553365 | 224.2898 | 946.2273 | 52.214 | 0.07180786 | 0.002871145 | 0.0009779441 | 0.002867032 | -0.0009784226 | -0.001888609 | 0.5180652 | 8.096311e-05 | 3556.4783 | 177.5026 | 178.0123 | 0.0164548 | 52.201 | 0.06833458 | 0.00273431 | 0.0007400417 | 0.002730578 | -0.0007403156 | -0.001990262 | 0.3719688 | 0.0002533436 | 3493.2585 | 174.1178 | 174.5939 | 0.0373278
52.311 | 0.07258606 | 0.002899776 | 0.0008855427 | 0.002895579 | -0.000885935 | -0.002009644 | 0.4408417 | 0.0002796065 | 3694.265 | 184.2143 | 184.7485 | 0.04782969 | 52.29 | 0.06806755 | 0.002721616 | 0.0009336254 | 0.002717919 | -0.0009340615 | -0.001783858 | 0.5236188 | 7.7278e-05 | 3481.1009 | 173.7467 | 174.2196 | 0.01615632 | 224.2932 | 946.2193 | 52.312 | 0.07218361 | 0.002886169 | 0.001037565 | 0.002882012 | -0.001038104 | -0.001843909 | 0.5629908 | 8.955266e-05 | 3564.5834 | 177.9072 | 178.4206 | 0.0179856 | 52.294 | 0.06841087 | 0.002737362 | 0.0007378241 | 0.002733623 | -0.0007380964 | -0.001995526 | 0.3698756 | 0.0002494834 | 3502.9846 | 174.6026 | 175.0805 | 0.03665288
52.401 | 0.0730381 | 0.002917835 | 0.000908118 | 0.002913586 | -0.0009085306 | -0.002005055 | 0.4531199 | 0.0002901047 | 3704.8016 | 184.7397 | 185.2788 | 0.04977201 | 52.398 | 0.0681839 | 0.002726268 | 0.0008944193 | 0.002722559 | -0.0008948195 | -0.001827739 | 0.4895772 | 7.698651e-05 | 3487.5849 | 174.0703 | 174.5449 | 0.01610549 | 224.2929 | 946.1958 | 52.412 | 0.07195091 | 0.002876865 | 0.0009640192 | 0.002872735 | -0.0009644841 | -0.001908251 | 0.5054284 | 7.712649e-05 | 3568.6359 | 178.1094214 | 178.6218 | 0.01576726 | 52.385 | 0.06861496 | 0.002745529 | 0.0006986994 | 0.002741767 | -0.0006989436 | -0.002042823 | 0.342146 | 0.0002478359 | 3516.7633 | 175.2894 | 175.7706 | 0.03636387
52.502 | 0.07333755 | 0.002929797 | 0.0008870583 | 0.002925514 | -0.000887452 | -0.002038062 | 0.4354392 | 0.0002979837 | 3710.4752 | 185.0227 | 185.5647 | 0.05123294 | 52.497 | 0.06899071 | 0.002758528 | 0.0009427577 | 0.00275473 | -0.0009432024 | -0.001811528 | 0.5206668 | 0.0001047688 | 3493.2585 | 174.3535 | 174.8344 | 0.02095877 | 224.3192 | 945.9992 | 52.512 | 0.07218742 | 0.002886322 | 0.0009797047 | 0.002882164 | -0.0009801849 | -0.00190198 | 0.5153499 | 8.145003e-05 | 3575.12 | 178.433 | 178.9481 | 0.01654025 | 52.487 | 0.06880379 | 0.002753084 | 0.0007474073 | 0.002749301 | -0.0007476867 | -0.002001615 | 0.3735418 | 0.0002536276 | 3519.1948 | 175.4106 | 175.8935 | 0.03738225
52.606 | 0.07352829 | 0.002937417 | 0.0008640842 | 0.002933111 | -0.0008644577 | -0.002068654 | 0.4178842 | 0.0002998217 | 3718.5803 | 185.4268 | 185.9715 | 0.05157439 | 52.598 | 0.06881333 | 0.002751435 | 0.0009791297 | 0.002747657 | -0.0009796094 | -0.001768048 | 0.5540627 | 9.156615e-05 | 3501.3636 | 174.758 | 175.2389 | 0.01864782 | 224.3067 | 945.895 | 52.608 | 0.07252693 | 0.002899897 | 0.0009958703 | 0.0028957 | -0.0009963665 | -0.001899334 | 0.5245874 | 7.780413e-05 | 3597.0038 | 179.5253 | 180.0459 | 0.01588582 | 52.591 | 0.06937981 | 0.002776133 | 0.0007369529 | 0.002772287 | -0.0007372246 | -0.002035062 | 0.3622615 | 0.0002719569 | 3525.6789 | 175.7338 | 176.2216 | 0.04060926
52.712 | 0.07386398 | 0.002950828 | 0.0009292574 | 0.002946483 | -0.0009296895 | -0.002016793 | 0.4609741 | 0.0003074183 | 3726.6854 | 185.831 | 186.3793 | 0.05298869 | 52.687 | 0.06898308 | 0.002758223 | 0.0009318147 | 0.002754426 | -0.0009322491 | -0.001822177 | 0.5116128 | 8.602006e-05 | 3517.5738 | 175.5671 | 176.0514 | 0.01767368 | 224.3014 | 946.029 | 52.752 | 0.07301331 | 0.002919344 | 0.001038045 | 0.002915091 | -0.001038584 | -0.001876506 | 0.553467 | 9.523514e-05 | 3599.4353 | 179.6466 | 180.1711 | 0.01902529 | 52.687 | 0.06946754 | 0.002779644 | 0.0007634848007 | 0.002775787 | -0.0007637764 | -0.002012011 | 0.3796085 | 0.0002691263 | 3534.5945 | 176.1781 | 176.6679 | 0.04010982
52.806 | 0.07423592 | 0.002965687 | 0.0009211208 | 0.002961298 | -0.0009215452 | -0.002039752 | 0.4517927 | 0.0003135844 | 3738.843 | 186.4372 | 186.9901 | 0.0541398 | 52.792 | 0.06916618 | 0.002765544 | 0.0009528348 | 0.002761727 | -0.000953289 | -0.001808438 | 0.527134 | 9.022724e-05 | 3521.6264 | 175.7694 | 176.2555 | 0.01841479 | 224.3054 | 946.0386 | 52.812 | 0.07292366 | 0.002915759 | 0.001011396 | 0.002911517 | -0.001011908 | -0.001899609 | 0.5326926 | 9.167121e-05 | 3599.4353 | 179.6466 | 180.1704 | 0.01838318 | 52.792 | 0.07014084 | 0.002806585 | 0.0007102626 | 0.002802653 | -0.000710515 | -0.002092138 | 0.3396118 | 0.0002913265 | 3541.0786 | 176.5013 | 176.9967 | 0.04403552
52.911 | 0.07451057 | 0.002976659 | 0.0008987847 | 0.002972238 | -0.0008991889 | -0.002073049 | 0.4337519 | 0.0003204774 | 3744.5166 | 186.7201 | 187.2759 | 0.05542971 | 52.898 | 0.06896019 | 0.002757308 | 0.001042663 | 0.002753513 | -0.001043206 | -0.001710307 | 0.6099529 | 7.834645e-05 | 3526.4894 | 176.0121 | 176.4974 | 0.01631929 | 224.2942 | 946.0935 | 52.915 | 0.07299995 | 0.00291881 | 0.001064374 | 0.002914558 | -0.001064941 | -0.001849617 | 0.5757631 | 8.708473e-05 | 3609.1614 | 180.132 | 180.6578 | 0.01755571 | 52.914 | 0.07024002 | 0.002810553 | 0.000711213 | 0.002806611 | -0.000711466 | -0.002095145 | 0.3395784 | 0.0002855022 | 3554.8573 | 177.1881 | 177.6861 | 0.04300263
53.009 | 0.07486343 | 0.002990755 | 0.0009401063 | 0.002986292 | -0.0009405485 | -0.002045744 | 0.4597588 | 0.0003287548 | 3752.6217 | 187.1243 | 187.6839 | 0.05698156 | 52.999 | 0.06963539 | 0.002784305 | 0.0009445684 | 0.002780436 | -0.0009450148 | -0.001835421 | 0.5148763 | 0.0001008929 | 3532.163 | 176.2953 | 176.7861 | 0.02030195 | 224.3155 | 946.0172 | 53.012 | 0.07346916 | 0.002937571 | 0.001078059 | 0.002933264 | -0.001078641 | -0.001854624 | 0.5815955 | 0.000100023 | 3616.456 | 180.4961 | 181.0263 | 0.0198955 | 53.001 | 0.06987762 | 0.002796052 | 0.0007569904 | 0.002792151 | -0.0007572771 | -0.002034874 | 0.3721495 | 0.0002682042 | 3558.9098 | 177.3901 | 177.8861 | 0.0399273
53.112 | 0.07452774 | 0.002977345 | 0.0009569381 | 0.002972921 | -0.0009573962 | -0.002015525 | 0.4750109 | 0.0003125496 | 3756.6742 | 187.3264 | 187.8841 | 0.05393847 | 53.098 | 0.07015991 | 0.002805277 | 0.0009629119 | 0.00280135 | -0.0009633758 | -0.001837974 | 0.5241509 | 0.0001131427 | 3543.5101 | 176.8616 | 177.3578 | 0.02247103 | 224.3271 | 945.7685 | 53.116 | 0.07363891 | 0.002944358 | 0.001059733 | 0.002940032 | -0.001060295 | -0.001879737 | 0.5640655 | 0.0001042312 | 3619.6981 | 180.6579 | 181.1898 | 0.02065764 | 53.087 | 0.0704174 | 0.002817651 | 0.0007231722 | 0.002813689 | -0.0007234338 | -0.002090255 | 0.3460984 | 0.0002873887 | 3562.1518 | 177.5517 | 178.052 | 0.04334154
53.206 | 0.07470131 | 0.002984279 | 0.000947206 | 0.002979835 | -0.0009476549 | -0.00203218 | 0.4663243 | 0.0003148528 | 3763.1583 | 187.6497 | 188.2097 | 0.05437159 | 53.195 | 0.07002831 | 0.002800015 | 0.0008972534 | 0.002796103 | -0.0008976562 | -0.001898446 | 0.4728373 | 0.0001036054 | 3549.1837 | 177.1448 | 177.6408 | 0.02077817 | 224.3181 | 945.7491 | 53.239 | 0.07375908 | 0.002949163 | 0.001056532 | 0.002944822 | -0.00105709 | -0.001887732 | 0.5599789 | 0.0001051984 | 3624.5611 | 180.9006 | 181.4341 | 0.02083299 | 53.208 | 0.07069397 | 0.002828717 | 0.0007525552 | 0.002824724 | -0.0007528385 | -0.002071885 | 0.3633591 | 0.0002886241 | 3575.9305 | 178.2385 | 178.7427 | 0.04356192
53.303 | 0.07534981 | 0.003010186 | 0.0009107505 | 0.003005664 | -0.0009111655 | -0.002094499 | 0.4350279 | 0.0003377436 | 3767.2109 | 187.8518 | 188.4173 | 0.05868224 | 53.334 | 0.07049942 | 0.002818852 | 0.0009094561 | 0.002814887 | -0.0009098699 | -0.001905017 | 0.4776178 | 0.0001180348 | 3554.8573 | 177.428 | 177.9281 | 0.02334349 | 224.3317 | 945.7141 | 53.313 | 0.07393647 | 0.002956255 | 0.0009983513 | 0.002951894 | -0.0009988499 | -0.001953044 | 0.5114324 | 0.00010336 | 3635.9083 | 181.467 | 182.0034 | 0.02049892 | 53.288 | 0.07088089 | 0.002836196 | 0.0007750479 | 0.002832182 | -0.0007753484 | -0.002056834 | 0.3769622 | 0.0002972129 | 3574.3095 | 178.1577 | 178.663 | 0.04509677
53.396 | 0.07493782 | 0.002993727 | 0.0009607672 | 0.002989255 | -0.000961229 | -0.002028026 | 0.4739727 | 0.0003116203 | 3780.9895 | 188.5389 | 189.1033 | 0.05375119 | 53.388 | 0.07049751 | 0.002818776 | 0.0009625182 | 0.002814811 | -0.0009629817 | -0.001851829 | 0.5200165 | 0.0001087358 | 3567.0149 | 178.0348 | 178.5366 | 0.02168611 | 224.3229 | 945.6775 | 53.409 | 0.07439041 | 0.002974406 | 0.001011796 | 0.002969991 | -0.001012308 | -0.001957683 | 0.5170951 | 0.0001118803 | 3648.0659 | 182.0737 | 182.6153 | 0.02205226 | 53.399 | 0.07095718 | 0.002839249 | 0.0007250729 | 0.002835226 | -0.0007253359 | -0.00210989 | 0.343779 | 0.0002899025 | 3588.8987 | 178.8849 | 179.3928 | 0.043788
53.509 | 0.07534218 | 0.003009881 | 0.0009327673 | 0.003005361 | -0.0009332026 | -0.002072158 | 0.4503531 | 0.0003190726 | 3793.1472 | 189.1451 | 189.7144 | 0.05516273 | 53.492 | 0.07085609 | 0.002833114 | 0.0009800744 | 0.002829108 | -0.000980555 | -0.001848553 | 0.5304447 | 0.0001217644 | 3568.6359 | 178.1157 | 178.6203 | 0.02401274 | 224.3352 | 945.6508 | 53.509 | 0.07445907 | 0.002977151 | 0.0009793846 | 0.002972728 | -0.0009798646 | -0.001992863 | 0.4916867 | 0.0001133397 | 3649.6869 | 182.1546 | 182.697 | 0.02231882 | 53.501 | 0.07127762 | 0.002852071 | 0.0008167861 | 0.002848012 | -0.0008171199 | -0.002030892 | 0.4023454 | 0.0002969069 | 3597.0038 | 179.2889 | 179.8002 | 0.04504597
53.609 | 0.07547951 | 0.003015367 | 0.0009570179 | 0.00301083 | -0.0009574761 | -0.002053354 | 0.4662986 | 0.0003239536 | 3793.9577 | 189.1855 | 189.756 | 0.05608883 | 53.599 | 0.07100677 | 0.002839138 | 0.0009638566 | 0.002835116 | -0.0009643214 | -0.001870794 | 0.515461 | 0.0001179175 | 3581.6041 | 178.7629 | 179.2705 | 0.02332435 | 224.3316 | 945.5852 | 53.609 | 0.07460022 | 0.00298279454 | 0.001015877 | 0.002978355 | -0.001016394 | -0.001961961 | 0.51805 | 0.0001094253 | 3661.8446 | 182.7614 | 183.3066 | 0.02160248 | 53.589 | 0.07129669 | 0.002852834 | 0.0007326761 | 0.002848773 | -0.0007329447 | -0.002115828 | 0.3464103 | 0.0002936422 | 3602.6773 | 179.5717 | 180.084 | 0.04445851
53.696 | 0.07594109 | 0.003033807 | 0.0009034115 | 0.003029215 | -0.0009038198 | -0.002125395 | 0.425248 | 0.0003371225 | 3801.2523 | 189.5493 | 190.1243 | 0.05859012 | 53.696 | 0.07125855 | 0.002849205 | 0.0009684228 | 0.002845154 | -0.000968892 | -0.001876262 | 0.5163949 | 0.0001260839 | 3584.0356 | 178.8843 | 179.394 | 0.02478884 | 224.3393 | 945.5544 | 53.71 | 0.07486534 | 0.002993395 | 0.001073498 | 0.002988924 | -0.001074074 | -0.001914849 | 0.5609184 | 0.0001072636 | 3678.0548 | 183.5705 | 184.12 | 0.02120536 | 53.68 | 0.0716095 | 0.002865351 | 0.0007747311 | 0.002861254 | -0.0007750314 | -0.002086222 | 0.3714999 | 0.000302642 | 3607.5404 | 179.8141 | 180.3293 | 0.04608034
53.811 | 0.0759964 | 0.003036017 | 0.0009297361 | 0.003031417 | -0.0009301685 | -0.002101249 | 0.4426741 | 0.0003347273 | 3807.7364 | 189.8726 | 190.449 | 0.05813435 | 53.799 | 0.07112121 | 0.002843714 | 0.0008763907 | 0.002839678 | -0.000876775 | -0.001962903 | 0.4466725 | 0.0001150892 | 3591.3302 | 179.2484 | 179.7581 | 0.02281446 | 224.3289 | 945.5746 | 53.809 | 0.07533455 | 0.003012156 | 0.001035964 | 0.003007628 | -0.001036501 | -0.001971127 | 0.5258421 | 0.0001309944 | 3671.5707 | 183.2469 | 183.7988 | 0.02557084 | 53.788 | 0.07176018 | 0.00287138 | 0.0007608712 | 0.002867265 | -0.0007611608 | -0.002106105 | 0.3614069 | 0.0003040397 | 3614.0245 | 180.1373 | 180.6545 | 0.04633261
53.906 | 0.0760212 | 0.003037008 | 0.0009253486 | 0.003032405 | -0.000925777 | -0.002106628 | 0.4394591 | 0.000323084 | 3825.5676 | 190.7617 | 191.3411 | 0.0559117 | 53.896 | 0.07172012 | 0.002867661 | 0.0009686589 | 0.002863557 | -0.0009691284 | -0.001894429 | 0.5115676 | 0.0001290641 | 3604.2984 | 179.8956 | 180.4115 | 0.02533114 | 224.3421 | 945.5533 | 53.913 | 0.07549668 | 0.003018638 | 0.001056692 | 0.003014091 | -0.00105725 | -0.001956841 | 0.5402844 | 0.0001272782 | 3684.5389 | 183.8941 | 184.4492 | 0.02488662 | 53.88 | 0.07181549 | 0.002873593 | 0.0008083118 | 0.002869472 | -0.0008086387 | -0.002060834 | 0.3923842 | 0.000298768 | 3624.5611 | 180.6624 | 181.1816 | 0.04537886
54.007 | 0.07657433 | 0.003059105 | 0.000911947 | 0.003054435 | -0.0009123631 | -0.002142072 | 0.4259255 | 0.0003433324 | 3827.9991 | 190.883 | 191.4669 | 0.05978732 | 53.989 | 0.07184982 | 0.002872847 | 0.0009091412 | 0.002868728 | -0.0009095547 | -0.001959173 | 0.4642543 | 0.0001299166 | 3609.9719 | 180.1788 | 180.6964 | 0.02548506 | 224.3429 | 945.4473 | 54.01 | 0.07515526 | 0.003004987 | 0.001040206 | 0.003000481 | -0.001040747 | -0.001959734 | 0.5310657 | 0.0001118024 | 3686.9704 | 184.0155 | 184.5684 | 0.02203119 | 53.989 | 0.0721035 | 0.002885118 | 0.000766336 | 0.002880964 | -0.0007666298 | -0.002114334 | 0.3625869 | 0.0003033315 | 3634.2872 | 181.1472 | 181.6699 | 0.0462068
54.101 | 0.07648849 | 0.003055676 | 0.0009463285 | 0.003051017 | -0.0009467766 | -0.00210424 | 0.4499375 | 0.0003416452 | 3825.5676 | 190.7617 | 191.3446 | 0.05946439 | 54.096 | 0.0713768 | 0.002853933 | 0.0009668482 | 0.002849869 | -0.0009673159 | -0.001882553 | 0.513832 | 0.000104345 | 3618.8875 | 180.6238 | 181.1393 | 0.0208587 | 224.3188 | 945.624 | 54.11 | 0.07576561 | 0.003029391 | 0.0009761034 | 0.003024812 | -0.0009765801 | -0.002048232 | 0.4767918 | 0.0001284424 | 3696.6965 | 184.5009 | 185.0598 | 0.0251065 | 54.129 | 0.07249069 | 0.00290061 | 0.0008279533 | 0.002896412 | -0.0008282962 | -0.002068116 | 0.4005077 | 0.0003129911 | 3642.3923 | 181.5512 | 182.0778 | 0.04796363
54.208 | 0.07656479 | 0.003058724 | 0.0009461689624 | 0.003054055 | -0.0009466169 | -0.002107439 | 0.4491789 | 0.0003360653 | 3837.7252 | 191.368 | 191.9533 | 0.05839501 | 54.196 | 0.07206154 | 0.002881312 | 0.001019753 | 0.002877169 | -0.001020273 | -0.001856896 | 0.549451 | 0.0001315703 | 3618.8875 | 180.6238 | 181.1442 | 0.02579034 | 224.3445 | 945.6121 | 54.24 | 0.07588005 | 0.003033967 | 0.001070376602 | 0.003029374 | -0.00107095 | -0.001958424 | 0.5468427 | 0.0001304511 | 3699.9385 | 184.6627 | 185.223 | 0.02547838 | 54.196 | 0.07237244 | 0.002895879 | 0.0007514464 | 0.002891694 | -0.0007517289 | -0.002139965 | 0.351281 | 0.00030886 | 3641.5818 | 181.5108 | 182.0364 | 0.04721153
54.304 | 0.07756806 | 0.003098804 | 0.0009108302 | 0.003094012 | -0.0009112453 | -0.002182767 | 0.4174725 | 0.0003695991 | 3846.6408 | 191.8125 | 192.4069 | 0.06483953 | 54.289 | 0.07221604 | 0.00288749 | 0.0009603926 | 0.002883329 | -0.0009608541 | -0.001922475 | 0.4998006 | 0.0001321788 | 3626.1821 | 180.9879 | 181.5105 | 0.02590067 | 224.3451 | 945.4133 | 54.311 | 0.07613182 | 0.003044034 | 0.001025961 | 0.00303941 | -0.001026488 | -0.002012922 | 0.509949 | 0.0001353778 | 3706.4226 | 184.9863 | 185.5494 | 0.02639172 | 54.297 | 0.07266808 | 0.002907708 | 0.0008276365 | 0.002903489 | -0.0008279792 | -0.00207551 | 0.3989281 | 0.0003097024 | 3656.9815 | 182.2784 | 182.8084 | 0.04736521
54.41 | 0.07717324 | 0.003083031 | 0.0009115482 | 0.003078288 | -0.0009119639 | -0.002166324 | 0.4209729 | 0.000345881 | 3857.988 | 192.3784 | 192.9715 | 0.06026932 | 54.397 | 0.07174873 | 0.002868805 | 0.0009801531 | 0.002864698 | -0.0009806338 | -0.001884064 | 0.5204886 | 0.0001043752 | 3638.3398 | 181.5947 | 182.1157 | 0.02084562 | 224.3188 | 945.6076 | 54.415 | 0.07606507 | 0.003041364 | 0.001105429 | 0.003036749 | -0.00110604 | -0.001930709 | 0.5728676 | 0.000127009 | 3713.7172 | 185.3504 | 185.9141 | 0.02483738 | 54.397 | 0.0728817 | 0.002916256 | 0.0008170237 | 0.002912012 | -0.0008173577 | -0.002094654 | 0.3902113 | 0.0003210775 | 3652.929 | 182.0764 | 182.6074 | 0.04944353
54.498 | 0.07741928 | 0.00309286 | 0.0009080382 | 0.003088087 | -0.0009084507 | -0.002179637 | 0.41679 | 0.0003527832 | 3862.0405 | 192.5805 | 193.1761 | 0.06160195 | 54.489 | 0.07232857 | 0.002891989 | 0.000978185 | 0.002887815 | -0.0009786637 | -0.001909151 | 0.5126171 | 0.0001274289 | 3638.3398 | 181.5947 | 182.1199 | 0.02504411 | 224.3406 | 945.6415 | 54.51 | 0.07643128 | 0.003056007 | 0.000989228 | 0.003051347 | -0.0009897176 | -0.002061629 | 0.4800658 | 0.0001333089 | 3724.2538 | 185.8763 | 186.4443 | 0.02601028 | 54.501 | 0.07295799 | 0.002919309 | 0.0007900959 | 0.002915056 | -0.0007904082 | -0.002124648 | 0.3720185 | 0.000313191 | 3668.3287 | 182.844 | 183.3778 | 0.04800035
54.608 | 0.07779121 | 0.003107719 | 0.0009380323 | 0.0031029 | -0.0009384725 | -0.002164427 | 0.4335893 | 0.000364685 | 3866.0931 | 192.7825 | 193.3817 | 0.06390232 | 54.587 | 0.07292175 | 0.002915707 | 0.001067619 | 0.002911465 | -0.001068189 | -0.001843275 | 0.5795061 | 0.0001368693 | 3656.9815 | 182.5251 | 183.0573 | 0.02676781 | 224.3495 | 945.4094 | 54.614 | 0.0760231 | 0.003039687 | 0.00102316 | 0.003035076 | -0.001023684 | -0.002011392 | 0.5089428 | 0.0001183557 | 3722.6328 | 185.7954 | 186.3601 | 0.02322299 | 54.597 | 0.07288551 | 0.002916409 | 0.0008076782 | 0.002912164 | -0.0008080046 | -0.00210416 | 0.3840034 | 0.0003097319 | 3669.1392 | 182.8844 | 183.4178 | 0.04736597
54.705 | 0.07836342 | 0.003130578 | 0.0009124256 | 0.003125688 | -0.0009128421 | -0.002212846 | 0.4125195 | 0.0003828183 | 3872.5772 | 193.1059 | 193.7104 | 0.06741194 | 54.697 | 0.07290459 | 0.002915021 | 0.0009851917 | 0.00291078 | -0.0009856773 | -0.001925103 | 0.5120128 | 0.0001355719 | 3657.792 | 182.5656 | 183.0978 | 0.02653028 | 224.3483 | 945.3512 | 54.724 | 0.07596779 | 0.003037475 | 0.001070217 | 0.003032871 | -0.00107079 | -0.001962082 | 0.5457416 | 0.0001079017 | 3733.1694 | 186.3212 | 186.8872 | 0.02127201 | 54.696 | 0.07349014 | 0.002940602 | 0.000804431 | 0.002936287 | -0.0008047547 | -0.002131532 | 0.3775475 | 0.0003205695 | 3687.7809 | 183.8136 | 184.3541 | 0.04935885
54.805 | 0.07843018 | 0.003133245 | 0.0009661118 | 0.003128347 | -0.0009665788 | -0.002161768 | 0.4471243 | 0.0003814511 | 3878.2507 | 193.3888 | 193.9947 | 0.0671469 | 54.798 | 0.07292557 | 0.002915859 | 0.0009664546 | 0.002911617 | -0.0009669219 | -0.001944695 | 0.4972101 | 0.0001271818 | 3669.9497 | 183.1724 | 183.7065 | 0.02499152 | 224.3404 | 945.4204 | 54.811 | 0.07695198 | 0.003076827 | 0.001085102 | 0.003072103 | -0.001085691 | -0.001986412 | 0.5465588 | 0.0001425731 | 3738.843 | 186.6044 | 187.1786 | 0.02775672 | 54.797 | 0.07364082 | 0.002946631 | 0.0007845519 | 0.002942298 | -0.0007848598 | -0.002157439 | 0.3637924 | 0.000327715 | 3686.1599 | 183.7328 | 184.2742 | 0.05067586
54.905 | 0.07871437 | 0.003144598566 | 0.0009029328 | 0.003139665 | -0.0009033407 | -0.002236324 | 0.40394 | 0.0003841268 | 3890.4084 | 193.995 | 194.6051 | 0.06766679 | 54.897 | 0.07389641 | 0.002954678 | 0.0009699186 | 0.002950321 | -0.0009703892 | -0.001979932 | 0.4901124 | 0.0001620889 | 3674.8127 | 183.4151 | 183.957 | 0.03140856 | 224.3734 | 945.231 | 54.912 | 0.07719803 | 0.003086664 | 0.0009923491 | 0.003081911 | -0.0009928418 | -0.002089069 | 0.4752557 | 0.0001390155 | 3755.8637 | 187.4539 | 188.0325 | 0.02708928 | 54.93 | 0.07363319 | 0.002946326 | 0.0007913631 | 0.002941994 | -0.0007916764 | -0.002150318 | 0.3681671 | 0.0003176383 | 3699.9385 | 184.4195 | 184.9629 | 0.04881552
55.005 | 0.0786438 | 0.003141779 | 0.0009973822 | 0.003136854 | -0.0009978799 | -0.002138974 | 0.4665227 | 0.0003818981 | 3889.5979 | 193.9546 | 194.564 | 0.06723312 | 54.998 | 0.07333374 | 0.00293218 | 0.0009907812 | 0.002927889 | -0.0009912724 | -0.001936617 | 0.5118577 | 0.0001268057 | 3691.8334 | 184.2646 | 184.8049 | 0.02490301 | 224.34 | 945.2337 | 55.012 | 0.07748985 | 0.003098333 | 0.001082381 | 0.003093543 | -0.001082967 | -0.002010576 | 0.5386352 | 0.0001487083 | 3758.2953 | 187.5753 | 188.1564 | 0.02891244 | 54.997 | 0.07414818 | 0.002966932 | 0.0008319925 | 0.00296254 | -0.0008323388 | -0.002130201 | 0.3907325 | 0.0003352555 | 3703.9911 | 184.6215 | 185.1693 | 0.05207587
55.102 | 0.07915497 | 0.0031622 | 0.000990123 | 0.003157211 | -0.0009906135 | -0.002166597 | 0.4572209 | 0.0003964579 | 3897.703 | 194.3588 | 194.9734 | 0.07006891 | 55.09 | 0.07367325 | 0.002945755 | 0.001036758 | 0.002941424 | -0.001037296 | -0.001904129 | 0.5447614 | 0.0001427626 | 3688.5914 | 184.1028 | 184.6452 | 0.02785064 | 224.3551 | 945.3717 | 55.116 | 0.07762337 | 0.003103671 | 0.00102404 | 0.003098865 | -0.001024565 | -0.0020743 | 0.4939329 | 0.0001514741 | 3761.5373 | 187.7371 | 188.3197 | 0.02943308 | 55.097 | 0.07418251 | 0.002968306 | 0.0007645935 | 0.002963909 | -0.000764886 | -0.002199023 | 0.3478298 | 0.0003314474 | 3711.2857 | 184.9851 | 185.5342 | 0.05137003
55.205 | 0.07928658 | 0.003167458 | 0.0009910803 | 0.003162452 | -0.0009915718 | -0.00217088 | 0.4567602 | 0.0003953696 | 3906.6186 | 194.8033 | 195.4204 | 0.06985649 | 55.195 | 0.07380295 | 0.002950941 | 0.001020147 | 0.002946595 | -0.001020667 | -0.001925928 | 0.5299613 | 0.0001368495 | 3703.1806 | 184.831 | 185.3764 | 0.02675666 | 224.3495 | 945.3 | 55.211 | 0.07801437 | 0.003119305 | 0.001067335 | 0.00311445 | -0.001067905 | -0.002046545 | 0.5218091 | 0.0001587574 | 3772.0739 | 188.2629 | 188.8502 | 0.03080659 | 55.188 | 0.07441521 | 0.002977617 | 0.0008289037 | 0.002973193 | -0.0008292474 | -0.002143945 | 0.3867857 | 0.0003372569 | 3716.1487 | 185.2275 | 185.7791 | 0.05244859
55.296 | 0.07972145 | 0.003184831 | 0.0009157761 | 0.00317977 | -0.0009161956 | -0.002263574 | 0.4047562 | 0.0004057504 | 3916.3447 | 195.2883 | 195.9103 | 0.07188765 | 55.298 | 0.07419586 | 0.002966651 | 0.001059982 | 0.002962259 | -0.001060545 | -0.001901715 | 0.5576781 | 0.0001512395 | 3704.8016 | 184.9119 | 185.4605 | 0.02942483 | 224.3631 | 945.2395 | 55.312 | 0.07855988 | 0.003141116 | 0.001081901 | 0.003136193 | -0.001082486 | -0.002053707 | 0.527089 | 0.0001734502 | 3780.9895 | 188.7079 | 189.3007 | 0.03358465 | 55.298 | 0.07458687 | 0.002984486 | 0.0008372196 | 0.002980041 | -0.0008375703 | -0.002142471 | 0.3909366 | 0.0003377633 | 3725.0643 | 185.6719 | 186.226 | 0.05254279
55.399 | 0.08015633 | 0.003202204 | 0.0009570179 | 0.003197088 | -0.0009574761 | -0.002239612 | 0.4275188 | 0.0004207238 | 3919.5867 | 195.45 | 196.0759 | 0.07482233 | 55.392 | 0.07444573 | 0.002976642 | 0.001021957 | 0.00297222 | -0.00102248 | -0.00194974 | 0.5244185 | 0.0001599425 | 3706.4226 | 184.9928 | 185.5435 | 0.03103925 | 224.3713 | 945.0746 | 55.442 | 0.07885742 | 0.003153013 | 0.001064775 | 0.003148053 | -0.001065342 | -0.002082711 | 0.5115169 | 0.0001763831 | 3792.3367 | 189.2743 | 189.871 | 0.03414067 | 55.397 | 0.07494736 | 0.00299891 | 0.0008569404 | 0.002994423 | -0.0008573078 | -0.002137115 | 0.401152 | 0.0003475072 | 3731.5484 | 185.9951 | 186.5529 | 0.05435896
55.506 | 0.08018303 | 0.003203271 | 0.0009933138 | 0.003198151 | -0.0009938075 | -0.002204344 | 0.4508406 | 0.0004103021 | 3935.7969 | 196.2583 | 196.887 | 0.07277465 | 55.497 | 0.07483291 | 0.002992123 | 0.001019595 | 0.002987655 | -0.001020116 | -0.00196754 | 0.5184726 | 0.0001642645 | 3721.0118 | 185.721 | 186.2767 | 0.03184276 | 224.3754 | 944.9816 | 55.512 | 0.07844544 | 0.003136541 | 0.001017478 | 0.003131632 | -0.001017996 | -0.002113636 | 0.4816326 | 0.0001504842 | 3804.4943 | 189.881 | 190.4766 | 0.02921539 | 55.482 | 0.07469177 | 0.002988684 | 0.0008692163 | 0.002984226 | -0.0008695943 | -0.002114632 | 0.4112273 | 0.0003350382 | 3734.7905 | 186.1567 | 186.7131 | 0.05203182
55.607 | 0.08043671 | 0.003213405 | 0.001012379 | 0.003208253 | -0.001012892 | -0.002195361 | 0.4613784 | 0.0004140603 | 3944.7126 | 196.7029 | 197.335 | 0.07351545 | 55.592 | 0.07492256 | 0.002995707 | 0.0009977092 | 0.002991229 | -0.0009982073 | -0.001993022 | 0.5008511 | 0.0001647532 | 3725.0643 | 185.9232 | 186.4802 | 0.03193385 | 224.3759 | 944.9472 | 55.612 | 0.07967758 | 0.003185806 | 0.00105245 | 0.003180742 | -0.001053004 | -0.002127738 | 0.4948939 | 0.0001956375 | 3809.3574 | 190.1238 | 190.7294 | 0.03782175 | 55.599 | 0.07545471 | 0.003019211 | 0.0008342893 | 0.003014663 | -0.0008346375 | -0.002180025 | 0.3828568 | 0.0003613695 | 3740.464 | 186.4395 | 187.0024 | 0.05695202
55.706 | 0.08084488 | 0.003229711 | 0.000952072 | 0.003224507 | -0.0009525255 | -0.002271981 | 0.4192488 | 0.0004285465 | 3947.1441 | 196.8241 | 197.4598 | 0.07637498 | 55.698 | 0.07507134 | 0.003001656 | 0.001059274 | 0.00299716 | -0.001059835 | -0.001937325 | 0.5470613 | 0.0001626723 | 3735.601 | 186.4491 | 187.0088 | 0.03154524 | 224.3739 | 944.9586 | 55.717 | 0.07945633 | 0.00317696 | 0.001067335 | 0.003171924 | -0.001067905 | -0.002104019 | 0.5075552 | 0.0001836699 | 3813.4099 | 190.326 | 190.9307 | 0.03553796 | 55.695 | 0.07554436 | 0.003022799 | 0.0008298541 | 0.003018239 | -0.0008301986 | -0.00218804 | 0.3794256 | 0.0003597619 | 3747.7586 | 186.8031 | 187.3678 | 0.05665112
55.809 | 0.08117104 | 0.003242741 | 0.001009029 | 0.003237495 | -0.001009538 | -0.002227956 | 0.453123 | 0.0004340344 | 3957.6807 | 197.3495 | 197.9895 | 0.07746006 | 55.795 | 0.07451439 | 0.002979387 | 0.00105211 | 0.002974957 | -0.001052664 | -0.001922294 | 0.5476081 | 0.0001349979 | 3742.8956 | 186.8132 | 187.3698 | 0.02636489 | 224.3478 | 945.171 | 55.817 | 0.07984543 | 0.003192517 | 0.00108046 | 0.003187432 | -0.001081044 | -0.002106388 | 0.5132218 | 0.0001940505 | 3819.894 | 190.6496 | 191.2583 | 0.03752165 | 55.798 | 0.0751667 | 0.003007687 | 0.0008951146 | 0.003003173 | -0.0008955155 | -0.002107658 | 0.4248866 | 0.0003355371 | 3760.7268 | 187.4495 | 188.0133 | 0.05210436
55.91 | 0.08206367 | 0.003278401 | 0.00105043 | 0.003273039 | -0.001050982 | -0.002222057 | 0.4729772 | 0.0004597185 | 3971.4594 | 198.0366 | 198.6859 | 0.0825542 | 55.898 | 0.07525444 | 0.003008977 | 0.001045497 | 0.003004459 | -0.001046044 | -0.001958416 | 0.5341274 | 0.000161956 | 3746.1376 | 186.975 | 187.5376 | 0.03141829 | 224.3732 | 945.1762 | 55.913 | 0.0797081 | 0.003187027 | 0.00105069 | 0.003181959 | -0.001051242 | -0.002130717 | 0.4933749 | 0.0001797016 | 3831.2412 | 191.216 | 191.8254 | 0.03477322 | 55.896 | 0.0756855 | 0.003028446 | 0.0008648604 | 0.00302387 | -0.0008652346 | -0.002158635 | 0.4008249 | 0.0003521538 | 3766.4004 | 187.7323 | 188.3008 | 0.0552309
56.006 | 0.0821991 | 0.003283812 | 0.001007513 | 0.003278432 | -0.001008021 | -0.002270411 | 0.4439818 | 0.0004673924 | 3968.2173 | 197.875 | 198.5247 | 0.08407827 | 55.998 | 0.07559204 | 0.003022476 | 0.001070453 | 0.003017917 | -0.001071027 | -0.001946891 | 0.5501215 | 0.0001679957 | 3755.8637 | 187.4605 | 188.0271 | 0.03255243 | 224.3789 | 944.9406 | 56.012 | 0.07979202 | 0.003190382 | 0.001104869 | 0.003185304 | -0.00110548 | -0.002079824 | 0.5315255 | 0.0001804959 | 3834.4832 | 191.3778 | 191.9883 | 0.03492566 | 55.999 | 0.07625198 | 0.003051113 | 0.0007785327 | 0.003046468 | -0.0007788359 | -0.002267632 | 0.3434578 | 0.0003695172 | 3773.6949 | 188.0959 | 188.6698 | 0.05850365
56.099 | 0.08256531 | 0.003298441 | 0.001028573 | 0.003293013 | -0.001029102 | -0.002263911 | 0.4545683 | 0.0004779142 | 3973.8909 | 198.1579 | 198.8115 | 0.08616861 | 56.096 | 0.07583618 | 0.003032238 | 0.00108116 | 0.00302765 | -0.001081745 | -0.001945905 | 0.5559085 | 0.0001783151 | 3755.0532 | 187.42 | 187.9883 | 0.03449257 | 224.3887 | 944.8238 | 56.127 | 0.08003807 | 0.00320022 | 0.001063574 | 0.00319511 | -0.00106414 | -0.00213097 | 0.499369 | 0.0001877324 | 3837.7252 | 191.5396 | 192.1525 | 0.03631557 | 56.098 | 0.07667733 | 0.003068133 | 0.0007946895 | 0.003063435 | -0.0007950054 | -0.00226843 | 0.350465 | 0.0003772399 | 3786.6631 | 188.7422 | 189.3213 | 0.0599632
56.2 | 0.0826168 | 0.003300499 | 0.00100847 | 0.003295064 | -0.001008979 | -0.002286085 | 0.4413569 | 0.0004759397 | 3979.5645 | 198.4408 | 199.0957 | 0.08577579 | 56.199 | 0.07615662 | 0.00304505 | 0.001080215 | 0.003040423 | -0.001080799 | -0.001959624 | 0.551534 | 0.0001775219 | 3772.8844 | 188.31 | 188.8834 | 0.03434309 | 224.3879 | 944.7558 | 56.215 | 0.08067322 | 0.003225615 | 0.00110807 | 0.003220424 | -0.001108684 | -0.00211174 | 0.5250098 | 0.0001989968 | 3855.5565 | 192.4295 | 193.0502 | 0.03848512 | 56.218 | 0.07720184 | 0.00308912 | 0.0008270029 | 0.003084359 | -0.0008273451 | -0.002257014 | 0.3665663 | 0.0003912075 | 3796.3892 | 189.227 | 189.8116 | 0.06261098
56.307 | 0.08321762 | 0.003324501 | 0.00102602 | 0.003318987 | -0.001026547 | -0.00229244 | 0.4477966 | 0.0004940535 | 3987.6696 | 198.8449 | 199.506 | 0.08938589 | 56.293 | 0.07634544 | 0.0030526 | 0.001135088 | 0.00304795 | -0.001135733 | -0.001912217 | 0.593935 | 0.0001825672 | 3776.1265 | 188.4718 | 189.0472 | 0.03529649 | 224.3927 | 944.7255 | 56.299 | 0.08133698 | 0.003252155 | 0.001060933 | 0.003246878 | -0.001061496 | -0.002185382 | 0.4857258 | 0.0002215599 | 3860.4195 | 192.6722 | 193.2988 | 0.04284373 | 56.298 | 0.07697105 | 0.003079886 | 0.0007827303 | 0.003075152 | -0.0007830368 | -0.002292116 | 0.3416218 | 0.0003831758 | 3794.7682 | 189.1462 | 189.7288 | 0.06108681
56.411 | 0.08334732 | 0.003329682 | 0.001068857 | 0.003324151 | -0.001069429 | -0.002254722 | 0.4743063 | 0.0004980548 | 3989.2906 | 198.9258 | 199.5881 | 0.09018433 | 56.393 | 0.07676506 | 0.003069378 | 0.001039513 | 0.003064677 | -0.001040054 | -0.002024623 | 0.5137026 | 0.0001955559 | 3780.9895 | 188.7145 | 189.2938 | 0.03775357 | 224.405 | 944.5968 | 56.417 | 0.08135986 | 0.00325307 | 0.001114872 | 0.00324779 | -0.001115494 | -0.002132296 | 0.5231423 | 0.0002186581 | 3865.2826 | 192.915 | 193.5425 | 0.04228246 | 56.43 | 0.07756805 | 0.003103774 | 0.0008045894 | 0.003098967 | -0.0008049133 | -0.002294054 | 0.3508694 | 0.0003919767 | 3815.8415 | 190.1966 | 190.7869 | 0.06276125
56.504 | 0.08356476 | 0.003338369 | 0.001062715 | 0.003332809 | -0.00106328 | -0.002269529 | 0.4685026 | 0.0004986496 | 4000.6377 | 199.4916 | 200.1576 | 0.09030321 | 56.493 | 0.07700539 | 0.003078987 | 0.00110588 | 0.003074257 | -0.001106492 | -0.001967764 | 0.5623093 | 0.0001971125 | 3791.5262 | 189.2405 | 189.8231 | 0.03804863 | 224.4064 | 944.4931 | 56.516 | 0.08164406 | 0.003264433 | 0.001155447 | 0.003259117 | -0.001156115 | -0.002103002 | 0.5497448 | 0.0002255039 | 3870.9561 | 193.1981 | 193.8288 | 0.0436084 | 56.497 | 0.07767296 | 0.003107971 | 0.0008462484 | 0.003103152 | -0.0008466067 | -0.002256545 | 0.3751783 | 0.0004001747 | 3810.1679 | 189.9138 | 190.5041 | 0.06432417
56.61 | 0.08364677 | 0.003341645 | 0.001110817 | 0.003336075 | -0.001111435 | -0.00222464 | 0.499602 | 0.0005007574 | 4002.2588 | 199.5724 | 200.2393 | 0.09072519 | 56.599 | 0.07723808 | 0.003088291 | 0.001123594 | 0.003083532 | -0.001124226 | -0.001959307 | 0.5737875 | 0.0002002109 | 3799.6313 | 189.645 | 190.2307 | 0.0386374 | 224.4094 | 944.4599 | 56.607 | 0.08197021 | 0.003277474 | 0.001124556 | 0.003272115 | -0.001125188 | -0.002146927 | 0.5240927 | 0.0002314756 | 3879.8718 | 193.6431 | 194.2778 | 0.04476723 | 56.576 | 0.07726097 | 0.003091486 | 0.0008567028 | 0.003086718 | -0.00085707 | -0.002229648 | 0.3843971 | 0.0003786104 | 3817.4625 | 190.2774 | 190.8656 | 0.06021218
56.704 | 0.08418465 | 0.003363133 | 0.001032242 | 0.00335749 | -0.001032775 | -0.002324715 | 0.4442589 | 0.0005186674 | 4007.1218 | 199.8149 | 200.4869 | 0.09431369 | 56.699 | 0.07734108 | 0.00309241 | 0.001019202 | 0.003087638 | -0.001019722 | -0.002067916 | 0.4931155 | 0.0002018445 | 3802.8733 | 189.8068 | 190.3938 | 0.0389483 | 224.4109 | 944.4261 | 56.714 | 0.08207512 | 0.003281669 | 0.001171372 | 0.003276296 | -0.001172059 | -0.002104237 | 0.5569994 | 0.0002267509 | 3891.2189 | 194.2094 | 194.8468 | 0.04384798 | 56.699 | 0.077631 | 0.003106292 | 0.0008176573 | 0.003101478 | -0.0008179918 | -0.002283486 | 0.3582206 | 0.0003852809 | 3828.8096 | 190.843 | 191.4358 | 0.06148725
56.81 | 0.08482742 | 0.003388812 | 0.001003764 | 0.003383083 | -0.001004268 | -0.002378815 | 0.4221716 | 0.000539019 | 4014.4164 | 200.1787 | 200.857 | 0.0983977 | 56.793 | 0.07772064 | 0.003107586 | 0.001067698 | 0.003102767 | -0.001068268 | -0.002034499 | 0.5250767 | 0.0002089345 | 3813.4099 | 190.3327 | 190.9242 | 0.04030008 | 224.4176 | 944.3639 | 56.827 | 0.08248902 | 0.003298218 | 0.001087583 | 0.003292791 | -0.001088175 | -0.002204616 | 0.4935891 | 0.0002368434 | 3899.324 | 194.614 | 195.2558 | 0.04581653 | 56.797 | 0.07819366 | 0.003128807 | 0.0008129054 | 0.003123922 | -0.000813236 | -0.002310686 | 0.3519457 | 0.0004070892 | 3829.6201 | 190.8834 | 191.4806 | 0.06566263
56.9 | 0.08528328 | 0.003407023 | 0.001091513 | 0.003401232 | -0.001092109 | -0.002309124 | 0.4729538 | 0.0005588395 | 4011.9849 | 200.0574 | 200.739 | 0.1023776 | 56.89 | 0.07763672 | 0.003104230389 | 0.001166343 | 0.003099422 | -0.001167024 | -0.001932399 | 0.6039249 | 0.0001976032 | 3823.9466 | 190.8586 | 191.4511 | 0.03813367 | 224.4069 | 944.3942 | 56.907 | 0.08268738 | 0.003306149 | 0.001134559 | 0.003300696 | -0.001135203 | -0.002165493 | 0.524224 | 0.0002409132 | 3904.1871 | 194.8567 | 195.5009 | 0.04661169 | 56.9 | 0.07863045 | 0.003146284 | 0.0008890163 | 0.003141345 | -0.0008894117 | -0.002251933 | 0.3949547 | 0.0004169895 | 3840.1568 | 191.4086 | 192.0108 | 0.06756097
57.001 | 0.08516312 | 0.003402223 | 0.001062077 | 0.003396448 | -0.001062641 | -0.002333807 | 0.4553253 | 0.0005385651 | 4033.8687 | 201.1487 | 201.833 | 0.09829665 | 56.997 | 0.07761002 | 0.003103163 | 0.001070532 | 0.003098358 | -0.001071105 | -0.002027252 | 0.5283532 | 0.0001903912 | 3832.0517 | 191.2631 | 191.8567 | 0.03675147 | 224.4001 | 944.5264 | 57.02 | 0.08311081 | 0.00332308 | 0.001101187 | 0.00331757 | -0.001101794 | -0.002215776 | 0.4972498 | 0.0002526542 | 3910.6711 | 195.1803 | 195.8289 | 0.04890899 | 57.001 | 0.07877541 | 0.003152084 | 0.0008871946 | 0.003147127 | -0.0008875884 | -0.002259538 | 0.3928185 | 0.0004170058 | 3848.2619 | 191.8126 | 192.4172 | 0.06756409
57.105 | 0.08561897 | 0.003420434 | 0.001073803287 | 0.003414597 | -0.00107438 | -0.002340217 | 0.4590943 | 0.000560682 | 4028.1951 | 200.8657 | 201.5528 | 0.1027575 | 57.097 | 0.07879639 | 0.003150599 | 0.001126428 | 0.003145646 | -0.001127063 | -0.002018583 | 0.5583437 | 0.0002307759 | 3840.9673 | 191.7081 | 192.3121 | 0.04450873 | 224.4382 | 944.2899 | 57.111 | 0.08345794 | 0.003336959 | 0.001141201 | 0.003331404 | -0.001141853 | -0.002189551 | 0.5215011 | 0.0002588227 | 3920.3973 | 195.6657 | 196.3186 | 0.05011846 | 57.113 | 0.07904816 | 0.003162998 | 0.0009351104 | 0.003158006 | -0.0009355479 | -0.002222458 | 0.4209518 | 0.0004203802 | 3858.7985 | 192.3378 | 192.9461 | 0.06821428
57.205 | 0.08633423 | 0.003449008 | 0.001025861 | 0.003443074 | -0.001026387 | -0.002416686 | 0.4247085 | 0.0005770178 | 4045.2158 | 201.7145 | 202.4102 | 0.106057 | 57.197 | 0.07869148 | 0.003146404 | 0.001109659 | 0.003141465 | -0.001110275 | -0.002031189 | 0.5466135 | 0.0002235314 | 3845.0198 | 191.9104 | 192.5142 | 0.0431148 | 224.4314 | 944.0536 | 57.217 | 0.08379746 | 0.003350534 | 0.001121755 | 0.003344934 | -0.001122384 | -0.002222549 | 0.5049986 | 0.0002665937 | 3927.6918 | 196.0298 | 196.6866 | 0.05164549 | 57.186 | 0.07907867 | 0.003164219 | 0.0008997874 | 0.003159223 | -0.0009001925 | -0.002259031 | 0.3984861 | 0.0004169938 | 3865.2826 | 192.6609 | 193.2706 | 0.06756035
57.311 | 0.08682441 | 0.003468591 | 0.0010052 | 0.003462589 | -0.001005705 | -0.002456883 | 0.4093419 | 0.0005924572 | 4050.8894 | 201.9974 | 202.698 | 0.1091843 | 57.297 | 0.07878876 | 0.003150294 | 0.001116351 | 0.003145342 | -0.001116975 | -0.002028367 | 0.5506768 | 0.0002194011 | 3855.5565 | 192.4363 | 193.0425 | 0.04231857 | 224.4275 | 944.1347 | 57.311 | 0.08407211 | 0.003361516 | 0.001118073 | 0.003355879 | -0.001118699 | -0.00223718 | 0.5000487 | 0.0002730583 | 3933.3654 | 196.3129 | 196.9729 | 0.0529179 | 57.313 | 0.0790348 | 0.003162464 | 0.0009598208 | 0.003157474 | -0.0009602817 | -0.002197192 | 0.4370495 | 0.0004140988 | 3866.9036 | 192.7417 | 193.3513 | 0.06700071
57.411 | 0.08691025 | 0.003472019 | 0.001123182 | 0.003466006 | -0.001123813 | -0.002342193 | 0.4798123 | 0.0005895476 | 4059.805 | 202.442 | 203.1449 | 0.1085939 | 57.39 | 0.07976341 | 0.003189264 | 0.001021249 | 0.003184189 | -0.001021771 | -0.002162419 | 0.4725129 | 0.0002489082 | 3867.7141 | 193.0431 | 193.6588 | 0.04802378 | 224.4553 | 943.9538 | 57.414 | 0.08432007 | 0.00337143 | 0.001129357 | 0.00336576 | -0.001129996 | -0.002235764 | 0.5054181 | 0.0002784619 | 3939.039 | 196.5961 | 197.2589 | 0.05398304 | 57.398 | 0.07958412 | 0.003184444 | 0.0009224385 | 0.003179384 | -0.0009228642 | -0.00225652 | 0.4089768 | 0.0004267489 | 3879.8718 | 193.3881 | 194.004 | 0.06945074
57.511 | 0.08755493 | 0.003497774 | 0.001093985 | 0.003491671 | -0.001094584 | -0.002397087 | 0.456631 | 0.0006105449 | 4066.2891 | 202.7653 | 203.4745 | 0.1128628 | 57.498 | 0.07961273 | 0.003183239 | 0.001090214 | 0.003178184 | -0.001090808 | -0.002087375 | 0.5225742 | 0.0002404598 | 3870.9561 | 193.2049 | 193.8199 | 0.046387 | 224.4474 | 943.8037 | 57.511 | 0.08484649 | 0.003392479 | 0.001145123 | 0.003386737 | -0.001145779 | -0.002240958 | 0.5112898 | 0.0002885752 | 3952.8177 | 197.2838 | 197.9531 | 0.0559815 | 57.5 | 0.08018493 | 0.003208485 | 0.0009609296 | 0.003203348 | -0.0009613915 | -0.002241957 | 0.4288181 | 0.0004460467 | 3886.3558 | 193.7113 | 194.3328 | 0.07319777
57.595 | 0.08788872 | 0.003511109 | 0.001081382 | 0.003504959 | -0.001081967 | -0.002422993 | 0.4465415 | 0.0006220718 | 4068.7206 | 202.8865 | 203.5989 | 0.115209 | 57.594 | 0.07990265 | 0.003194831 | 0.001099031 | 0.003189739 | -0.001099636 | -0.002090103 | 0.5261155 | 0.0002513658 | 3871.7667 | 193.2454 | 193.8628 | 0.04850103 | 224.4577 | 943.7862 | 57.614 | 0.0848217 | 0.003391487 | 0.001187778 | 0.003385749 | -0.001188484 | -0.002197265 | 0.5408923 | 0.0002850492 | 3956.0597 | 197.4456 | 198.1152 | 0.05528323 | 57.615 | 0.08021927 | 0.003209858 | 0.0009423176 | 0.003204718 | -0.0009427619 | -0.002261956 | 0.4167905 | 0.0004474125 | 3886.3558 | 193.7113 | 194.3331 | 0.07346318
57.712 | 0.08823585 | 0.003524977 | 0.001145119 | 0.003518779 | -0.001145775 | -0.002373003 | 0.4828375 | 0.0006301083 | 4076.8257 | 203.2907 | 204.0073 | 0.1168469 | 57.697 | 0.0797329 | 0.003188044 | 0.001109502 | 0.003182973 | -0.001110118 | -0.002072855 | 0.5355501 | 0.0002378538 | 3880.6823 | 193.6904 | 194.3079 | 0.04587855 | 224.4449 | 943.8048 | 57.714 | 0.08533669 | 0.003412078 | 0.001173453 | 0.00340627 | -0.001174142 | -0.002232129 | 0.5260189 | 0.0003004246 | 3962.5438 | 197.7692 | 198.444 | 0.05833186 | 57.687 | 0.08066368 | 0.003227641 | 0.0009305960848 | 0.003222443 | -0.0009310294 | -0.002291414 | 0.4063122 | 0.0004587634 | 3895.2714 | 194.1557 | 194.7824 | 0.07567159
57.799 | 0.08896637 | 0.00355416 | 0.001160116 | 0.003547859 | -0.001160789 | -0.00238707 | 0.4862821 | 0.0006545106 | 4083.3098 | 203.614 | 204.3377 | 0.1218291 | 57.795 | 0.07993889 | 0.00319628 | 0.001110919 | 0.003191183 | -0.001111536 | -0.002079647 | 0.5344833 | 0.0002448096 | 3882.3033 | 193.7713 | 194.3906 | 0.0472304 | 224.4515 | 943.8515 | 57.812 | 0.08555794 | 0.003420925 | 0.001174573 | 0.003415087 | -0.001175264 | -0.002239823 | 0.5247127 | 0.0003041312 | 3969.0279 | 198.0929 | 198.7705 | 0.05906802 | 57.825 | 0.08102799 | 0.003242218 | 0.0009330513 | 0.003236973 | -0.0009334868 | -0.002303486 | 0.4052496 | 0.000461752 | 3911.4816 | 194.9637 | 195.5958 | 0.07625495
57.91 | 0.08926201 | 0.003565971 | 0.00118317 | 0.003559628 | -0.00118387 | -0.002375758 | 0.4983127 | 0.0006610765 | 4090.6044 | 203.9778 | 204.7052 | 0.123172 | 57.898 | 0.0804863 | 0.003218168 | 0.001142725 | 0.003213001 | -0.001143378 | -0.002069623 | 0.5524572 | 0.0002554907 | 3896.8925 | 194.4994 | 195.1254 | 0.04931063 | 224.4616 | 943.7259 | 57.932 | 0.08643913 | 0.003456158 | 0.00116545 | 0.0034502 | -0.00116613 | -0.00228407 | 0.5105491 | 0.0003372289 | 3971.4594 | 198.2142 | 198.8993 | 0.06564899 | 57.887 | 0.08113861 | 0.003246645 | 0.000954356 | 0.003241386 | -0.0009548117 | -0.002286574 | 0.4175731 | 0.0004598263 | 3920.3973 | 195.4081 | 196.0425 | 0.07587785
58.006 | 0.08988762 | 0.003590964 | 0.001181096 | 0.003584532 | -0.001181794 | -0.002402738 | 0.491853 | 0.000679016 | 4100.3305 | 204.4628 | 205.197 | 0.1268487 | 57.997 | 0.08098984 | 0.003238302 | 0.00114981 | 0.00323307 | -0.001150472 | -0.002082598 | 0.5524214 | 0.0002699639 | 3904.1871 | 194.8635 | 195.4945 | 0.05213738 | 224.4752 | 943.5467 | 58.015 | 0.08579063 | 0.003430229 | 0.001178014 | 0.003424359 | -0.001178709 | -0.00224565 | 0.5248853 | 0.0003095631 | 3973.8909 | 198.3356 | 199.0159 | 0.06014466 | 57.991 | 0.08107757 | 0.003244202 | 0.000900421 | 0.003238951 | -0.0009008266 | -0.002338124 | 0.3852775 | 0.0004545233 | 3924.4498 | 195.6101 | 196.2447 | 0.0748377
58.107 | 0.08999253 | 0.003595155 | 0.001150304 | 0.003588708 | -0.001150966 | -0.002437742 | 0.4721445 | 0.0006768622 | 4109.2461 | 204.9073 | 205.644 | 0.1264063 | 58.088 | 0.08106613 | 0.003241352 | 0.001177837 | 0.00323611 | -0.001178531 | -0.002057579 | 0.5727756 | 0.0002656138 | 3913.9132 | 195.349 | 195.9822 | 0.05128592 | 224.4711 | 943.4746 | 58.112 | 0.08699036 | 0.003478198 | 0.001189459 | 0.003472163 | -0.001190167 | -0.002281997 | 0.5215461 | 0.0003502299 | 3982.8065 | 198.7805 | 199.4719 | 0.06824728 | 58.099 | 0.08176041 | 0.003271525 | 0.0009421592 | 0.003266185 | -0.0009426033 | -0.002323582 | 0.4056683 | 0.0004753555 | 3933.3654 | 196.0545 | 196.6959 | 0.07893062
58.209 | 0.09101295 | 0.003635921 | 0.001164424 | 0.003629327 | -0.001165102 | -0.002464224 | 0.4728068 | 0.0007133421 | 4114.9197 | 205.1903 | 205.9363 | 0.1339135 | 58.195 | 0.08170891 | 0.003267053 | 0.001129341 | 0.003261728 | -0.001129979 | -0.002131749 | 0.5300716 | 0.0002874642 | 3918.7762 | 195.5917 | 196.2307 | 0.05557092 | 224.4917 | 943.35 | 58.216 | 0.08719444 | 0.003486358 | 0.001117993 | 0.003480295 | -0.001118619 | -0.002361676 | 0.4736546 | 0.0003526183 | 3990.1011 | 199.1446 | 199.8389 | 0.06872414 | 58.199 | 0.08203125 | 0.003282362 | 0.000906757 | 0.003276987 | -0.0009071683 | -0.002369819 | 0.3828007 | 0.0004809516 | 3940.66 | 196.4181 | 197.0628 | 0.08003236
58.306 | 0.09173012 | 0.003664571 | 0.001192902 | 0.003657873 | -0.001193614 | -0.002464259 | 0.4843704 | 0.0007423793 | 4114.1092 | 205.1498 | 205.9016 | 0.1398928 | 58.301 | 0.0817051 | 0.003266901 | 0.001164611 | 0.003261576 | -0.00116529 | -0.002096286 | 0.5558828 | 0.0002873127 | 3918.7762 | 195.5917 | 196.2307 | 0.05554118 | 224.4916 | 943.1955 | 58.322 | 0.08838654 | 0.003534023 | 0.001235875 | 0.003527793 | -0.001236639 | -0.002291154 | 0.5397452 | 0.0003955199 | 3995.7747 | 199.4278 | 200.1326 | 0.07730384 | 58.295 | 0.08163071 | 0.003266335 | 0.0009506336 | 0.003261012 | -0.0009510857 | -0.002309926 | 0.4117386 | 0.0004627211 | 3943.902 | 196.5796 | 197.2217 | 0.07643837
58.406 | 0.09187507 | 0.003670362 | 0.001212606 | 0.003663642 | -0.001213341 | -0.002450301 | 0.4951805 | 0.0007349217 | 4132.7509 | 206.0794 | 206.8358 | 0.1383538 | 58.395 | 0.08213806 | 0.003284212 | 0.001122649 | 0.003278831 | -0.00112328 | -0.002155551 | 0.5211103 | 0.0002946738 | 3931.7444 | 196.2389 | 196.8834 | 0.05698805 | 224.4985 | 943.1442 | 58.403 | 0.08787346 | 0.003513508 | 0.001233874 | 0.00350735 | -0.001234636 | -0.002272714 | 0.543243 | 0.0003738706 | 3997.3957 | 199.5087 | 200.2097 | 0.07297027 | 58.401 | 0.08289719 | 0.003317011 | 0.0009088953 | 0.003311522 | -0.0009093086 | -0.002402214 | 0.3785295 | 0.0005090641 | 3949.5756 | 196.8624 | 197.5154 | 0.085585
58.506 | 0.09230042 | 0.003687354 | 0.001207022 | 0.003680572 | -0.001207751 | -0.002472822 | 0.4884099 | 0.0007540996 | 4129.5088 | 205.9177 | 206.677 | 0.1423189 | 58.515 | 0.08205986 | 0.003281086 | 0.001091395 | 0.003275715 | -0.001091991 | -0.002183724 | 0.5000589 | 0.0002841846 | 3941.4705 | 196.7244 | 197.3699 | 0.05492036 | 224.4886 | 943.1665 | 58.516 | 0.08844375 | 0.003536311 | 0.001277489 | 0.003530072 | -0.001278306 | -0.002251766 | 0.5676904 | 0.0003876268 | 4008.7428 | 200.075 | 200.7825 | 0.07572835 | 58.488 | 0.08305168 | 0.003323193 | 0.0009434264 | 0.003317684 | -0.0009438717 | -0.002373812 | 0.3976186 | 0.0005100322 | 3956.8702 | 197.226 | 197.8815 | 0.08577641
58.603 | 0.09314728 | 0.003721186 | 0.001160754 | 0.003714279 | -0.001161428 | -0.002552851 | 0.4549534 | 0.0007831125 | 4135.9929 | 206.2411 | 207.0085 | 0.1483201 | 58.585 | 0.08290291 | 0.003314794 | 0.001114698 | 0.003309312 | -0.00111532 | -0.002193993 | 0.5083515 | 0.0003219882 | 3935.7969 | 196.4412 | 197.0924 | 0.0623764 | 224.5243 | 942.9721 | 58.616 | 0.08905983 | 0.003560944 | 0.001214027 | 0.003554618 | -0.001214765 | -0.002339854 | 0.5191627 | 0.0004076479 | 4014.4164 | 200.3582 | 201.0716 | 0.07975114 | 58.599 | 0.08350372 | 0.003341281 | 0.0009206169 | 0.003335711 | -0.0009210409 | -0.00241467 | 0.3814355 | 0.0005234085 | 3963.3543 | 197.5492 | 198.2093 | 0.08842552
58.706 | 0.09358597 | 0.003738711 | 0.001221301 | 0.00373174 | -0.001222047 | -0.002509692 | 0.486931 | 0.0007947774 | 4144.098 | 206.6452 | 207.4178 | 0.1507372 | 58.689 | 0.08287811 | 0.003313802 | 0.001133356 | 0.003308324 | -0.001133999 | -0.002174325 | 0.5215406 | 0.0003142356 | 3944.7126 | 196.8862 | 197.5386 | 0.0608467 | 224.517 | 942.7583 | 58.714 | 0.08926773 | 0.003569256 | 0.001206745 | 0.003562902 | -0.001207473 | -0.002355428 | 0.5126343 | 0.0004095513 | 4022.5215 | 200.7627 | 201.4793 | 0.08013424 | 58.699 | 0.08358955 | 0.003344715 | 0.0009363776 | 0.003339134 | -0.0009368163 | -0.002402318 | 0.3899635 | 0.0005245212 | 3966.5963 | 197.7108 | 198.3721 | 0.08864616
58.81 | 0.09413147 | 0.003760504 | 0.001194497 | 0.003753451 | -0.001195211 | -0.002558239 | 0.4672008 | 0.0008106805 | 4152.2031 | 207.0494 | 207.828 | 0.154039 | 58.789 | 0.08318138 | 0.003325928 | 0.001164611 | 0.00332041 | -0.00116529 | -0.00215512 | 0.5407074 | 0.0003164423 | 3957.6807 | 197.5335 | 198.1904 | 0.06128333 | 224.5191 | 942.7977 | 58.813 | 0.08985328 | 0.003592669 | 0.001211706 | 0.003586231 | -0.001212441 | -0.00237379 | 0.5107618 | 0.0004302651 | 4025.7636 | 200.9245 | 201.6464 | 0.08430937 | 58.788 | 0.08385086 | 0.003355171 | 0.0008622467 | 0.003349555 | -0.0008626187 | -0.002486937 | 0.3468599 | 0.0005274362 | 3977.133 | 198.236 | 198.9011 | 0.08922519
58.903 | 0.09488296 | 0.003790525 | 0.00121819 | 0.00378336 | -0.001218932 | -0.002564427 | 0.4753233 | 0.000839927 | 4153.0136 | 207.0898 | 207.8748 | 0.1601179 | 58.889 | 0.0837059 | 0.003346901 | 0.001108636 | 0.003341313 | -0.001109251 | -0.002232062 | 0.4969624 | 0.0003360518 | 3959.3017 | 197.6144 | 198.2758 | 0.06517058 | 224.5375 | 942.6425 | 58.913 | 0.08991051 | 0.003594957 | 0.001231793 | 0.00358851 | -0.001232553 | -0.002355958 | 0.5231642 | 0.0004299962 | 4029.0056 | 201.0863 | 201.8092 | 0.08425512 | 58.936 | 0.08440018 | 0.003377151 | 0.0009793038 | 0.003371462 | -0.0009797837 | -0.002391678 | 0.4096637 | 0.0005423792 | 3986.8591 | 198.7208 | 199.3919 | 0.09220102
58.997 | 0.09497833 | 0.003794335 | 0.001269802 | 0.003787155 | -0.001270609 | -0.002516546 | 0.5049017 | 0.0008402645 | 4157.8767 | 207.3323 | 208.119 | 0.1601882 | 58.989 | 0.08428764 | 0.003370161 | 0.001136978 | 0.003364495 | -0.001137624 | -0.00222687 | 0.5108624 | 0.0003554732 | 3964.1648 | 197.8571 | 198.5239 | 0.06902378 | 224.5558 | 942.365 | 59.013 | 0.09054756 | 0.003620428 | 0.001236355 | 0.003613891 | -0.00123712 | -0.002376771 | 0.5205046 | 0.0004483066 | 4037.9212 | 201.5313 | 202.2609 | 0.08795447 | 59.002 | 0.084692 | 0.003388828 | 0.001036328 | 0.003383099 | -0.001036865 | -0.002346234 | 0.4419273 | 0.0005493826 | 3993.3432 | 199.044 | 199.7185 | 0.0935986
59.097 | 0.09580612 | 0.003827405 | 0.001260708 | 0.003820099 | -0.001261503 | -0.002558596 | 0.493045 | 0.0008621968 | 4173.2764 | 208.1002 | 208.8967 | 0.1647612 | 59.096 | 0.0843296 | 0.003371839 | 0.001115406 | 0.003366167 | -0.001116029 | -0.002250138 | 0.4959824 | 0.0003497576 | 3973.8909 | 198.3425 | 199.0113 | 0.06788771 | 224.5505 | 942.2676 | 59.113 | 0.09109497 | 0.003642316 | 0.001274689 | 0.003635699 | -0.001275502 | -0.002360197 | 0.5404216 | 0.0004630562 | 4046.8368 | 201.9763 | 202.7119 | 0.09094107 | 59.097 | 0.0848732 | 0.003396079 | 0.001069037 | 0.003390325 | -0.001069609 | -0.002320716 | 0.4608961 | 0.0005577383 | 3991.7221 | 198.9632 | 199.6389 | 0.09526706
59.197 | 0.09630966 | 0.003847521 | 0.001293494 | 0.003840138 | -0.001294331 | -0.002545807 | 0.5084167 | 0.0008833257 | 4171.6554 | 208.0194 | 208.8197 | 0.1691742 | 59.196 | 0.08460998 | 0.00338305 | 0.00117516 | 0.00337734 | -0.001175851 | -0.002201489 | 0.5341164 | 0.0003547447 | 3981.996 | 198.7471 | 199.4194 | 0.06888121 | 224.5552 | 942.2728 | 59.21 | 0.09122658 | 0.003647578 | 0.001236915 | 0.003640942 | -0.001237681 | -0.002403261 | 0.5150006 | 0.0004562096 | 4062.2365 | 202.7449 | 203.4844 | 0.08955052 | 59.188 | 0.08519745 | 0.003409053 | 0.0009573656 | 0.003403255 | -0.0009578241 | -0.002445431 | 0.391679 | 0.0005648804 | 3999.8272 | 199.3672 | 200.0468 | 0.09669434
59.304 | 0.096632 | 0.003860399 | 0.001252651 | 0.003852966 | -0.001253436 | -0.00259953 | 0.4821778 | 0.0008938178 | 4174.8974 | 208.181 | 208.9847 | 0.171366 | 59.299 | 0.08485794 | 0.003392964 | 0.001201534 | 0.003387221 | -0.001202256 | -0.002184965 | 0.5502406 | 0.0003553672 | 3994.1537 | 199.3539 | 200.0303 | 0.06900553 | 224.5557 | 942.2329 | 59.315 | 0.09223175 | 0.003687769 | 0.001321585 | 0.003680986 | -0.001322459 | -0.002358526 | 0.5607141 | 0.0004967611 | 4061.426 | 202.7044 | 203.4519 | 0.09780147 | 59.313 | 0.08598328 | 0.003440497 | 0.001002905 | 0.003434592 | -0.001003409 | -0.002431183 | 0.4127244 | 0.0005903761 | 4007.9323 | 199.7712 | 200.4585 | 0.1017999
59.404 | 0.09716415 | 0.003881658 | 0.001309368 | 0.003874144 | -0.001310226 | -0.002563917 | 0.5110252 | 0.0009074638 | 4185.434 | 208.7065 | 209.5166 | 0.1742214 | 59.39 | 0.08502388 | 0.003399599 | 0.001170594 | 0.003393833 | -0.00117128 | -0.002222553 | 0.5269974 | 0.0003644204 | 3990.9116 | 199.1921 | 199.8692 | 0.07081572 | 224.5643 | 942.1641 | 59.411 | 0.09283447 | 0.003711868 | 0.001255802 | 0.003704996 | -0.001256591 | -0.002448405 | 0.5132285 | 0.0005162467 | 4067.0996 | 202.9876 | 203.741 | 0.1017687 | 59.389 | 0.08589363 | 0.00343691 | 0.001083055 | 0.003431017 | -0.001083642 | -0.002347375 | 0.4616401 | 0.0005827854 | 4013.6059 | 200.054 | 200.7415 | 0.1002772
59.511 | 0.09803009 | 0.003916251 | 0.001322531 | 0.003908603 | -0.001323406 | -0.002585197 | 0.5119168 | 0.0009435445 | 4183.0025 | 208.5852 | 209.4021 | 0.1817789 | 59.496 | 0.08594322 | 0.003436358 | 0.001138316 | 0.003430467 | -0.001138964 | -0.002291503 | 0.4970382 | 0.0003904838 | 4004.6903 | 199.8798 | 200.5666 | 0.07603408 | 224.5888 | 941.9146 | 59.51 | 0.09313965 | 0.00372407 | 0.00136432 | 0.003717153 | -0.001365252 | -0.002351901 | 0.5804885 | 0.0005162906 | 4082.4993 | 203.7562 | 204.515 | 0.1017776 | 59.51 | 0.08614922 | 0.003447137 | 0.0009658399 | 0.003441209 | -0.0009663066 | -0.002474902 | 0.3904423 | 0.0005883467 | 4020.09 | 200.3772 | 201.0679 | 0.1013945
59.604 | 0.09866524 | 0.003941625 | 0.001227284 | 0.003933878 | -0.001228037 | -0.00270584 | 0.4538469 | 0.0009612752 | 4193.5391 | 209.1106 | 209.9349 | 0.1854964 | 59.596 | 0.0859127 | 0.003435138 | 0.001110525 | 0.003429251 | -0.001111142 | -0.002318109 | 0.4793315 | 0.000383734 | 4011.9849 | 200.2439 | 200.9317 | 0.07467907 | 224.5825 | 941.7774 | 59.627 | 0.09392547 | 0.00375549 | 0.001288373 | 0.003748456 | -0.001289204 | -0.002459252 | 0.5242261 | 0.0005462226 | 4084.1203 | 203.8371 | 204.6026 | 0.1079005 | 59.597 | 0.0866127 | 0.003465682 | 0.001002905 | 0.003459691 | -0.001003409 | -0.002456282 | 0.4085071 | 0.0006010238 | 4028.1951 | 200.7811 | 201.477 | 0.1039461
59.709 | 0.09908866 | 0.003958541 | 0.001275146 | 0.003950727 | -0.00127596 | -0.002674766 | 0.4770361 | 0.0009734779 | 4200.0232 | 209.4339 | 210.263 | 0.1880602 | 59.696 | 0.08660889 | 0.003462974 | 0.001086199 | 0.003456992 | -0.001086789 | -0.002370203 | 0.4585215 | 0.0004003151 | 4026.5741 | 200.972 | 201.668 | 0.07801684 | 224.5981 | 941.7076 | 59.714 | 0.0940094 | 0.003758846 | 0.001325586 | 0.003751799 | -0.001326466 | -0.002425333 | 0.546921 | 0.0005476485 | 4086.5518 | 203.9584 | 204.7251 | 0.1081923 | 59.697 | 0.08658982 | 0.003464767 | 0.0009917382 | 0.003458778 | -0.0009922303 | -0.002466548 | 0.4022749 | 0.0005955123 | 4034.6792 | 201.1043 | 201.8011 | 0.1028348
59.797 | 0.09976196 | 0.003985439 | 0.001338006 | 0.003977518 | -0.001338902 | -0.002638616 | 0.5074259 | 0.0009955932 | 4206.5073 | 209.7573 | 210.5932 | 0.1927139 | 59.79 | 0.08687019 | 0.003473422 | 0.001149417 | 0.003467404 | -0.001150078 | -0.002317326 | 0.4962951 | 0.0004100799 | 4027.3846 | 201.0125 | 201.7107 | 0.07998631 | 224.6073 | 941.5206 | 59.825 | 0.0951519 | 0.003804527 | 0.001390249 | 0.003797308 | -0.001391216 | -0.002406092 | 0.5782058 | 0.0005853858 | 4096.2779 | 204.4439 | 205.2217 | 0.1159275 | 59.797 | 0.08719063 | 0.003488807 | 0.001022468 | 0.003482735 | -0.001022991 | -0.002459745 | 0.415893 | 0.0006165252 | 4038.7317 | 201.3063 | 202.0087 | 0.1070773
59.898 | 0.1003513 | 0.004008984 | 0.001288707 | 0.00400097 | -0.001289539 | -0.002711431 | 0.4755934 | 0.001019549 | 4205.6968 | 209.7169 | 210.5576 | 0.1977584 | 59.897 | 0.08683396 | 0.003471973 | 0.001199802 | 0.00346596 | -0.001200522 | -0.002265437 | 0.5299295 | 0.0003994112 | 4039.5422 | 201.6193 | 202.3193 | 0.07783107 | 224.5972 | 941.527 | 59.911 | 0.09539032 | 0.00381406 | 0.001330468 | 0.003806805 | -0.001331354 | -0.002475451 | 0.5378228 | 0.0005872255 | 4106.0041 | 204.9293 | 205.7109 | 0.1163054 | 59.896 | 0.08724785 | 0.003491097 | 0.001004648 | 0.003485017 | -0.001005153 | -0.002479864 | 0.4053257 | 0.000606721 | 4055.7524 | 202.1547 | 202.8605 | 0.1050926
60.011 | 0.101305 | 0.004047083 | 0.001309767 | 0.004038915 | -0.001310626 | -0.00272829 | 0.4803836 | 0.001051636 | 4213.8019 | 210.121 | 210.9714 | 0.2045212 | 59.99 | 0.0879097 | 0.003514986 | 0.001220035 | 0.003508822 | -0.00122078 | -0.002288043 | 0.5335476 | 0.0004433731 | 4037.9212 | 201.5384 | 202.2468 | 0.08672381 | 224.6386 | 941.2907 | 60.014 | 0.09596634 | 0.003837091 | 0.001309021 | 0.003829749 | -0.001309878 | -0.00251987 | 0.5198196 | 0.0006088241 | 4107.6251 | 205.0102 | 205.7968 | 0.1207494 | 59.998 | 0.08779526 | 0.003513001 | 0.0010094 | 0.003506844 | -0.00100991 | -0.002496935 | 0.4044597 | 0.0006307864 | 4052.5104 | 201.9931 | 202.7027 | 0.1099727
60.105 | 0.1020946 | 0.004078628 | 0.00134008 | 0.004070333 | -0.001340979 | -0.002729354 | 0.4913173 | 0.001078938 | 4219.4755 | 210.4039 | 211.2621 | 0.2102851 | 60.097 | 0.08841133 | 0.003535043 | 0.001210666 | 0.003528809 | -0.0012114 | -0.00231741 | 0.5227387 | 0.0004596068 | 4042.7843 | 201.7811 | 202.4944 | 0.09000904 | 224.6539 | 940.8636 | 60.111 | 0.0962925 | 0.003850132 | 0.001352396 | 0.00384274 | -0.001353311 | -0.002489428 | 0.5436232 | 0.0006179601 | 4112.4881 | 205.2529 | 206.0432 | 0.1226307 | 60.13 | 0.08821678 | 0.003529867 | 0.001061196 | 0.003523652 | -0.00106176 | -0.002461892 | 0.431278 | 0.000638917 | 4064.668 | 202.5991 | 203.3143 | 0.1116232
60.211 | 0.1026745 | 0.004101793 | 0.001326599 | 0.004093403 | -0.00132748 | -0.002765924 | 0.4799408 | 0.001097342 | 4225.9595 | 210.7273 | 211.5916 | 0.2141762 | 60.191 | 0.089077 | 0.003561659 | 0.001192953 | 0.003555331 | -0.001193665 | -0.002361667 | 0.5054332 | 0.0004792786 | 4051.6999 | 202.2261 | 202.9463 | 0.09399691 | 224.6724 | 940.609 | 60.215 | 0.09721565 | 0.003887044 | 0.00133695 | 0.003879509 | -0.001337845 | -0.002541664 | 0.5263658 | 0.0006488902 | 4119.7827 | 205.617 | 206.4162 | 0.1290094 | 60.203 | 0.08844757 | 0.003539102 | 0.0009957774 | 0.003532854 | -0.0009962735 | -0.00253658 | 0.3927624 | 0.0006480927 | 4064.668 | 202.5991 | 203.3161 | 0.1134888
60.306 | 0.1028099 | 0.004107203 | 0.001346063 | 0.004098791 | -0.00134697 | -0.002751821 | 0.489483 | 0.001101564 | 4227.5806 | 210.8081 | 211.6739 | 0.2150698 | 60.298 | 0.08927918 | 0.003569743 | 0.001200668 | 0.003563386 | -0.001201389 | -0.002361997 | 0.5086328 | 0.0004830016 | 4057.3734 | 202.5093 | 203.2322 | 0.09475302 | 224.6759 | 940.4432 | 60.312 | 0.09787178 | 0.003913278 | 0.001399853 | 0.003905641 | -0.001400833 | -0.002504808 | 0.5592577 | 0.0006673114 | 4129.5088 | 206.1024 | 206.9089 | 0.1328164 | 60.297 | 0.08914947 | 0.003567188 | 0.0009990246 | 0.00356084 | -0.000999524 | -0.002561316 | 0.3902384 | 0.0006633426 | 4082.4993 | 203.4879 | 204.2138 | 0.1165962
60.405 | 0.1039028 | 0.004150864 | 0.00137853 | 0.004142273 | -0.001379481 | -0.002762791 | 0.499307 | 0.001137445 | 4238.1172 | 211.3335 | 212.2107 | 0.2226744 | 60.395 | 0.0897007 | 0.003586597 | 0.001237119 | 0.003580181 | -0.001237884 | -0.002342296 | 0.5284919 | 0.0004905136 | 4069.5311 | 203.1161 | 203.8446 | 0.09628199 | 224.6829 | 940.3636 | 60.415 | 0.09827614 | 0.003929446 | 0.001372803 | 0.003921746 | -0.001373746 | -0.002548 | 0.5391469 | 0.000684635 | 4127.8878 | 206.0215 | 206.831 | 0.1364001 | 60.404 | 0.08955765 | 0.00358352 | 0.001078937 | 0.003577115 | -0.00107952 | -0.002497595 | 0.4322236 | 0.0006766936 | 4086.5518 | 203.6899 | 204.4198 | 0.119324
60.506 | 0.1044903 | 0.004174333 | 0.00137494 | 0.004165644 | -0.001375886 | -0.002789758 | 0.4931921 | 0.001157298 | 4242.9803 | 211.576 | 212.4592 | 0.22689 | 60.497 | 0.09011841 | 0.003603299 | 0.001186733 | 0.003596823 | -0.001187438 | -0.002409385 | 0.4928386 | 0.0005027967 | 4075.2047 | 203.3992 | 204.1322 | 0.09878759 | 224.6945 | 940.2233 | 60.524 | 0.09832764 | 0.003931505 | 0.001456833 | 0.003923797 | -0.001457895 | -0.002465902 | 0.5912217 | 0.0006771453 | 4140.0455 | 206.6283 | 207.4406 | 0.1348488 | 60.497 | 0.08985329 | 0.00359535 | 0.001069275 | 0.003588902 | -0.001069847 | -0.002519055 | 0.4247017 | 0.0006890218 | 4085.7413 | 203.6495 | 204.3817 | 0.1218439
60.598 | 0.1050549 | 0.004196887 | 0.001394484 | 0.004188105 | -0.001395458 | -0.002792647 | 0.4996899 | 0.001176818 | 4247.0328 | 211.7781 | 212.6669 | 0.2310391 | 60.592 | 0.0903244 | 0.003611535 | 0.001240504 | 0.003605029 | -0.001241274 | -0.002363755 | 0.5251279 | 0.0005122088 | 4073.5836 | 203.3183 | 204.0526 | 0.1007085 | 224.7033 | 940.0696 | 60.615 | 0.09919739 | 0.003966281 | 0.001407615 | 0.003958436 | -0.001408607 | -0.002549829 | 0.5524319 | 0.0007104004 | 4141.6665 | 206.7092 | 207.5291 | 0.1417487 | 60.604 | 0.09036636 | 0.00361588 | 0.001025477 | 0.003609358 | -0.001026003 | -0.002583355 | 0.3971594 | 0.0006990638 | 4100.3305 | 204.3767 | 205.1157 | 0.1239
60.709 | 0.106039 | 0.004236205 | 0.001403897 | 0.004227258 | -0.001404884 | -0.002822374 | 0.4977667 | 0.001217002 | 4245.4118 | 211.6972 | 212.594 | 0.2395835 | 60.698 | 0.09095574 | 0.003636779 | 0.001219484 | 0.003630181 | -0.001220228 | -0.002409954 | 0.5063284 | 0.000527437 | 4086.5518 | 203.9656 | 204.7074 | 0.1038209 | 224.7177 | 939.8951 | 60.712 | 0.1000176 | 0.003999074 | 0.001395051 | 0.003991099 | -0.001396025 | -0.002595074 | 0.5379518 | 0.0007378723 | 4148.1506 | 207.0328 | 207.8607 | 0.1474545 | 60.697 | 0.08991051 | 0.003597639 | 0.001007499 | 0.003591183 | -0.001008007 | -0.002583176 | 0.3902199 | 0.0006792161 | 4102.762 | 204.4979 | 205.2336 | 0.1198278
60.807 | 0.1065598 | 0.004257007 | 0.001499783 | 0.004247972 | -0.001500908 | -0.002747063 | 0.5463684 | 0.001228458 | 4258.3799 | 212.3439 | 213.2478 | 0.2420228 | 60.792 | 0.09102822 | 0.003639677 | 0.001305296 | 0.003633069 | -0.001306149 | -0.00232692 | 0.5613209 | 0.0005309309 | 4085.7413 | 203.9251 | 204.6674 | 0.104536 | 224.7209 | 939.7626 | 60.852 | 0.1009064 | 0.004034612 | 0.001472278 | 0.004026495 | -0.001473363 | -0.002553132 | 0.5770805 | 0.0007648896 | 4158.6872 | 207.5587 | 208.3961 | 0.1530775 | 60.791 | 0.09093857 | 0.003638776 | 0.001060167 | 0.003632171 | -0.001060729 | -0.002571442 | 0.4125036 | 0.0007160577 | 4108.4356 | 204.7807 | 205.5258 | 0.1273943
60.907 | 0.1077366 | 0.004304021 | 0.001464364 | 0.004294785 | -0.001465437 | -0.002829348 | 0.5179418 | 0.001275706 | 4257.5694 | 212.3035 | 213.2172 | 0.2520974 | 60.905 | 0.09194565 | 0.003676359 | 0.001267114 | 0.003669618 | -0.001267917 | -0.002401701 | 0.5279246 | 0.0005513658 | 4106.8146 | 204.9769 | 205.7305 | 0.1087293 | 224.7401 | 939.5932 | 60.912 | 0.1013737 | 0.004053297 | 0.001463875 | 0.004045105 | -0.001464948 | -0.002580157 | 0.5677746 | 0.0007815313 | 4161.1187 | 207.68 | 208.5218 | 0.1565466 | 60.904 | 0.09152985 | 0.003662435 | 0.001099371 | 0.003655744 | -0.001099975 | -0.002555769 | 0.4303891 | 0.0007309327 | 4120.5932 | 205.3866 | 206.1389 | 0.130456
60.999 | 0.1084251 | 0.004331528 | 0.001459658 | 0.004322174 | -0.001460724 | -0.00286145 | 0.5104838 | 0.001296689 | 4266.485 | 212.7481 | 213.6696 | 0.2565763 | 60.998 | 0.09228516 | 0.003689934 | 0.001268924 | 0.003683143 | -0.00126973 | -0.002413413 | 0.5261139 | 0.0005697722 | 4100.3305 | 204.6533 | 205.4085 | 0.112513 | 224.7574 | 939.3183 | 61.013 | 0.1020451 | 0.004080141 | 0.001484922 | 0.00407184 | -0.001486026 | -0.002585814 | 0.574684 | 0.0008043655 | 4165.9818 | 207.9228 | 208.7711 | 0.1613109 | 60.999 | 0.09267807 | 0.003708379 | 0.001046069 | 0.00370152 | -0.001046617 | -0.002654904 | 0.3942202 | 0.0007736979 | 4124.6458 | 205.5886 | 206.351 | 0.1392761
61.11 | 0.1090679 | 0.004357207 | 0.001459099 | 0.004347742 | -0.001460165 | -0.002887577 | 0.5056712 | 0.00132103 | 4268.1061 | 212.8289 | 213.7562 | 0.2617782 | 61.098 | 0.09320259 | 0.003726617 | 0.001209485 | 0.00371969 | -0.001210217 | -0.002509473 | 0.4822596 | 0.0006000512 | 4108.4356 | 205.0578 | 205.822 | 0.1187389 | 224.7859 | 938.974 | 61.116 | 0.1028366 | 0.004111791 | 0.001466996 | 0.00410336 | -0.001468073 | -0.002635287 | 0.5570829 | 0.0008345111 | 4167.6028 | 208.0037 | 208.8589 | 0.1676058 | 61.103 | 0.09297943 | 0.003720438 | 0.0009918174 | 0.003713534 | -0.0009923096 | -0.002721225 | 0.3646555 | 0.0007799232 | 4132.7509 | 205.9926 | 206.759 | 0.140562
61.209 | 0.1101131 | 0.004398963 | 0.001503133 | 0.004389316 | -0.001504264 | -0.002885052 | 0.5213992 | 0.00135788 | 4274.5901 | 213.1522 | 214.0899 | 0.2696613 | 61.192 | 0.09370804 | 0.003746827 | 0.001243181 | 0.003739825 | -0.001243954 | -0.002495871 | 0.4984048 | 0.0006078137 | 4124.6458 | 205.8669 | 206.6383 | 0.1203397 | 224.7931 | 938.7051 | 61.206 | 0.1030636 | 0.004120866 | 0.001527737 | 0.004112398 | -0.001528906 | -0.002583493 | 0.5917979 | 0.0008333479 | 4180.571 | 208.6509 | 209.5107 | 0.1673625 | 61.196 | 0.09301758 | 0.003721964 | 0.001061909 | 0.003715055 | -0.001062473 | -0.002652582 | 0.4005431 | 0.0007825902 | 4131.1299 | 205.9118 | 206.6782 | 0.1411133
61.299 | 0.1107101 | 0.004422813 | 0.001548443 | 0.004413061 | -0.001549643 | -0.002863418 | 0.5411865 | 0.00137638 | 4281.8847 | 213.516 | 214.4603 | 0.2736254 | 61.292 | 0.09390831 | 0.003754834 | 0.001249715 | 0.003747803 | -0.001250496 | -0.002497306 | 0.5007381 | 0.0006169975 | 4123.0248 | 205.786 | 206.5587 | 0.1222371 | 224.8018 | 938.5853 | 61.312 | 0.1039047 | 0.004154498 | 0.001492285 | 0.004145892 | -0.0014934 | -0.002652492 | 0.5630176 | 0.0008648242 | 4183.0025 | 208.7723 | 209.6396 | 0.1739591 | 61.299 | 0.09341621 | 0.003737915 | 0.001179521 | 0.003730946 | -0.001180217 | -0.00255073 | 0.4626977 | 0.000791531 | 4140.856 | 206.3966 | 207.1681 | 0.1429634
61.4 | 0.1116047 | 0.00445855 | 0.001488296 | 0.00444864 | -0.001489404 | -0.002959236 | 0.503307 | 0.001406677 | 4289.1793 | 213.8797 | 214.8333 | 0.2801286 | 61.399 | 0.09475708 | 0.003788772 | 0.001278923 | 0.003781612 | -0.001279741 | -0.002501871 | 0.5115136 | 0.0006445467 | 4131.1299 | 206.1906 | 206.9718 | 0.1279333 | 224.8276 | 938.3258 | 61.412 | 0.1045437 | 0.004180046 | 0.001579356 | 0.004171334 | -0.001580604 | -0.002590729 | 0.6101 | 0.0008831894 | 4191.9181 | 209.2172 | 210.0918 | 0.1778133 | 61.398 | 0.09400558 | 0.003761498 | 0.001149662 | 0.003754441 | -0.001150324 | -0.002604117 | 0.4417327 | 0.0008103536 | 4147.3401 | 206.7198 | 207.4974 | 0.1468659
61.5 | 0.1127014 | 0.004502364 | 0.001522518 | 0.004492258 | -0.001523678 | -0.00296858 | 0.5132681 | 0.001445564 | 4295.6634 | 214.203 | 215.1675 | 0.2884892 | 61.486 | 0.09545899 | 0.003816837 | 0.001302856 | 0.003809571 | -0.001303705 | -0.002505866 | 0.5202614 | 0.0006656472 | 4140.0455 | 206.6355 | 207.4242 | 0.1323053 | 224.8474 | 937.9822 | 61.514 | 0.1053467 | 0.004212152 | 0.001492285 | 0.004203306 | -0.0014934 | -0.002709906 | 0.551089 | 0.0009112418 | 4196.7812 | 209.4599 | 210.3422 | 0.1837104 | 61.498 | 0.09444236 | 0.003778975 | 0.001145782 | 0.003771853 | -0.001146439 | -0.002625414 | 0.4366696 | 0.0008196588 | 4158.6872 | 207.2854 | 208.0687 | 0.1487994
61.605 | 0.1136646 | 0.004540843 | 0.001538552 | 0.004530565 | -0.001539736 | -0.002990828 | 0.5148194 | 0.001482029 | 4298.0949 | 214.3243 | 215.2975 | 0.2963377 | 61.599 | 0.09617233 | 0.003845359 | 0.001271444 | 0.003837985 | -0.001272253 | -0.002565732 | 0.4958633 | 0.0006884318 | 4147.3401 | 206.9996 | 207.7956 | 0.1370356 | 224.8688 | 937.6725 | 61.613 | 0.1058121 | 0.004230761 | 0.001578875 | 0.004221836 | -0.001580123 | -0.002641713 | 0.5981435 | 0.0009328898 | 4192.7286 | 209.2577 | 210.143 | 0.1882617 | 61.596 | 0.09521675 | 0.003809961 | 0.001089629 | 0.003802722 | -0.001090223 | -0.002712498 | 0.4019258 | 0.0008498612 | 4159.4977 | 207.3258 | 208.1157 | 0.1550843
61.705 | 0.1148224 | 0.004587095 | 0.001583862 | 0.004576607 | -0.001585117 | -0.002991489 | 0.5298757 | 0.001523906 | 4303.7685 | 214.6072 | 215.5916 | 0.3053599 | 61.696 | 0.09672737 | 0.003867552 | 0.001330646 | 0.003860092 | -0.001331533 | -0.00252856 | 0.5265973 | 0.000706161 | 4153.0136 | 207.2828 | 208.0845 | 0.1407222 | 224.8854 | 937.3867 | 61.713 | 0.1063652 | 0.004252877 | 0.001608006 | 0.004243859 | -0.0016093 | -0.002634559 | 0.6108423 | 0.0009472104 | 4202.4547 | 209.7431 | 210.6351 | 0.1912746 | 61.699 | 0.09563255 | 0.003826599 | 0.001160275 | 0.003819296 | -0.001160949 | -0.002658347 | 0.4367183 | 0.0008583309 | 4170.8449 | 207.8914 | 208.6869 | 0.1568494
61.806 | 0.1153011 | 0.004606221 | 0.001555782 | 0.004595645 | -0.001556994 | -0.003038651 | 0.5123964 | 0.001546336 | 4298.9054 | 214.3647 | 215.3521 | 0.3101928 | 61.789 | 0.09697151 | 0.003877314 | 0.001370325 | 0.003869816 | -0.001371265 | -0.002498552 | 0.5488238 | 0.0007177009 | 4150.5821 | 207.1614 | 207.9647 | 0.1431228 | 224.8962 | 937.1803 | 61.812 | 0.107666 | 0.004304888 | 0.001541102 | 0.004295649 | -0.001542291 | -0.002753358 | 0.5601491 | 0.0009924712 | 4210.5598 | 210.1476 | 211.0523 | 0.2008176 | 61.796 | 0.09626198 | 0.003851784 | 0.001083055 | 0.003844385 | -0.001083642 | -0.002760743 | 0.3925184 | 0.0008798934 | 4175.7079 | 208.1338 | 208.9355 | 0.1613519
61.908 | 0.1165314 | 0.004655368 | 0.001571019 | 0.004644565 | -0.001572254 | -0.003072312 | 0.5117495 | 0.001589358 | 4307.0105 | 214.7689 | 215.7687 | 0.3194667 | 61.894 | 0.09716797 | 0.003885169 | 0.001353162 | 0.003877641 | -0.001354079 | -0.002523562 | 0.5365743 | 0.0007193457 | 4158.6872 | 207.566 | 208.3724 | 0.1434652 | 224.8977 | 937.0873 | 61.92 | 0.1084709 | 0.004337071 | 0.001579996 | 0.004327693 | -0.001581245 | -0.002746448 | 0.575742 | 0.001022502 | 4212.9914 | 210.269 | 211.1809 | 0.2071576 | 61.926 | 0.09722709 | 0.003890402 | 0.001157028 | 0.003882854 | -0.001157698 | -0.002725156 | 0.4248189 | 0.000915371 | 4179.7605 | 208.3358 | 209.1463 | 0.1687681
62.011 | 0.1172562 | 0.004684323 | 0.001566392 | 0.004673386 | -0.00156762 | -0.003105766 | 0.504745 | 0.001609466 | 4319.1682 | 215.3751 | 216.384 | 0.3238116 | 61.999 | 0.09813118 | 0.003923682 | 0.001307028 | 0.003916004 | -0.001307883 | -0.002608121 | 0.5014656 | 0.0007557413 | 4161.1187 | 207.6873 | 208.5022 | 0.1510514 | 224.9318 | 936.8192 | 62.013 | 0.1088257 | 0.004351256 | 0.001602004 | 0.004341817 | -0.001603288 | -0.002738528 | 0.5854562 | 0.001030856 | 4220.286 | 210.6331 | 211.5496 | 0.2089234 | 61.997 | 0.0974865 | 0.003900782 | 0.001109904 | 0.003893193 | -0.001110521 | -0.002782673 | 0.3990841 | 0.0009193498 | 4188.6761 | 208.7802 | 209.5946 | 0.1696012
62.105 | 0.1181011 | 0.004718079 | 0.001644488 | 0.004706984 | -0.001645842 | -0.003061142 | 0.5376562 | 0.001639511 | 4324.0313 | 215.6176 | 216.6349 | 0.3303166 | 62.096 | 0.09848213 | 0.003937714 | 0.001346156 | 0.003929982 | -0.001347063 | -0.002582919 | 0.5215272 | 0.0007690589 | 4161.9292 | 207.7278 | 208.5458 | 0.1538284 | 224.9443 | 936.469 | 62.114 | 0.1096554 | 0.00438443 | 0.001566791 | 0.004374847 | -0.00156802 | -0.002806827 | 0.5586451 | 0.001059961 | 4225.149 | 210.8758 | 211.8003 | 0.2150842 | 62.106 | 0.09775543 | 0.003911543 | 0.001123526 | 0.003903913 | -0.001124158 | -0.002779754 | 0.4044091 | 0.0009254337 | 4195.1602 | 209.1033 | 209.9213 | 0.1708773
62.205 | 0.1191902 | 0.004761588 | 0.001651029 | 0.004750287 | -0.001652394 | -0.003097894 | 0.5333927 | 0.001683257 | 4323.2207 | 215.5772 | 216.6037 | 0.3397928 | 62.196 | 0.09939766 | 0.003974321 | 0.001343007 | 0.003966444 | -0.001343909 | -0.002622535 | 0.5124467 | 0.0008010968 | 4167.6028 | 208.011 | 208.8377 | 0.1605145 | 224.9743 | 936.1496 | 62.213 | 0.110405 | 0.004414401 | 0.001599923 | 0.004404687 | -0.001601204 | -0.002803482 | 0.5711483 | 0.001085887 | 4230.0121 | 211.1185 | 212.0504 | 0.2205785 | 62.204 | 0.09865189 | 0.003947413 | 0.001127011 | 0.003939642 | -0.001127647 | -0.002811996 | 0.401013 | 0.000957029 | 4200.8337 | 209.3861 | 210.2127 | 0.1775145
62.301 | 0.1196518 | 0.004780028 | 0.001653183 | 0.004768639 | -0.001654551 | -0.003114088 | 0.5313116 | 0.001696378 | 4330.5153 | 215.9409 | 216.9731 | 0.3426372 | 62.32 | 0.09977722 | 0.003989497 | 0.001336472 | 0.00398156 | -0.001337366 | -0.002644194 | 0.5057745 | 0.0008044687 | 4183.0025 | 208.7796 | 209.6125 | 0.16122 | 224.9775 | 935.9004 | 62.307 | 0.1112728 | 0.004449101 | 0.001588639 | 0.004439233 | -0.001589902 | -0.002849331 | 0.5579914 | 0.001119047 | 4231.6331 | 211.1994 | 212.139 | 0.2276116 | 62.297 | 0.09925652 | 0.003971606493 | 0.001123447 | 0.00396374 | -0.001124079 | -0.002839662 | 0.3958495 | 0.0009758758 | 4208.1283 | 209.7497 | 210.5828 | 0.1814798
62.406 | 0.1206055 | 0.004818126 | 0.001679109 | 0.004806556 | -0.00168052 | -0.003126036 | 0.5375882 | 0.001732453 | 4332.9469 | 216.0622 | 217.1032 | 0.3504669 | 62.397 | 0.1004372 | 0.004015884 | 0.001358358 | 0.004007842 | -0.001359282 | -0.00264856 | 0.5132153 | 0.0008238953 | 4191.9181 | 209.2246 | 210.0648 | 0.1652964 | 224.9956 | 935.74 | 62.415 | 0.1122589 | 0.004488529 | 0.001635135 | 0.004478486 | -0.001636474 | -0.002842012 | 0.5758151 | 0.001154353 | 4236.4962 | 211.4421 | 212.3912 | 0.2351059 | 62.404 | 0.09947205 | 0.003980231 | 0.001135961 | 0.00397233 | -0.001136606 | -0.002835724 | 0.4008171 | 0.0009878929 | 4203.2653 | 209.5073 | 210.3412 | 0.1840089
62.509 | 0.1221981 | 0.004881751 | 0.001648477 | 0.004869874 | -0.001649837 | -0.003220037 | 0.5123658 | 0.001790975 | 4339.431 | 216.3855 | 217.4418 | 0.3631823 | 62.49 | 0.101078 | 0.004041509 | 0.001502114 | 0.004033364 | -0.001503244 | -0.002530121 | 0.5941391 | 0.0008456423 | 4196.7812 | 209.4673 | 210.3139 | 0.1698674 | 225.016 | 935.4505 | 62.511 | 0.1132679 | 0.004528872 | 0.001672028 | 0.004518648 | -0.001673428 | -0.00284522 | 0.5881541 | 0.001190566 | 4241.3592 | 211.6848 | 212.6435 | 0.2428017 | 62.497 | 0.09988976 | 0.003996945 | 0.001166136 | 0.003988978 | -0.001166816 | -0.002822162 | 0.4134477 | 0.0009952829 | 4216.2334 | 210.1537 | 210.9937 | 0.1855658
62.606 | 0.123045 | 0.004915583 | 0.00166818 | 0.004903541 | -0.001669573 | -0.003233968 | 0.5162615 | 0.001820513 | 4345.1045 | 216.6684 | 217.7335 | 0.3696093 | 62.597 | 0.101759 | 0.004068735 | 0.001449524 | 0.00406048 | -0.001450576 | -0.002609904 | 0.5557967 | 0.0008720561 | 4197.5917 | 209.5078 | 210.3602 | 0.1754232 | 225.0407 | 935.1119 | 62.615 | 0.1137199 | 0.004546946 | 0.001775665 | 0.00453664 | -0.001777243 | -0.002759397 | 0.6440693 | 0.001204683 | 4246.2223 | 211.9275 | 212.8912 | 0.2458053 | 62.613 | 0.1003132 | 0.004013888 | 0.001163839 | 0.004005853 | -0.001164517 | -0.002841337 | 0.4098483 | 0.001008655 | 4221.0965 | 210.3961 | 211.2406 | 0.1883888
62.705 | 0.1237831 | 0.004945071 | 0.001697456 | 0.004932885 | -0.001698899 | -0.003233986 | 0.5253265 | 0.001850917 | 4343.4835 | 216.5876 | 217.6586 | 0.376228 | 62.698 | 0.1028099 | 0.004110756 | 0.001431732 | 0.00410233 | -0.001432758 | -0.002669572 | 0.5366995 | 0.0009088473 | 4204.0758 | 209.8314 | 210.694 | 0.1831687 | 225.0751 | 934.6679 | 62.707 | 0.1140156 | 0.004558767 | 0.00173349 | 0.004548407 | -0.001734994 | -0.002813413 | 0.6166865 | 0.001208779 | 4255.9484 | 212.413 | 213.3813 | 0.2466783 | 62.711 | 0.1011333 | 0.004046705 | 0.001149979 | 0.004038539 | -0.001150641 | -0.002887898 | 0.3984354 | 0.001038941 | 4224.3385 | 210.5577 | 211.4098 | 0.1947889
62.805 | 0.1244488 | 0.004971664 | 0.001677434 | 0.004959346 | -0.001678842 | -0.003280504 | 0.5117635 | 0.001875571 | 4345.915 | 216.7088 | 217.7862 | 0.3815959 | 62.797 | 0.1038036 | 0.00415049 | 0.001414333 | 0.0041419 | -0.001415334 | -0.002726566 | 0.5190905 | 0.0009433655 | 4210.5598 | 210.155 | 211.0273 | 0.1904473 | 225.1073 | 934.1673 | 62.815 | 0.1149559 | 0.004596365 | 0.001689154 | 0.004585834 | -0.001690583 | -0.002895251 | 0.5839157 | 0.001240992 | 4262.4325 | 212.7366 | 213.7144 | 0.2535573 | 62.786 | 0.1011505 | 0.004047392 | 0.001222922 | 0.004039223 | -0.00122367 | -0.002815553 | 0.434611 | 0.001035594 | 4230.0121 | 210.8405 | 211.6939 | 0.1940809
62.907 | 0.1254921 | 0.005013344 | 0.001705912 | 0.005000819 | -0.001707369 | -0.003293451 | 0.5184134 | 0.00191289 | 4351.5886 | 216.9917 | 218.0796 | 0.3897289 | 62.894 | 0.104044 | 0.004160099 | 0.001384968 | 0.004151469 | -0.001385928 | -0.002765541 | 0.5011417 | 0.0009461312 | 4219.4755 | 210.6 | 211.4761 | 0.1910315 | 225.1099 | 933.9058 | 62.911 | 0.1161957 | 0.004645936 | 0.001699558 | 0.004635177 | -0.001701004 | -0.002934173 | 0.5797218 | 0.001285717 | 4268.1061 | 213.0197 | 214.0094 | 0.2631224 | 62.898 | 0.1019363 | 0.004078836 | 0.001194806 | 0.00407054 | -0.001195521 | -0.002875019 | 0.4158304 | 0.001061637 | 4237.3067 | 211.2041 | 212.0656 | 0.1995988
63.005 | 0.1264744 | 0.005052586 | 0.001798287 | 0.005039865 | -0.001799906 | -0.003239958 | 0.5555338 | 0.001947789 | 4357.2622 | 217.2747 | 218.3725 | 0.3973447 | 62.995 | 0.1046619 | 0.004184808 | 0.001508176 | 0.004176076 | -0.001509315 | -0.002666762 | 0.5659729 | 0.0009657333 | 4225.9595 | 210.9236 | 211.8063 | 0.1951801 | 225.1282 | 933.7489 | 63.011 | 0.1169453 | 0.004675907 | 0.001652902 | 0.004665009 | -0.001654269 | -0.00301074 | 0.549456 | 0.001311633 | 4272.9691 | 213.2625 | 214.2597 | 0.2686719 | 63 | 0.1027012 | 0.00410944 | 0.001310675 | 0.004101019 | -0.001311535 | -0.002789484 | 0.4701711 | 0.001083391 | 4249.4643 | 211.8101 | 212.6805 | 0.2042189
63.102 | 0.1274509 | 0.005091599 | 0.001796931 | 0.005078681 | -0.001798548 | -0.003280133 | 0.5483154 | 0.001984759 | 4359.6937 | 217.3959 | 218.5028 | 0.4054205 | 63.094 | 0.1055527 | 0.004220423 | 0.001516443 | 0.004211542 | -0.001517593 | -0.002693949 | 0.5633342 | 0.001006011 | 4219.4755 | 210.6 | 211.4888 | 0.2037049 | 225.1658 | 933.3292 | 63.115 | 0.1175556 | 0.004700311 | 0.001745574 | 0.004689299 | -0.001747099 | -0.0029422 | 0.5938073 | 0.001335842 | 4272.9691 | 213.2625 | 214.2649 | 0.2738589 | 63.094 | 0.1033688 | 0.004136152 | 0.001299112 | 0.004127621 | -0.001299957 | -0.002827665 | 0.459728 | 0.001111639 | 4247.0328 | 211.6889 | 212.5645 | 0.2102251
63.212 | 0.128397 | 0.005129393 | 0.001815598 | 0.005116283 | -0.001817248 | -0.003299035 | 0.5508423 | 0.002016493 | 4367.7988 | 217.8001 | 218.9172 | 0.4123609 | 63.195 | 0.1063938 | 0.004254056 | 0.001499516 | 0.004245033 | -0.001500642 | -0.002744391 | 0.5468031 | 0.00103139 | 4230.0121 | 211.1259 | 212.024 | 0.2090789 | 225.1895 | 932.8692 | 63.215 | 0.1187916 | 0.00474973 | 0.001783988 | 0.004738485 | -0.001785581 | -0.002952905 | 0.6046863 | 0.001375321 | 4285.1268 | 213.8692 | 214.8851 | 0.2823302 | 63.198 | 0.1043262 | 0.004174464 | 0.001192272 | 0.004165775 | -0.001192983 | -0.002972792 | 0.4013005 | 0.001145649 | 4252.7064 | 211.9717 | 212.8565 | 0.2174594
63.307 | 0.1291657 | 0.005160101 | 0.001858435 | 0.005146834 | -0.001860164 | -0.003286669 | 0.5659724 | 0.002043498 | 4372.6619 | 218.0426 | 219.1677 | 0.4182761 | 63.288 | 0.1071968 | 0.004286163 | 0.001501799 | 0.004277003 | -0.001502928 | -0.002774075 | 0.5417763 | 0.001055252 | 4240.5487 | 211.6518 | 212.559 | 0.2141447 | 225.2117 | 932.5245 | 63.313 | 0.1195011 | 0.004778099 | 0.001753737 | 0.00476672 | -0.001755277 | -0.003011444 | 0.5828688 | 0.001401553 | 4287.5583 | 213.9906 | 215.0131 | 0.2879686 | 63.301 | 0.1051044 | 0.004205603 | 0.001301013 | 0.004196784 | -0.00130186 | -0.002894924 | 0.4497044 | 0.001172535 | 4258.3799 | 212.2545 | 213.1471 | 0.2231861
63.407 | 0.1303558 | 0.005207649 | 0.001818629 | 0.005194136 | -0.001820285 | -0.003373851 | 0.5395274 | 0.002087201 | 4377.5249 | 218.2851 | 219.4218 | 0.4278601 | 63.398 | 0.107975 | 0.004317278 | 0.001540691 | 0.004307985 | -0.001541879 | -0.002766107 | 0.5574183 | 0.001087982 | 4238.1172 | 211.5304 | 212.4437 | 0.2210998 | 225.2422 | 932.1286 | 63.408 | 0.1207561 | 0.00482828 | 0.001879461 | 0.004816662 | -0.00188123 | -0.002935432 | 0.6408698 | 0.001444964 | 4295.6634 | 214.3951 | 215.4303 | 0.2973117 | 63.405 | 0.1059399 | 0.004239031 | 0.00123694 | 0.004230071 | -0.001237706 | -0.002992365 | 0.4136213 | 0.001200541 | 4265.6745 | 212.6181 | 213.5194 | 0.2291607
63.507 | 0.1314697 | 0.005252148 | 0.001878059 | 0.005238403 | -0.001879825 | -0.003358578 | 0.5597084 | 0.002125003 | 4386.4405 | 218.7296 | 219.8784 | 0.4361633 | 63.499 | 0.1086788 | 0.004345419 | 0.001553995 | 0.004336005 | -0.001555204 | -0.002780801 | 0.5592648 | 0.001111601 | 4243.7908 | 211.8136 | 212.734 | 0.226121 | 225.2642 | 931.7346 | 63.513 | 0.1218548 | 0.004872208 | 0.001872499 | 0.004860377 | -0.001874254 | -0.002986123 | 0.6276547 | 0.001488532 | 4295.6634 | 214.3951 | 215.4397 | 0.3066978 | 63.487 | 0.1063824 | 0.004256737 | 0.001282718 | 0.004247703 | -0.001283541 | -0.002964161 | 0.43302 | 0.001213514 | 4272.1586 | 212.9413 | 213.8477 | 0.2319328
63.594 | 0.1323185 | 0.005286056 | 0.001851814 | 0.005272133 | -0.001853531 | -0.003418603 | 0.5421896 | 0.002164382 | 4378.3354 | 218.3255 | 219.4796 | 0.4448139 | 63.588 | 0.1093731 | 0.004373179 | 0.001544469 | 0.004363645 | -0.001545663 | -0.002817981 | 0.5485002 | 0.001137304 | 4246.2223 | 211.935 | 212.8618 | 0.2315905 | 225.2882 | 931.3899 | 63.613 | 0.122879 | 0.004913161 | 0.001793031 | 0.004901131 | -0.00179464 | -0.003106491 | 0.5777067 | 0.00152724 | 4298.0949 | 214.5165 | 215.5704 | 0.3150395 | 63.588 | 0.1069813 | 0.004280701 | 0.001291905 | 0.004271565 | -0.00129274 | -0.002978825 | 0.4339765 | 0.001238455 | 4270.5376 | 212.8605 | 213.7716 | 0.2372655
63.696 | 0.1334362 | 0.005330707 | 0.001941078 | 0.005316549 | -0.001942965 | -0.003373585 | 0.5759347 | 0.002212687 | 4372.6619 | 218.0426 | 219.2049 | 0.4554092 | 63.689 | 0.1101017 | 0.004402312 | 0.001547382 | 0.00439265 | -0.001548581 | -0.002844069 | 0.5444948 | 0.001157593 | 4257.5694 | 212.5013 | 213.4368 | 0.2359151 | 225.3071 | 931.0687 | 63.709 | 0.1241474 | 0.004963876 | 0.001788949 | 0.004951596 | -0.001790552 | -0.003161045 | 0.566443 | 0.001571173 | 4306.2 | 214.921 | 215.9878 | 0.3245192 | 63.722 | 0.1081581 | 0.004327791 | 0.001245098 | 0.004318453 | -0.001245874 | -0.003072579 | 0.4054814 | 0.001271384 | 4289.9898 | 213.83 | 214.7554 | 0.244321
63.8 | 0.1347618 | 0.005383665 | 0.001866731 | 0.005369225 | -0.001868476 | -0.003500749 | 0.5337361 | 0.002252541 | 4390.4931 | 218.9317 | 220.1104 | 0.4641634 | 63.789 | 0.1109371 | 0.004435715 | 0.001584542 | 0.004425906 | -0.001585798 | -0.002840108 | 0.5583584 | 0.001191974 | 4255.9484 | 212.4204 | 213.3627 | 0.243252 | 225.3391 | 930.6871 | 63.819 | 0.1248398 | 0.004991559 | 0.001899388 | 0.004979143 | -0.001901194 | -0.003077948 | 0.6176824 | 0.001601171 | 4302.958 | 214.7592 | 215.8312 | 0.3309962 | 63.788 | 0.1082363 | 0.00433092 | 0.001316061 | 0.004321569 | -0.001316928 | -0.003004641 | 0.4382978 | 0.001279672 | 4282.6952 | 213.4664 | 214.3909 | 0.2460992
63.907 | 0.1358757 | 0.005428164 | 0.001904224 | 0.005413485 | -0.001906039 | -0.003507446 | 0.5434266 | 0.002294937 | 4392.9246 | 219.053 | 220.242 | 0.4734981 | 63.889 | 0.111393 | 0.004453942 | 0.001570134 | 0.004444053 | -0.001571368 | -0.002872684 | 0.5470035 | 0.001202055 | 4266.485 | 212.9463 | 213.8948 | 0.2454056 | 225.3484 | 930.377 | 63.909 | 0.1256638 | 0.005024505 | 0.001921396 | 0.005011924 | -0.001923244 | -0.00308868 | 0.6226752 | 0.001631296 | 4306.2 | 214.921 | 216.0009 | 0.3375008 | 63.901 | 0.1094074 | 0.00437778 | 0.001368095 | 0.004368226 | -0.001369032 | -0.002999194 | 0.4564665 | 0.001321005 | 4289.9898 | 213.83 | 214.7661 | 0.2549686
64.001 | 0.1369038 | 0.005469235 | 0.001927517 | 0.005454333 | -0.001929377 | -0.003524956 | 0.5473479 | 0.002328177 | 4403.4612 | 219.5784 | 220.7793 | 0.4808279 | 63.998 | 0.1122284 | 0.004487345 | 0.001583676 | 0.004477307 | -0.001584931 | -0.002892377 | 0.5479684 | 0.001235818 | 4265.6745 | 212.9059 | 213.8612 | 0.2526267 | 225.3798 | 930.0713 | 64.016 | 0.1266632 | 0.005064467 | 0.001858494 | 0.005051685 | -0.001860223 | -0.003191462 | 0.5828748 | 0.001667741 | 4310.2526 | 215.1233 | 216.2127 | 0.3453768 | 63.995 | 0.1099396 | 0.004399073 | 0.001310438 | 0.004389426 | -0.001311297 | -0.003078129 | 0.4260046 | 0.001339262 | 4294.0424 | 214.032 | 214.9736 | 0.2588914
64.103 | 0.1384602 | 0.005531412 | 0.001957511 | 0.00551617 | -0.00195943 | -0.00355674 | 0.550906 | 0.002388095 | 4405.8928 | 219.6996 | 220.9149 | 0.4940605 | 64.096 | 0.1133385 | 0.004531731 | 0.001589659 | 0.004521494 | -0.001590924 | -0.00293057 | 0.5428718 | 0.001273701 | 4273.7796 | 213.3104 | 214.2771 | 0.2607364 | 225.4151 | 929.572 | 64.114 | 0.1278172 | 0.005110606 | 0.001919075 | 0.005097591 | -0.001920919 | -0.003176672 | 0.6046955 | 0.00170331 | 4323.2207 | 215.7705 | 216.8732 | 0.3530789 | 64.099 | 0.110754 | 0.004431662 | 0.001328337 | 0.004421871 | -0.00132922 | -0.003092651 | 0.4297994 | 0.001372184 | 4293.2319 | 213.9916 | 214.94 | 0.2659683
64.207 | 0.1391296 | 0.005558157 | 0.001978411 | 0.005542768 | -0.001980371 | -0.003562397 | 0.5559097 | 0.002414609 | 4405.8928 | 219.6996 | 220.9207 | 0.499918 | 64.195 | 0.1140842 | 0.00456155 | 0.00167988 | 0.004551178 | -0.001681293 | -0.002869885 | 0.5858397 | 0.001298361 | 4280.2637 | 213.634 | 214.6085 | 0.2660246 | 225.438 | 929.1365 | 64.213 | 0.129034 | 0.005159261 | 0.00201855 | 0.005145998 | -0.00202059 | -0.003125408 | 0.6465045 | 0.001746462 | 4329.7048 | 216.0941 | 217.209 | 0.3624446 | 64.206 | 0.1119404 | 0.004479133 | 0.001357482 | 0.004469132 | -0.001358404 | -0.003110727 | 0.4366839 | 0.001412967 | 4302.1475 | 214.436 | 215.3965 | 0.2747434
64.308 | 0.140501 | 0.005612943 | 0.002039516 | 0.005597249 | -0.002041599 | -0.003555651 | 0.5741843 | 0.002464316 | 4412.3769 | 220.023 | 221.2579 | 0.5109078 | 64.296 | 0.1149902 | 0.004597775 | 0.001634376 | 0.004587238 | -0.001635713 | -0.002951525 | 0.5541925 | 0.001326297 | 4290.8003 | 214.1599 | 215.1446 | 0.2720272 | 225.4639 | 928.7705 | 64.314 | 0.1300182 | 0.005198613 | 0.002023912 | 0.005185147 | -0.002025963 | -0.003159184 | 0.6412932 | 0.001790569 | 4323.2207 | 215.7705 | 216.8922 | 0.372018 | 64.3 | 0.1127014 | 0.004509585 | 0.001372213 | 0.004499447 | -0.001373156 | -0.003126291 | 0.4392284 | 0.00143628 | 4311.8736 | 214.9208 | 215.89 | 0.2797707
64.397 | 0.1417828 | 0.005664148 | 0.002007687 | 0.005648167 | -0.002009706 | -0.003638461 | 0.5523504 | 0.002519679 | 4405.8928 | 219.6996 | 220.944 | 0.5231484 | 64.392 | 0.1161461 | 0.004643991 | 0.001683108 | 0.004633241 | -0.001684526 | -0.002948715 | 0.5712747 | 0.001369685 | 4294.0424 | 214.3217 | 215.3171 | 0.2813658 | 225.5042 | 928.2746 | 64.41 | 0.1307545 | 0.005228051 | 0.002014229 | 0.005214432 | -0.00201626 | -0.003198172 | 0.6304414 | 0.001812754 | 4332.1364 | 216.2155 | 217.3459 | 0.3768348 | 64.395 | 0.112999 | 0.004521491 | 0.001457274 | 0.004511299 | -0.001458337 | -0.003052963 | 0.4776792 | 0.001444066 | 4317.5472 | 215.2036 | 216.1766 | 0.2814527
64.511 | 0.1426811 | 0.005700037 | 0.002079721 | 0.005683854 | -0.002081887 | -0.003601967 | 0.5779861 | 0.002546621 | 4418.0504 | 220.3059 | 221.5616 | 0.5291094 | 64.489 | 0.1168499 | 0.004672132 | 0.001670984 | 0.004661251 | -0.001672382 | -0.00298887 | 0.5595365 | 0.001395757 | 4296.4739 | 214.4431 | 215.445 | 0.2869811 | 225.5284 | 927.792 | 64.524 | 0.1321354 | 0.005283265 | 0.002032635 | 0.005269357 | -0.002034704 | -0.003234654 | 0.629033 | 0.001865583 | 4334.5679 | 216.3368 | 217.4798 | 0.3883206 | 64.516 | 0.1139488 | 0.004559498 | 0.00142504 | 0.004549135 | -0.001426056 | -0.003123079 | 0.4566186 | 0.0014743 | 4328.0838 | 215.7288 | 216.7124 | 0.2879966
64.604 | 0.1436691 | 0.005739508 | 0.002038001 | 0.0057231 | -0.00204008 | -0.003683019 | 0.5539151 | 0.002588046 | 4414.8084 | 220.1442 | 221.4077 | 0.5382844 | 64.597 | 0.1177502 | 0.004708129 | 0.001725621 | 0.00469708 | -0.001727111 | -0.002969969 | 0.581525 | 0.001428388 | 4300.5265 | 214.6454 | 215.656 | 0.2940148 | 225.5586 | 927.3844 | 64.614 | 0.1327553 | 0.00530805 | 0.00199022 | 0.005294012 | -0.001992203 | -0.003301809 | 0.6033673 | 0.001885062 | 4341.052 | 216.6605 | 217.8105 | 0.3925601 | 64.596 | 0.115366 | 0.004616203 | 0.001374114 | 0.004605581 | -0.001375059 | -0.003230522 | 0.4256461 | 0.001531724 | 4326.4628 | 215.648 | 216.6435 | 0.3004393
64.705 | 0.1453629 | 0.005807171 | 0.002140666 | 0.005790374 | -0.002142961 | -0.003647414 | 0.5875289 | 0.002649354 | 4422.9135 | 220.5484 | 221.8291 | 0.5518714 | 64.691 | 0.1193371 | 0.00477158 | 0.001706569 | 0.004760232 | -0.001708026 | -0.003052205 | 0.5596041 | 0.001496878 | 4293.2319 | 214.2813 | 215.3038 | 0.308773 | 225.6221 | 926.683 | 64.713 | 0.1341991 | 0.005365781 | 0.001994862 | 0.005351437 | -0.001996854 | -0.003354583 | 0.5952617 | 0.001941018 | 4342.673 | 216.7414 | 217.9043 | 0.4047505 | 64.696 | 0.1158905 | 0.004637191 | 0.001422426 | 0.004626472 | -0.001423439 | -0.003203034 | 0.4444032 | 0.001546217 | 4335.3784 | 216.0924 | 217.0944 | 0.3035822
64.811 | 0.1471786 | 0.005879711 | 0.002147287 | 0.005862493 | -0.002149596 | -0.003712897 | 0.5789539 | 0.002720094 | 4424.5345 | 220.6292 | 221.9264 | 0.5675672 | 64.79 | 0.1202698 | 0.004808872 | 0.001738925 | 0.004797347 | -0.001740439 | -0.003056908 | 0.5693463 | 0.001520934 | 4310.2526 | 215.1308 | 216.1654 | 0.3139627 | 225.6444 | 926.0416 | 64.81 | 0.1348248 | 0.005390795 | 0.002056884 | 0.005376317 | -0.002059002 | -0.003317315 | 0.6206832 | 0.001957538 | 4353.2096 | 217.2672 | 218.4385 | 0.4083548 | 64.796 | 0.1167622 | 0.00467207 | 0.001470342 | 0.004661189 | -0.001471424 | -0.003189766 | 0.4612953 | 0.001579099 | 4337.8099 | 216.2136 | 217.2237 | 0.3107229
64.905 | 0.1478004 | 0.005904552 | 0.00209073 | 0.005887188 | -0.002092918 | -0.00379427 | 0.5515997 | 0.002740682 | 4430.2081 | 220.9121 | 222.2165 | 0.5721392 | 64.896 | 0.1208782 | 0.0048332 | 0.001794349 | 0.004821558 | -0.001795961 | -0.003025597 | 0.593589 | 0.001543218 | 4312.6841 | 215.2522 | 216.2925 | 0.318781 | 225.665 | 925.7208 | 64.914 | 0.135891 | 0.005433426 | 0.002097298 | 0.005418718 | -0.0020995 | -0.003319218 | 0.6325286 | 0.001995339 | 4358.8832 | 217.5504 | 218.7324 | 0.4166174 | 64.896 | 0.1175804 | 0.004704811 | 0.001355106 | 0.004693778 | -0.001356025 | -0.003337752 | 0.406269 | 0.001610435 | 4339.431 | 216.2944 | 217.312 | 0.3175312
65.005 | 0.1490917 | 0.005956137 | 0.00216021 | 0.005938469 | -0.002162547 | -0.003775922 | 0.5727202 | 0.002790651 | 4431.8291 | 220.9929 | 222.3092 | 0.5832453 | 64.997 | 0.1220703 | 0.004880865 | 0.001734753 | 0.004868992 | -0.001736259 | -0.003132733 | 0.5542315 | 0.001584951 | 4319.9787 | 215.6163 | 216.6687 | 0.3278155 | 225.7036 | 925.2778 | 65.01 | 0.1366768 | 0.005464847 | 0.002076731 | 0.005449969 | -0.00207889 | -0.003371079 | 0.6166839 | 0.002025846 | 4359.6937 | 217.5909 | 218.78 | 0.423291 | 64.994 | 0.1189938 | 0.004761364 | 0.001455294 | 0.004750064 | -0.001456354 | -0.003293711 | 0.442162 | 0.001659637 | 4349.1571 | 216.7792 | 217.8113 | 0.3282357
65.096 | 0.1506558 | 0.00601862 | 0.002159094 | 0.00600058 | -0.002161428 | -0.003839152 | 0.5629961 | 0.002853142 | 4431.0186 | 220.9525 | 222.2823 | 0.5971368 | 65.097 | 0.1231079 | 0.004922353 | 0.001714441 | 0.004910278 | -0.001715913 | -0.003194365 | 0.5371687 | 0.001624868 | 4321.5997 | 215.6972 | 216.7589 | 0.3364662 | 225.7406 | 924.7133 | 65.112 | 0.1385765 | 0.005540804 | 0.002076571 | 0.005525511 | -0.00207873 | -0.003446781 | 0.6030931 | 0.002100492 | 4360.5042 | 217.6313 | 218.8372 | 0.4396243 | 65.102 | 0.1194363 | 0.00477907 | 0.001511367 | 0.004767686 | -0.00151251 | -0.003255176 | 0.4646479 | 0.001676052 | 4350.7781 | 216.86 | 217.8963 | 0.3318119
65.199 | 0.1516533 | 0.006058471 | 0.002204563 | 0.006040192 | -0.002206997 | -0.003833195 | 0.5757591 | 0.002887447 | 4438.3132 | 221.3163 | 222.6571 | 0.6047688 | 65.191 | 0.1242123 | 0.004966509 | 0.001790964 | 0.004954217 | -0.00179257 | -0.003161647 | 0.5669735 | 0.001660652 | 4332.1364 | 216.2231 | 217.2969 | 0.3442323 | 225.7736 | 924.1904 | 65.204 | 0.1395836 | 0.005581072 | 0.00210354 | 0.005565555 | -0.002105756 | -0.003459799 | 0.6086352 | 0.002133396 | 4369.4198 | 218.0763 | 219.2934 | 0.4468325 | 65.188 | 0.1202583 | 0.004811964 | 0.001595952 | 0.004800423 | -0.001597227 | -0.003203196 | 0.4986356 | 0.001708112 | 4351.5886 | 216.9004 | 217.9441 | 0.3387983
65.299 | 0.1531277 | 0.006117371 | 0.002240301 | 0.006098736 | -0.002242814 | -0.003855922 | 0.5816544 | 0.002941776 | 4443.9868 | 221.5992 | 222.9548 | 0.6168736 | 65.297 | 0.1252384 | 0.005007539 | 0.001824817 | 0.004995043 | -0.001826484 | -0.003168559 | 0.5764399 | 0.001698263 | 4336.1889 | 216.4253 | 217.5091 | 0.352409 | 225.8084 | 923.6838 | 65.344 | 0.1413708 | 0.00565253 | 0.002136672 | 0.005636614 | -0.002138958 | -0.003497656 | 0.6115402 | 0.002204212 | 4369.4198 | 218.0763 | 219.309 | 0.4623623 | 65.289 | 0.1215343 | 0.004863021 | 0.001586211 | 0.004851235 | -0.00158747 | -0.003263765 | 0.4863924 | 0.001755887 | 4355.6412 | 217.1024 | 218.1581 | 0.3492157
65.409 | 0.1548538 | 0.00618633 | 0.002246603 | 0.006167273 | -0.00224913 | -0.003918143 | 0.5740296 | 0.003008946 | 4445.6078 | 221.68 | 223.0514 | 0.6318525 | 65.391 | 0.1257801 | 0.005029198 | 0.001813638 | 0.005016594 | -0.001815284 | -0.003201309 | 0.5670443 | 0.001720359 | 4335.3784 | 216.3849 | 217.4731 | 0.3572146 | 225.8288 | 923.272 | 65.414 | 0.1417904 | 0.005669307 | 0.002185409 | 0.005653297 | -0.0021878 | -0.003465497 | 0.6313093 | 0.002221474 | 4368.6093 | 218.0358 | 219.2719 | 0.4661478 | 65.408 | 0.122139 | 0.004887215 | 0.001550017 | 0.004875311 | -0.001551219 | -0.003324092 | 0.4666595 | 0.001773553 | 4364.5568 | 217.5467 | 218.6099 | 0.3530736
65.503 | 0.1559143 | 0.006228696 | 0.002236472 | 0.006209378 | -0.002238977 | -0.003970401 | 0.563917 | 0.003046886 | 4451.2813 | 221.9629 | 223.3455 | 0.6403208 | 65.498 | 0.12673 | 0.005067177 | 0.001835602 | 0.005054382 | -0.001837289 | -0.003217093 | 0.5711023 | 0.001756174 | 4337.8099 | 216.5062 | 217.6033 | 0.3650058 | 225.8618 | 922.8729 | 65.515 | 0.143877 | 0.005752739 | 0.002213579 | 0.005736255 | -0.002216032 | -0.003520223 | 0.6295149 | 0.00229587 | 4379.1459 | 218.5617 | 219.819 | 0.482481 | 65.497 | 0.1230316 | 0.004922932 | 0.001557065 | 0.004910854 | -0.001558279 | -0.003352576 | 0.4648005 | 0.001810138 | 4362.9357 | 217.4659 | 218.5365 | 0.3610701
65.612 | 0.1573067 | 0.00628432 | 0.002343206 | 0.006264656 | -0.002345956 | -0.003918701 | 0.5986565 | 0.003104293 | 4448.0393 | 221.8013 | 223.1951 | 0.6531381 | 65.598 | 0.1279755 | 0.005116977 | 0.001900789 | 0.00510393 | -0.001902597 | -0.003201333 | 0.5943141 | 0.001803093 | 4341.052 | 216.6681 | 217.7767 | 0.3752197 | 225.9051 | 922.3031 | 65.615 | 0.1445045 | 0.00577783 | 0.002229664 | 0.005761202 | -0.002232154 | -0.003529048 | 0.6325087 | 0.002329645 | 4367.7988 | 217.9954 | 219.2549 | 0.489896 | 65.599 | 0.1243896 | 0.004977272 | 0.001576232 | 0.004964927 | -0.001577475 | -0.003387451 | 0.4656821 | 0.00186001 | 4368.6093 | 217.7487 | 218.8325 | 0.3719764
65.706 | 0.1586933 | 0.006339716 | 0.002304517 | 0.006319704 | -0.002307176 | -0.004012528 | 0.5749933 | 0.00315456 | 4454.5234 | 222.1246 | 223.5328 | 0.6643659 | 65.734 | 0.1285019 | 0.005138026 | 0.001971643 | 0.005124871 | -0.001973589 | -0.003151282 | 0.6262813 | 0.001822733 | 4342.673 | 216.749 | 217.8626 | 0.3794976 | 225.9232 | 921.8451 | 65.711 | 0.1457481 | 0.005827553 | 0.002200614 | 0.005810639 | -0.002203039 | -0.003607599 | 0.6106662 | 0.002372544 | 4375.9039 | 218.3999 | 219.6726 | 0.4993108 | 65.698 | 0.1254559 | 0.005019935 | 0.001639987 | 0.005007377 | -0.001641334 | -0.003366044 | 0.4876151 | 0.001895416 | 4378.3354 | 218.2335 | 219.329 | 0.3797332
65.803 | 0.1597481 | 0.006381853 | 0.002282899 | 0.006361576 | -0.002285509 | -0.004076067 | 0.5607142 | 0.003197451 | 4452.9024 | 222.0438 | 223.4608 | 0.6739518 | 65.808 | 0.1291599 | 0.005164337 | 0.001968258 | 0.005151047 | -0.001970197 | -0.00318085 | 0.6193932 | 0.001838961 | 4355.6412 | 217.3962 | 218.5189 | 0.3830385 | 225.9382 | 921.5984 | 65.811 | 0.1466103 | 0.005862024 | 0.002253033 | 0.005844909 | -0.002255575 | -0.003589335 | 0.6284102 | 0.002397782 | 4387.251 | 218.9662 | 220.2498 | 0.504862 | 65.798 | 0.125885 | 0.005037107 | 0.001648303 | 0.005024463 | -0.001649663 | -0.0033748 | 0.4888182 | 0.001913025 | 4377.5249 | 218.1931 | 219.2922 | 0.3835949
65.899 | 0.1610069 | 0.006432144 | 0.002340095 | 0.006411546 | -0.002342837 | -0.004068708 | 0.5758184 | 0.003244959 | 4456.1444 | 222.2054 | 223.6347 | 0.6845721 | 65.898 | 0.1307716 | 0.005228779 | 0.001975343097 | 0.005215157 | -0.001977297 | -0.00323786 | 0.6106801 | 0.001904707 | 4353.2096 | 217.2749 | 218.4109 | 0.3974017 | 225.9987 | 921.0351 | 65.938 | 0.1478176 | 0.005910298 | 0.002288805 | 0.005892901 | -0.002291429 | -0.003601472 | 0.6362477 | 0.002443697 | 4389.6826 | 219.0876 | 220.3825 | 0.5149779 | 65.898 | 0.1271801 | 0.005088928 | 0.001658758 | 0.005076023 | -0.001660135 | -0.003415888 | 0.4860039 | 0.001962696 | 4379.9565 | 218.3143 | 219.4253 | 0.3944908
66 | 0.1624737 | 0.00649074 | 0.002314409 | 0.006469765 | -0.002317091 | -0.004152674 | 0.5579756 | 0.00329781 | 4463.439 | 222.5692 | 224.0138 | 0.6964016 | 65.991 | 0.1317864 | 0.005269351881 | 0.0019211 | 0.005255517 | -0.001922948 | -0.00333257 | 0.5770165 | 0.001946784 | 4350.7781 | 217.1535 | 218.2978 | 0.4065892 | 226.0374 | 920.2948 | 66.013 | 0.1486855 | 0.005944998 | 0.002318016 | 0.005927396 | -0.002320706 | -0.00360669 | 0.6434449 | 0.002483805 | 4382.388 | 218.7235 | 220.0238 | 0.5238099 | 65.997 | 0.1282673 | 0.005132431 | 0.001797991 | 0.005119305 | -0.001799609 | -0.003319696 | 0.5421006 | 0.002000081 | 4388.0616 | 218.7183 | 219.8409 | 0.4027018
66.1 | 0.1638184 | 0.006544459 | 0.002369132 | 0.006523137 | -0.002371942 | -0.004151195 | 0.5713879 | 0.003351013 | 4463.439 | 222.5692 | 224.0258 | 0.70832 | 66.099 | 0.1328163 | 0.005310534 | 0.00193779 | 0.005296483 | -0.00193967 | -0.003356813 | 0.577831 | 0.001982066 | 4358.0727 | 217.5176 | 218.6727 | 0.4142978 | 226.0699 | 919.7643 | 66.112 | 0.1503964 | 0.006013406 | 0.002300249 | 0.005995398 | -0.002302899 | -0.003692499 | 0.6236696 | 0.002545203 | 4390.4931 | 219.128 | 220.4457 | 0.5373319 | 66.099 | 0.1298885 | 0.005197302 | 0.001638879 | 0.005183843 | -0.001640223 | -0.00354362 | 0.4628666 | 0.002060961 | 4392.9246 | 218.9607 | 220.0987 | 0.4160935
66.207 | 0.1650524 | 0.006593758706 | 0.002385166 | 0.006572115 | -0.002388015 | -0.0041841 | 0.5707356 | 0.003396955 | 4467.4915 | 222.7712 | 224.2401 | 0.7186172 | 66.192 | 0.1341534 | 0.005363995 | 0.001899371 | 0.00534966 | -0.001901177 | -0.003448482 | 0.5513085 | 0.002030135 | 4364.5568 | 217.8412 | 219.0097 | 0.4248173 | 226.1141 | 919.1932 | 66.213 | 0.1513424 | 0.006051232 | 0.002312494 | 0.006032997 | -0.002315172 | -0.003717825 | 0.622722 | 0.00258331 | 4389.6826 | 219.0876 | 220.4133 | 0.5457317 | 66.195 | 0.1305618 | 0.005224243 | 0.001698833 | 0.005210644 | -0.001700277 | -0.003510367 | 0.4843589 | 0.002084797 | 4396.9772 | 219.1627 | 220.3077 | 0.4213424
66.31 | 0.1662731 | 0.006642525 | 0.002414841 | 0.006620561 | -0.002417761 | -0.0042028 | 0.575274 | 0.003442366 | 4471.5441 | 222.9733 | 224.4544 | 0.7288051 | 66.299 | 0.1352806 | 0.005409067 | 0.002017935 | 0.00539449 | -0.002019973 | -0.003374517 | 0.5985963 | 0.002072351 | 4367.7988 | 218.003 | 219.1822 | 0.4340666 | 226.1528 | 918.5752 | 66.314 | 0.1525898 | 0.006101108 | 0.002362511 | 0.006082572 | -0.002365306 | -0.003717265 | 0.6363027 | 0.00262507 | 4399.4087 | 219.573 | 220.9127 | 0.5549466 | 66.312 | 0.1308117 | 0.005234241 | 0.001761559 | 0.00522059 | -0.001763112 | -0.003457478 | 0.5099418 | 0.00209356 | 4398.5982 | 219.2435 | 220.3911 | 0.4232732
66.407 | 0.167738 | 0.006701045 | 0.00246047 | 0.006678693 | -0.002463502 | -0.004215191 | 0.5844342 | 0.003500314 | 4471.5441 | 222.9733 | 224.4675 | 0.7418121 | 66.399 | 0.1364384 | 0.005455358 | 0.002077373 | 0.005440532 | -0.002079534 | -0.003360998 | 0.6187253 | 0.002120705 | 4364.5568 | 217.8412 | 219.0296 | 0.4446614 | 226.1972 | 917.9558 | 66.414 | 0.1531925 | 0.006125207 | 0.002328819 | 0.006106524 | -0.002331535 | -0.003774989 | 0.617627 | 0.002648303 | 4400.2192 | 219.6135 | 220.9586 | 0.5600795 | 66.396 | 0.1322041 | 0.005289955 | 0.001755936 | 0.005276012 | -0.001757479 | -0.003518533 | 0.4994921 | 0.002146503 | 4401.8402 | 219.4051 | 220.5657 | 0.4349461
66.507 | 0.1693554 | 0.00676566 | 0.002513039 | 0.006742876 | -0.002516202 | -0.004226674 | 0.595315 | 0.003563717 | 4472.3546 | 223.0137 | 224.5226 | 0.7560457 | 66.498 | 0.1374054 | 0.005494024 | 0.00202313 | 0.005478987 | -0.00202518 | -0.003453807 | 0.5863615 | 0.002151635 | 4374.2829 | 218.3267 | 219.5262 | 0.4514435 | 226.2256 | 917.4142 | 66.512 | 0.1545277 | 0.006178591 | 0.002320336 | 0.006159582 | -0.002323033 | -0.00383655 | 0.6055005 | 0.002695444 | 4407.5138 | 219.9775 | 221.3367 | 0.5705046 | 66.5 | 0.1336384 | 0.005347347 | 0.001725602 | 0.005333101 | -0.001727093 | -0.003606008 | 0.4789487 | 0.002199956 | 4406.7033 | 219.6475 | 220.822 | 0.4467427
66.61 | 0.1704025 | 0.006807493 | 0.002512002 | 0.006784427 | -0.002515163 | -0.004269264 | 0.5891326 | 0.003597645 | 4482.8912 | 223.5391 | 225.0609 | 0.7636725 | 66.595 | 0.138382 | 0.005533071 | 0.002000615 | 0.00551782 | -0.002002618 | -0.003515201 | 0.5697024 | 0.002184172 | 4382.388 | 218.7312 | 219.9415 | 0.4585932 | 226.2554 | 916.9809 | 66.617 | 0.1558151 | 0.006230069 | 0.002420852 | 0.006210742 | -0.002423787 | -0.003786955 | 0.6400357 | 0.002744515 | 4409.9453 | 220.0989 | 221.4701 | 0.5813693 | 66.609 | 0.1346073 | 0.005386117 | 0.001812326 | 0.005371664 | -0.00181397 | -0.003557694 | 0.5098725 | 0.002233788 | 4413.1874 | 219.9707 | 221.1555 | 0.4542193
66.7 | 0.1718292 | 0.006864489 | 0.002531546 | 0.006841036 | -0.002534756 | -0.00430628 | 0.5886186 | 0.003658107 | 4477.2177 | 223.2562 | 224.7888 | 0.7772719 | 66.732 | 0.1399593 | 0.005596141 | 0.002108077 | 0.005580541 | -0.002110302 | -0.003470238 | 0.6081145 | 0.002241752 | 4388.8721 | 219.0548 | 220.2807 | 0.471267 | 226.3082 | 916.3663 | 66.714 | 0.15732 | 0.00629024 | 0.002427894 | 0.006270539 | -0.002430846 | -0.003839693 | 0.6330835 | 0.002799645 | 4415.6189 | 220.3821 | 221.7683 | 0.5935871 | 66.696 | 0.135479 | 0.005420996 | 0.001823493 | 0.005406355 | -0.001825158 | -0.003581198 | 0.5096501 | 0.002271828 | 4408.3243 | 219.7283 | 220.9194 | 0.4626276
66.801 | 0.1730175 | 0.00691196 | 0.002525803 | 0.006888182 | -0.002528998 | -0.004359184 | 0.5801541 | 0.003706256 | 4475.5966 | 223.1754 | 224.718 | 0.7880935 | 66.796 | 0.1407356 | 0.005627179984 | 0.00203494 | 0.005611407 | -0.002037013 | -0.003574394 | 0.5698905 | 0.002274364 | 4386.4405 | 218.9335 | 220.1654 | 0.4784491 | 226.3381 | 915.7518 | 66.814 | 0.1580601 | 0.00631983 | 0.002435737 | 0.006299944 | -0.002438708 | -0.003861236 | 0.6315876 | 0.002827674 | 4417.2399 | 220.463 | 221.8563 | 0.5998042 | 66.798 | 0.1361713 | 0.0054487 | 0.001787695 | 0.005433909 | -0.001789295 | -0.003644615 | 0.4909421 | 0.00229238 | 4418.0504 | 220.2131 | 221.413 | 0.467173
66.901 | 0.1745396 | 0.006972766 | 0.002587147 | 0.006948568 | -0.0025905 | -0.004358069 | 0.5944146 | 0.003763569 | 4479.6492 | 223.3775 | 224.935 | 0.8009789 | 66.896 | 0.1414795 | 0.005656923 | 0.002156101 | 0.005640982 | -0.002158428 | -0.003482554 | 0.6197832 | 0.002303225 | 4387.251 | 218.9739 | 220.2126 | 0.4848039 | 226.3645 | 915.3333 | 66.926 | 0.1596222 | 0.006382289 | 0.002467348 | 0.006362009 | -0.002470397 | -0.003891612 | 0.6348004 | 0.00289016 | 4416.4294 | 220.4225 | 221.8293 | 0.6136664 | 66.91 | 0.1374893 | 0.005501437 | 0.001846223 | 0.005486359 | -0.00184793 | -0.003638429 | 0.5078922 | 0.002343512 | 4419.6715 | 220.2939 | 221.5058 | 0.4784966
67.008 | 0.1764298 | 0.007048278 | 0.002640913 | 0.007023555 | -0.002644406 | -0.004379148 | 0.6038632 | 0.003833129 | 4486.9438 | 223.7412 | 225.3182 | 0.8166389 | 66.993 | 0.1427364 | 0.005707181 | 0.002093985 | 0.005690956 | -0.00209618 | -0.003594776 | 0.5831185 | 0.002351799 | 4388.8721 | 219.0548 | 220.305 | 0.4955027 | 226.4089 | 914.8066 | 67.014 | 0.161005 | 0.00643758 | 0.002455424 | 0.006416947 | -0.002458443 | -0.003958504 | 0.6210536 | 0.002941085 | 4421.2925 | 220.6652 | 222.0858 | 0.6249695 | 66.999 | 0.1383991 | 0.005537841 | 0.001918691 | 0.005522564 | -0.001920534 | -0.00360203 | 0.5331811 | 0.002383062 | 4414.8084 | 220.0515 | 221.2701 | 0.4872524
67.106 | 0.1775856 | 0.007094453 | 0.002650087 | 0.007069406 | -0.002653604 | -0.004415801 | 0.6009338 | 0.0038748 | 4492.6174 | 224.0241 | 225.6135 | 0.8260342 | 67.11 | 0.1445866 | 0.005781156 | 0.002195779 | 0.005764509 | -0.002198193 | -0.003566316 | 0.6163766 | 0.002418322 | 4397.7877 | 219.4998 | 220.7688 | 0.5101736 | 226.4697 | 914.0246 | 67.117 | 0.1620998 | 0.006481355 | 0.002533851 | 0.006460441 | -0.002537067 | -0.003923374 | 0.6466543 | 0.002982516 | 4423.724 | 220.7866 | 222.2176 | 0.6341735 | 67.085 | 0.1398125 | 0.005594394 | 0.001941976 | 0.005578804 | -0.001943864 | -0.00363494 | 0.534772 | 0.002431055 | 4426.1555 | 220.6171 | 221.8513 | 0.4978859
67.208 | 0.1789207 | 0.007147791 | 0.002700422 | 0.007122367 | -0.002704075 | -0.004418292 | 0.6120182 | 0.00393105 | 4487.7543 | 223.7816 | 225.3812 | 0.8387184 | 67.194 | 0.1454754 | 0.005816695 | 0.002162005 | 0.005799843 | -0.002164346 | -0.003635497 | 0.5953369 | 0.002453538 | 4397.7877 | 219.4998 | 220.7766 | 0.5179482 | 226.5019 | 913.3341 | 67.217 | 0.163641 | 0.006542976 | 0.002502801 | 0.006521663 | -0.002505938 | -0.004015725 | 0.6240312 | 0.003040339 | 4427.7766 | 220.9888 | 222.4348 | 0.6470289 | 67.212 | 0.141058 | 0.005644231 | 0.001936511 | 0.005628362 | -0.001938388 | -0.003689974 | 0.5253123 | 0.002475846 | 4432.6396 | 220.9403 | 222.1873 | 0.5078303
67.305 | 0.1798973 | 0.007186804 | 0.002760331 | 0.007161102 | -0.002764148 | -0.004396955 | 0.6286505 | 0.003961593 | 4499.1014 | 224.3475 | 225.9598 | 0.845611 | 67.296 | 0.146471 | 0.005856505 | 0.00226435 | 0.005839422 | -0.002266918 | -0.003572504 | 0.6345459 | 0.002491751 | 4399.4087 | 219.5807 | 220.8667 | 0.5263865 | 226.5368 | 912.8362 | 67.315 | 0.1645679 | 0.006580039 | 0.00247151 | 0.006558485 | -0.002474569 | -0.004083916 | 0.6059304 | 0.003072571 | 4433.4501 | 221.272 | 222.728 | 0.6542033 | 67.297 | 0.1421623 | 0.00568842 | 0.001999475 | 0.005672303 | -0.002001476 | -0.003670826 | 0.5452387 | 0.002520801 | 4431.0186 | 220.8595 | 222.1158 | 0.5178171
67.405 | 0.1808109 | 0.007223303 | 0.002712229 | 0.00719734 | -0.002715914 | -0.004481427 | 0.6060377 | 0.00400002 | 4495.8594 | 224.1858 | 225.8052 | 0.8542911 | 67.397 | 0.1473808 | 0.005892882 | 0.002194913 | 0.005875587 | -0.002197325 | -0.003678262 | 0.5973815 | 0.002531496 | 4394.5456 | 219.338 | 220.6305 | 0.53516 | 226.573 | 912.3081 | 67.418 | 0.1659374 | 0.006634796 | 0.002535212 | 0.006612883 | -0.002538431 | -0.004074451 | 0.6230118 | 0.003127417 | 4432.6396 | 221.2316 | 222.6994 | 0.6664181 | 67.397 | 0.1431675 | 0.005728641 | 0.001981813 | 0.005712294 | -0.00198378 | -0.003728515 | 0.5320563 | 0.002557208 | 4435.8817 | 221.1019 | 222.3685 | 0.5259082
67.501 | 0.1830482 | 0.007312683 | 0.002711591 | 0.007286075 | -0.002715274 | -0.004570801 | 0.5940476 | 0.004089047 | 4495.0489 | 224.1454 | 225.7845 | 0.874393 | 67.494 | 0.1488514 | 0.00595168164 | 0.002257423 | 0.00593404 | -0.002259974 | -0.003674066 | 0.6151153 | 0.002576184 | 4412.3769 | 220.228 | 221.5387 | 0.5450399 | 226.6138 | 911.7367 | 67.514 | 0.1672192 | 0.006686044 | 0.002595153 | 0.006663792 | -0.002598526 | -0.004065266 | 0.6392021 | 0.003176236 | 4435.0711 | 221.3529 | 222.8329 | 0.6772935 | 67.499 | 0.1443672 | 0.005776646 | 0.002013335 | 0.005760025 | -0.002015364 | -0.003744661 | 0.5381967 | 0.002601905 | 4439.9342 | 221.3039 | 222.5822 | 0.5358524
67.602 | 0.1845207 | 0.007371508 | 0.002761926 | 0.007344471 | -0.002765747 | -0.004578723 | 0.6040434 | 0.004142645 | 4501.533 | 224.4687 | 226.1234 | 0.8865035 | 67.598 | 0.1499805 | 0.005996829 | 0.002214595 | 0.00597892 | -0.002217051 | -0.003761869 | 0.5893482 | 0.002621529 | 4411.5663 | 220.1875 | 221.508 | 0.555085 | 226.6551 | 911.128 | 67.607 | 0.1687775 | 0.006748351 | 0.00252809 | 0.006725683 | -0.002531291 | -0.004194392 | 0.603494 | 0.003236637 | 4436.6922 | 221.4338 | 222.9281 | 0.6907556 | 67.599 | 0.1456471 | 0.005827857 | 0.001984189 | 0.00581094 | -0.00198616 | -0.00382478 | 0.5192875 | 0.002647471 | 4447.2288 | 221.6674 | 222.9593 | 0.546003
67.702 | 0.1859379 | 0.007428122 | 0.002820319 | 0.00740067 | -0.002824304 | -0.004576366 | 0.6171499 | 0.004200393 | 4499.1014 | 224.3475 | 226.0139 | 0.8995586 | 67.7 | 0.1511593 | 0.00604396 | 0.002302927 | 0.006025769 | -0.002305583 | -0.003720186 | 0.6197492 | 0.002665137 | 4415.6189 | 220.3898 | 221.7218 | 0.5647491 | 226.6948 | 910.5272 | 67.715 | 0.1699638 | 0.006795787 | 0.002597634 | 0.0067728 | -0.002601014 | -0.004171786 | 0.6234773 | 0.003281039 | 4439.9342 | 221.5956 | 223.1015 | 0.700658 | 67.697 | 0.1467457 | 0.005871817 | 0.001960429 | 0.005854645 | -0.001962354 | -0.003892291 | 0.5041641 | 0.002688731 | 4450.4708 | 221.829 | 223.1316 | 0.5552058
67.812 | 0.187664 | 0.007497081 | 0.002769345 | 0.007469118 | -0.002773187 | -0.004695931 | 0.590551 | 0.004266892 | 4501.533 | 224.4687 | 226.1516 | 0.9145929 | 67.797 | 0.1521435 | 0.006083312 | 0.002332371 | 0.006064884 | -0.002335095 | -0.003729789 | 0.6260663 | 0.002701653 | 4418.8609 | 220.5516 | 221.8933 | 0.5728486 | 226.728 | 909.9865 | 67.812 | 0.1714077 | 0.006853518 | 0.002620682 | 0.006830139 | -0.002624122 | -0.004206017 | 0.6238971 | 0.003334354 | 4444.7973 | 221.8383 | 223.3587 | 0.7125595 | 67.818 | 0.1482334 | 0.005931346 | 0.002113918 | 0.005913825 | -0.002116156 | -0.003797669 | 0.5572249 | 0.002740804 | 4460.197 | 222.3138 | 223.6325 | 0.5668382
67.912 | 0.1887875 | 0.007541962 | 0.002775567 | 0.007513663 | -0.002779426 | -0.004734237 | 0.5870906 | 0.004304376 | 4511.2591 | 224.9537 | 226.6503 | 0.9230793 | 67.898 | 0.1538124 | 0.006150043 | 0.002320483 | 0.006131208 | -0.00232318 | -0.003808029 | 0.6100741 | 0.002770839 | 4414.8084 | 220.3493 | 221.7045 | 0.588194 | 226.7909 | 909.274 | 67.907 | 0.1730137 | 0.006917731 | 0.002608677838 | 0.006893914 | -0.002612086 | -0.004281827 | 0.6100401 | 0.003397905 | 4444.7973 | 221.8383 | 223.373 | 0.7267547 | 67.886 | 0.1495895 | 0.00598561 | 0.002083585 | 0.005967767 | -0.002085759 | -0.003882009 | 0.5372885 | 0.002797458 | 4456.1444 | 222.1118 | 223.4413 | 0.5795024
68.009 | 0.1906128 | 0.007614883 | 0.002834359 | 0.007586036 | -0.002838383 | -0.004747653 | 0.5978498 | 0.004376516 | 4511.2591 | 224.9537 | 226.6667 | 0.9394305 | 67.987 | 0.1552563 | 0.006207774 | 0.002390629 | 0.006188586 | -0.002393491 | -0.003795095 | 0.6306802 | 0.002819386 | 4426.1555 | 220.9157 | 222.2871 | 0.5989712 | 226.835 | 908.4814 | 68.012 | 0.1741276 | 0.006962269 | 0.002709353 | 0.006938144 | -0.00271303 | -0.004225114 | 0.6421201 | 0.003437518 | 4450.4708 | 222.1215 | 223.668 | 0.735609 | 67.979 | 0.1509724 | 0.006040941 | 0.00211273 | 0.006022768 | -0.002114965 | -0.003907803 | 0.5412159 | 0.002849402 | 4460.197 | 222.3138 | 223.6568 | 0.5911143
68.109 | 0.1918068 | 0.007662582 | 0.002875202 | 0.007633374 | -0.002879343 | -0.004754031 | 0.6056635 | 0.004424856 | 4509.6381 | 224.8729 | 226.596 | 0.9503857 | 68.099 | 0.1570091 | 0.006277861 | 0.002355753 | 0.006258237 | -0.002358532 | -0.003899705 | 0.6047975 | 0.002890036 | 4424.5345 | 220.8348 | 222.2212 | 0.6146736 | 226.8992 | 907.68 | 68.107 | 0.1759281 | 0.007034261 | 0.002697509 | 0.007009636 | -0.002701154 | -0.004308482 | 0.6269387 | 0.003504935 | 4455.3339 | 222.3642 | 223.9284 | 0.7506966 | 68.1 | 0.1518726 | 0.006076965 | 0.002109087 | 0.006058574 | -0.002111314 | -0.00394726 | 0.534881 | 0.002883941 | 4461.818 | 222.3946 | 223.7461 | 0.5988408
68.21 | 0.1933289 | 0.007723388 | 0.00291772 | 0.007693716 | -0.002921985 | -0.004771731 | 0.6123533 | 0.004482697 | 4512.8801 | 225.0345 | 226.7726 | 0.9634975 | 68.197 | 0.1580143 | 0.006318051368 | 0.002336701 | 0.006298176 | -0.002339435 | -0.003958741 | 0.5909543 | 0.002929224 | 4425.345 | 220.8752 | 222.2707 | 0.6233829 | 226.9347 | 906.9424 | 68.215 | 0.177042 | 0.007078798 | 0.00264285 | 0.007053861 | -0.002646348 | -0.004407513 | 0.6004176 | 0.003549643 | 4454.5234 | 222.3238 | 223.8976 | 0.7607074 | 68.186 | 0.1532059 | 0.006130312 | 0.002130709 | 0.006111598 | -0.002132982 | -0.003978616 | 0.5361115 | 0.00293276 | 4467.4915 | 222.6774 | 224.0425 | 0.609771
68.303 | 0.1949501 | 0.007788156 | 0.00294907 | 0.007757985 | -0.002953427 | -0.004804558 | 0.6147137 | 0.004543877 | 4516.9327 | 225.2366 | 226.9908 | 0.977378 | 68.284 | 0.1593304 | 0.006370673 | 0.0024159 | 0.006350466 | -0.002418823 | -0.003931643 | 0.6152195 | 0.002978253 | 4429.3976 | 221.0775 | 222.4859 | 0.6342858 | 226.9791 | 906.3507 | 68.308 | 0.1782398 | 0.007126692 | 0.0027292 | 0.007101417 | -0.002732931 | -0.004368486 | 0.6256016 | 0.003590018 | 4463.439 | 222.7687 | 224.3563 | 0.7697565 | 68.298 | 0.1541252 | 0.006167098 | 0.002164685 | 0.006148159 | -0.002167031 | -0.003981128 | 0.544326 | 0.002970935 | 4465.06 | 222.5562 | 223.9287 | 0.6183216
68.406 | 0.196476 | 0.007849114 | 0.002981298 | 0.00781847 | -0.002985751 | -0.004832719 | 0.61782 | 0.004596669 | 4527.4693 | 225.762 | 227.5341 | 0.9893757 | 68.398 | 0.1608639 | 0.006431989 | 0.002443612 | 0.006411392 | -0.002446603 | -0.003964789 | 0.6170827 | 0.003036504 | 4432.6396 | 221.2393 | 222.6623 | 0.6472511 | 227.0319 | 905.632 | 68.403 | 0.1797485 | 0.007187015 | 0.002747447 | 0.007161312 | -0.002751228 | -0.004410084 | 0.6238493 | 0.003652253 | 4460.197 | 222.6069 | 224.2068 | 0.7837147 | 68.387 | 0.1554832 | 0.006221438 | 0.002161596 | 0.006202165 | -0.002163936 | -0.004038229 | 0.5358627 | 0.003024192 | 4465.8705 | 222.5966 | 223.9815 | 0.6302488
68.503 | 0.198019 | 0.007910758 | 0.002934552 | 0.007879632 | -0.002938866 | -0.004940766 | 0.5948199 | 0.004660518 | 4523.4167 | 225.5599 | 227.3443 | 1.003898 | 68.497 | 0.1620808 | 0.006480645 | 0.002470143 | 0.006459736 | -0.002473199 | -0.003986537 | 0.6203879 | 0.003082834 | 4435.0711 | 221.3607 | 222.7952 | 0.6575701 | 227.0738 | 904.9321 | 68.509 | 0.1816082 | 0.007261372 | 0.002766974 | 0.007235135 | -0.002770809 | -0.004464326 | 0.6206555 | 0.00371944 | 4468.3021 | 223.0115 | 224.6308 | 0.7987927 | 68.514 | 0.1569004 | 0.006278143 | 0.002216482 | 0.006258518 | -0.002218942 | -0.004039576 | 0.5493007 | 0.003072867 | 4476.4072 | 223.1218 | 224.5226 | 0.6411644
68.61 | 0.19981 | 0.007982307 | 0.003010015 | 0.007950617 | -0.003014555 | -0.004936062 | 0.6107205 | 0.00472666 | 4529.9008 | 225.8833 | 227.6863 | 1.018946 | 68.595 | 0.1637287 | 0.006546537 | 0.002473292 | 0.006525201 | -0.002476356 | -0.004048845 | 0.6116203 | 0.003138821 | 4447.2288 | 221.9675 | 223.4206 | 0.6700612 | 227.1245 | 904.2483 | 68.616 | 0.1828995 | 0.007313002 | 0.002751928 | 0.007286392 | -0.002755722 | -0.00453067 | 0.6082372 | 0.003774981 | 4462.6285 | 222.7283 | 224.3571 | 0.8112613 | 68.598 | 0.1585484 | 0.006344084 | 0.002213076 | 0.006324045 | -0.002215529 | -0.004108516 | 0.5392528 | 0.003135301 | 4480.4597 | 223.3238 | 224.7406 | 0.6551891
68.707 | 0.2006321 | 0.008015148 | 0.003044955 | 0.007983198 | -0.003049601 | -0.004933597 | 0.6181293 | 0.004758559 | 4530.7113 | 225.9237 | 227.7345 | 1.026209 | 68.695 | 0.164959 | 0.006595727 | 0.002488723 | 0.00657407 | -0.002491825 | -0.004082245 | 0.6104055 | 0.003191228 | 4442.3657 | 221.7248 | 223.1872 | 0.6817638 | 227.1718 | 903.5246 | 68.716 | 0.1840973 | 0.007360895 | 0.002832757 | 0.007333936 | -0.002836776 | -0.00449716 | 0.6307929 | 0.003819807 | 4465.8705 | 222.8901 | 224.5308 | 0.8213223 | 68.735 | 0.1602745 | 0.006413153 | 0.002355319 | 0.006392676 | -0.002358097 | -0.004034579 | 0.5844716 | 0.003201406 | 4483.7018 | 223.4854 | 224.9186 | 0.6700514359
68.807 | 0.2027969 | 0.008101633 | 0.003059155 | 0.008068991 | -0.003063843 | -0.005005147 | 0.6121385 | 0.004846383 | 4527.4693 | 225.762 | 227.5911 | 1.046204 | 68.795 | 0.1661797 | 0.006644535 | 0.002544934 | 0.006622558 | -0.002548178 | -0.00407438 | 0.625415 | 0.003234613 | 4448.8498 | 222.0484 | 223.5238 | 0.6914542 | 227.211 | 902.8859 | 68.813 | 0.1861668 | 0.00744364 | 0.00278642 | 0.007416073 | -0.00279031 | -0.004625764 | 0.6032106 | 0.003894002 | 4475.5966 | 223.3755 | 225.0383 | 0.8380001 | 68.781 | 0.1607323 | 0.00643147 | 0.002310096 | 0.006410876 | -0.002312768 | -0.004098108 | 0.5643503 | 0.003218394 | 4485.3228 | 223.5662 | 225.0041 | 0.6738731
68.897 | 0.2048168 | 0.008182326 | 0.003143872 | 0.008149033 | -0.003148824 | -0.005000208 | 0.6297386 | 0.004921551 | 4533.9534 | 226.0854 | 227.9353 | 1.063324 | 68.898 | 0.1679325 | 0.006714622 | 0.002510924 | 0.006692179 | -0.002514082 | -0.004178097 | 0.6017288 | 0.003300912 | 4452.9024 | 222.2507 | 223.743 | 0.7062808 | 227.2708 | 902.1553 | 68.913 | 0.1876469 | 0.00750282 | 0.00281419 | 0.007474814 | -0.002818158 | -0.004656657 | 0.605189 | 0.003953173 | 4474.7861 | 223.3351 | 225.0107 | 0.8513152 | 68.887 | 0.1621265 | 0.00648726 | 0.002354052 | 0.006466308 | -0.002356827 | -0.004109481 | 0.5735096 | 0.003271918 | 4487.7543 | 223.6874 | 225.1385 | 0.6859198
69.012 | 0.2059574 | 0.008227892 | 0.003127678 | 0.008194228 | -0.00313258 | -0.005061648 | 0.6188853 | 0.004967754 | 4532.3324 | 226.0045 | 227.8641 | 1.073854 | 68.988 | 0.1691818 | 0.006764574 | 0.002609097 | 0.006741797 | -0.002612506 | -0.004129291 | 0.6326767 | 0.003354066 | 4448.0393 | 222.008 | 223.5097 | 0.7181675 | 227.3187 | 901.3607 | 69.029 | 0.1893654 | 0.007571533 | 0.002816991 | 0.007543013 | -0.002820966 | -0.004722046 | 0.5974034 | 0.00401858 | 4478.0282 | 223.4969 | 225.1891 | 0.8660382 | 69.014 | 0.1639671 | 0.006560908 | 0.002305265 | 0.006539479 | -0.002307926 | -0.004231553 | 0.5454087 | 0.003340817 | 4493.4279 | 223.9702 | 225.4396 | 0.701442
69.108 | 0.2074127 | 0.008286031 | 0.003155598 | 0.00825189 | -0.003160588 | -0.005091302 | 0.6207818 | 0.005022923 | 4535.5744 | 226.1662 | 228.0402 | 1.08643 | 69.103 | 0.1711712 | 0.006844117 | 0.002618387 | 0.006820803 | -0.002621821 | -0.004198982 | 0.6243943 | 0.003426013 | 4456.9549 | 222.4529 | 223.9754 | 0.734265 | 227.3835 | 900.5297 | 69.109 | 0.1903419 | 0.007610579 | 0.002853404 | 0.007581765 | -0.002857483 | -0.004724282 | 0.6048501 | 0.004061662 | 4472.3546 | 223.2137 | 224.9125 | 0.8757337 | 69.1 | 0.1650524 | 0.006604334 | 0.002323877 | 0.006582621 | -0.002326581 | -0.00425604 | 0.5466539 | 0.003384975 | 4491.8069 | 223.8894 | 225.368 | 0.7113954
69.207 | 0.2095699 | 0.008372211 | 0.003209683 | 0.008337358 | -0.003214845 | -0.005122513 | 0.6275915 | 0.005104652 | 4540.4375 | 226.4087 | 228.3042 | 1.105078 | 69.196 | 0.1722507 | 0.006887282 | 0.002621614 | 0.006863673 | -0.002625057 | -0.004238616 | 0.6193193 | 0.003467503 | 4458.5759 | 222.5338 | 224.0665 | 0.7435597 | 227.4208 | 899.7772 | 69.209 | 0.1922207 | 0.007685699 | 0.00289926 | 0.007656314 | -0.002903471 | -0.004752843 | 0.6108914 | 0.004126378 | 4484.5123 | 223.8205 | 225.5407 | 0.8903097 | 69.197 | 0.1665096 | 0.006662643 | 0.002391275 | 0.006640545 | -0.002394139 | -0.004246406 | 0.5638036 | 0.003443291 | 4490.9963 | 223.849 | 225.3404 | 0.7245371
69.31 | 0.2114201 | 0.008446123 | 0.003219495 | 0.008410654 | -0.003224689 | -0.005185965 | 0.6218108 | 0.005179442 | 4538.0059 | 226.2874 | 228.1987 | 1.122149 | 69.286 | 0.1734734 | 0.006936167 | 0.002681132 | 0.006912223 | -0.002684733 | -0.00422749 | 0.6350655 | 0.003514035 | 4461.0075 | 222.6552 | 224.1996 | 0.7539892 | 227.4627 | 899.1939 | 69.314 | 0.1937542 | 0.007747014 | 0.002930711 | 0.00771716 | -0.002935014 | -0.004782146 | 0.6137442 | 0.004183181 | 4489.3753 | 224.0632 | 225.799 | 0.9031284 | 69.292 | 0.1677265 | 0.006711334 | 0.002487424 | 0.006688914 | -0.002490523 | -0.004198391 | 0.5932088 | 0.003488043 | 4495.8594 | 224.0914 | 225.5953 | 0.7346271
69.401 | 0.2130642 | 0.008511805 | 0.003233056 | 0.008475784 | -0.003238294 | -0.00523749 | 0.6182912 | 0.00523859 | 4546.111 | 226.6916 | 228.6212 | 1.135659 | 69.389 | 0.1751251 | 0.007002212 | 0.002684045 | 0.00697781 | -0.002687654 | -0.004290156 | 0.6264699 | 0.0035794 | 4461.0075 | 222.6552 | 224.2143 | 0.7686443 | 227.5214 | 898.4533 | 69.442 | 0.1956367 | 0.007822285 | 0.003016982 | 0.00779185 | -0.003021542 | -0.004770308 | 0.633406 | 0.004256969 | 4490.1858 | 224.1037 | 225.8567 | 0.9197918 | 69.395 | 0.1691837 | 0.006769643 | 0.002473881 | 0.006746832 | -0.002476946 | -0.004269886 | 0.5800965 | 0.003537696 | 4507.2065 | 224.657 | 226.1778 | 0.7458432
69.51 | 0.2149086 | 0.008585487 | 0.003247096 | 0.008548842 | -0.003252379 | -0.005296462 | 0.6140664 | 0.005313143 | 4543.6795 | 226.5703 | 228.5156 | 1.1527 | 69.489 | 0.1765232 | 0.007058112 | 0.002726479 | 0.007033321 | -0.002730203 | -0.004303118 | 0.6344708 | 0.003633487 | 4462.6285 | 222.7361 | 224.3082 | 0.7807739 | 227.5699 | 897.6637 | 69.516 | 0.1966896 | 0.007864383 | 0.003030746 | 0.00783362 | -0.003035348 | -0.004798272 | 0.632592 | 0.004300506 | 4487.7543 | 223.9823 | 225.7438 | 0.9296224 | 69.522 | 0.170639 | 0.006827875 | 0.00260163 | 0.006804671 | -0.00260502 | -0.004199651 | 0.6202944 | 0.003599389 | 4501.533 | 224.3742 | 225.9062 | 0.7597884
69.611 | 0.2166691 | 0.008655818 | 0.003274139 | 0.008618571 | -0.003279511 | -0.005339061 | 0.6142486 | 0.005382647 | 4543.6795 | 226.5703 | 228.5315 | 1.168583 | 69.596 | 0.1783466 | 0.007131021 | 0.002689398 | 0.007105715 | -0.002693021 | -0.004412694 | 0.6102896 | 0.00370193 | 4467.4915 | 222.9788 | 224.5689 | 0.7961352 | 227.6313 | 896.8549 | 69.614 | 0.1982021 | 0.007924859 | 0.003060757 | 0.007893623 | -0.003065451 | -0.004828172 | 0.6349092 | 0.00435902 | 4489.3753 | 224.0632 | 225.8389 | 0.9428344 | 69.602 | 0.171875 | 0.00687733 | 0.002475623 | 0.006853789 | -0.002478692 | -0.004375097 | 0.5665458 | 0.003645464 | 4505.5855 | 224.5762 | 226.1207 | 0.770202
69.708 | 0.2179565 | 0.008707251 | 0.003273421 | 0.008669562 | -0.00327879 | -0.005390772 | 0.6082228 | 0.005429432 | 4549.3531 | 226.8533 | 228.8285 | 1.179282 | 69.697 | 0.1796474 | 0.007183032 | 0.002729943 | 0.007157357 | -0.002733676 | -0.004423681 | 0.6179641 | 0.003751543 | 4469.9231 | 223.1002 | 224.7027 | 0.8072802 | 227.6758 | 896.0767 | 69.714 | 0.1999741 | 0.007995707 | 0.003037069 | 0.007963911 | -0.00304169 | -0.004922221 | 0.6179507 | 0.004425869 | 4493.4279 | 224.2655 | 226.0586 | 0.9579388 | 69.702 | 0.1735859 | 0.006945789 | 0.002550546 | 0.006921778 | -0.002553804 | -0.004367974 | 0.5846657 | 0.003710349 | 4509.6381 | 224.7782 | 226.3394 | 0.7848809
69.808 | 0.2199097 | 0.008785278 | 0.00336787 | 0.008746912 | -0.003373554 | -0.005373357 | 0.6278298 | 0.005504799 | 4551.7846 | 226.9745 | 228.9685 | 1.196533 | 69.796 | 0.18116 | 0.007243509 | 0.002819849 | 0.007217401 | -0.002823833 | -0.004393569 | 0.6427196 | 0.003816941 | 4462.6285 | 222.7361 | 224.3495 | 0.8219637 | 227.7343 | 895.3195 | 69.81 | 0.2012253 | 0.008045736 | 0.003080204 | 0.008013541 | -0.003084957 | -0.004928584 | 0.6259317 | 0.004473409 | 4495.8594 | 224.3868 | 226.1922 | 0.9686889 | 69.789 | 0.1756592 | 0.007028749 | 0.002564406 | 0.007004162 | -0.0025677 | -0.004436462 | 0.5787719 | 0.003793623 | 4508.0171 | 224.6974 | 226.2767 | 0.8037265
69.903 | 0.2209644 | 0.008827415 | 0.003352474 | 0.008788681 | -0.003358106 | -0.005430575 | 0.6183703 | 0.005544124 | 4555.0266 | 227.1362 | 229.1412 | 1.205541 | 69.9 | 0.1825047 | 0.007297275 | 0.002787414 | 0.007270779 | -0.002791306 | -0.004479473 | 0.6231326 | 0.003862108 | 4473.1651 | 223.262 | 224.8912 | 0.8321091 | 227.7747 | 894.5925 | 69.914 | 0.2026978 | 0.008104611 | 0.003059236 | 0.008071945 | -0.003063925 | -0.00500802 | 0.6118038 | 0.00453033 | 4497.4804 | 224.4677 | 226.287 | 0.9815666 | 69.896 | 0.176466 | 0.007061032 | 0.002563376 | 0.00703622 | -0.002566668 | -0.004469552 | 0.5742561 | 0.00382096 | 4514.5011 | 225.0206 | 226.6094 | 0.8099167
70.005 | 0.2230358 | 0.008910165 | 0.0033922 | 0.008870704 | -0.003397967 | -0.005472737 | 0.6208899 | 0.005626458 | 4554.2161 | 227.0958 | 229.1192 | 1.224406 | 69.996 | 0.1840687 | 0.007359811 | 0.002765921 | 0.00733286 | -0.002769753 | -0.004563106 | 0.6069886 | 0.003924595 | 4472.3546 | 223.2216 | 224.8644 | 0.8461611 | 227.8306 | 893.8856 | 70.01 | 0.2037792 | 0.008147852 | 0.003116536 | 0.008114837 | -0.003121403 | -0.004993434 | 0.6251015 | 0.004573708 | 4496.6699 | 224.4273 | 226.2559 | 0.9913818 | 69.996 | 0.1775188 | 0.00710316 | 0.002592205 | 0.007078052 | -0.002595571 | -0.004482481 | 0.5790477 | 0.003859194 | 4519.3642 | 225.263 | 226.863 | 0.8185857
70.105 | 0.224638 | 0.008974171 | 0.003454821 | 0.008934143 | -0.003460803 | -0.00547334 | 0.6323018 | 0.005693733 | 4548.5426 | 226.8128 | 228.8483 | 1.239811 | 70.096 | 0.1856632 | 0.007423568 | 0.002929516 | 0.007396149 | -0.002933816 | -0.004462333 | 0.6574624 | 0.003986433 | 4473.9756 | 223.3025 | 224.9602 | 0.8600691 | 227.8858 | 893.0703 | 70.115 | 0.2057533 | 0.008226784 | 0.003135663 | 0.008193128 | -0.00314059 | -0.005052539 | 0.6215865 | 0.004649169 | 4499.912 | 224.5891 | 226.4367 | 1.008462 | 70.096 | 0.179121 | 0.007167269 | 0.002646219 | 0.007141706 | -0.002649727 | -0.00449198 | 0.5898795 | 0.003923221 | 4518.5537 | 225.2226 | 226.8368 | 0.8331102
70.198 | 0.2264652 | 0.009047169 | 0.003395072 | 0.009006489 | -0.003400849 | -0.00560564 | 0.6066833 | 0.005760647 | 4555.8372 | 227.1766 | 229.2319 | 1.255137 | 70.197 | 0.1870251 | 0.00747802 | 0.002875824 | 0.007450198 | -0.002879968 | -0.00457023 | 0.6301581 | 0.004034738 | 4481.2702 | 223.6666 | 225.3391 | 0.8709451 | 227.9289 | 892.3489 | 70.21 | 0.2068615 | 0.008271093 | 0.003136304 | 0.008237075 | -0.003141232 | -0.005095842 | 0.6164304 | 0.004691683 | 4501.533 | 224.67 | 226.5283 | 1.018091 | 70.196 | 0.180584 | 0.007225806 | 0.002655723 | 0.007199825 | -0.002659256 | -0.004540569 | 0.5856657 | 0.003980575 | 4519.3642 | 225.263 | 226.8907 | 0.8461219
70.308 | 0.228075 | 0.00911148 | 0.003461522 | 0.009070221 | -0.003467527 | -0.005602694 | 0.6189035 | 0.005821285 | 4559.8897 | 227.3787 | 229.4504 | 1.269043 | 70.296 | 0.1889629 | 0.007555503 | 0.002933768 | 0.007527104 | -0.00293808 | -0.004589024 | 0.6402406 | 0.004111999 | 4480.4597 | 223.6261 | 225.3157 | 0.888354 | 227.9978 | 891.5276 | 70.315 | 0.2088146 | 0.008349186 | 0.003146067 | 0.008314524 | -0.003151026 | -0.005163498 | 0.6102503 | 0.004768219 | 4502.3435 | 224.7105 | 226.5866 | 1.035431 | 70.314 | 0.182518 | 0.007303195 | 0.002750604 | 0.007276655 | -0.002754394 | -0.004522261 | 0.6090746 | 0.004054849 | 4522.6062 | 225.4246 | 227.0709 | 0.8629805
70.409 | 0.2302151 | 0.009196973 | 0.003496382 | 0.009154939 | -0.003502509 | -0.00565243 | 0.6196465 | 0.00590284 | 4563.9423 | 227.5808 | 229.6738 | 1.287765 | 70.387 | 0.190012 | 0.007597448 | 0.002932744 | 0.007568733 | -0.002937053 | -0.00463168 | 0.6341226 | 0.004150397 | 4484.5123 | 223.8284 | 225.5289 | 0.8970099 | 228.032 | 890.7721 | 70.415 | 0.2101631 | 0.008403104 | 0.003177038 | 0.008367994 | -0.003182095 | -0.005185899 | 0.6136053 | 0.004817031 | 4508.0171 | 224.9936 | 226.8843 | 1.046498 | 70.401 | 0.1837749 | 0.007353489 | 0.002728666 | 0.007326584 | -0.002732396 | -0.004594188 | 0.5947505 | 0.004104039 | 4523.4167 | 225.4649 | 227.1229 | 0.8741515
70.499 | 0.2317181 | 0.009257017 | 0.0035669 | 0.009214433 | -0.003573276 | -0.005641157 | 0.6334297 | 0.005963296 | 4562.3212 | 227.4999 | 229.6059 | 1.301648 | 70.498 | 0.1917267 | 0.007666009 | 0.002911488 | 0.007636774 | -0.002915734 | -0.00472104 | 0.6176043 | 0.004217588 | 4485.3228 | 223.8688 | 225.585 | 0.9121652 | 228.0918 | 890.0833 | 70.532 | 0.2128181 | 0.008509262 | 0.003252424 | 0.008473262 | -0.003257725 | -0.005215537 | 0.6246193 | 0.004922563 | 4507.2065 | 224.9532 | 226.8674 | 1.070441 | 70.497 | 0.1851654 | 0.007409126 | 0.002739675 | 0.007381814 | -0.002743435 | -0.004638379 | 0.5914641 | 0.004157936 | 4525.0378 | 225.5458 | 227.2168 | 0.8863952
70.599 | 0.2333183 | 0.009320946 | 0.003623697 | 0.009277774 | -0.003630279 | -0.005647496 | 0.6428121 | 0.006028742 | 4559.0792 | 227.3383 | 229.4573 | 1.31667 | 70.598 | 0.1933556 | 0.007731138 | 0.002973131 | 0.007701406 | -0.00297756 | -0.004723846 | 0.6303252 | 0.00427891 | 4489.3753 | 224.0711 | 225.8034 | 0.9260051 | 228.1463 | 889.246 | 70.611 | 0.2136993 | 0.008544495 | 0.003233538 | 0.008508198 | -0.003238777 | -0.005269421 | 0.6146362 | 0.004949074 | 4517.7432 | 225.479 | 227.4057 | 1.076462 | 70.596 | 0.1868935 | 0.007478273 | 0.002729616 | 0.007450449 | -0.002733349 | -0.0047171 | 0.5794553 | 0.00422173 | 4531.5218 | 225.8689 | 227.558 | 0.9009011
70.706 | 0.2343674 | 0.009362856 | 0.003592746 | 0.009319296 | -0.003599215 | -0.005720081 | 0.6292246 | 0.00606493 | 4566.3738 | 227.702 | 229.8339 | 1.324981 | 70.691 | 0.1946545 | 0.007783073 | 0.003075713 | 0.007752942 | -0.003080452 | -0.004672489 | 0.6592743 | 0.004328415 | 4491.8069 | 224.1925 | 225.9374 | 0.9371869 | 228.1903 | 888.5249 | 70.715 | 0.2152882 | 0.008608022 | 0.003331492 | 0.008571184 | -0.003337054 | -0.00523413 | 0.6375566 | 0.005013752 | 4515.3116 | 225.3577 | 227.2976 | 1.091167 | 70.697 | 0.188303 | 0.007534673 | 0.002741496 | 0.007506429 | -0.002745261 | -0.004761168 | 0.5765941 | 0.004279261 | 4529.0903 | 225.7477 | 227.4487 | 0.9139898
70.806 | 0.2369442 | 0.009465799 | 0.003668928 | 0.009421279 | -0.003675675 | -0.005745604 | 0.6397368 | 0.006165425 | 4567.9948 | 227.7828 | 229.939 | 1.348083 | 70.791 | 0.1962471 | 0.007846754 | 0.003081538 | 0.007816128 | -0.003086296 | -0.004729832 | 0.6525171 | 0.004390767 | 4492.6174 | 224.2329 | 225.9924 | 0.9512763 | 228.2457 | 887.7981 | 70.811 | 0.2164516 | 0.008654542 | 0.003320768 | 0.008617306 | -0.003326294 | -0.005291012 | 0.6286689 | 0.005065457 | 4508.0171 | 224.9936 | 226.9408 | 1.10291 | 70.796 | 0.1899357 | 0.007600002 | 0.002788383 | 0.007571268 | -0.002792277 | -0.004778991 | 0.5842818 | 0.004341003 | 4533.1429 | 225.9497 | 227.667 | 0.9280397
70.899 | 0.2380791 | 0.009511136 | 0.003759468 | 0.00946619 | -0.003766553 | -0.005699638 | 0.6608407 | 0.006209035 | 4569.6158 | 227.8637 | 230.0309 | 1.358113 | 70.891 | 0.1975079 | 0.007897164 | 0.003084058 | 0.007866144 | -0.003088823 | -0.004777321 | 0.6465597 | 0.00443814 | 4495.8594 | 224.3947 | 226.1668 | 0.9619863 | 228.2877 | 887.086 | 70.913 | 0.2186718 | 0.008743312 | 0.00340928 | 0.008705311 | -0.003415104 | -0.005290206 | 0.6455522 | 0.005147401 | 4515.3116 | 225.3577 | 227.3281 | 1.121522 | 70.939 | 0.1919613 | 0.007681054 | 0.002787907 | 0.007651705 | -0.002791801 | -0.004859904 | 0.5744559 | 0.004421758 | 4532.3324 | 225.9093 | 227.6446 | 0.946424
71.009 | 0.2398129 | 0.0095804 | 0.003645395 | 0.009534799 | -0.003652056 | -0.005882743 | 0.6208083 | 0.00627742 | 4569.6158 | 227.8637 | 230.0467 | 1.373844 | 70.998 | 0.1992092 | 0.007965191 | 0.003045954 | 0.007933637 | -0.003050602 | -0.004883034 | 0.6247349 | 0.004507873 | 4492.6174 | 224.2329 | 226.019 | 0.9777524 | 228.3495 | 886.327 | 71.011 | 0.2201405 | 0.008802035 | 0.003346137 | 0.008763523 | -0.003351748 | -0.005411775 | 0.6193436 | 0.005199658 | 4522.6062 | 225.7218 | 227.7086 | 1.133412 | 70.999 | 0.1926765 | 0.007709674 | 0.002806044 | 0.007680106 | -0.002809989 | -0.004870118 | 0.5769857 | 0.004448913 | 4533.9534 | 225.9901 | 227.7325 | 0.9526067
71.106 | 0.2413731 | 0.00964273 | 0.003710089 | 0.009596535 | -0.003716989 | -0.005879546 | 0.6321898 | 0.006341267 | 4566.3738 | 227.702 | 229.8977 | 1.388527 | 71.095 | 0.200367 | 0.008011482656 | 0.003061778 | 0.007979561 | -0.003066475 | -0.004913086 | 0.6241443 | 0.004553022 | 4493.4279 | 224.2734 | 226.0701 | 0.9879582 | 228.3895 | 885.5833 | 71.111 | 0.2216435 | 0.00886213 | 0.003387592 | 0.008823092 | -0.003393343 | -0.005429749 | 0.6249538 | 0.00526157 | 4519.3642 | 225.56 | 227.5589 | 1.147505 | 71.096 | 0.1941357 | 0.007768059 | 0.002875581 | 0.007738043 | -0.002879724 | -0.004858319 | 0.5927408 | 0.004502618 | 4539.6269 | 226.2729 | 228.0306 | 0.9648452
71.2 | 0.2433033 | 0.009719841 | 0.003735776 | 0.009672907 | -0.003742771 | -0.005930136 | 0.6311443 | 0.006418546 | 4564.7528 | 227.6212 | 229.8336 | 1.406291 | 71.197 | 0.2013893 | 0.00805236 | 0.003136647 | 0.008020113 | -0.003141577 | -0.004878536 | 0.643959 | 0.004589726 | 4498.2909 | 224.5161 | 226.324 | 0.9962606 | 228.422 | 885.0541 | 71.216 | 0.222889 | 0.00891193 | 0.003412401 | 0.008872453 | -0.003418236 | -0.005454217 | 0.6267144 | 0.005312033 | 4517.7432 | 225.479 | 227.4885 | 1.158987 | 71.197 | 0.1950378 | 0.007804158 | 0.002893718 | 0.007773863 | -0.002897913 | -0.00487595 | 0.5943279 | 0.004533123 | 4546.9215 | 226.6365 | 228.4052 | 0.971807
71.299 | 0.2445335 | 0.009768989 | 0.003817462 | 0.009721581 | -0.003824767 | -0.005896814 | 0.6486159 | 0.006463594 | 4569.6158 | 227.8637 | 230.0897 | 1.41665 | 71.291 | 0.2034512 | 0.008134801 | 0.003152078 | 0.008101892 | -0.003157056 | -0.004944836 | 0.6384553 | 0.004666279 | 4504.775 | 224.8397 | 226.6687 | 1.0136 | 228.4897 | 884.3227 | 71.315 | 0.2242489 | 0.008966305 | 0.003457937 | 0.008926347 | -0.003463929 | -0.005462417 | 0.6341385 | 0.005358069 | 4527.4693 | 225.9645 | 227.9905 | 1.169471 | 71.284 | 0.1966877 | 0.007870175 | 0.00297466 | 0.007839367 | -0.002979093 | -0.004860273 | 0.6129477 | 0.004604192 | 4538.8164 | 226.2325 | 228.013 | 0.9880256
71.4 | 0.2467766 | 0.009858597 | 0.003867319 | 0.009810318 | -0.003874817 | -0.005935502 | 0.6528204 | 0.006551464 | 4570.4263 | 227.9041 | 230.1509 | 1.436871 | 71.392 | 0.2045059 | 0.008176975 | 0.003168611 | 0.008143725 | -0.003173641 | -0.004970083 | 0.6385489 | 0.004702405 | 4512.0696 | 225.2038 | 227.0453 | 1.021795 | 228.5216 | 883.5958 | 71.417 | 0.2262497 | 0.009046305 | 0.003489228 | 0.009005632 | -0.003495329 | -0.005510303 | 0.6343262 | 0.005440266 | 4523.4167 | 225.7622 | 227.8045 | 1.188203 | 71.396 | 0.1989059 | 0.007958935 | 0.002923893 | 0.007927429 | -0.002928176 | -0.004999253 | 0.5857227 | 0.004683881 | 4550.1636 | 226.7981 | 228.6032 | 1.006219
71.507 | 0.2484856 | 0.00992687 | 0.003840596 | 0.009877923 | -0.00384799 | -0.006029933 | 0.638148 | 0.006615381 | 4575.2894 | 228.1466 | 230.4114 | 1.45159 | 71.499 | 0.2065315 | 0.008257966 | 0.003157983 | 0.008224056 | -0.00316298 | -0.005061076 | 0.6249618 | 0.004784315 | 4509.6381 | 225.0824 | 226.9412 | 1.040388 | 228.5939 | 882.8355 | 71.517 | 0.2274361 | 0.009093740955 | 0.003487787 | 0.009052642 | -0.003493884 | -0.005558758 | 0.6285367 | 0.00548583 | 4525.0378 | 225.8431 | 227.8969 | 1.198585 | 71.511 | 0.2006302 | 0.008027928 | 0.002993906 | 0.007995876 | -0.002998396 | -0.004997479 | 0.5999818 | 0.004753261 | 4548.5426 | 226.7173 | 228.5374 | 1.022077
71.607 | 0.2497997 | 0.00997937 | 0.003872424 | 0.009929905 | -0.003879942 | -0.006049963 | 0.6413165 | 0.006667771 | 4574.4789 | 228.1062 | 230.3825 | 1.46366 | 71.595 | 0.2076912 | 0.008304335 | 0.003256392 | 0.008270044 | -0.003261705 | -0.005008339 | 0.6512549 | 0.004825817 | 4515.3116 | 225.3656 | 227.2371 | 1.049813 | 228.6305 | 882.0415 | 71.614 | 0.2296238 | 0.009181214 | 0.003520839 | 0.009139323 | -0.003527051 | -0.005612272 | 0.6284534 | 0.005572202 | 4525.0378 | 225.8431 | 227.9166 | 1.21827 | 71.6 | 0.2018871 | 0.008078222 | 0.003086807 | 0.008045768 | -0.003091581 | -0.004954187 | 0.624034 | 0.004798947 | 4554.2161 | 227.0001 | 228.8339 | 1.032525
71.707 | 0.2517204 | 0.0100561 | 0.00389149 | 0.01000587 | -0.003899081 | -0.006106793 | 0.6384826 | 0.006741759 | 4576.9104 | 228.2274 | 230.5225 | 1.480711 | 71.695 | 0.2093163 | 0.008369312 | 0.003308036 | 0.008334483 | -0.00331352 | -0.005020963 | 0.6599371 | 0.004892507 | 4512.0696 | 225.2038 | 227.0886 | 1.064962 | 228.6893 | 881.3465 | 71.716 | 0.2307529 | 0.009226361 | 0.003537245 | 0.009184058 | -0.003543515 | -0.005640543 | 0.6282224 | 0.0056155 | 4526.6588 | 225.924 | 228.0085 | 1.22814 | 71.711 | 0.2037582 | 0.008153092 | 0.003062334 | 0.008120035 | -0.003067033 | -0.005053003 | 0.6069723 | 0.004870661 | 4557.4582 | 227.1617 | 229.0138 | 1.048942
71.807 | 0.2531948 | 0.010115 | 0.0039928 | 0.01006419 | -0.004000792 | -0.006063396 | 0.659827 | 0.006798726 | 4578.5314 | 228.3082 | 230.6176 | 1.493846 | 71.797 | 0.2107563 | 0.00842689 | 0.003307092 | 0.008391582 | -0.003312572 | -0.005079009 | 0.6522083 | 0.004953119 | 4507.2065 | 224.9611 | 226.8568 | 1.078719 | 228.7427 | 880.5297 | 71.816 | 0.2323818 | 0.009291491 | 0.003548609 | 0.00924859 | -0.00355492 | -0.00569367 | 0.6243635 | 0.005676606 | 4530.7113 | 226.1263 | 228.2273 | 1.24208 | 71.811 | 0.2054195 | 0.008219566 | 0.003086569 | 0.00818597 | -0.003091343 | -0.005094627 | 0.6067849 | 0.004938693 | 4554.2161 | 227.0001 | 228.866 | 1.064517
71.904 | 0.2547855 | 0.01017855 | 0.003967033 | 0.0101271 | -0.003974923 | -0.006152176 | 0.6461003 | 0.006857384 | 4584.205 | 228.5912 | 230.9179 | 1.507382 | 71.896 | 0.2127438 | 0.008506357 | 0.003366373 | 0.008470382 | -0.003372052 | -0.005098329 | 0.6614034 | 0.005022372 | 4519.3642 | 225.5679 | 227.4866 | 1.094452 | 228.8036 | 879.6977 | 71.913 | 0.2341061 | 0.009360432 | 0.003604308 | 0.009316894 | -0.003610819 | -0.005706075 | 0.6328027 | 0.005737637 | 4539.6269 | 226.5713 | 228.6921 | 1.256023 | 71.897 | 0.206789 | 0.008274364 | 0.003084035 | 0.008240319 | -0.0030888 | -0.005151519 | 0.5995902 | 0.004990555 | 4557.4582 | 227.1617 | 229.0413 | 1.076391
72 | 0.2567348 | 0.01025642 | 0.004004526 | 0.01020418 | -0.004012566 | -0.006191619 | 0.648064 | 0.006939421 | 4576.9104 | 228.2274 | 230.5682 | 1.526312 | 71.998 | 0.2140083 | 0.008556919 | 0.003356296 | 0.008520516 | -0.003361941 | -0.005158575 | 0.6517189 | 0.005074808 | 4516.1222 | 225.4061 | 227.3348 | 1.106376 | 228.8497 | 878.9192 | 72.014 | 0.2360325 | 0.009437458 | 0.003692099 | 0.009393203 | -0.003698932 | -0.005694271 | 0.6495883 | 0.00581559 | 4537.1954 | 226.4499 | 228.587 | 1.273846 | 72.004 | 0.2086067 | 0.008347097 | 0.003143039 | 0.008312452 | -0.003147988 | -0.005164464 | 0.6095479 | 0.005056095 | 4566.3738 | 227.6061 | 229.506 | 1.091418
72.098 | 0.2579594 | 0.01030534 | 0.003983785 | 0.01025261 | -0.003991742 | -0.006260863 | 0.6375705 | 0.006984793 | 4580.963 | 228.4295 | 230.7835 | 1.536778 | 72.095 | 0.2158012 | 0.008628607 | 0.003453524 | 0.008591593 | -0.003459501 | -0.005132092 | 0.6740919 | 0.005147495 | 4513.6906 | 225.2847 | 227.2286 | 1.122897 | 228.9135 | 878.1199 | 72.114 | 0.2376861 | 0.009503577 | 0.003623115 | 0.009458702 | -0.003629694 | -0.005829008 | 0.622695 | 0.005882772 | 4534.7639 | 226.3285 | 228.4795 | 1.289199 | 72.097 | 0.2099686 | 0.008401589 | 0.003172264 | 0.008366493 | -0.003177306 | -0.005189187 | 0.6122936 | 0.005116896 | 4556.6477 | 227.1213 | 229.0295 | 1.105358
72.207 | 0.2597904 | 0.01037849 | 0.004044013 | 0.01032501 | -0.004052212 | -0.006272794 | 0.6459979 | 0.00705291 | 4586.6365 | 228.7124 | 231.0861 | 1.552509 | 72.197 | 0.2173786 | 0.008691677 | 0.003381804 | 0.008654122 | -0.003387535 | -0.005266587 | 0.6432126 | 0.005206097 | 4518.5537 | 225.5274 | 227.4876 | 1.13622 | 228.9649 | 877.2823 | 72.214 | 0.2390652 | 0.009558716 | 0.003715067 | 0.00951332 | -0.003721985 | -0.005791335 | 0.6426817 | 0.00593336 | 4539.6269 | 226.5713 | 228.737 | 1.300764 | 72.214 | 0.2119007 | 0.008478901 | 0.003228812 | 0.008443157 | -0.003234036 | -0.005209121 | 0.6208409 | 0.005188109 | 4563.9423 | 227.4849 | 229.4137 | 1.121681
72.305 | 0.2618446 | 0.01046056 | 0.00415322 | 0.01040623 | -0.004161869 | -0.006244357 | 0.6665008 | 0.007130394 | 4591.4996 | 228.9549 | 231.3499 | 1.570424 | 72.297 | 0.2193623 | 0.008770991 | 0.003417231 | 0.008732749 | -0.003423083 | -0.005309666 | 0.644689 | 0.005283217 | 4520.1747 | 225.6083 | 227.5871 | 1.153768 | 229.0325 | 876.4178 | 72.314 | 0.2412281 | 0.009645198 | 0.003703303 | 0.00959898 | -0.003710177 | -0.005888802 | 0.6300393 | 0.006021908 | 4535.5744 | 226.369 | 228.5524 | 1.32101 | 72.292 | 0.2131786 | 0.008530036 | 0.003192301 | 0.00849386 | -0.003197407 | -0.005296453 | 0.6036884 | 0.005239803 | 4562.3212 | 227.4041 | 229.3439 | 1.133539
72.405 | 0.2636032 | 0.01053081 | 0.004124103 | 0.01047575 | -0.004132631 | -0.006343119 | 0.651514 | 0.007203739 | 4585.826 | 228.672 | 231.0801 | 1.587383 | 72.393 | 0.2207909 | 0.008828113 | 0.003518632 | 0.008789373 | -0.003524837 | -0.005264536 | 0.6695436 | 0.005332841 | 4529.0903 | 226.0533 | 228.0489 | 1.165073 | 229.076 | 875.6117 | 72.415 | 0.2428722 | 0.009710936 | 0.003756282 | 0.009664088 | -0.003763354 | -0.005900734 | 0.6377774 | 0.006080391 | 4543.6795 | 226.7735 | 228.9757 | 1.334389 | 72.399 | 0.2152882 | 0.008614445 | 0.003230792 | 0.008577552 | -0.003236022 | -0.00534153 | 0.6058231 | 0.005318598 | 4568.8053 | 227.7273 | 229.689 | 1.151623
72.505 | 0.2651596 | 0.01059299 | 0.004238974 | 0.01053728 | -0.004247984 | -0.006289293 | 0.6754311 | 0.007259281 | 4593.9311 | 229.0761 | 231.5027 | 1.600229 | 72.497 | 0.2225151 | 0.008897055 | 0.0034773 | 0.008857709 | -0.00348336 | -0.00537435 | 0.6481453 | 0.005405271 | 4523.4167 | 225.7701 | 227.7788 | 1.181581 | 229.1393 | 874.8366 | 72.514 | 0.244276 | 0.009767066 | 0.003801257 | 0.009719676 | -0.0038085 | -0.005911176 | 0.6442881 | 0.006131305 | 4549.3531 | 227.0567 | 229.2744 | 1.346055 | 72.512 | 0.2169304 | 0.008680156 | 0.003233247 | 0.0086427 | -0.003238485 | -0.005404215 | 0.5992518 | 0.005385846 | 4565.5633 | 227.5657 | 229.541 | 1.167065
72.608 | 0.2667465 | 0.01065639 | 0.004185847 | 0.01060001 | -0.004194632 | -0.006405375 | 0.6548612 | 0.007321227 | 4594.7416 | 229.1166 | 231.5581 | 1.614571 | 72.59 | 0.2243481 | 0.008970344 | 0.003497769 | 0.00893035 | -0.0035039 | -0.00542645 | 0.6457077 | 0.005477042 | 4524.2273 | 225.8106 | 227.8362 | 1.197931 | 229.202 | 873.9221 | 72.615 | 0.2456608 | 0.009822433 | 0.003869361 | 0.009774506 | -0.003876867 | -0.00589764 | 0.6573591 | 0.006187857 | 4546.9215 | 226.9353 | 229.1644 | 1.359017 | 72.638 | 0.2187443 | 0.008752737 | 0.003296132 | 0.008714654 | -0.003301576 | -0.005413078 | 0.6099258 | 0.00544947 | 4576.9104 | 228.1313 | 230.1281 | 1.181688
72.706 | 0.2686253 | 0.01073144 | 0.004187601 | 0.01067427 | -0.004196394 | -0.006477874 | 0.6478042 | 0.007398136 | 4590.6891 | 228.9145 | 231.3711 | 1.632373 | 72.686 | 0.2260876 | 0.009039897 | 0.003505799 | 0.008999281 | -0.003511959 | -0.005487323 | 0.6400132 | 0.00554388 | 4526.6588 | 225.932 | 227.9744 | 1.213164 | 229.2604 | 873.0445 | 72.714 | 0.2476101 | 0.009900373 | 0.003797496 | 0.009851686 | -0.003804725 | -0.006046961 | 0.6291962 | 0.006262841 | 4549.3531 | 227.0567 | 229.3046 | 1.376206 | 72.701 | 0.2194843 | 0.008782349 | 0.003274985 | 0.008744008 | -0.00328036 | -0.005463648 | 0.6003973 | 0.005482198 | 4572.0474 | 227.8889 | 229.8903 | 1.189215
72.801 | 0.2707481 | 0.01081625 | 0.004313321 | 0.01075817 | -0.004322651 | -0.00643552 | 0.6716862 | 0.007481765 | 4590.6891 | 228.9145 | 231.3905 | 1.651723 | 72.801 | 0.2273293 | 0.009089544 | 0.003608223 | 0.009048483 | -0.003614748 | -0.005433735 | 0.665242 | 0.005591055 | 4529.0903 | 226.0533 | 228.108 | 1.223922 | 229.3016 | 872.3237 | 72.815 | 0.2492809 | 0.009967179 | 0.003883926 | 0.009917834 | -0.003891488 | -0.006026346 | 0.645746 | 0.006330031 | 4547.7321 | 226.9758 | 229.2381 | 1.391611 | 72.801 | 0.2217884 | 0.008874543 | 0.003349592 | 0.008835396 | -0.003355214 | -0.005480182 | 0.612245 | 0.005570396 | 4576.0999 | 228.0909 | 230.1151 | 1.209501
72.908 | 0.2720775 | 0.01086936 | 0.004318267 | 0.01081071 | -0.004327618 | -0.006483093 | 0.6675236 | 0.007527191 | 4600.4152 | 229.3995 | 231.8929 | 1.662246 | 72.898 | 0.2291775 | 0.009163443 | 0.00362948 | 0.009121713 | -0.003636082 | -0.005485631 | 0.6628375 | 0.005657845 | 4537.1954 | 226.4579 | 228.533 | 1.239171 | 229.3598 | 871.6041 | 72.902 | 0.2513466 | 0.01004977 | 0.003927542 | 0.009999609 | -0.003935275 | -0.006064334 | 0.6489212 | 0.006407676 | 4552.5951 | 227.2185 | 229.502 | 1.40942 | 72.913 | 0.2230949 | 0.008926822 | 0.003451838 | 0.008887213 | -0.003457809 | -0.005429404 | 0.6368673 | 0.005616839 | 4583.3945 | 228.4545 | 230.4939 | 1.220197
72.999 | 0.2739277 | 0.01094327 | 0.004258199 | 0.01088383 | -0.004267291 | -0.006616535 | 0.6449435 | 0.007604115 | 4594.7416 | 229.1166 | 231.6238 | 1.680074 | 72.99 | 0.2310581 | 0.009238639 | 0.003710805 | 0.009196224 | -0.003717707 | -0.005478517 | 0.6785972 | 0.005732716 | 4536.3849 | 226.4174 | 228.5092 | 1.256281 | 229.425 | 870.711 | 73.015 | 0.2532654 | 0.01012649 | 0.003958753 | 0.01007556 | -0.003966609 | -0.006108954 | 0.6493107 | 0.006485915 | 4549.3531 | 227.0567 | 229.356 | 1.427371 | 72.992 | 0.2253342 | 0.009016422 | 0.003390854 | 0.008976016 | -0.003396616 | -0.0055794 | 0.6087781 | 0.005708244 | 4579.3419 | 228.2525 | 230.3105 | 1.241257
73.109 | 0.2763672 | 0.01104073 | 0.004351691 | 0.01098022 | -0.004361188 | -0.006619035 | 0.6588857 | 0.007699039 | 4596.3627 | 229.1974 | 231.7279 | 1.702065 | 73.098 | 0.2331028 | 0.009320393 | 0.003723795 | 0.009277226 | -0.003730745 | -0.005546481 | 0.6726328 | 0.005816532 | 4532.3324 | 226.2151 | 228.3236 | 1.275426 | 229.4979 | 869.7122 | 73.115 | 0.2545796 | 0.01017904 | 0.00389337 | 0.01012758 | -0.003900969 | -0.006226612 | 0.6264994 | 0.006532629 | 4555.8372 | 227.3803 | 229.6948 | 1.438093 | 73.086 | 0.2264271 | 0.009060153 | 0.003456986 | 0.009019356 | -0.003462975 | -0.00555638 | 0.623243 | 0.00574855 | 4583.3945 | 228.4545 | 230.5243 | 1.250544
73.206 | 0.2780743 | 0.01110892 | 0.004411121 | 0.01104767 | -0.004420879 | -0.006626794 | 0.6671218 | 0.007765689 | 4597.1732 | 229.2378 | 231.7844 | 1.717512 | 73.197 | 0.2340851 | 0.009359669 | 0.003672386 | 0.009316139 | -0.003679146 | -0.005636993 | 0.6526787 | 0.005855929 | 4531.5218 | 226.1747 | 228.2916 | 1.28442 | 229.5321 | 868.9379 | 73.212 | 0.2563686 | 0.01025057 | 0.003999167 | 0.01019839 | -0.004007185 | -0.006191206 | 0.6472382 | 0.006598708 | 4561.5107 | 227.6635 | 229.9972 | 1.453281 | 73.201 | 0.2281418 | 0.009128764 | 0.003445185 | 0.009087349 | -0.003451134 | -0.005636215 | 0.6123141 | 0.005813428 | 4587.447 | 228.6565 | 230.7438 | 1.265507
73.309 | 0.2796593 | 0.01117224 | 0.004449252 | 0.01111029 | -0.004459179 | -0.006651116 | 0.6704407 | 0.007828684 | 4596.3627 | 229.1974 | 231.758 | 1.732112 | 73.298 | 0.2359753 | 0.009435247 | 0.003740406 | 0.009391013 | -0.003747419 | -0.005643594 | 0.6640129 | 0.00592683 | 4536.3849 | 226.4174 | 228.5537 | 1.300616 | 229.5936 | 868.2458 | 73.308 | 0.2584381 | 0.01033332 | 0.00403662 | 0.01028029 | -0.004044789 | -0.006235504 | 0.6486708 | 0.00668991 | 4549.3531 | 227.0567 | 229.4029 | 1.47423 | 73.302 | 0.2301044 | 0.009207297 | 0.003498962 | 0.009165168 | -0.003505098 | -0.005660071 | 0.6192675 | 0.005888679 | 4590.6891 | 228.8181 | 230.9249 | 1.282878
73.406 | 0.2814388 | 0.01124334 | 0.004492966 | 0.0111806 | -0.00450309 | -0.006677509 | 0.6743667 | 0.007895286 | 4601.2257 | 229.4399 | 232.0196 | 1.747556 | 73.394 | 0.237936 | 0.009513645 | 0.003710726 | 0.009468676 | -0.003717628 | -0.005751048 | 0.6464261 | 0.006007938 | 4531.5218 | 226.1747 | 228.3264 | 1.319144 | 229.664 | 867.2932 | 73.423 | 0.2605915 | 0.01041942 | 0.004077915 | 0.01036551 | -0.004086252 | -0.006279258 | 0.6507539 | 0.006770343 | 4555.0266 | 227.3399 | 229.7086 | 1.492694 | 73.399 | 0.2315865 | 0.009266598 | 0.003529375 | 0.009223927 | -0.003535618 | -0.005688309 | 0.6215587 | 0.005951873 | 4584.205 | 228.4949 | 230.6122 | 1.297461
73.506 | 0.2830696 | 0.01130848 | 0.004476853 | 0.01124502 | -0.004486904 | -0.006758118 | 0.663928 | 0.007957181 | 4604.4678 | 229.6016 | 232.198 | 1.761923 | 73.487 | 0.2395382 | 0.009577706 | 0.003833462 | 0.009532131 | -0.003840828 | -0.005691303 | 0.6748592 | 0.006065602 | 4538.8164 | 226.5388 | 228.7085 | 1.332321 | 229.714 | 866.4251 | 73.512 | 0.2620544 | 0.01047791 | 0.004144098 | 0.0104234 | -0.004152709 | -0.00627069 | 0.6622411 | 0.006824825 | 4559.0792 | 227.5421 | 229.9263 | 1.505215 | 73.522 | 0.234148 | 0.009369096 | 0.003630196 | 0.009325478 | -0.003636801 | -0.005688677 | 0.6393052 | 0.006048463 | 4590.6891 | 228.8181 | 230.9619 | 1.319753
73.603 | 0.2852879 | 0.0113971 | 0.004516419 | 0.01133265 | -0.004526649 | -0.006805996 | 0.6650972 | 0.008046832 | 4601.2257 | 229.4399 | 232.0548 | 1.782733 | 73.602 | 0.2413426 | 0.009649852 | 0.003830313 | 0.00960359 | -0.003837667 | -0.005765923 | 0.6655772 | 0.006131242 | 4546.111 | 226.9028 | 229.0924 | 1.347346 | 229.7708 | 865.6548 | 73.616 | 0.2643108 | 0.01056813 | 0.004153141 | 0.01051268 | -0.00416179 | -0.006350889 | 0.6553082 | 0.006911864 | 4561.5107 | 227.6635 | 230.0694 | 1.525233 | 73.599 | 0.2352085 | 0.00941153 | 0.003607861 | 0.009367517 | -0.003614385 | -0.005753132 | 0.6282466 | 0.006094415 | 4585.0155 | 228.5353 | 230.6861 | 1.33036
73.703 | 0.2871666 | 0.01147216 | 0.004559416 | 0.01140685 | -0.004569842 | -0.006837009 | 0.6683978 | 0.008117321 | 4606.0888 | 229.6824 | 232.3173 | 1.7991 | 73.688 | 0.2431526 | 0.009722226 | 0.003811339 | 0.00967527 | -0.003818621 | -0.005856649 | 0.6520147 | 0.006202053 | 4546.9215 | 226.9433 | 229.1497 | 1.363571 | 229.832 | 864.8037 | 73.742 | 0.266058 | 0.01063799 | 0.004114808 | 0.0105818 | -0.004123297 | -0.006458506 | 0.6384288 | 0.006983299 | 4558.2687 | 227.5017 | 229.9218 | 1.541663 | 73.704 | 0.2369976 | 0.009483118 | 0.003688091 | 0.009438435 | -0.003694908 | -0.005743527 | 0.643317 | 0.006162207 | 4589.0681 | 228.7373 | 230.9064 | 1.346006
73.796 | 0.2891388 | 0.01155095 | 0.004516978 | 0.01148474 | -0.00452721 | -0.006957532 | 0.6506919 | 0.00819264 | 4609.3308 | 229.844 | 232.499 | 1.816605 | 73.798 | 0.2447815 | 0.009787356 | 0.003860465 | 0.00973977 | -0.003867936 | -0.005871834 | 0.6587271 | 0.00626571 | 4547.7321 | 226.9838 | 229.2053 | 1.378159 | 229.887 | 863.9663 | 73.822 | 0.267664 | 0.0107022 | 0.004205159 | 0.01064534 | -0.004214026 | -0.006431312 | 0.6552358 | 0.007040846 | 4565.5633 | 227.8657 | 230.3044 | 1.554905 | 73.815 | 0.2388382 | 0.009556766 | 0.003616098 | 0.009511389 | -0.003622652 | -0.005888736 | 0.6151833 | 0.006232607 | 4592.3101 | 228.8989 | 231.0864 | 1.362268
73.909 | 0.2905998 | 0.01160931 | 0.004623632 | 0.01154244 | -0.004634354 | -0.006908088 | 0.6708591 | 0.008249571 | 4610.1413 | 229.8845 | 232.5533 | 1.829842 | 73.888 | 0.2463798 | 0.009851264 | 0.003945569 | 0.009803056 | -0.003953373 | -0.005849683 | 0.6758269 | 0.00632692 | 4550.1636 | 227.1051 | 229.3424 | 1.392193 | 229.9398 | 863.1898 | 73.909 | 0.2695503 | 0.01077763 | 0.004260779 | 0.01071996 | -0.004269882 | -0.006450079 | 0.6619891 | 0.007120319 | 4559.0792 | 227.5421 | 229.9945 | 1.573196 | 73.899 | 0.2406902 | 0.009630872 | 0.003671063 | 0.009584791 | -0.003677818 | -0.005906973 | 0.6226231 | 0.006302296 | 4597.1732 | 229.1413 | 231.3481 | 1.378381
74.007 | 0.2929287 | 0.01170235 | 0.004702685 | 0.01163441 | -0.004713778 | -0.00692063 | 0.6811198 | 0.008337181 | 4615.8149 | 230.1674 | 232.8609 | 1.85023 | 73.998 | 0.248127 | 0.009921121 | 0.00402406 | 0.00987223 | -0.004032178 | -0.005840052 | 0.6904354 | 0.00639833 | 4546.9215 | 226.9433 | 229.1948 | 1.408565 | 230.0014 | 862.3663 | 74.016 | 0.2713871 | 0.01085107 | 0.004225567 | 0.01079262 | -0.004234519 | -0.006558097 | 0.6456934 | 0.007192073 | 4559.8897 | 227.5826 | 230.0521 | 1.589701 | 74.021 | 0.2428703 | 0.009718106 | 0.003766974 | 0.009671189 | -0.003774087 | -0.005897102 | 0.63999 | 0.006390147 | 4594.7416 | 229.0201 | 231.2457 | 1.398701
74.111 | 0.2944317 | 0.01176239 | 0.004688965 | 0.01169375 | -0.004699992 | -0.006993762 | 0.6720264 | 0.008402701 | 4606.8993 | 229.7228 | 232.4249 | 1.865473 | 74.095 | 0.2501011 | 0.01000005 | 0.003954072 | 0.009950384 | -0.00396191 | -0.005988475 | 0.6615891 | 0.006470639 | 4554.2161 | 227.3074 | 229.5805 | 1.425152 | 230.0637 | 861.4753 | 74.113 | 0.2730465 | 0.01091741 | 0.004302234 | 0.01085825 | -0.004311515 | -0.006546735 | 0.6585749 | 0.007251071 | 4567.9948 | 227.9871 | 230.4761 | 1.603286 | 74.102 | 0.2439327 | 0.009760616 | 0.003807128 | 0.009713289 | -0.003814393 | -0.005898896 | 0.6466284 | 0.006428058 | 4600.4152 | 229.3029 | 231.541 | 1.407473
74.21 | 0.2967339 | 0.01185436 | 0.004695028 | 0.01178465 | -0.004706084 | -0.007078568 | 0.6648356 | 0.008488667 | 4613.3834 | 230.0461 | 232.7732 | 1.885468 | 74.188 | 0.2517853 | 0.01006739 | 0.003993907 | 0.01001706 | -0.004001904 | -0.006015152 | 0.665304 | 0.006540795 | 4549.3531 | 227.0647 | 229.3506 | 1.44125 | 230.1241 | 860.5935 | 74.203 | 0.2740955 | 0.01095936 | 0.004311437 | 0.01089974 | -0.004320758 | -0.006578983 | 0.6567516 | 0.007291132 | 4569.6158 | 228.068 | 230.5675 | 1.612521 | 74.189 | 0.2458439 | 0.009837088 | 0.003787724 | 0.009789019 | -0.003794916 | -0.005994103 | 0.6331081 | 0.006506433 | 4596.3627 | 229.1009 | 231.3546 | 1.425613
74.308 | 0.2983322 | 0.01191822 | 0.00475342 | 0.01184776 | -0.004764754 | -0.007083002 | 0.6727026 | 0.008556195 | 4606.8993 | 229.7228 | 232.4607 | 1.901176 | 74.319 | 0.2537117 | 0.01014442 | 0.004061691 | 0.01009331 | -0.004069963 | -0.006023349 | 0.6756976 | 0.006615546 | 4550.9741 | 227.1456 | 229.4498 | 1.458398 | 230.1884 | 859.6981 | 74.313 | 0.2759018 | 0.01103158 | 0.00434753 | 0.01097118 | -0.004357008 | -0.006614169 | 0.6587385 | 0.00736295 | 4568.8053 | 228.0275 | 230.543 | 1.629079 | 74.288 | 0.2473183 | 0.009896084 | 0.003774498 | 0.009847438 | -0.003781639 | -0.006065799 | 0.6234362 | 0.006565239 | 4595.5521 | 229.0605 | 231.3273 | 1.439217
74.407 | 0.2997684 | 0.01197559 | 0.004800884 | 0.01190445 | -0.004812445 | -0.007092009 | 0.6785729 | 0.008603442 | 4619.8675 | 230.3695 | 233.1283 | 1.912175 | 74.389 | 0.2549934 | 0.01019567 | 0.004076965 | 0.01014404 | -0.004085298 | -0.006058746 | 0.6742811 | 0.006659909 | 4559.0792 | 227.5501 | 229.8701 | 1.468587 | 230.2265 | 858.9631 | 74.413 | 0.2778759 | 0.01111051 | 0.004345769 | 0.01104924 | -0.004355239 | -0.006694005 | 0.6506179 | 0.007437535 | 4572.8579 | 228.2298 | 230.7656 | 1.646283 | 74.38 | 0.2488232 | 0.0099563 | 0.003806653 | 0.009907063 | -0.003813916 | -0.006093146 | 0.6259355 | 0.006619458 | 4602.8467 | 229.4241 | 231.7083 | 1.45177
74.504 | 0.301981 | 0.01206398 | 0.004757887 | 0.01199179 | -0.004769242 | -0.007222552 | 0.6603264 | 0.008698601 | 4608.5203 | 229.8036 | 232.576 | 1.934333 | 74.535 | 0.2578468 | 0.01030976 | 0.004159865 | 0.01025698 | -0.004168541 | -0.006088437 | 0.6846652 | 0.006777404 | 4552.5951 | 227.2265 | 229.5691 | 1.495578 | 230.3273 | 857.9661 | 74.514 | 0.2795868 | 0.01117892 | 0.004361615 | 0.0111169 | -0.004371154 | -0.006745744 | 0.6479869 | 0.007504945 | 4572.8579 | 228.2298 | 230.7812 | 1.661839 | 74.5 | 0.2494202 | 0.009980188 | 0.003912305 | 0.009930715 | -0.003919978 | -0.006010736 | 0.6521627 | 0.006644769 | 4600.4152 | 229.3029 | 231.5913 | 1.457633
74.607 | 0.3037567 | 0.01213492 | 0.004853374 | 0.01206189 | -0.00486519 | -0.007196696 | 0.676031 | 0.008764408 | 4614.1939 | 230.0865 | 232.8786 | 1.949648 | 74.609 | 0.2585506 | 0.0103379 | 0.004170178 | 0.01028483 | -0.004178897 | -0.006105934 | 0.6843993 | 0.006797107 | 4563.1317 | 227.7524 | 230.1069 | 1.500106 | 230.3442 | 857.1222 | 74.617 | 0.2813091 | 0.01124779 | 0.004443883 | 0.011185 | -0.004453787 | -0.006731213 | 0.6616619 | 0.007570239 | 4576.0999 | 228.3916 | 230.9605 | 1.676914 | 74.599 | 0.252182 | 0.0100907 | 0.003884348 | 0.01004013 | -0.003891911 | -0.006148217 | 0.6330146 | 0.006750349 | 4605.2783 | 229.5453 | 231.8615 | 1.482099
74.711 | 0.3055534 | 0.0122067 | 0.004938649 | 0.0121328 | -0.004950885 | -0.007181917 | 0.6893543 | 0.008832773 | 4617.4359 | 230.2482 | 233.0588 | 1.965575 | 74.689 | 0.2604866 | 0.01041531 | 0.004146008 | 0.01036144 | -0.004154627 | -0.006206817 | 0.6693652 | 0.006878409 | 4556.6477 | 227.4288 | 229.7975 | 1.518802 | 230.4138 | 856.502 | 74.73 | 0.28335 | 0.01132939 | 0.004431559 | 0.01126569 | -0.004441408 | -0.006824283 | 0.6508241 | 0.007650638 | 4576.0999 | 228.3916 | 230.9791 | 1.695483 | 74.706 | 0.2538185 | 0.01015618 | 0.003902722 | 0.01010495 | -0.003910357 | -0.006194597 | 0.6312529 | 0.00681612 | 4603.6573 | 229.4645 | 231.7949 | 1.497346
74.807 | 0.3075581 | 0.01228678599 | 0.004897806 | 0.01221192 | -0.00490984 | -0.007302076 | 0.6723896 | 0.008909888 | 4619.8675 | 230.3695 | 233.2 | 1.983553 | 74.798 | 0.2621479 | 0.01048173 | 0.004168446 | 0.01042718 | -0.004177158 | -0.006250024 | 0.6683427 | 0.006942679 | 4558.2687 | 227.5097 | 229.8944 | 1.533574 | 230.4688 | 855.6092 | 74.804 | 0.2849503 | 0.01139337 | 0.004479896 | 0.01132896 | -0.004489961 | -0.006838995 | 0.6565235 | 0.007713675 | 4576.0999 | 228.3916 | 230.9938 | 1.710044 | 74.797 | 0.2558899 | 0.01023906 | 0.003950479 | 0.010187 | -0.003958303 | -0.006228697 | 0.6354945 | 0.006897317 | 4604.4678 | 229.5049 | 231.8548 | 1.51617
74.911 | 0.3090935 | 0.01234812 | 0.00489326 | 0.01227251 | -0.004905271 | -0.007367238 | 0.6658223 | 0.008974915 | 4613.3834 | 230.0461 | 232.8868 | 1.998707 | 74.893 | 0.2640934 | 0.01055952 | 0.004205526 | 0.01050416 | -0.004214394 | -0.006289767 | 0.6700397 | 0.007015053 | 4563.9423 | 227.7928 | 230.1982 | 1.550223 | 230.5306 | 854.7725 | 74.91 | 0.2866821 | 0.01146262 | 0.004553442 | 0.01139742 | -0.00456384 | -0.00683358 | 0.667855 | 0.007781892 | 4576.0999 | 228.3916 | 231.0096 | 1.725802 | 74.896 | 0.2573738 | 0.01029844 | 0.004017641 | 0.01024577 | -0.004025733 | -0.006220041 | 0.6472197 | 0.006950107 | 4612.5729 | 229.9088 | 232.2765 | 1.528421
74.997 | 0.3110962 | 0.01242813 | 0.004919345 | 0.01235154 | -0.004931484 | -0.007420052 | 0.6646159 | 0.009049627 | 4619.0569 | 230.329 | 233.1916 | 2.016118 | 74.989 | 0.2655773 | 0.01061886 | 0.004260242 | 0.01056287 | -0.004269342 | -0.00629353 | 0.6783701 | 0.007074798 | 4562.3212 | 227.7119 | 230.13 | 1.563974 | 230.5817 | 853.9648 | 75.014 | 0.2879486 | 0.01151326 | 0.004528713 | 0.01144748 | -0.004538999 | -0.006908485 | 0.657018 | 0.007831774 | 4576.0999 | 228.3916 | 231.0211 | 1.737326 | 74.987 | 0.2594738 | 0.01038247 | 0.003998316 | 0.01032894 | -0.004006331 | -0.006322612 | 0.6336512 | 0.007035317 | 4609.3308 | 229.7472 | 232.1326 | 1.548207
75.098 | 0.3128777 | 0.0124993 | 0.004944154 | 0.01242183 | -0.004956416 | -0.007465413 | 0.6639172 | 0.009124323 | 4612.5729 | 230.0057 | 232.8806 | 2.033525 | 75.096 | 0.2675343 | 0.0106971 | 0.004246149 | 0.01064029 | -0.00425519 | -0.006385104 | 0.6664245 | 0.007156288 | 4556.6477 | 227.4288 | 229.8616 | 1.582717 | 230.6512 | 853.1027 | 75.111 | 0.2896728 | 0.0115822 | 0.004584093 | 0.01151564 | -0.004594632 | -0.006921007 | 0.6638676 | 0.007899042 | 4576.9104 | 228.4321 | 231.0778 | 1.752868 | 75.103 | 0.2611027 | 0.01044765 | 0.00409779 | 0.01039345 | -0.004106209 | -0.006287238 | 0.6531023 | 0.00709903 | 4610.1413 | 229.7876 | 232.1884 | 1.562998
75.207 | 0.3146477 | 0.01257001 | 0.005021851 | 0.01249167 | -0.005034503 | -0.007457163 | 0.6751231 | 0.009189293 | 4619.0569 | 230.329 | 233.2243 | 2.048666 | 75.19 | 0.2689114 | 0.01075216 | 0.004332828 | 0.01069477 | -0.004342242 | -0.00635253 | 0.6835453 | 0.007204378 | 4564.7528 | 227.8333 | 230.283 | 1.593781 | 230.6922 | 852.3129 | 75.217 | 0.2913952 | 0.01165106 | 0.004657079 | 0.01158371 | -0.004667957 | -0.006915757 | 0.6749741 | 0.007963668 | 4580.963 | 228.6343 | 231.2982 | 1.767809 | 75.189 | 0.2628002 | 0.01051557 | 0.00411363 | 0.01046067 | -0.004122115 | -0.006338553 | 0.6503243 | 0.007166029 | 4610.1413 | 229.7876 | 232.204 | 1.578555
75.305 | 0.3165436 | 0.01264575 | 0.005094283 | 0.01256646 | -0.005107303 | -0.00745916 | 0.6847022 | 0.009258049 | 4627.162 | 230.7332 | 233.651 | 2.064716 | 75.294 | 0.2708626 | 0.01083018 | 0.0043296 | 0.01077196 | -0.004339 | -0.006432956 | 0.6744954 | 0.007272616 | 4576.0999 | 228.3996 | 230.8732 | 1.609515 | 230.7503 | 851.605 | 75.315 | 0.2933865 | 0.01173068 | 0.004610662 | 0.01166241 | -0.004621324 | -0.007041088 | 0.6563367 | 0.008049768 | 4571.2368 | 228.1489 | 230.8252 | 1.787703 | 75.297 | 0.2645283 | 0.01058472 | 0.004137945 | 0.01052909 | -0.00414653 | -0.006382562 | 0.6496655 | 0.007227856 | 4619.0569 | 230.232 | 232.669 | 1.592926
75.405 | 0.3178158 | 0.01269658 | 0.00511454558 | 0.01261665 | -0.00512767 | -0.007488981 | 0.6846952 | 0.009310968 | 4623.1095 | 230.5311 | 233.4581 | 2.077076 | 75.4 | 0.2724705 | 0.01089447 | 0.004321806 | 0.01083556 | -0.004331172 | -0.006504383 | 0.6658851 | 0.007343431 | 4566.3738 | 227.9142 | 230.3972 | 1.625847 | 230.8105 | 850.7599 | 75.411 | 0.2955074 | 0.01181549 | 0.004693891 | 0.01174623 | -0.004704942 | -0.007041287 | 0.6681935 | 0.008125596 | 4580.963 | 228.6343 | 231.3358 | 1.805225 | 75.397 | 0.2667122 | 0.0106721 | 0.00410872 | 0.01061556 | -0.004117184 | -0.006498374 | 0.6335715 | 0.007317513 | 4614.1939 | 229.9896 | 232.4441 | 1.613777
75.498 | 0.3199291 | 0.012781 | 0.005093246 | 0.01270002 | -0.005106261 | -0.007593755 | 0.672429 | 0.009395217 | 4621.4885 | 230.4503 | 233.3957 | 2.096742 | 75.499 | 0.2745972 | 0.01097951 | 0.004357706 | 0.01091967 | -0.004367228 | -0.006552441 | 0.6665041 | 0.007423531 | 4571.2368 | 228.1569 | 230.662 | 1.644313 | 230.8786 | 849.8443 | 75.515 | 0.2970562 | 0.01187741 | 0.004715819 | 0.01180743 | -0.004726974 | -0.007080456 | 0.6676087 | 0.008185293 | 4582.584 | 228.7152 | 231.4318 | 1.819039 | 75.498 | 0.2681389 | 0.01072919 | 0.004177782 | 0.01067204 | -0.004186534 | -0.006485508 | 0.6455213 | 0.007365699 | 4625.541 | 230.5552 | 233.0289 | 1.624991
75.605 | 0.3217087 | 0.0128521 | 0.005181155 | 0.01277021 | -0.005194623 | -0.007575585 | 0.6857059 | 0.009462859 | 4624.7305 | 230.612 | 233.5758 | 2.112535 | 75.597 | 0.2759762 | 0.01103465 | 0.004439346 | 0.01097421 | -0.004449229 | -0.006524979 | 0.6818763 | 0.007479739 | 4568.8053 | 228.0356 | 230.5518 | 1.657275 | 230.9263 | 849.0186 | 75.615 | 0.2989654 | 0.01195375 | 0.00469005 | 0.01188287 | -0.004701083 | -0.007181787 | 0.654584 | 0.008263663 | 4578.5314 | 228.513 | 231.2446 | 1.837168 | 75.598 | 0.2702675 | 0.01081436 | 0.004168754 | 0.01075631 | -0.004177467 | -0.006578839 | 0.6349854 | 0.007456638 | 4615.8149 | 230.0704 | 232.5585 | 1.646161
75.698 | 0.3238316 | 0.0129369 | 0.005084073 | 0.01285394 | -0.005097041 | -0.007756897 | 0.6570979 | 0.009545731 | 4625.541 | 230.6524 | 233.6363 | 2.131895 | 75.69 | 0.2778301 | 0.01110877 | 0.004466113 | 0.01104752 | -0.004476116 | -0.006571408 | 0.6811503 | 0.007544739 | 4579.3419 | 228.5614 | 231.1005 | 1.672279 | 230.9815 | 848.2855 | 75.712 | 0.3011188 | 0.01203985 | 0.004778001 | 0.01196795 | -0.004789452 | -0.007178498 | 0.6671942 | 0.008340106 | 4589.0681 | 229.0389 | 231.7964 | 1.854866 | 75.737 | 0.272913 | 0.01092022 | 0.004172159 | 0.01086102 | -0.004180887 | -0.006680137 | 0.6258685 | 0.007559272 | 4618.2464 | 230.1916 | 232.7054 | 1.670037
75.798 | 0.326067 | 0.01302621 | 0.005192801 | 0.0129421 | -0.005206331 | -0.007735765 | 0.6730208 | 0.009635338 | 4623.1095 | 230.5311 | 233.5341 | 2.152826 | 75.796 | 0.2794914 | 0.0111752 | 0.004499414 | 0.01111322 | -0.004509567 | -0.00660365 | 0.6828901 | 0.007613923 | 4574.4789 | 228.3187 | 230.8702 | 1.688259 | 231.0401 | 847.4751 | 75.818 | 0.3023834 | 0.01209041 | 0.004816335 | 0.01201791 | -0.004827971 | -0.007189939 | 0.6714898 | 0.008387962 | 4591.4996 | 229.1602 | 231.9308 | 1.865963 | 75.798 | 0.274004 | 0.01096387 | 0.004243122 | 0.01090421 | -0.00425215 | -0.006652057 | 0.6392233 | 0.007598255 | 4623.92 | 230.4744 | 233.0013 | 1.679114
75.899 | 0.3277664 | 0.0130941 | 0.005292276 | 0.01300911 | -0.00530633 | -0.007702783 | 0.6888847 | 0.009696914 | 4630.4041 | 230.8949 | 233.9182 | 2.167218 | 75.898 | 0.281332 | 0.01124879 | 0.004580661 | 0.011186 | -0.004591185 | -0.006594812 | 0.6961813 | 0.007681487 | 4580.963 | 228.6424 | 231.2143 | 1.703869 | 231.0973 | 846.6505 | 75.915 | 0.3042698 | 0.01216584 | 0.004821457 | 0.01209243 | -0.004833117 | -0.007259313 | 0.6657817 | 0.008466697 | 4585.826 | 228.877 | 231.6615 | 1.884213 | 75.898 | 0.2755833 | 0.01102707 | 0.00432747 | 0.01096671 | -0.00433686 | -0.006629852 | 0.6541413 | 0.007662872 | 4620.678 | 230.3128 | 232.8525 | 1.694166
76.009 | 0.329483 | 0.01316268 | 0.005322909 | 0.0130768 | -0.005337126 | -0.007739676 | 0.68958 | 0.00976264 | 4632.8356 | 231.0161 | 234.0569 | 2.182597 | 75.992 | 0.2832222 | 0.01132437 | 0.004588219 | 0.01126073 | -0.004598777 | -0.006661953 | 0.6903047 | 0.007763399 | 4571.2368 | 228.1569 | 230.7406 | 1.722789 | 231.1666 | 845.7506 | 76.016 | 0.3063946 | 0.0122508 | 0.004838262 | 0.01217636 | -0.004850004 | -0.007326358 | 0.6619939 | 0.008552889 | 4582.584 | 228.7152 | 231.5172 | 1.904174 | 76.025 | 0.2779236 | 0.01112071 | 0.004369762 | 0.01105933 | -0.004379338 | -0.006679993 | 0.6555901 | 0.007756344 | 4619.0569 | 230.232 | 232.7924 | 1.715928
76.112 | 0.3310261 | 0.01322432 | 0.005319478 | 0.01313764 | -0.005333677 | -0.007803967 | 0.6834572 | 0.009828498 | 4625.541 | 230.6524 | 233.7026 | 2.198 | 76.101 | 0.2850628 | 0.01139796 | 0.004566254 | 0.0113335 | -0.004576711 | -0.006756786 | 0.6773504 | 0.00782785 | 4581.7735 | 228.6828 | 231.2893 | 1.737678 | 231.221 | 844.8709 | 76.113 | 0.3078365 | 0.01230845 | 0.004921651 | 0.01223332 | -0.004933803 | -0.007299515 | 0.6759083 | 0.00859682 | 4598.7942 | 229.5243 | 232.3494 | 1.914363 | 76.096 | 0.2793541 | 0.01117795147 | 0.004293651 | 0.01111594 | -0.004302896 | -0.006813044 | 0.6315672 | 0.00780639 | 4627.9726 | 230.6764 | 233.2549 | 1.72759
76.205 | 0.333128 | 0.01330829 | 0.005324663 | 0.01322051 | -0.00533889 | -0.007881623 | 0.6773845 | 0.009903555 | 4636.0777 | 231.1778 | 234.2544 | 2.215561 | 76.199 | 0.2870407 | 0.01147705 | 0.004649626 | 0.01141169 | -0.004660469 | -0.006751219 | 0.6903153 | 0.007908248 | 4578.5314 | 228.521 | 231.1437 | 1.756267 | 231.2889 | 844.0018 | 76.215 | 0.3098469 | 0.01238883 | 0.004954703 | 0.01231272 | -0.004967018 | -0.0073457 | 0.6761804 | 0.008681059 | 4592.3101 | 229.2007 | 232.0402 | 1.933923 | 76.225 | 0.281353 | 0.01125793 | 0.004408728 | 0.01119504 | -0.004418475 | -0.00677656 | 0.6520234 | 0.007889282 | 4622.299 | 230.3936 | 232.9874 | 1.746914
76.306 | 0.3350506 | 0.0133851 | 0.005300971 | 0.01329631 | -0.005315071 | -0.007981237 | 0.6659458 | 0.009979679 | 4635.2671 | 231.1374 | 234.2312 | 2.233393 | 76.298 | 0.2885952 | 0.0115392 | 0.004728747 | 0.01147314 | -0.004739962 | -0.006733174 | 0.7039715 | 0.007973202 | 4573.6684 | 228.2783 | 230.9124 | 1.771274 | 231.3436 | 843.1311 | 76.313 | 0.3118935 | 0.01247066 | 0.004979432 | 0.01239354 | -0.004991871 | -0.007401673 | 0.6744247 | 0.00876095 | 4593.1206 | 229.2411 | 232.0999 | 1.952463 | 76.291 | 0.2831879 | 0.01133135 | 0.004403898 | 0.01126764 | -0.004413623 | -0.006854012 | 0.6439474 | 0.007957004 | 4628.7831 | 230.7168 | 233.3312 | 1.762704
76.406 | 0.3370037 | 0.01346312 | 0.005465859 | 0.0133733 | -0.005480851 | -0.007892451 | 0.6944422 | 0.01005816 | 4632.8356 | 231.0161 | 234.1263 | 2.251771 | 76.391 | 0.2902489 | 0.01160533 | 0.004691036 | 0.0115385 | -0.004702074 | -0.006836426 | 0.6877971 | 0.008037097 | 4575.2894 | 228.3592 | 231.0094 | 1.786031 | 231.3975 | 842.3605 | 76.416 | 0.3138008 | 0.01254692 | 0.005006802 | 0.01246886 | -0.005019378 | -0.007449487 | 0.6737884 | 0.008832151 | 4597.9837 | 229.4838 | 232.3631 | 1.968999 | 76.399 | 0.2847557 | 0.01139409 | 0.004422826 | 0.01132967 | -0.004432636 | -0.00689703 | 0.6426877 | 0.008022887 | 4623.1095 | 230.434 | 233.0596 | 1.778067
76.5 | 0.3386745 | 0.01352987 | 0.005446155 | 0.01343916 | -0.005461039 | -0.007978123 | 0.6845018 | 0.01012496 | 4631.2146 | 230.9353 | 234.0598 | 2.267408 | 76.497 | 0.2925129 | 0.01169585 | 0.004747956 | 0.01162798 | -0.004759263 | -0.006868719 | 0.6928896 | 0.008121923 | 4580.963 | 228.6424 | 231.3165 | 1.80564 | 231.4689 | 841.4724 | 76.516 | 0.3155899 | 0.01261846 | 0.005032651 | 0.01253951 | -0.005045357 | -0.007494152 | 0.6732392 | 0.008902539 | 4597.9837 | 229.4838 | 232.3796 | 1.985355 | 76.506 | 0.2866249 | 0.01146888 | 0.004494502 | 0.01140361 | -0.004504632 | -0.006898981 | 0.6529417 | 0.008087894 | 4635.2671 | 231.04 | 233.6898 | 1.793238
76.599 | 0.3404827 | 0.01360211 | 0.005478782 | 0.01351043 | -0.005493845 | -0.008016585 | 0.6853099 | 0.01019715 | 4629.5936 | 230.8545 | 233.9946 | 2.284303 | 76.596 | 0.2943706 | 0.01177013 | 0.004816606 | 0.0117014 | -0.004828243 | -0.006873158 | 0.7024782 | 0.008195085 | 4580.963 | 228.6424 | 231.3335 | 1.822564 | 231.5303 | 840.5307 | 76.613 | 0.3177242 | 0.01270379778 | 0.005069304 | 0.01262378 | -0.005082196 | -0.007541585 | 0.6738897 | 0.008989069 | 4594.7416 | 229.322 | 232.2353 | 2.005456 | 76.598 | 0.2880516 | 0.01152597 | 0.004555961 | 0.01146005 | -0.004566371 | -0.00689368 | 0.6623995 | 0.008144724 | 4634.4566 | 230.9996 | 233.6621 | 1.806518
76.7 | 0.3432655 | 0.01371328 | 0.005496969 | 0.0136201 | -0.005512133 | -0.008107971 | 0.6798413 | 0.0103053 | 4631.2146 | 230.9353 | 234.1022 | 2.309616 | 76.691 | 0.2963161 | 0.01184792 | 0.004802042 | 0.01177828 | -0.004813609 | -0.006964673 | 0.6911464 | 0.008270455 | 4582.584 | 228.7233 | 231.4332 | 1.840003 | 231.5936 | 839.6468 | 76.717 | 0.3200531 | 0.01279691 | 0.005062581 | 0.01271573 | -0.005075439 | -0.007640286 | 0.6642996 | 0.009079397 | 4596.3627 | 229.4029 | 232.3386 | 2.026438 | 76.699 | 0.2900352 | 0.01160534 | 0.004489671 | 0.01153852 | -0.004499779 | -0.007038737 | 0.6392879 | 0.00822177 | 4636.0777 | 231.0804 | 233.7622 | 1.824525
76.807 | 0.3444805 | 0.01376182 | 0.005555841 | 0.01366798 | -0.005571332 | -0.008096652 | 0.6881032 | 0.01034838 | 4637.6987 | 231.2586 | 234.4412 | 2.319708 | 76.818 | 0.2978859 | 0.01191068 | 0.004849751 | 0.01184031 | -0.004861549 | -0.006978762 | 0.6966205 | 0.008329164 | 4586.6365 | 228.9255 | 231.6522 | 1.853597 | 231.6429 | 838.8502 | 76.814 | 0.3217697 | 0.01286555 | 0.005123163 | 0.01278349 | -0.005136331 | -0.007647162 | 0.671665 | 0.00914307 | 4601.2257 | 229.6456 | 232.6001 | 2.04124 | 76.791 | 0.2922535 | 0.0116941 | 0.004599283 | 0.01162625 | -0.004609892 | -0.007016362 | 0.6570203 | 0.008308636 | 4636.8882 | 231.1208 | 233.8236 | 1.844833
76.906 | 0.3466549 | 0.01384868 | 0.005599715 | 0.01375367 | -0.005615452 | -0.008138215 | 0.6900104 | 0.01043146 | 4640.9407 | 231.4203 | 234.6251 | 2.339193 | 76.892 | 0.2994194 | 0.011972 | 0.00483432 | 0.0119009 | -0.004846043 | -0.007054859 | 0.6869085 | 0.008392646 | 4582.584 | 228.7233 | 231.4615 | 1.868296 | 231.6961 | 838.1254 | 76.947 | 0.3240585 | 0.01295707 | 0.005190626 | 0.01287384 | -0.005204144 | -0.007669697 | 0.6785332 | 0.009233731 | 4600.4152 | 229.6052 | 232.5802 | 2.062327 | 76.919 | 0.294281 | 0.01177523 | 0.004711826 | 0.01170644 | -0.004722962 | -0.00698348 | 0.6763049 | 0.008387978 | 4637.6987 | 231.1612 | 233.8832 | 1.863388
77.007 | 0.3484516 | 0.01392046 | 0.005569482 | 0.01382446 | -0.005585049 | -0.008239413 | 0.6778455 | 0.01050086 | 4642.5617 | 231.5011 | 234.7237 | 2.355479 | 76.999 | 0.301405 | 0.01205139 | 0.00489557 | 0.01197935 | -0.004907592 | -0.007071758 | 0.6939706 | 0.008470198 | 4583.3945 | 228.7637 | 231.5206 | 1.886249 | 231.761 | 837.29 | 77.013 | 0.3253288 | 0.01300786 | 0.005241924 | 0.01292398 | -0.005255712 | -0.007668271 | 0.6853842 | 0.009283689 | 4600.4152 | 229.6052 | 232.5919 | 2.073947 | 77.005 | 0.2956429 | 0.01182972 | 0.00465107942 | 0.0117603 | -0.004661929 | -0.007098369 | 0.6567606 | 0.008448036 | 4628.7831 | 230.7168 | 233.4461 | 1.877421
77.107 | 0.3507404 | 0.0140119 | 0.005712113 | 0.01391464 | -0.00572849 | -0.00818615 | 0.6997783 | 0.0105919 | 4640.9407 | 231.4203 | 234.6629 | 2.376845 | 77.096 | 0.3034096 | 0.01213154 | 0.004939971 | 0.01205855 | -0.004952213 | -0.007106332 | 0.6968734 | 0.00854353 | 4590.6891 | 229.1278 | 231.9075 | 1.903241 | 231.8224 | 836.3977 | 77.113 | 0.3273602 | 0.01308908 | 0.005218076 | 0.01300416 | -0.005231738 | -0.007772418 | 0.6731158 | 0.009366778 | 4596.3627 | 229.4029 | 232.4056 | 2.093265 | 77.133 | 0.2979412 | 0.01192169 | 0.004689175 | 0.01185118 | -0.004700203 | -0.007150981 | 0.6572809 | 0.00853108 | 4639.3197 | 231.242 | 233.9988 | 1.89683
77.207 | 0.3525772 | 0.01408528 | 0.00571674 | 0.013987 | -0.005733143 | -0.008253859 | 0.6946016 | 0.01066286 | 4642.5617 | 231.5011 | 234.7619 | 2.393501 | 77.196 | 0.3055763 | 0.01221818 | 0.004943121 | 0.01214414 | -0.004955378 | -0.00718876 | 0.6893231 | 0.008628822 | 4590.6891 | 229.1278 | 231.9273 | 1.923022 | 231.8936 | 835.4614 | 77.217 | 0.3293476 | 0.01316854 | 0.005240564 | 0.01308259 | -0.005254344 | -0.007828248 | 0.671203 | 0.009441722 | 4600.4152 | 229.6052 | 232.6287 | 2.11069 | 77.199 | 0.2993488 | 0.01197801 | 0.004716895 | 0.01190684 | -0.004728054 | -0.007178789 | 0.6586145 | 0.008587134 | 4638.5092 | 231.2016 | 233.9709 | 1.909946
77.3 | 0.3542423 | 0.0141518 | 0.005667521 | 0.0140526 | -0.005683642 | -0.008368954 | 0.6791341 | 0.01073288 | 4636.0777 | 231.1778 | 234.4494 | 2.409928 | 77.295 | 0.3076134 | 0.01229963 | 0.004929895 | 0.0122246 | -0.004942087 | -0.007282516 | 0.6786236 | 0.008708382 | 4591.4996 | 229.1683 | 231.9869 | 1.941476 | 231.96 | 834.4901 | 77.314 | 0.3313122 | 0.01324709 | 0.005281779 | 0.01316012 | -0.005295776 | -0.007864342 | 0.6733909 | 0.009522173 | 4596.3627 | 229.4029 | 232.4418 | 2.129398 | 77.3 | 0.3010693 | 0.01204685 | 0.004712935 | 0.01197487 | -0.004724076 | -0.007250791 | 0.6515255 | 0.008652611 | 4641.7512 | 231.3632 | 234.1504 | 1.925272
77.401 | 0.3564625 | 0.01424049 | 0.005783668 | 0.01414005 | -0.005800458 | -0.00833959 | 0.6955328 | 0.01081249 | 4646.6143 | 231.7032 | 235.0028 | 2.428616 | 77.392 | 0.309351 | 0.0123691 | 0.005010826 | 0.01229323 | -0.005023422 | -0.007269809 | 0.6909978 | 0.008776149 | 4592.3101 | 229.2087 | 232.0438 | 1.957199 | 232.0165 | 833.6235 | 77.414 | 0.332943 | 0.0133123 | 0.005357085 | 0.01322447 | -0.005371485 | -0.007852983 | 0.6840057 | 0.009576025 | 4609.3308 | 230.0502 | 233.1127 | 2.141934 | 77.407 | 0.3032207 | 0.01213294 | 0.004829596 | 0.01205993 | -0.004841296 | -0.007218631 | 0.6706668 | 0.00874029 | 4637.6987 | 231.1612 | 233.9659 | 1.945794
77.501 | 0.3583717 | 0.01431677 | 0.005804409 | 0.01421525 | -0.00582132 | -0.008393929 | 0.6935155 | 0.01089209 | 4640.1302 | 231.3799 | 234.6925 | 2.447308 | 77.49 | 0.3107395 | 0.01242462 | 0.005125295 | 0.01234807 | -0.005138475 | -0.007209597 | 0.7127271 | 0.008830796 | 4592.3101 | 229.2087 | 232.0565 | 1.96988 | 232.062 | 832.9046 | 77.514 | 0.3348713 | 0.0133894 | 0.005331636 | 0.01330056 | -0.0053459 | -0.007954655 | 0.6720467 | 0.0096544 | 4606.0888 | 229.8883 | 232.9664 | 2.160198 | 77.492 | 0.3050709 | 0.01220697 | 0.004859691 | 0.01213307 | -0.004871538 | -0.007261528 | 0.6708695 | 0.008808545 | 4644.1828 | 231.4844 | 234.3101 | 1.961775
77.605 | 0.3605061 | 0.01440203 | 0.00583544 | 0.01429931 | -0.005852533 | -0.008446774 | 0.6928719 | 0.01097587 | 4640.1302 | 231.3799 | 234.7122 | 2.466971 | 77.597 | 0.3129673 | 0.0125137 | 0.005040821 | 0.01243605 | -0.005053569 | -0.007382482 | 0.6845352 | 0.008912879 | 4599.6047 | 229.5728 | 232.4456 | 1.988944 | 232.1303 | 832.1029 | 77.611 | 0.3367863 | 0.01346597 | 0.005369569 | 0.01337611 | -0.005384037 | -0.007992071 | 0.6736723 | 0.009723903 | 4613.3834 | 230.2524 | 233.353 | 2.176404 | 77.6 | 0.3070106 | 0.01228459 | 0.004832764 | 0.01220974 | -0.004844479 | -0.007365266 | 0.6577467 | 0.008883808 | 4645.8038 | 231.5652 | 234.4099 | 1.979413
77.705 | 0.3620663 | 0.01446436 | 0.005893114 | 0.01436075 | -0.005910547 | -0.008450202 | 0.6994563 | 0.0110342 | 4644.1828 | 231.5819 | 234.9316 | 2.480669 | 77.7 | 0.314642 | 0.01258066 | 0.005151433 | 0.01250218 | -0.005164747 | -0.007337433 | 0.7038902 | 0.008983121 | 4593.9311 | 229.2896 | 232.1742 | 2.005262 | 232.1887 | 831.2111 | 77.735 | 0.3389358 | 0.01355192 | 0.0053995 | 0.01346091 | -0.00541413 | -0.008046781 | 0.6728317 | 0.009810963 | 4610.1413 | 230.0906 | 233.2088 | 2.196713 | 77.7 | 0.3086166 | 0.01234885 | 0.004951959 | 0.01227322 | -0.004964261 | -0.007308964 | 0.6792017 | 0.008950558 | 4640.9407 | 231.3228 | 234.1794 | 1.995053
77.808 | 0.3638992 | 0.01453759 | 0.005929251 | 0.01443293 | -0.005946899 | -0.00848603 | 0.7007869 | 0.01110324 | 4648.2353 | 231.784 | 235.1536 | 2.496896 | 77.797 | 0.3165703 | 0.01265776 | 0.005151905 | 0.01257832 | -0.005165222 | -0.0074131 | 0.6967695 | 0.009056511 | 4597.1732 | 229.4514 | 232.3558 | 2.022308 | 232.2496 | 830.3717 | 77.815 | 0.340395 | 0.01361026 | 0.005468964 | 0.01351847 | -0.005483974 | -0.008034496 | 0.6825535 | 0.009868953 | 4609.3308 | 230.0502 | 233.1812 | 2.210236 | 77.8 | 0.310194 | 0.01241197 | 0.004953939 | 0.01233557 | -0.00496625 | -0.007369319 | 0.673909 | 0.009011535 | 4642.5617 | 231.4036 | 234.2758 | 2.009335
77.905 | 0.3659515 | 0.01461957 | 0.005967462 | 0.01451374 | -0.005985338 | -0.008528401 | 0.7018124 | 0.01118494 | 4646.6143 | 231.7032 | 235.0906 | 2.516106 | 77.897 | 0.3180485 | 0.01271687 | 0.005205597 | 0.01263669 | -0.005219194 | -0.007417492 | 0.7036332 | 0.009114049 | 4597.9837 | 229.4919 | 232.4103 | 2.035679 | 232.2974 | 829.6077 | 77.915 | 0.3418941 | 0.0136702 | 0.005481048 | 0.01357761 | -0.005496125 | -0.008081482 | 0.6800887 | 0.009922739 | 4615.8149 | 230.3738 | 233.523 | 2.222787 | 77.907 | 0.3125572 | 0.01250653 | 0.004974768 | 0.01242897 | -0.004987184 | -0.007441782 | 0.6701599 | 0.009099978 | 4649.0458 | 231.7268 | 234.6249 | 2.030071
78.005 | 0.3677025 | 0.01468952 | 0.005955416 | 0.01458268 | -0.00597322 | -0.008609458 | 0.6937975 | 0.01124552 | 4657.9614 | 232.269 | 235.6809 | 2.530366 | 77.997 | 0.320261 | 0.01280533 | 0.00519056 | 0.01272404 | -0.005204078 | -0.007519959 | 0.6920354 | 0.009196745 | 4603.6573 | 229.7751 | 232.7174 | 2.054911 | 232.3659 | 828.7907 | 78.015 | 0.3438416 | 0.01374807 | 0.005520983 | 0.01365442 | -0.00553628 | -0.008118139 | 0.6819642 | 0.009997345 | 4618.2464 | 230.4951 | 233.664 | 2.240215 | 78.001 | 0.3139992 | 0.01256422 | 0.004960434 | 0.01248595 | -0.004972777 | -0.007513172 | 0.6618746 | 0.009156192 | 4649.8563 | 231.7672 | 234.6792 | 2.043261
78.102 | 0.3696289 | 0.01476648 | 0.006028248 | 0.01465852 | -0.006046491 | -0.008612031 | 0.7020981 | 0.01132924 | 4646.6143 | 231.7032 | 235.1246 | 2.550074 | 78.098 | 0.3222618 | 0.01288533 | 0.005320381 | 0.01280302 | -0.005334585 | -0.007468438 | 0.7142839 | 0.00928042 | 4597.1732 | 229.4514 | 232.408 | 2.074371 | 232.4352 | 827.8231 | 78.115 | 0.3458519 | 0.01382845 | 0.005628861 | 0.01373371 | -0.005644762 | -0.008088943 | 0.6978368 | 0.01007634 | 4618.2464 | 230.4951 | 233.6825 | 2.258674 | 78.098 | 0.3162689 | 0.01265504 | 0.005020071 | 0.01257564 | -0.005032714 | -0.007542925 | 0.6672098 | 0.009246163 | 4649.0458 | 231.7268 | 234.6593 | 2.064375
78.212 | 0.371479 | 0.0148404 | 0.006010777 | 0.01473135 | -0.006028915 | -0.00870244 | 0.6927844 | 0.01140532 | 4641.7512 | 231.4607 | 234.8957 | 2.567952 | 78.198 | 0.323452 | 0.01293292 | 0.005275271 | 0.01285 | -0.005289234 | -0.00756077 | 0.699563 | 0.009327236 | 4597.1732 | 229.4514 | 232.4189 | 2.085251 | 232.4739 | 827.0654 | 78.215 | 0.347456 | 0.01389258 | 0.005583805 | 0.01379697 | -0.005599452 | -0.008197514 | 0.6830671 | 0.01014643 | 4609.3308 | 230.0502 | 233.2461 | 2.275038 | 78.228 | 0.3185444 | 0.01274609 | 0.005010329 | 0.01266555 | -0.005022923 | -0.007642623 | 0.657225 | 0.009337512 | 4646.6143 | 231.6056 | 234.5577 | 2.085806
78.302 | 0.3735142 | 0.0149217 | 0.006049467 | 0.01481147 | -0.006067839 | -0.008743626 | 0.6939728 | 0.01147877 | 4650.6668 | 231.9053 | 235.3657 | 2.585224 | 78.293 | 0.3259182 | 0.01303153 | 0.005344629 | 0.01294735 | -0.005358963 | -0.007588387 | 0.7062058 | 0.00942486 | 4596.3627 | 229.411 | 232.4006 | 2.10794 | 232.5546 | 826.2282 | 78.315 | 0.3493404 | 0.01396793 | 0.00556964 | 0.01387128 | -0.005585208 | -0.008286071 | 0.6740478 | 0.01021598 | 4615.0044 | 230.3333 | 233.5506 | 2.29127 | 78.293 | 0.3203812 | 0.01281959 | 0.005046761 | 0.01273811 | -0.005059539 | -0.007678576 | 0.6589163 | 0.009407517 | 4649.8563 | 231.7672 | 234.7384 | 2.102233
78.409 | 0.3753357 | 0.01499447 | 0.00613211 | 0.01488316 | -0.006150988 | -0.008732174 | 0.7044052 | 0.01154791 | 4653.9089 | 232.0669 | 235.5467 | 2.601502 | 78.387 | 0.3275032 | 0.0130949 | 0.005365807 | 0.01300991 | -0.005380255 | -0.007629652 | 0.7051769 | 0.00948347 | 4601.2257 | 229.6537 | 232.661 | 2.121569 | 232.6029 | 825.324 | 78.448 | 0.3521309 | 0.0140795 | 0.005681759 | 0.01398131 | -0.005697962 | -0.008283346 | 0.6878816 | 0.01032753 | 4612.5729 | 230.212 | 233.4532 | 2.317318 | 78.387 | 0.3217182 | 0.01287309 | 0.005124852 | 0.01279094 | -0.005138029 | -0.007652907 | 0.6713827 | 0.009459582 | 4650.6668 | 231.8076 | 234.7917 | 2.114456
78.51 | 0.377018 | 0.01506167 | 0.006126686 | 0.01494937 | -0.006145531 | -0.008803842 | 0.698051 | 0.01161448 | 4653.0984 | 232.0265 | 235.5212 | 2.617181 | 78.498 | 0.3293419 | 0.01316842 | 0.005359981 | 0.01308247 | -0.005374397 | -0.007708075 | 0.6972425 | 0.009556401 | 4600.4152 | 229.6132 | 232.6369 | 2.138536 | 232.6631 | 824.5641 | 78.508 | 0.3536911 | 0.01414189 | 0.005696244 | 0.01404282 | -0.00571253 | -0.008330293 | 0.6857537 | 0.01038369 | 4619.0569 | 230.5356 | 233.7958 | 2.330437 | 78.528 | 0.324482 | 0.01298368 | 0.005147582 | 0.01290011 | -0.005160877 | -0.007739236 | 0.6668458 | 0.009566653 | 4653.0984 | 231.9288 | 234.9401 | 2.139603
78.609 | 0.3793526 | 0.01515494 | 0.006208451 | 0.01504125 | -0.006227804 | -0.008813447 | 0.7066252 | 0.01170489 | 4654.7194 | 232.1073 | 235.6249 | 2.638479 | 78.6 | 0.3313866 | 0.01325018 | 0.005364784 | 0.01316316 | -0.005379226 | -0.007783935 | 0.6910676 | 0.009635562 | 4602.0362 | 229.6942 | 232.7376 | 2.156956 | 232.7283 | 823.6868 | 78.616 | 0.35532 | 0.01420702 | 0.005767309 | 0.01410704 | -0.005784004 | -0.008323038 | 0.6949391 | 0.01045088 | 4615.0044 | 230.3333 | 233.6057 | 2.34614 | 78.602 | 0.3257275 | 0.01303351 | 0.005235811 | 0.01294931 | -0.005249566 | -0.007699744 | 0.6817845 | 0.009616847 | 4651.4774 | 231.848 | 234.8698 | 2.151394
78.706 | 0.3812466 | 0.0152306 | 0.006170799 | 0.01511578 | -0.006189917 | -0.008925865 | 0.6934809 | 0.01178207 | 4650.6668 | 231.9053 | 235.4373 | 2.65666 | 78.687 | 0.3333874 | 0.01333018 | 0.005440755 | 0.01324211 | -0.00545561 | -0.007786502 | 0.7006497 | 0.009711129 | 4606.0888 | 229.8964 | 232.961 | 2.174551 | 232.7904 | 822.7959 | 78.712 | 0.3570595 | 0.01427657 | 0.005757546 | 0.01417562 | -0.005774184 | -0.008401432 | 0.6872857 | 0.01051985 | 4614.1939 | 230.2929 | 233.5807 | 2.36225 | 78.699 | 0.3272209 | 0.01309327 | 0.005271292 | 0.0130083 | -0.005285235 | -0.007723063 | 0.6843444 | 0.009669251 | 4660.393 | 232.2924 | 235.3339 | 2.163714
78.805 | 0.3832302 | 0.01530985 | 0.006200155 | 0.01519384 | -0.006219456 | -0.00897438 | 0.6930234 | 0.01185522 | 4657.1509 | 232.2286 | 235.784 | 2.673893 | 78.788 | 0.3351212 | 0.0133995 | 0.005479725 | 0.01331052 | -0.005494794 | -0.007815727 | 0.7030432 | 0.009777432 | 4608.5203 | 230.0178 | 233.0999 | 2.190002 | 232.8449 | 821.9804 | 78.812 | 0.3587112 | 0.01434261 | 0.005814046 | 0.01424073 | -0.005831013 | -0.008409715 | 0.6933663 | 0.01058344 | 4615.8149 | 230.3738 | 233.6779 | 2.377107 | 78.799 | 0.3289242 | 0.01316143 | 0.005298695 | 0.01307557 | -0.005312783 | -0.007762784 | 0.6843914 | 0.009739781 | 4655.5299 | 232.05 | 235.1041 | 2.180304
78.902 | 0.3847256 | 0.01536959 | 0.006272906 | 0.01525267 | -0.006292664 | -0.008960009 | 0.7023055 | 0.0119127 | 4658.7719 | 232.3094 | 235.8799 | 2.687449 | 78.892 | 0.3370438 | 0.01347637 | 0.005479882 | 0.01338638 | -0.005494952 | -0.007891424 | 0.6963195 | 0.009852397 | 4609.3308 | 230.0582 | 233.1586 | 2.207479 | 232.9065 | 821.1697 | 78.916 | 0.3600941 | 0.0143979 | 0.005801481 | 0.01429524 | -0.005818375 | -0.008476861 | 0.6863832 | 0.01063325 | 4621.4885 | 230.6569 | 233.9779 | 2.388754 | 78.906 | 0.3312168 | 0.01325316 | 0.005202705 | 0.01316611 | -0.005216286 | -0.007949822 | 0.6561514 | 0.0098306 | 4654.7194 | 232.0096 | 235.0845 | 2.201655
79.006 | 0.3867359 | 0.0154499 | 0.006280485 | 0.01533177 | -0.00630029 | -0.009031476 | 0.6975925 | 0.01199095 | 4659.5825 | 232.3498 | 235.9396 | 2.705908 | 78.988 | 0.3389969 | 0.01355447 | 0.005574906 | 0.01346343 | -0.005590504 | -0.007872924 | 0.7100925 | 0.009932905 | 4604.4678 | 229.8155 | 232.9305 | 2.226241 | 232.9725 | 820.279 | 79.022 | 0.362627 | 0.01449918 | 0.005833652 | 0.01439507 | -0.005850735 | -0.008544336 | 0.6847501 | 0.01073593 | 4617.4359 | 230.4547 | 233.7961 | 2.41277 | 79.002 | 0.3331146 | 0.0133291 | 0.005361659 | 0.01324105 | -0.005376084 | -0.007864966 | 0.6835483 | 0.009898903 | 4663.635 | 232.454 | 235.5524 | 2.217728
79.106 | 0.3886318 | 0.01552564 | 0.006335288 | 0.01540635 | -0.006355441 | -0.00905091 | 0.702188 | 0.01206412 | 4661.2035 | 232.4307 | 236.0393 | 2.723176 | 79.091 | 0.3406963 | 0.01362242 | 0.00564828 | 0.01353047 | -0.005664292 | -0.007866176 | 0.720082 | 0.00999598 | 4609.3308 | 230.0582 | 233.1922 | 2.240941 | 233.0242 | 819.4578 | 79.116 | 0.3644638 | 0.01457262 | 0.005843336 | 0.01446746 | -0.005860475 | -0.008606984 | 0.6808976 | 0.01081255 | 4611.7624 | 230.1715 | 233.5257 | 2.430673 | 79.099 | 0.3351192 | 0.01340931 | 0.005414881 | 0.0133202 | -0.005429595 | -0.007890609 | 0.6881085 | 0.00998302 | 4656.3404 | 232.0904 | 235.2026 | 2.237527
79.203 | 0.390707 | 0.01560854 | 0.006416655 | 0.01548798 | -0.00643733 | -0.009050653 | 0.7112558 | 0.01214664 | 4659.5825 | 232.3498 | 235.9765 | 2.742652 | 79.199 | 0.3428554 | 0.01370875 | 0.005578921 | 0.01361563 | -0.005594541 | -0.008021093 | 0.6974787 | 0.01008084 | 4609.3308 | 230.0582 | 233.212 | 2.260732 | 233.0937 | 818.6131 | 79.213 | 0.3663254 | 0.01464705 | 0.00596826 | 0.01454082 | -0.005986141 | -0.00855468 | 0.6997504 | 0.01087344 | 4627.162 | 230.9401 | 234.3227 | 2.444916 | 79.188 | 0.3363705 | 0.01345938 | 0.005412347 | 0.01336961 | -0.005427046 | -0.00794256 | 0.6832869 | 0.01003168 | 4657.1509 | 232.1308 | 235.2551 | 2.248973
79.306 | 0.3922062 | 0.01566844 | 0.006399584 | 0.01554695 | -0.006420149 | -0.009126804 | 0.7034389 | 0.01220193 | 4664.4455 | 232.5923 | 236.2367 | 2.755705 | 79.295 | 0.3446426 | 0.01378021 | 0.005599312 | 0.01368612 | -0.005615046 | -0.008071078 | 0.6956997 | 0.01015046 | 4610.1413 | 230.0987 | 233.2695 | 2.27697 | 233.1506 | 817.7325 | 79.31 | 0.3678951 | 0.01470982 | 0.005965139 | 0.01460268 | -0.005983001 | -0.008619675 | 0.6941098 | 0.01094278 | 4617.4359 | 230.4547 | 233.8446 | 2.461147 | 79.293 | 0.3385086 | 0.01354493 | 0.005399675 | 0.01345402 | -0.005414306 | -0.008039716 | 0.6734449 | 0.01011813 | 4653.9089 | 231.9692 | 235.1112 | 2.269306
79.406 | 0.3945045 | 0.01576025 | 0.006430295 | 0.01563735 | -0.006451059 | -0.00918629 | 0.7022485 | 0.01229376 | 4662.014 | 232.4711 | 236.1349 | 2.777396 | 79.399 | 0.3462181 | 0.0138432 | 0.005661428 | 0.01374826 | -0.005677514 | -0.008070746 | 0.7034683 | 0.01021238 | 4610.1413 | 230.0987 | 233.284 | 2.291413 | 233.2012 | 816.984 | 79.413 | 0.3700466 | 0.01479584 | 0.005965219 | 0.01468745 | -0.005983082 | -0.008704368 | 0.6873654 | 0.01102467 | 4620.678 | 230.6165 | 234.0287 | 2.480305 | 79.388 | 0.3396435 | 0.01359034 | 0.005398012 | 0.01349882 | -0.005412634 | -0.00808619 | 0.6693676 | 0.01015988 | 4657.9614 | 232.1712 | 235.3265 | 2.279126
79.511 | 0.3965053 | 0.01584018 | 0.006539343 | 0.01571604 | -0.006560818 | -0.009155219 | 0.7166205 | 0.01237335 | 4660.393 | 232.3903 | 236.0714 | 2.796187 | 79.496 | 0.3482437 | 0.01392419 | 0.005699216 | 0.01382814 | -0.005715519 | -0.008112624 | 0.7045216 | 0.01029136 | 4610.9518 | 230.1391 | 233.3436 | 2.30984 | 233.2657 | 816.1835 | 79.51 | 0.371809 | 0.01486631 | 0.006021959 | 0.01475689 | -0.006040164 | -0.008716724 | 0.6929397 | 0.01108807 | 4627.9726 | 230.9806 | 234.4144 | 2.495155 | 79.527 | 0.3425446 | 0.01370643 | 0.005488378 | 0.01361334 | -0.005503495 | -0.008109848 | 0.6786188 | 0.01027402 | 4657.9614 | 232.1712 | 235.3534 | 2.305987
79.607 | 0.3982773 | 0.01591097 | 0.006584414 | 0.01578572 | -0.006606187 | -0.009179533 | 0.7196648 | 0.01244454 | 4657.9614 | 232.269 | 235.9646 | 2.81299 | 79.596 | 0.3499966 | 0.01399428 | 0.00569898 | 0.01389726 | -0.005715281 | -0.008181982 | 0.6985204 | 0.01035464 | 4618.2464 | 230.5032 | 233.729 | 2.324618 | 233.3173 | 815.3765 | 79.613 | 0.3735867 | 0.01493738 | 0.006038845 | 0.01482692 | -0.006057152 | -0.008769769 | 0.6906855 | 0.01115656 | 4629.5936 | 231.0615 | 234.5129 | 2.511213 | 79.596 | 0.3433723 | 0.01373955 | 0.005438087 | 0.01364602 | -0.005452927 | -0.00819309 | 0.6655519 | 0.01030658 | 4657.9614 | 232.1712 | 235.3611 | 2.313651
79.707 | 0.4003086 | 0.01599212 | 0.006580824 | 0.01586559 | -0.006602573 | -0.009263022 | 0.7127882 | 0.01252241 | 4660.393 | 232.3903 | 236.1067 | 2.831369 | 79.689 | 0.3520527 | 0.01407649 | 0.005769047 | 0.01397834 | -0.005785753 | -0.008192585 | 0.7062182 | 0.0104404 | 4611.7624 | 230.1796 | 233.4197 | 2.34465 | 233.3871 | 814.5325 | 79.717 | 0.3757839 | 0.01502524 | 0.00605261 | 0.01491348 | -0.006071001 | -0.008842479 | 0.6865723 | 0.01124923 | 4621.4885 | 230.6569 | 234.1226 | 2.532927 | 79.716 | 0.3461513 | 0.01385075 | 0.005549521 | 0.0137557 | -0.005564977 | -0.008190725 | 0.6794242 | 0.01041009 | 4666.0665 | 232.5752 | 235.7965 | 2.338035
79.804 | 0.4021511 | 0.01606573 | 0.006553542 | 0.01593804 | -0.006575111 | -0.009362931 | 0.7022493 | 0.01258938 | 4667.6876 | 232.754 | 236.4934 | 2.847194 | 79.793 | 0.3538837 | 0.0141497 | 0.00576456 | 0.01405053 | -0.005781239 | -0.008269293 | 0.6991213 | 0.01050737 | 4618.2464 | 230.5032 | 233.7648 | 2.360292 | 233.4416 | 813.669 | 79.813 | 0.3777008 | 0.01510188 | 0.006128876 | 0.01498899 | -0.006147735 | -0.008841251 | 0.6953467 | 0.0113161 | 4632.0251 | 231.1828 | 234.6741 | 2.548602 | 79.809 | 0.3477631 | 0.01391524 | 0.005588091 | 0.01381931 | -0.005603763 | -0.008215546 | 0.6820925 | 0.01047523 | 4663.635 | 232.454 | 235.6886 | 2.353391
79.904 | 0.4037075 | 0.01612791 | 0.006660915 | 0.01599923 | -0.006683197 | -0.009316036 | 0.7173864 | 0.01265153 | 4666.0665 | 232.6732 | 236.4257 | 2.86189 | 79.9 | 0.3556728 | 0.01422124 | 0.005858796 | 0.01412107 | -0.005876026 | -0.00824504 | 0.712674 | 0.01058325 | 4610.9518 | 230.1391 | 233.412 | 2.378017 | 233.5033 | 812.8628 | 79.904 | 0.3794727 | 0.01517273 | 0.006183296 | 0.01505878 | -0.006202491 | -0.008856286 | 0.700349 | 0.01138692 | 4630.4041 | 231.1019 | 234.6084 | 2.56522 | 79.9 | 0.3490314 | 0.01396599 | 0.005688041 | 0.01386936 | -0.005704279 | -0.008165084 | 0.6986186 | 0.01052512 | 4663.635 | 232.454 | 235.7004 | 2.365149
80.004 | 0.406044 | 0.01622125 | 0.00662071 | 0.01609109 | -0.006642724 | -0.009448367 | 0.7030553 | 0.01274715 | 4660.393 | 232.3903 | 236.1599 | 2.884484 | 79.996 | 0.3573131 | 0.01428683 | 0.005875644 | 0.01418573 | -0.005892973 | -0.008292758 | 0.7106168 | 0.01064146 | 4619.0569 | 230.5437 | 233.8374 | 2.391618 | 233.5506 | 812.1072 | 80.014 | 0.3813114 | 0.01524625 | 0.006185777 | 0.01513119 | -0.006204988 | -0.008926206 | 0.6951428 | 0.011461 | 4627.9726 | 230.9806 | 234.5021 | 2.582595 | 80.016 | 0.3517971 | 0.01407665 | 0.005583418 | 0.0139785 | -0.005599064 | -0.008379434 | 0.6681911 | 0.01062923 | 4670.1191 | 232.7772 | 236.0539 | 2.389709
80.104 | 0.4080162 | 0.01630004 | 0.006692743 | 0.01616862 | -0.00671524 | -0.009453378 | 0.7103535 | 0.01282326 | 4662.014 | 232.4711 | 236.2604 | 2.902461 | 80.089 | 0.3597126 | 0.01438277 | 0.005899341 | 0.01428032 | -0.005916811 | -0.008363505 | 0.7074559 | 0.01074007 | 4613.3834 | 230.2605 | 233.5723 | 2.414662 | 233.6306 | 811.2251 | 80.114 | 0.383358 | 0.01532808 | 0.006220269 | 0.01521179 | -0.006239695 | -0.008972097 | 0.6954556 | 0.01154131 | 4627.9726 | 230.9806 | 234.521 | 2.601427 | 80.1 | 0.3529053 | 0.014121 | 0.005657311 | 0.01402222 | -0.005673374 | -0.008348848 | 0.6795397 | 0.01067223 | 4670.9296 | 232.8176 | 236.1052 | 2.399859
80.207 | 0.4092655 | 0.01634994708 | 0.006692664 | 0.01621773 | -0.00671516 | -0.009502566 | 0.7066681 | 0.01286929 | 4666.0665 | 232.6732 | 236.4774 | 2.913342 | 80.196 | 0.361578 | 0.01445735 | 0.005957048 | 0.01435384 | -0.005974862 | -0.008378979 | 0.7130776 | 0.01080711 | 4621.4885 | 230.665 | 233.9999 | 2.430336 | 233.6849 | 810.2949 | 80.21 | 0.3855724 | 0.01541662 | 0.006236514 | 0.01529899 | -0.006256042 | -0.00904295 | 0.6918143 | 0.01162561 | 4631.2146 | 231.1424 | 234.7058 | 2.621207 | 80.197 | 0.3548718 | 0.01419968 | 0.005735481 | 0.01409981 | -0.005751992 | -0.008347818 | 0.6890414 | 0.01075421 | 4664.4455 | 232.4944 | 235.7957 | 2.419202
80.298 | 0.411562 | 0.01644169 | 0.006743478 | 0.01630799 | -0.006766318 | -0.009541669 | 0.7091336 | 0.0129575 | 4668.4981 | 232.7944 | 236.622 | 2.934209 | 80.289 | 0.363718 | 0.01454292 | 0.00594949 | 0.01443819 | -0.005967259 | -0.008470927 | 0.7044399 | 0.01088929 | 4623.92 | 230.7864 | 234.1427 | 2.449572 | 233.7514 | 809.4585 | 80.305 | 0.3869724 | 0.0154726 | 0.006269246 | 0.01535412 | -0.00628898 | -0.009065138 | 0.6937545 | 0.01167539 | 4637.6987 | 231.466 | 235.0474 | 2.632899 | 80.308 | 0.3572922 | 0.01429653 | 0.005838758 | 0.0141953 | -0.00585587 | -0.008339429 | 0.7021908 | 0.01084473 | 4670.9296 | 232.8176 | 236.1461 | 2.440562
80.398 | 0.4135895 | 0.01652269 | 0.006798999 | 0.01638767 | -0.006822217 | -0.009565455 | 0.7132141 | 0.01303692 | 4668.4981 | 232.7944 | 236.6408 | 2.953002 | 80.397 | 0.3651543 | 0.01460035 | 0.006015621 | 0.01449479 | -0.006033787 | -0.008461 | 0.7131294 | 0.01094445 | 4625.541 | 230.8673 | 234.2381 | 2.462489 | 233.796 | 808.6899 | 80.411 | 0.3887425 | 0.01554337 | 0.006302137 | 0.01542381 | -0.00632208 | -0.00910173 | 0.694602 | 0.01175126 | 4629.5936 | 231.0615 | 234.6529 | 2.650716 | 80.396 | 0.3589725 | 0.01436377 | 0.005703801 | 0.01426159 | -0.00572013 | -0.008541457 | 0.6696902 | 0.01091138 | 4670.1191 | 232.7772 | 236.1207 | 2.456299
80.505 | 0.4154892 | 0.01659858 | 0.006844947 | 0.01646233 | -0.006868481 | -0.009593847 | 0.7159257 | 0.01311366 | 4665.256 | 232.6328 | 236.4941 | 2.971155 | 80.489 | 0.3670426 | 0.01467585 | 0.006014125 | 0.0145692 | -0.006032283 | -0.008536917 | 0.7066114 | 0.01102108 | 4622.299 | 230.7055 | 234.0913 | 2.480435 | 233.8579 | 807.9536 | 80.517 | 0.3909226 | 0.01563054 | 0.006380805 | 0.01550964 | -0.006401249 | -0.009108392 | 0.7027859 | 0.01183292 | 4634.4566 | 231.3042 | 234.9196 | 2.669888 | 80.481 | 0.360342 | 0.01441857 | 0.005815869 | 0.01431561 | -0.005832847 | -0.00848276 | 0.6876119 | 0.01096114 | 4675.7927 | 233.06 | 236.4204 | 2.468058
80.608 | 0.4172859 | 0.01667036 | 0.006896958 | 0.01653293 | -0.006920852 | -0.00961208 | 0.7200161 | 0.01317704 | 4674.9821 | 233.1177 | 237.0039 | 2.986161 | 80.597 | 0.3688316 | 0.01474738 | 0.006076713 | 0.0146397 | -0.006095251 | -0.008544445 | 0.7133583 | 0.01109506 | 4617.4359 | 230.4628 | 233.8615 | 2.497745 | 233.9176 | 807.1134 | 80.614 | 0.3927002 | 0.01570162 | 0.006417538 | 0.01557962 | -0.006438219 | -0.009141402 | 0.7042923 | 0.01190071 | 4636.8882 | 231.4255 | 235.0593 | 2.685819 | 80.598 | 0.3630924 | 0.01452862 | 0.005846836 | 0.01442409 | -0.005863996 | -0.008560094 | 0.6850387 | 0.01107275 | 4670.9296 | 232.8176 | 236.2001 | 2.494432
80.705 | 0.4196682 | 0.01676553 | 0.006841517 | 0.01662654 | -0.006865028 | -0.00976151 | 0.7032752 | 0.01327499 | 4668.4981 | 232.7944 | 236.6973 | 3.00936 | 80.69 | 0.3711395 | 0.01483966 | 0.006017904 | 0.01473063 | -0.006036084 | -0.008694547 | 0.694238 | 0.01118381 | 4619.8675 | 230.5841 | 234.0059 | 2.518505 | 233.9892 | 806.2074 | 80.715 | 0.3942032 | 0.01576171 | 0.006488443 | 0.01563878 | -0.006509584 | -0.009129201 | 0.7130509 | 0.01196094 | 4635.2671 | 231.3446 | 234.991 | 2.699975 | 80.696 | 0.3651276 | 0.01461005 | 0.005858479 | 0.01450435 | -0.005875707 | -0.008628648 | 0.6809534 | 0.01114926 | 4675.7927 | 233.06 | 236.465 | 2.512513
80.805 | 0.421484 | 0.01683807 | 0.006926553 | 0.01669788 | -0.006950653 | -0.009747226 | 0.7130904 | 0.01334434 | 4670.9296 | 232.9157 | 236.8375 | 3.025781 | 80.797 | 0.373024 | 0.01491501 | 0.006184018 | 0.01480487 | -0.006203218 | -0.008601656 | 0.7211656 | 0.01125281 | 4626.3515 | 230.9078 | 234.3518 | 2.534664 | 234.0448 | 805.3306 | 80.815 | 0.3963337 | 0.0158469 | 0.006475158 | 0.01572265 | -0.006496213 | -0.009226433 | 0.7040871 | 0.01204064 | 4640.1302 | 231.5873 | 235.2573 | 2.718713 | 80.797 | 0.3668442 | 0.01467874 | 0.00590782 | 0.01457205 | -0.00592534 | -0.008646711 | 0.6852709 | 0.01121964 | 4671.7401 | 232.858 | 236.276 | 2.529148
80.906 | 0.4235249 | 0.0169196 | 0.006971465 | 0.01677806 | -0.006995879 | -0.009782179 | 0.7151658 | 0.01342891 | 4664.4455 | 232.5923 | 236.5277 | 3.045796 | 80.898 | 0.3746357 | 0.01497945 | 0.006118675 | 0.01486837 | -0.006137471 | -0.008730897 | 0.7029599 | 0.01131359 | 4629.5936 | 231.0696 | 234.5309 | 2.548913 | 234.0937 | 804.6104 | 80.911 | 0.3984776 | 0.01593262 | 0.006501407 | 0.01580702 | -0.006522634 | -0.00928439 | 0.7025376 | 0.01212599 | 4638.5092 | 231.5064 | 235.1949 | 2.73879 | 80.898 | 0.3688354 | 0.01475842 | 0.00602456 | 0.01465057 | -0.006042781 | -0.008607792 | 0.7020129 | 0.01129789 | 4671.7401 | 232.858 | 236.2946 | 2.54764
81.012 | 0.4257183 | 0.01700723 | 0.007022279 | 0.01686422 | -0.007047052 | -0.009817171 | 0.7178292 | 0.01351246 | 4667.6876 | 232.754 | 236.7125 | 3.065566 | 80.99 | 0.376749 | 0.01506395 | 0.006266445 | 0.01495162 | -0.006286162 | -0.008665455 | 0.7254278 | 0.01140526 | 4618.2464 | 230.5032 | 233.9755 | 2.570386 | 234.1673 | 803.7659 | 81.015 | 0.4003735 | 0.01600842 | 0.006516533 | 0.01588164 | -0.006537858 | -0.00934378 | 0.6997016 | 0.01219776 | 4641.7512 | 231.6682 | 235.3769 | 2.755676 | 81.011 | 0.3708553 | 0.01483924 | 0.006036361 | 0.01473022 | -0.006054653 | -0.008675564 | 0.6978974 | 0.0113732 | 4677.4137 | 233.1408 | 236.6004 | 2.565446
81.099 | 0.427414 | 0.01707497 | 0.007061208 | 0.01693083 | -0.007086256 | -0.009844572 | 0.7198135 | 0.01357535 | 4672.5506 | 232.9965 | 236.9749 | 3.080461 | 81.095 | 0.3784447 | 0.01513175 | 0.006231412 | 0.01501841 | -0.006250908 | -0.008767499 | 0.7129636 | 0.01146247 | 4630.4041 | 231.11 | 234.6071 | 2.583791 | 234.2133 | 802.9425 | 81.112 | 0.4019317 | 0.01607073 | 0.006568471 | 0.01594296 | -0.006590138 | -0.009352822 | 0.704615 | 0.01225757 | 4643.3722 | 231.7491 | 235.4735 | 2.769757 | 81.095 | 0.3731251 | 0.01493006 | 0.006002622 | 0.01481971 | -0.00602071 | -0.008798996 | 0.6842497 | 0.01146413 | 4674.9821 | 233.0196 | 236.4986 | 2.586956
81.199 | 0.4295883 | 0.01716183 | 0.007014541 | 0.01701623 | -0.007039259 | -0.009976972 | 0.7055507 | 0.0136657 | 4665.256 | 232.6328 | 236.6252 | 3.101857 | 81.192 | 0.380373 | 0.01520885 | 0.006291323 | 0.01509436 | -0.006311197 | -0.00878316 | 0.7185565 | 0.01154251 | 4624.7305 | 230.8269 | 234.3375 | 2.602558 | 234.2775 | 802.1847 | 81.215 | 0.4046116 | 0.01617788 | 0.00665186 | 0.01604841 | -0.006674082 | -0.009374328 | 0.7119532 | 0.01236327 | 4642.5617 | 231.7087 | 235.4573 | 2.794647 | 81.218 | 0.3747959 | 0.01499692 | 0.006096473 | 0.01488558 | -0.006115133 | -0.008770443 | 0.6972433 | 0.01152513 | 4681.4662 | 233.3428 | 236.8422 | 2.601392
81.306 | 0.431303 | 0.01723033 | 0.007140101 | 0.01708357 | -0.007165714 | -0.009917861 | 0.722506 | 0.01372816 | 4671.7401 | 232.9561 | 236.97 | 3.116647 | 81.297 | 0.3823223 | 0.01528679 | 0.006215352 | 0.01517113 | -0.006234747 | -0.008936381 | 0.6976815 | 0.01161465 | 4630.4041 | 231.11 | 234.643 | 2.619474 | 234.3353 | 801.3458 | 81.318 | 0.4065724 | 0.01625628 | 0.006630893 | 0.01612556 | -0.006652975 | -0.009472583 | 0.7023401 | 0.01244206 | 4640.1302 | 231.5873 | 235.3521 | 2.813195 | 81.29 | 0.3769321 | 0.0150824 | 0.006149458 | 0.01496979 | -0.006168444 | -0.008801343 | 0.7008526 | 0.0116108 | 4679.0347 | 233.2216 | 236.7391 | 2.621678
81.406 | 0.4330082 | 0.01729845 | 0.007195782 | 0.01715054 | -0.007221796 | -0.009928743 | 0.7273626 | 0.01379083 | 4677.4137 | 233.239 | 237.2737 | 3.131507 | 81.392 | 0.3846359 | 0.0153793 | 0.006355486 | 0.01526224 | -0.006375768 | -0.008886471 | 0.7174691 | 0.0117098 | 4624.7305 | 230.8269 | 234.3768 | 2.641786 | 234.4115 | 800.4254 | 81.413 | 0.4080639 | 0.01631591 | 0.006687633 | 0.01618424 | -0.006710095 | -0.009474143 | 0.7082535 | 0.01249345 | 4649.0458 | 232.0323 | 235.8181 | 2.825301 | 81.416 | 0.379097 | 0.01516902 | 0.00619579 | 0.01505512 | -0.006215063 | -0.008840056 | 0.703057 | 0.01169585 | 4679.0347 | 233.2216 | 236.7593 | 2.641813
81.506 | 0.4351635 | 0.01738456 | 0.007155577 | 0.01723517 | -0.007181301 | -0.01005387 | 0.714282 | 0.01387576 | 4676.6032 | 233.1986 | 237.2526 | 3.151658 | 81.495 | 0.3860855 | 0.01543726 | 0.00636391 | 0.01531932 | -0.006384246 | -0.008935074 | 0.7145151 | 0.01175733 | 4636.8882 | 231.4337 | 235.0064 | 2.652943 | 234.4495 | 799.6417 | 81.517 | 0.4101467 | 0.01639919 | 0.00670884 | 0.01626618 | -0.006731446 | -0.009534731 | 0.7059922 | 0.01257895 | 4644.1828 | 231.7896 | 235.5908 | 2.845453 | 81.498 | 0.3805561 | 0.0152274 | 0.006154764 | 0.01511263 | -0.006173783 | -0.008938847 | 0.6906688 | 0.01175142 | 4681.4662 | 233.3428 | 236.896 | 2.654974
81.606 | 0.4367352 | 0.01744734 | 0.007152227 | 0.01729689 | -0.007177927 | -0.01011896 | 0.7093541 | 0.01393901 | 4674.1716 | 233.0773 | 237.1439 | 3.166661 | 81.592 | 0.3878078 | 0.01550613 | 0.006460902 | 0.01538714 | -0.006481864 | -0.008905273 | 0.7278681 | 0.01182989 | 4630.4041 | 231.11 | 234.6937 | 2.669983 | 234.5074 | 798.9831 | 81.612 | 0.4115028 | 0.01645342 | 0.006732209 | 0.01631952 | -0.006754972 | -0.009564552 | 0.7062508 | 0.01262695 | 4650.6668 | 232.1132 | 235.9323 | 2.85677 | 81.632 | 0.383358 | 0.01533952 | 0.006195315 | 0.01522306 | -0.006214585 | -0.009008471 | 0.6898602 | 0.01186089 | 4682.2767 | 233.3832 | 236.9631 | 2.680911
81.707 | 0.4393597 | 0.01755219 | 0.007251383 | 0.01739993 | -0.007277802 | -0.01012213 | 0.7189991 | 0.01404113 | 4674.9821 | 233.1177 | 237.2095 | 3.190881 | 81.695 | 0.3895779 | 0.0155769 | 0.006503808 | 0.01545683 | -0.00652505 | -0.008931776 | 0.7305434 | 0.01189684 | 4633.6461 | 231.2718 | 234.8743 | 2.685702 | 234.5609 | 798.2191 | 81.712 | 0.4139614 | 0.01655172 | 0.006817999 | 0.01641623 | -0.006841348 | -0.009574884 | 0.7145097 | 0.01272909 | 4643.3722 | 231.7491 | 235.585 | 2.880851 | 81.699 | 0.3841743 | 0.01537218 | 0.006262872 | 0.01525523 | -0.006282566 | -0.008972661 | 0.7001898 | 0.01188888 | 4687.9503 | 233.666 | 237.2579 | 2.687547
81.8 | 0.4410763 | 0.01762077 | 0.007323496 | 0.01746732 | -0.007350444 | -0.01011688 | 0.7265525 | 0.01410306 | 4682.2767 | 233.4815 | 237.5956 | 3.205582 | 81.792 | 0.3916874 | 0.01566125 | 0.006511759 | 0.01553988 | -0.006533053 | -0.009006822 | 0.725345 | 0.01198022 | 4632.8356 | 231.2314 | 234.8528 | 2.705284 | 234.6274 | 797.3973 | 81.813 | 0.4158936 | 0.01662897 | 0.006816398 | 0.01649223 | -0.006839736 | -0.00965249 | 0.7085981 | 0.01280159 | 4647.4248 | 231.9514 | 235.8085 | 2.897938 | 81.799 | 0.386755 | 0.01547544 | 0.006219391 | 0.01535692 | -0.006238812 | -0.009118107 | 0.6842223 | 0.01199023 | 4687.9503 | 233.666 | 237.282 | 2.711595
81.91 | 0.4435596 | 0.01771998 | 0.007330915 | 0.01756481 | -0.007357918 | -0.01020689 | 0.7208774 | 0.01420487 | 4675.7927 | 233.1582 | 237.2897 | 3.229758 | 81.892 | 0.3935203 | 0.01573454 | 0.006552304 | 0.01561203 | -0.006573865 | -0.009038167 | 0.7273449 | 0.01205149 | 4633.6461 | 231.2718 | 234.9108 | 2.722026 | 234.6841 | 796.5533 | 81.913 | 0.4173374 | 0.0166867 | 0.006865376 | 0.01654901 | -0.006889051 | -0.00965996 | 0.7131552 | 0.01285945 | 4645.8038 | 231.8705 | 235.7397 | 2.91158 | 81.899 | 0.3887043 | 0.01555344183 | 0.006346507 | 0.01543373 | -0.006366732 | -0.009066995 | 0.7021876 | 0.01207144 | 4681.4662 | 233.3428 | 236.972 | 2.730851
82.005 | 0.4454441 | 0.01779526 | 0.007319906 | 0.01763878 | -0.007346828 | -0.01029195 | 0.713842 | 0.01427219 | 4684.7083 | 233.6027 | 237.7598 | 3.245747 | 81.999 | 0.3956242 | 0.01581866 | 0.006590565 | 0.01569484 | -0.006612379 | -0.009082466 | 0.7280379 | 0.01213277 | 4635.2671 | 231.3528 | 235.0124 | 2.741122 | 234.7488 | 795.7222 | 82.012 | 0.4190025 | 0.01675328 | 0.006801113 | 0.01661449 | -0.006824346 | -0.009790146 | 0.6970627 | 0.01292276 | 4648.2353 | 231.9919 | 235.8785 | 2.926509 | 81.998 | 0.3899746 | 0.01560427 | 0.006370742 | 0.01548378 | -0.006391122 | -0.009092654 | 0.7028885 | 0.01212074 | 4682.2767 | 233.3832 | 237.0249 | 2.742535
82.104 | 0.4475842 | 0.01788076 | 0.007387633 | 0.01772278 | -0.007415056 | -0.01030772 | 0.7193692 | 0.01435648 | 4683.8978 | 233.5623 | 237.7386 | 3.265788 | 82.1 | 0.3976097 | 0.01589805 | 0.006562696 | 0.01577299 | -0.006584325 | -0.00918867 | 0.71657 | 0.01221002 | 4636.0777 | 231.3932 | 235.0719 | 2.759279 | 234.8102 | 794.8602 | 82.116 | 0.421381 | 0.01684838 | 0.006945404 | 0.01670802 | -0.006969635 | -0.009738387 | 0.7156869 | 0.01301659 | 4647.4248 | 231.9514 | 235.8594 | 2.94864 | 82.099 | 0.3927612 | 0.01571577 | 0.006431726 | 0.01559356 | -0.006452498 | -0.009141062 | 0.7058806 | 0.01222899 | 4683.8978 | 233.464 | 237.133 | 2.768198
82.207 | 0.4490242 | 0.01793828 | 0.007465011 | 0.01777929 | -0.007493013 | -0.01028628 | 0.7284474 | 0.01441339 | 4683.0872 | 233.5219 | 237.7109 | 3.279316 | 82.199 | 0.3995094 | 0.015974 | 0.006623552 | 0.01584776 | -0.006645585 | -0.009202177 | 0.7221754 | 0.01228639 | 4633.6461 | 231.2718 | 234.9662 | 2.777227 | 234.8709 | 794.0263 | 82.213 | 0.4234219 | 0.01692998 | 0.006943243 | 0.01678827 | -0.00696746 | -0.009820808 | 0.7094589 | 0.01309847 | 4644.9933 | 231.8301 | 235.7549 | 2.967948 | 82.199 | 0.3944645 | 0.01578393 | 0.006421667 | 0.01566066 | -0.006442375 | -0.009218283 | 0.6988693 | 0.01229819 | 4680.6557 | 233.3024 | 236.9848 | 2.784603
82.309 | 0.4512348 | 0.0180266 | 0.007489421 | 0.01786605 | -0.007517607 | -0.01034844 | 0.7264485 | 0.01450043 | 4682.2767 | 233.4815 | 237.6904 | 3.300007 | 82.296 | 0.4011841 | 0.01604096 | 0.006660869 | 0.01591367 | -0.006683151 | -0.009230516 | 0.724028 | 0.01234458 | 4643.3722 | 231.7573 | 235.4749 | 2.790916 | 234.917 | 793.2969 | 82.313 | 0.4252739 | 0.01700403 | 0.006979896 | 0.01686108 | -0.007004369 | -0.009856714 | 0.7106191 | 0.01317037 | 4645.8038 | 231.8705 | 235.8132 | 2.984902 | 82.299 | 0.396101 | 0.01584941 | 0.006483047 | 0.01572512 | -0.006504153 | -0.009220966 | 0.7053657 | 0.01235821 | 4686.528 | 233.5951 | 237.2974 | 2.798838
82.407 | 0.4527226 | 0.01808603 | 0.007474902 | 0.01792443 | -0.007502979 | -0.01042145 | 0.7199556 | 0.01455745 | 4683.8978 | 233.5623 | 237.7865 | 3.313562 | 82.396 | 0.4029713 | 0.01611242 | 0.006757703 | 0.015984 | -0.00678064 | -0.009203355 | 0.7367574 | 0.01241279 | 4645.8038 | 231.8787 | 235.6148 | 2.806982 | 234.9711 | 792.6129 | 82.414 | 0.4278031 | 0.01710516 | 0.007015989 | 0.01696051 | -0.007040716 | -0.009919796 | 0.7097643 | 0.01326299 | 4653.9089 | 232.275 | 236.2481 | 3.006764 | 82.4 | 0.398283 | 0.01593672 | 0.006464594 | 0.01581106 | -0.00648558 | -0.009325483 | 0.6954685 | 0.0124475 | 4681.4662 | 233.3428 | 237.0615 | 2.820016
82.504 | 0.4550381 | 0.01817854 | 0.007515107 | 0.01801528 | -0.007543488 | -0.01047179 | 0.7203626 | 0.01464742 | 4684.7083 | 233.6027 | 237.8493 | 3.334958 | 82.494 | 0.4046459 | 0.01617938 | 0.006741879 | 0.01604989 | -0.006764708 | -0.009285183 | 0.7285487 | 0.01248468 | 4637.6987 | 231.4741 | 235.2192 | 2.823906 | 235.028 | 791.856 | 82.513 | 0.4298343 | 0.01718638 | 0.007044319 | 0.01704036 | -0.007069247 | -0.009971115 | 0.7089726 | 0.01335092 | 4643.3722 | 231.7491 | 235.7321 | 3.027514 | 82.499 | 0.3998375 | 0.01599892 | 0.006565969 | 0.01587229 | -0.00658762 | -0.009284667 | 0.709516 | 0.01250153 | 4691.1923 | 233.8275 | 237.5685 | 2.832838
82.606 | 0.4569206 | 0.01825374 | 0.00763269 | 0.01808914 | -0.007661968 | -0.01042718 | 0.7348076 | 0.01472103 | 4684.7083 | 233.6027 | 237.8669 | 3.352468 | 82.593 | 0.4071655 | 0.01628013 | 0.006762112 | 0.01614903 | -0.006785079 | -0.009363947 | 0.724596 | 0.01258159 | 4640.1302 | 231.5955 | 235.3659 | 2.846709 | 235.1047 | 790.9455 | 82.614 | 0.4313755 | 0.017248 | 0.007070888 | 0.01710094 | -0.007096005 | -0.01000494 | 0.7092504 | 0.0134029 | 4653.9089 | 232.275 | 236.2813 | 3.039782 | 82.597 | 0.4015083 | 0.01606578 | 0.006594956 | 0.01593809 | -0.006616799 | -0.009321289 | 0.7098588 | 0.01257119 | 4685.5188 | 233.5448 | 237.2968 | 2.849376
82.7 | 0.4586391 | 0.0183224 | 0.007645454 | 0.01815656 | -0.00767483 | -0.01048173 | 0.7322099 | 0.01478648 | 4687.1398 | 233.724 | 238.0064 | 3.36804 | 82.698 | 0.40909 | 0.01635708 | 0.006839579 | 0.01622474 | -0.006863077 | -0.009361663 | 0.7331044 | 0.01265828 | 4638.5092 | 231.5146 | 235.3015 | 2.864756 | 235.1652 | 790.011 | 82.714 | 0.4332543 | 0.01732312 | 0.007164201 | 0.01717478 | -0.007189987 | -0.009984796 | 0.7200935 | 0.01347583 | 4654.7194 | 232.3155 | 236.3399 | 3.057015 | 82.7 | 0.4036541 | 0.01615164 | 0.006613489 | 0.01602259 | -0.006635455 | -0.009387132 | 0.7068671 | 0.0126554 | 4685.5188 | 233.5448 | 237.3169 | 2.869361
82.805 | 0.4607086 | 0.01840507 | 0.007655345 | 0.01823775 | -0.007684798 | -0.01055295 | 0.7282132 | 0.01486972 | 4683.8978 | 233.5623 | 237.8611 | 3.387846 | 82.793 | 0.4108524 | 0.01642754 | 0.006890201 | 0.01629407 | -0.006914048 | -0.009380023 | 0.7371036 | 0.01272861 | 4636.8882 | 231.4337 | 235.2356 | 2.881303 | 235.2208 | 789.221 | 82.814 | 0.4352207 | 0.01740174 | 0.007130509 | 0.01725207 | -0.007156052 | -0.01009601 | 0.7087997 | 0.01355605 | 4650.6668 | 232.1132 | 236.1524 | 3.075966 | 82.783 | 0.405592 | 0.01622918 | 0.006660296 | 0.01609889 | -0.006682574 | -0.009416317 | 0.7096803 | 0.01272563 | 4693.6239 | 233.9487 | 237.7455 | 2.886041
82.905 | 0.4625168 | 0.01847731 | 0.007682627 | 0.01830868 | -0.00771229 | -0.01059639 | 0.7278227 | 0.01494158 | 4682.2767 | 233.4815 | 237.7956 | 3.404935 | 82.9 | 0.4134655 | 0.01653202 | 0.006868866 | 0.01639686 | -0.006892565 | -0.009504293 | 0.7252054 | 0.01282792 | 4640.9407 | 231.6359 | 235.4653 | 2.904674 | 235.299 | 788.3112 | 82.901 | 0.4375992 | 0.01749684 | 0.007201974 | 0.01734554 | -0.007228033 | -0.0101175 | 0.7144087 | 0.01364724 | 4653.0984 | 232.2346 | 236.298 | 3.097508 | 82.926 | 0.4083099 | 0.01633793 | 0.006699421 | 0.01620591 | -0.006721962 | -0.009483943 | 0.708773 | 0.01283344 | 4692.0029 | 233.868 | 237.6889 | 2.911671
83.006 | 0.4650211 | 0.01857735 | 0.007692758 | 0.0184069 | -0.0077225 | -0.0106844 | 0.7227825 | 0.01503481 | 4688.7608 | 233.8048 | 238.1483 | 3.427121 | 82.997 | 0.4147301 | 0.01658259 | 0.006890988 | 0.0164466 | -0.00691484 | -0.009531757 | 0.7254528 | 0.01287623 | 4642.5617 | 231.7168 | 235.5593 | 2.916053 | 235.3371 | 787.5207 | 83.015 | 0.4388962 | 0.0175487 | 0.00724815 | 0.0173965 | -0.007274546 | -0.01012196 | 0.7186897 | 0.01370188 | 4648.2353 | 231.9919 | 236.063 | 3.110413 | 83 | 0.409256 | 0.01637579 | 0.006779095 | 0.01624315 | -0.006802178 | -0.009440973 | 0.7204954 | 0.01286882 | 4694.4344 | 233.9891 | 237.8209 | 2.920081
83.111 | 0.4666805 | 0.01864365 | 0.007663721 | 0.01847198 | -0.007693238 | -0.01077874 | 0.7137416 | 0.01510433 | 4682.2767 | 233.4815 | 237.8344 | 3.443668 | 83.094 | 0.4169312 | 0.0166706 | 0.006973416 | 0.01653317 | -0.006997844 | -0.009535323 | 0.7338863 | 0.01296187 | 4643.3722 | 231.7573 | 235.6208 | 2.936228 | 235.4045 | 786.8048 | 83.114 | 0.4409924 | 0.01763252 | 0.00727576 | 0.01747887 | -0.007302357 | -0.01017651 | 0.7175699 | 0.01378072 | 4652.2879 | 232.1941 | 236.2883 | 3.129033 | 83.093 | 0.41152 | 0.01646638 | 0.006751217 | 0.01633228 | -0.00677411 | -0.009558169 | 0.7087246 | 0.01296056 | 4690.3818 | 233.7871 | 237.6368 | 2.941891
83.205 | 0.4684925 | 0.01871603 | 0.007767424 | 0.01854304 | -0.007797748 | -0.0107453 | 0.7256894 | 0.0151734 | 4684.7083 | 233.6027 | 237.9749 | 3.4601 | 83.197 | 0.4188633 | 0.01674785 | 0.00690634 | 0.01660915 | -0.006930299 | -0.009678853 | 0.7160248 | 0.01303883 | 4641.7512 | 231.6764 | 235.5565 | 2.954359 | 235.465 | 785.9371 | 83.214 | 0.4429207 | 0.01770962 | 0.007249751 | 0.01755463 | -0.007276158 | -0.01027847 | 0.7079026 | 0.01385105 | 4658.7719 | 232.5177 | 236.6355 | 3.145663 | 83.201 | 0.4137897 | 0.0165572 | 0.006796598 | 0.01642162 | -0.0068198 | -0.009601823 | 0.710261 | 0.01304727 | 4693.6239 | 233.9487 | 237.8223 | 2.962505
83.305 | 0.4702702 | 0.01878705 | 0.007756336 | 0.01861275 | -0.007786573 | -0.01082618 | 0.7192355 | 0.01524055 | 4687.9503 | 233.7644 | 238.1561 | 3.476085 | 83.288 | 0.4202957 | 0.01680512 | 0.00702388 | 0.01666548 | -0.007048663 | -0.009616816 | 0.7329518 | 0.01309184 | 4645.8038 | 231.8787 | 235.7754 | 2.966852 | 235.5066 | 785.2447 | 83.328 | 0.4447746 | 0.01778375 | 0.007378596 | 0.01762747 | -0.007405952 | -0.01022151 | 0.7245456 | 0.01392813 | 4653.0984 | 232.2346 | 236.3646 | 3.163892 | 83.327 | 0.416296 | 0.01665748 | 0.006907082 | 0.01652027 | -0.006931046 | -0.009589224 | 0.7227953 | 0.0131485 | 4689.5713 | 233.7468 | 237.6404 | 2.98657
83.402 | 0.4725323 | 0.01887742 | 0.00784935 | 0.01870145 | -0.007880318 | -0.01082114 | 0.7282339 | 0.01532837 | 4688.7608 | 233.8048 | 238.2185 | 3.497001 | 83.398 | 0.4219971 | 0.01687315 | 0.007062298 | 0.01673238 | -0.007087354 | -0.009645026 | 0.7348196 | 0.01316286 | 4640.1302 | 231.5955 | 235.5032 | 2.983588 | 235.5623 | 784.5849 | 83.454 | 0.4471722 | 0.01787961 | 0.007368593 | 0.01772165 | -0.007395875 | -0.01032577 | 0.7162539 | 0.0140226 | 4652.2879 | 232.1941 | 236.3457 | 3.186222 | 83.408 | 0.4176979 | 0.01671358 | 0.006858137 | 0.01657544 | -0.006881762 | -0.009693682 | 0.7099224 | 0.01319999 | 4694.4344 | 233.9891 | 237.8999 | 2.998813
83.502 | 0.4739838 | 0.01893541 | 0.00782837 | 0.01875836 | -0.007859172 | -0.01089919 | 0.7210785 | 0.01538567 | 4687.9503 | 233.7644 | 238.1908 | 3.510651 | 83.489 | 0.4242058 | 0.01696146 | 0.007119612 | 0.01681923 | -0.007145077 | -0.009674148 | 0.7385743 | 0.01324379 | 4647.4248 | 231.9596 | 235.8939 | 3.002662 | 235.6257 | 783.7779 | 83.512 | 0.4486217 | 0.01793757 | 0.007425093 | 0.01777859 | -0.007452796 | -0.01032579 | 0.7217651 | 0.01407611 | 4656.3404 | 232.3964 | 236.565 | 3.198874 | 83.514 | 0.4190769 | 0.01676876 | 0.006834139 | 0.01662972 | -0.006857599 | -0.009772117 | 0.7017516 | 0.01325408 | 4694.4344 | 233.9891 | 237.9129 | 3.011681
83.606 | 0.4762592 | 0.01902631 | 0.007900164 | 0.01884757 | -0.007931535 | -0.01091604 | 0.7265946 | 0.01546933 | 4695.2449 | 234.1281 | 238.5827 | 3.530595 | 83.588 | 0.426094 | 0.01703697 | 0.007091034 | 0.01689346 | -0.007116295 | -0.009777169 | 0.7278482 | 0.01331339 | 4653.0984 | 232.2427 | 236.1995 | 3.019092 | 235.6802 | 782.9797 | 83.635 | 0.4509869 | 0.01803213 | 0.007387959 | 0.01787148 | -0.007415386 | -0.0104561 | 0.7091925 | 0.01416673 | 4658.7719 | 232.5177 | 236.7105 | 3.220318 | 83.592 | 0.4211846 | 0.01685309 | 0.006984223 | 0.01671265 | -0.007008727 | -0.009703928 | 0.7222566 | 0.01333382 | 4698.4869 | 234.1911 | 238.138 | 3.030662
83.71 | 0.4777546 | 0.01908605 | 0.007920665 | 0.0189062 | -0.0079522 | -0.010954 | 0.7259634 | 0.015533 | 4687.9503 | 233.7644 | 238.226 | 3.545775 | 83.697 | 0.4276199 | 0.01709798 | 0.007208574 | 0.01695345 | -0.007234681 | -0.00971877 | 0.744403 | 0.0133713 | 4655.5299 | 232.3641 | 236.3371 | 3.032773 | 235.7255 | 782.3047 | 83.715 | 0.4522991 | 0.0180846 | 0.007440298 | 0.01792302 | -0.007468115 | -0.01045491 | 0.7143168 | 0.01421485 | 4662.8245 | 232.72 | 236.9287 | 3.231715 | 83.7 | 0.4229813 | 0.01692498 | 0.006951751 | 0.01678335 | -0.006976027 | -0.009807326 | 0.7113077 | 0.0134037 | 4699.2975 | 234.2315 | 238.1959 | 3.047304
83.806 | 0.4803314 | 0.01918899 | 0.008019342 | 0.01900721 | -0.00805167 | -0.01095554 | 0.7349408 | 0.01563192 | 4690.3818 | 233.8857 | 238.3737 | 3.569347 | 83.798 | 0.4297142 | 0.01718171 | 0.007230538 | 0.01703578 | -0.007256805 | -0.009778971 | 0.7420827 | 0.01345457 | 4653.9089 | 232.2832 | 236.2742 | 3.052452 | 235.7906 | 781.5585 | 83.836 | 0.4547672 | 0.01818329 | 0.007529609 | 0.01801995 | -0.0075581 | -0.01046185 | 0.722444 | 0.0143082 | 4666.877 | 232.9223 | 237.1576 | 3.253841 | 83.801 | 0.4251594 | 0.01701214 | 0.006926407 | 0.01686906 | -0.006950506 | -0.00991855 | 0.7007582 | 0.01349086 | 4696.8659 | 234.1103 | 238.0931 | 3.068061
83.91 | 0.4821701 | 0.01926245 | 0.007991103 | 0.01907927 | -0.008023203 | -0.01105607 | 0.7256831 | 0.01569849 | 4697.6764 | 234.2494 | 238.7616 | 3.58523 | 83.895 | 0.432148 | 0.01727903 | 0.007203929 | 0.01713144 | -0.007230002 | -0.009901438 | 0.7301972 | 0.01355489 | 4647.4248 | 231.9596 | 235.9676 | 3.076137 | 235.8689 | 780.59 | 83.913 | 0.4567013 | 0.01826062 | 0.007528409 | 0.01809589 | -0.00755689 | -0.010539 | 0.7170403 | 0.01439095 | 4657.9614 | 232.4773 | 236.7225 | 3.273449 | 83.919 | 0.4273949 | 0.01710159 | 0.006997449 | 0.016957 | -0.007022046 | -0.009934958 | 0.7068018 | 0.01357793 | 4697.6764 | 234.1507 | 238.1551 | 3.088794
84.006 | 0.4838009 | 0.01932759583 | 0.008005701 | 0.01914319 | -0.008037919 | -0.01110527 | 0.7237931 | 0.0157657 | 4692.8134 | 234.0069 | 238.5297 | 3.601267 | 83.995 | 0.4336147 | 0.01733767 | 0.007226366 | 0.01718909 | -0.007252603 | -0.009936487 | 0.7298961 | 0.01360796 | 4653.0984 | 232.2427 | 236.2693 | 3.08867 | 235.9103 | 779.7823 | 84.016 | 0.4585686 | 0.01833528 | 0.007529289 | 0.01816921 | -0.007557777 | -0.01061144 | 0.7122293 | 0.01446078 | 4662.014 | 232.6796 | 236.9458 | 3.289986 | 84.002 | 0.4288196 | 0.0171586 | 0.007040771 | 0.01701305 | -0.007065674 | -0.009947379 | 0.7103051 | 0.01363087 | 4701.729 | 234.3527 | 238.3739 | 3.101409
84.103 | 0.4857865 | 0.01940692 | 0.008075342 | 0.01922101 | -0.008108124 | -0.01111288 | 0.7296149 | 0.01584091 | 4696.0554 | 234.1686 | 238.7131 | 3.619216 | 84.088 | 0.4359093 | 0.01742942 | 0.007438614 | 0.01727927 | -0.007466419 | -0.009812848 | 0.760882 | 0.01369906 | 4651.4774 | 232.1618 | 236.2083 | 3.110192 | 235.9813 | 779.0244 | 84.112 | 0.4606323 | 0.01841779 | 0.007609957 | 0.01825024 | -0.007639061 | -0.01061118 | 0.7199068 | 0.01454537 | 4657.1509 | 232.4368 | 236.7178 | 3.310021 | 84.097 | 0.4308319 | 0.01723912 | 0.007096528 | 0.01709221 | -0.007121828 | -0.009970383 | 0.7142983 | 0.01371384 | 4696.0554 | 234.0699 | 238.1051 | 3.121176
84.196 | 0.4877148 | 0.01948395 | 0.008101108 | 0.01929657 | -0.008134101 | -0.01116247 | 0.7287007 | 0.01591564 | 4696.8659 | 234.209 | 238.7723 | 3.637056 | 84.188 | 0.4376946 | 0.0175008 | 0.007378546 | 0.01734943 | -0.007405902 | -0.009943524 | 0.7447965 | 0.01376523 | 4656.3404 | 232.4046 | 236.4718 | 3.125829 | 236.0328 | 778.1991 | 84.216 | 0.4628963 | 0.01850832 | 0.007635966409 | 0.01833912 | -0.00766527 | -0.01067385 | 0.7181351 | 0.01462554 | 4667.6876 | 232.9627 | 237.2745 | 3.329021 | 84.188 | 0.4329071 | 0.01732215 | 0.007125752 | 0.01717383 | -0.007151261 | -0.01002257 | 0.7135155 | 0.01379752 | 4692.8134 | 233.9083 | 237.9601 | 3.141095
84.303 | 0.4894619 | 0.01955375 | 0.008182156 | 0.01936503 | -0.008215813 | -0.01114922 | 0.7368959 | 0.01598037 | 4701.729 | 234.4515 | 239.0359 | 3.65252 | 84.289 | 0.4397736 | 0.01758393 | 0.007352723 | 0.01743112 | -0.007379887 | -0.01005123 | 0.7342272 | 0.01384725 | 4655.5299 | 232.3641 | 236.45 | 3.145224 | 236.0965 | 777.4228 | 84.329 | 0.4644699 | 0.01857124 | 0.007704311 | 0.0184009 | -0.007734142 | -0.01066675 | 0.7250699 | 0.01469353 | 4659.5825 | 232.5582 | 236.8771 | 3.34514 | 84.299 | 0.4343662 | 0.01738054 | 0.00715767 | 0.01723122 | -0.007183409 | -0.01004781 | 0.7149225 | 0.01384831 | 4701.729 | 234.3527 | 238.4259 | 3.153191
84.403 | 0.4920521 | 0.01965723 | 0.008149768 | 0.01946652 | -0.008183159 | -0.01128336 | 0.7252414 | 0.01608793 | 4692.8134 | 234.0069 | 238.6068 | 3.678208 | 84.389 | 0.4418278 | 0.01766606 | 0.007435544 | 0.01751183 | -0.007463325 | -0.01004851 | 0.7427299 | 0.01393142 | 4650.6668 | 232.1214 | 236.222 | 3.165116 | 236.1619 | 776.5538 | 84.416 | 0.4664535 | 0.01865055 | 0.007679582 | 0.01847876 | -0.007709222 | -0.01076954 | 0.7158359 | 0.01477046 | 4660.393 | 232.5987 | 236.9367 | 3.363366 | 84.426 | 0.4372711 | 0.01749677 | 0.007275044 | 0.01734547 | -0.007301636 | -0.01004383 | 0.7269772 | 0.01396099 | 4703.35 | 234.4335 | 238.5354 | 3.180065
84.506 | 0.4938908 | 0.01973068 | 0.00812823 | 0.01953855 | -0.008161445 | -0.01137711 | 0.7173566 | 0.01615564 | 4698.4869 | 234.2898 | 238.9125 | 3.694374 | 84.489 | 0.4437103 | 0.01774134 | 0.007455856 | 0.0175858 | -0.007483789 | -0.01010201 | 0.7408221 | 0.01399701 | 4661.2035 | 232.6473 | 236.7748 | 3.180627 | 236.2128 | 775.7721 | 84.516 | 0.4679375 | 0.01870988 | 0.007747206 | 0.018537 | -0.007777371 | -0.01075963 | 0.7228287 | 0.01482204 | 4668.4981 | 233.0032 | 237.3626 | 3.375598 | 84.495 | 0.4384518 | 0.01754401 | 0.007241622 | 0.01739189 | -0.007267969 | -0.01012393 | 0.7179003 | 0.01400785 | 4702.5395 | 234.3931 | 238.5053 | 3.191241
84.61 | 0.4959926751 | 0.01981465 | 0.008187501 | 0.0196209 | -0.008221202 | -0.01139969 | 0.7211775 | 0.01623654 | 4700.108 | 234.3706 | 239.0146 | 3.713705 | 84.592 | 0.4456348 | 0.01781829 | 0.007466956 | 0.0176614 | -0.007494973 | -0.01016643 | 0.7372279 | 0.01407858 | 4653.0984 | 232.2427 | 236.3809 | 3.199926 | 236.276 | 775.0053 | 84.613 | 0.4701938 | 0.0188001 | 0.007778897 | 0.01862556 | -0.00780931 | -0.01081625 | 0.7219978 | 0.0149135 | 4664.4455 | 232.8009 | 237.1776 | 3.397297 | 84.599 | 0.4403553 | 0.01762018 | 0.007226732 | 0.01746675 | -0.007252971 | -0.01021378 | 0.7101166 | 0.0140772 | 4709.8341 | 234.7567 | 238.8932 | 3.207794
84.707 | 0.4979496 | 0.01989283 | 0.008246132 | 0.01969755 | -0.00828032 | -0.01141723 | 0.7252474 | 0.0163141 | 4698.4869 | 234.2898 | 238.9505 | 3.732242 | 84.689 | 0.4473858 | 0.01788829 | 0.007552532 | 0.01773018 | -0.007581197 | -0.01014898 | 0.7469907 | 0.01414836 | 4651.4774 | 232.1618 | 236.3148 | 3.216419 | 236.33 | 774.2179 | 84.713 | 0.4723911 | 0.01888796 | 0.007804266 | 0.01871179 | -0.007834878 | -0.01087691 | 0.7203218 | 0.01499554 | 4669.3086 | 233.0436 | 237.4453 | 3.416766 | 84.723 | 0.4429321 | 0.01772329 | 0.007309258 | 0.01756806 | -0.007336101 | -0.01023196 | 0.7169789 | 0.01417759 | 4710.6446 | 234.7971 | 238.9585 | 3.23178
84.795 | 0.4995422 | 0.01995645 | 0.008366747 | 0.01975993 | -0.008401945 | -0.01135799 | 0.7397387 | 0.0163716 | 4704.971 | 234.6131 | 239.2952 | 3.745991 | 84.789 | 0.4494 | 0.01796883 | 0.00756379 | 0.0178093 | -0.007592541 | -0.01021676 | 0.7431458 | 0.01422096 | 4659.5825 | 232.5664 | 236.7453 | 3.233589 | 236.3862 | 773.4785 | 84.81 | 0.4741325 | 0.01895758 | 0.007798744 | 0.01878013 | -0.007829313 | -0.01095081 | 0.7149526 | 0.01505975 | 4674.1716 | 233.2863 | 237.7089 | 3.432021 | 84.803 | 0.4448891 | 0.01780159 | 0.007424177 | 0.017645 | -0.007451873 | -0.01019313 | 0.7310683 | 0.01425485 | 4709.8341 | 234.7567 | 238.9358 | 3.250241
84.897 | 0.5020619 | 0.02005711 | 0.008299818 | 0.01985862 | -0.008334454 | -0.01152416 | 0.7232154 | 0.01647287 | 4700.9185 | 234.4111 | 239.1127 | 3.770215 | 84.896 | 0.4517326 | 0.0180621 | 0.007550013 | 0.01790092 | -0.007578659 | -0.01032226 | 0.7342054 | 0.014311 | 4661.2035 | 232.6473 | 236.8494 | 3.254911 | 236.4557 | 772.6354 | 84.913 | 0.4762802 | 0.01904345 | 0.007924948 | 0.0188644 | -0.007956517 | -0.01090788 | 0.7294283 | 0.01514951 | 4666.877 | 232.9223 | 237.3579 | 3.453343 | 84.897 | 0.4462986 | 0.01785799 | 0.007338166 | 0.01770041 | -0.007365223 | -0.01033519 | 0.7126353 | 0.01431299 | 4705.7815 | 234.5547 | 238.7434 | 3.264128
85.01 | 0.5043965 | 0.02015038 | 0.008371134 | 0.01995005 | -0.008406369 | -0.01154368 | 0.7282228 | 0.01656399 | 4700.9185 | 234.4111 | 239.1345 | 3.792004 | 84.99 | 0.4535103 | 0.01813318 | 0.007587015 | 0.01797073 | -0.007615943 | -0.01035479 | 0.7354996 | 0.01438181 | 4659.5825 | 232.5664 | 236.7835 | 3.27168 | 236.5104 | 771.803 | 85.017 | 0.4777184 | 0.01910096 | 0.007923748 | 0.01892083 | -0.007955308 | -0.01096552 | 0.7254841 | 0.01520379 | 4669.3086 | 233.0436 | 237.495 | 3.466231 | 85.009 | 0.4489212 | 0.01796293 | 0.007484685 | 0.01780351 | -0.007512836 | -0.01029067 | 0.7300628 | 0.01441749 | 4703.35 | 234.4335 | 238.6446 | 3.28907
85.11 | 0.5059929 | 0.02021416 | 0.008392593 | 0.02001256 | -0.008428009 | -0.01158455 | 0.7275213 | 0.01662629 | 4700.9185 | 234.4111 | 239.1495 | 3.806903 | 85.09 | 0.4555225 | 0.01821364 | 0.007661806 | 0.01804975 | -0.007691308 | -0.01035845 | 0.7425157 | 0.01446305 | 4656.3404 | 232.4046 | 236.6375 | 3.29091 | 236.573 | 771.0176 | 85.114 | 0.4799728 | 0.0191911 | 0.007945836 | 0.01900927 | -0.007977572 | -0.0110317 | 0.7231497 | 0.01529191 | 4669.3086 | 233.0436 | 237.516 | 3.48716 | 85.089 | 0.4500732 | 0.01800903 | 0.007461004 | 0.01784879 | -0.007488977 | -0.01035981 | 0.7228873 | 0.0144632 | 4702.5395 | 234.3931 | 238.6143 | 3.299978
85.207 | 0.5078144 | 0.02028692 | 0.008504751 | 0.02008389 | -0.008541123 | -0.01154276 | 0.7399549 | 0.01669504 | 4704.1605 | 234.5727 | 239.3315 | 3.82335 | 85.186 | 0.4576225 | 0.0182976 | 0.007655035 | 0.01813221 | -0.007684485 | -0.01044773 | 0.7355173 | 0.01454583 | 4655.5299 | 232.3641 | 236.6158 | 3.3105 | 236.6368 | 770.1718 | 85.213 | 0.4819088 | 0.01926851 | 0.007978087 | 0.01908522 | -0.008010083 | -0.01107514 | 0.723249 | 0.01536564 | 4671.7401 | 233.165 | 237.6577 | 3.504676 | 85.216 | 0.452282 | 0.01809741 | 0.007482784 | 0.0179356 | -0.007510921 | -0.01042468 | 0.7204941 | 0.01454505 | 4709.0236 | 234.7163 | 238.9641 | 3.319523
85.304 | 0.5100899 | 0.02037783 | 0.008466621 | 0.02017298 | -0.008502666 | -0.01167031 | 0.7285723 | 0.01677974 | 4709.8341 | 234.8556 | 239.6415 | 3.843635 | 85.296 | 0.4596443 | 0.01837844 | 0.007769662 | 0.0182116 | -0.007800003 | -0.01041159 | 0.7491651 | 0.01461806 | 4664.4455 | 232.8091 | 237.0878 | 3.327608 | 236.6924 | 769.374 | 85.317 | 0.4840164 | 0.01935278 | 0.008053154 | 0.0191679 | -0.008085756 | -0.01108214 | 0.7296204 | 0.01545124 | 4667.6876 | 232.9627 | 237.4712 | 3.52501 | 85.296 | 0.4540901 | 0.01816976 | 0.007565231 | 0.01800666 | -0.007593993 | -0.01041267 | 0.7293031 | 0.01461704 | 4707.4026 | 234.6355 | 238.8988 | 3.336723
85.404 | 0.5118732 | 0.02044907 | 0.00844245 | 0.0202428 | -0.00847829 | -0.01176451 | 0.7206668 | 0.01685049 | 4708.2131 | 234.7748 | 239.5757 | 3.860588 | 85.39 | 0.4617138 | 0.01846119 | 0.007764938 | 0.01829285 | -0.007795242 | -0.01049761 | 0.7425734 | 0.01470277 | 4659.5825 | 232.5664 | 236.8598 | 3.34768 | 236.7575 | 768.5677 | 85.414 | 0.4861298 | 0.01943728 | 0.008105651 | 0.01925079 | -0.008138681 | -0.01111211 | 0.7324157 | 0.01552672 | 4676.6032 | 233.4077 | 237.9445 | 3.542953 | 85.396 | 0.4561195 | 0.01825096 | 0.007581467 | 0.01808641 | -0.007610353 | -0.01047606 | 0.7264517 | 0.01469477 | 4709.8341 | 234.7567 | 239.0413 | 3.355298
85.504 | 0.5140381 | 0.02053556 | 0.008583406 | 0.02032754 | -0.008620456 | -0.01170709 | 0.7363449 | 0.01693378 | 4709.8341 | 234.8556 | 239.6785 | 3.880547 | 85.497 | 0.4638348 | 0.01854599 | 0.00778092 | 0.01837611 | -0.007811349 | -0.01056476 | 0.7393775 | 0.01478574 | 4659.5825 | 232.5664 | 236.8795 | 3.367333 | 236.8212 | 767.7078 | 85.511 | 0.4876366 | 0.01949752 | 0.008147587 | 0.01930988 | -0.00818096 | -0.01112892 | 0.735108 | 0.01558753 | 4674.1716 | 233.2863 | 237.8348 | 3.55742 | 85.501 | 0.4584942 | 0.01834598 | 0.007560954 | 0.01817973 | -0.007589683 | -0.01059004 | 0.7166811 | 0.01478426 | 4714.6971 | 234.9991 | 239.3104 | 3.376703
85.598 | 0.5158634 | 0.02060848 | 0.008583087 | 0.020399 | -0.008620134 | -0.01177886 | 0.7318309 | 0.01700382 | 4711.4551 | 234.9365 | 239.7782 | 3.897337 | 85.59 | 0.4658489 | 0.01862653 | 0.007849097 | 0.01845518 | -0.007880064 | -0.01057511 | 0.7451517 | 0.01486452 | 4659.5825 | 232.5664 | 236.8983 | 3.385995 | 236.8816 | 766.8799 | 85.611 | 0.489891 | 0.01958767 | 0.008214571 | 0.0193983 | -0.008248496 | -0.0111498 | 0.7397886 | 0.01567497 | 4674.9821 | 233.3268 | 237.8971 | 3.578219 | 85.615 | 0.4605904 | 0.01842985861 | 0.007592555 | 0.01826209 | -0.007621525 | -0.01064056 | 0.716271 | 0.01486867 | 4711.4551 | 234.8375 | 239.1655 | 3.396898
85.706 | 0.5181656 | 0.02070045 | 0.00856801 | 0.0204891 | -0.008604927 | -0.01188418 | 0.7240658 | 0.01709363 | 4711.4551 | 234.9365 | 239.7998 | 3.918871 | 85.694 | 0.4675884 | 0.01869608 | 0.007877754 | 0.01852346 | -0.007908947 | -0.01061451 | 0.7451073 | 0.01492943 | 4663.635 | 232.7686 | 237.1205 | 3.401379 | 236.9313 | 766.1457 | 85.71 | 0.4915199 | 0.0196528 | 0.008210649 | 0.01946217 | -0.008244542 | -0.01121763 | 0.7349627 | 0.01573732 | 4676.6032 | 233.4077 | 237.9948 | 3.593055 | 85.697 | 0.4625263 | 0.01850732 | 0.007737253 | 0.01833815 | -0.007767341 | -0.01057081 | 0.7347916 | 0.01494389 | 4712.2656 | 234.8779 | 239.2249 | 3.41489
85.805 | 0.5197353 | 0.02076316 | 0.008646426 | 0.02055054 | -0.008684023 | -0.01186652 | 0.7318088 | 0.01715602 | 4709.8341 | 234.8556 | 239.732 | 3.933832 | 85.791 | 0.4696446 | 0.01877829 | 0.007981281 | 0.01860416 | -0.008013302 | -0.01059085 | 0.7566247 | 0.01501233 | 4660.393 | 232.6068 | 236.9748 | 3.421032 | 236.9948 | 765.3916 | 85.814 | 0.4941349 | 0.01975735 | 0.008226334 | 0.01956471 | -0.008260357 | -0.01130435 | 0.7307236 | 0.0158427 | 4672.5506 | 233.2054 | 237.813 | 3.618125 | 85.789 | 0.4645443 | 0.01858807 | 0.00771373 | 0.01841742 | -0.007743635 | -0.01067379 | 0.7254815 | 0.01502232 | 4713.0761 | 234.9183 | 239.285 | 3.433653
85.909 | 0.5220852 | 0.02085703 | 0.008699953 | 0.0206425 | -0.008738018 | -0.01190449 | 0.7340105 | 0.017243 | 4716.3182 | 235.179 | 240.0841 | 3.954698 | 85.897 | 0.4713955 | 0.0188483 | 0.007988209 | 0.01867287 | -0.008020286 | -0.01065259 | 0.7528956 | 0.01507768 | 4664.4455 | 232.8091 | 237.1971 | 3.436525 | 237.0447 | 764.6366 | 85.911 | 0.4957466 | 0.01982179 | 0.008251463 | 0.0196279 | -0.008285695 | -0.01134221 | 0.7305188 | 0.01590243 | 4676.6032 | 233.4077 | 238.0343 | 3.632336 | 85.908 | 0.4665432 | 0.01866805 | 0.007763864 | 0.01849594 | -0.00779416 | -0.01070178 | 0.7283047 | 0.01510524 | 4706.592 | 234.5951 | 238.9746 | 3.453483
86.006 | 0.524025 | 0.02093453 | 0.008745741 | 0.02071841 | -0.00878421 | -0.0119342 | 0.7360534 | 0.01732741 | 4704.1605 | 234.5727 | 239.4834 | 3.974939 | 85.991 | 0.473341 | 0.01892609 | 0.007978053 | 0.01874922 | -0.008010048 | -0.01073917 | 0.745872 | 0.01515688 | 4660.393 | 232.6068 | 237.0092 | 3.455303 | 237.1052 | 763.9017 | 86.014 | 0.4979267 | 0.01990896 | 0.008322609 | 0.01971337 | -0.008357435 | -0.01135594 | 0.735953 | 0.01598758 | 4676.6032 | 233.4077 | 238.0546 | 3.652606 | 86 | 0.4680996 | 0.01873033 | 0.007757845 | 0.01855708 | -0.007788093 | -0.01076898 | 0.7231967 | 0.01516792 | 4704.1605 | 234.4739 | 238.8657 | 3.468458
86.109 | 0.5257587 | 0.02100379 | 0.008755313 | 0.02078625 | -0.008793866 | -0.01199239 | 0.7332875 | 0.0173886 | 4713.0761 | 235.0173 | 239.9536 | 3.989606 | 86.097 | 0.4747944 | 0.0189842 | 0.007987343 | 0.01880625 | -0.008019412 | -0.01078684 | 0.7434442 | 0.01520746 | 4668.4981 | 233.0114 | 237.4349 | 3.467301 | 237.1438 | 763.2429 | 86.111 | 0.4993935 | 0.01996761 | 0.008295638 | 0.01977087 | -0.008330239 | -0.01144063 | 0.7281274 | 0.01604422 | 4677.4137 | 233.4481 | 238.1096 | 3.666091 | 86.097 | 0.4694672 | 0.01878505 | 0.00785534 | 0.01861079 | -0.007886356 | -0.01072444 | 0.7353632 | 0.01521912 | 4707.4026 | 234.6355 | 239.0432 | 3.480692
86.205 | 0.5273742 | 0.02106833 | 0.008796874 | 0.02084946 | -0.008835795 | -0.01201367 | 0.7354787 | 0.01745159 | 4713.0761 | 235.0173 | 239.9687 | 4.004722 | 86.191 | 0.4772186 | 0.01908113 | 0.008080713 | 0.01890137 | -0.008113538 | -0.01078783 | 0.7521009 | 0.01530661 | 4662.8245 | 232.7282 | 237.1689 | 3.49083 | 237.2194 | 762.4841 | 86.211 | 0.5014 | 0.02004784 | 0.008335252 | 0.01984953 | -0.008370185 | -0.01147934 | 0.729152 | 0.01612 | 4680.6557 | 233.61 | 238.2933 | 3.684141 | 86.2 | 0.4710484 | 0.01884832 | 0.007793247 | 0.01867289 | -0.007823773 | -0.01084912 | 0.7211437 | 0.0152775 | 4712.2656 | 234.8779 | 239.305 | 3.494656
86.311 | 0.5293694 | 0.02114803 | 0.008797912 | 0.02092752 | -0.008836842 | -0.01209068 | 0.7308808 | 0.01753698 | 4702.5395 | 234.4919 | 239.4509 | 4.02519 | 86.297 | 0.4789467 | 0.01915023 | 0.008067644 | 0.01896917 | -0.008100364 | -0.01086881 | 0.7452855 | 0.01536729 | 4671.7401 | 233.1732 | 237.6385 | 3.505236 | 237.2656 | 761.6754 | 86.342 | 0.5040283 | 0.02015293 | 0.008404237 | 0.01995255 | -0.008439752 | -0.01151279 | 0.7330759 | 0.01622716 | 4674.9821 | 233.3268 | 238.029 | 3.709662 | 86.298 | 0.4731159 | 0.01893105 | 0.007843381 | 0.01875409 | -0.007874302 | -0.01087979 | 0.7237551 | 0.01535842 | 4712.2656 | 234.8779 | 239.3244 | 3.514022
86.399 | 0.5313206 | 0.02122598 | 0.008873934 | 0.02100385 | -0.008913542 | -0.01209031 | 0.7372469 | 0.01760779 | 4709.8341 | 234.8556 | 239.8407 | 4.042161 | 86.388 | 0.4808807 | 0.01922756 | 0.008117558 | 0.01904505 | -0.008150684 | -0.01089436 | 0.7481563 | 0.01544977 | 4662.8245 | 232.7282 | 237.203 | 3.524818 | 237.3284 | 760.9524 | 86.412 | 0.5054226 | 0.02020868 | 0.00844025 | 0.02000719 | -0.00847607 | -0.01153112 | 0.7350603 | 0.01627643 | 4681.4662 | 233.6504 | 238.3722 | 3.721399 | 86.398 | 0.4744167 | 0.0189831 | 0.0078692 | 0.01880517 | -0.007900325 | -0.01090485 | 0.7244785 | 0.01540816 | 4713.8866 | 234.9587 | 239.419 | 3.525928
86.499 | 0.5332794 | 0.02130424 | 0.008890845 | 0.02108047 | -0.008930604 | -0.01214987 | 0.735037 | 0.01768532 | 4708.2131 | 234.7748 | 239.7765 | 4.060754 | 86.495 | 0.4832859 | 0.01932373 | 0.00813842 | 0.01913939 | -0.008171718 | -0.01096768 | 0.7450728 | 0.01553815 | 4670.1191 | 233.0923 | 237.5965 | 3.5458 | 237.3956 | 760.091 | 86.517 | 0.5072822 | 0.02028303 | 0.008484425 | 0.02008007 | -0.008520623 | -0.01155945 | 0.7371132 | 0.01635098 | 4679.0347 | 233.5291 | 238.2657 | 3.739165 | 86.499 | 0.4764252 | 0.01906347 | 0.007907374 | 0.01888403 | -0.007938803 | -0.01094523 | 0.7253207 | 0.01548851 | 4711.4551 | 234.8375 | 239.3143 | 3.545161
86.607 | 0.5353222 | 0.02138584 | 0.008914378 | 0.02116038 | -0.008954348 | -0.01220603 | 0.7336005 | 0.01776379 | 4709.8341 | 234.8556 | 239.8782 | 4.079571 | 86.592 | 0.484766 | 0.01938291 | 0.008189907 | 0.01919745 | -0.008223629 | -0.01097382 | 0.749386 | 0.015601 | 4663.635 | 232.7686 | 237.2804 | 3.560723 | 237.4433 | 759.3299 | 86.613 | 0.5088615 | 0.02034618 | 0.008519958 | 0.02014196 | -0.00855646 | -0.0115855 | 0.7385491 | 0.01640876 | 4683.8978 | 233.7718 | 238.5281 | 3.75294 | 86.599 | 0.4779873 | 0.01912597 | 0.007898821 | 0.01894537 | -0.007930181 | -0.01101519 | 0.7199315 | 0.01554438 | 4718.7497 | 235.2011 | 239.6996 | 3.558542
86.709 | 0.5369816 | 0.02145214 | 0.009069853 | 0.02122528 | -0.009111234 | -0.01211404 | 0.7521216 | 0.0178273 | 4711.4551 | 234.9365 | 239.9764 | 4.094809 | 86.698 | 0.4870148 | 0.01947282 | 0.008277925 | 0.01928565 | -0.008312377 | -0.01097328 | 0.757511 | 0.01568201 | 4672.5506 | 233.2136 | 237.755 | 3.579964 | 237.5048 | 758.6072 | 86.712 | 0.5108166 | 0.02042435 | 0.008491227 | 0.02021857 | -0.008527483 | -0.01169108 | 0.7294005 | 0.01648766 | 4680.6557 | 233.61 | 238.3813 | 3.771755 | 86.698 | 0.4797935 | 0.01919825 | 0.008010333 | 0.01901629 | -0.008042588 | -0.0109737 | 0.7328969 | 0.0156098 | 4726.0443 | 235.5647 | 240.0871 | 3.574235
86.809 | 0.538847 | 0.02152666 | 0.009026297 | 0.02129823 | -0.009067281 | -0.01223095 | 0.741339 | 0.01789942 | 4712.2656 | 234.9769 | 240.0352 | 4.112119 | 86.792 | 0.4890079 | 0.01955252 | 0.00827446 | 0.01936382 | -0.008308884 | -0.01105494 | 0.7515992 | 0.01576115 | 4670.9296 | 233.1327 | 237.6911 | 3.598777 | 237.5647 | 757.804 | 86.813 | 0.5126457 | 0.02049748 | 0.008576778 | 0.02029024 | -0.00861377 | -0.01167647 | 0.7377034 | 0.01655196 | 4689.5713 | 234.0549 | 238.8525 | 3.787097 | 86.803 | 0.4824257 | 0.01930357 | 0.007997028 | 0.01911962 | -0.008029175 | -0.01109044 | 0.7239725 | 0.01570986 | 4730.0968 | 235.7667 | 240.3178 | 3.59827
86.906 | 0.5408096 | 0.02160507 | 0.009006913 | 0.02137498 | -0.00904772 | -0.01232726 | 0.7339602 | 0.01797533 | 4713.0761 | 235.0173 | 240.0949 | 4.130341 | 86.898 | 0.4907436 | 0.01962192 | 0.008288868 | 0.01943189 | -0.008323411 | -0.01110848 | 0.7492846 | 0.01582709 | 4673.3611 | 233.2541 | 237.831 | 3.614456 | 237.6147 | 757.0776 | 86.915 | 0.5146656 | 0.02057825 | 0.008544846 | 0.02036938 | -0.008581563 | -0.01178781 | 0.728003 | 0.01663662 | 4682.2767 | 233.6909 | 238.4998 | 3.807303 | 86.896 | 0.484663 | 0.01939309 | 0.008058803 | 0.01920744 | -0.008091451 | -0.01111599 | 0.7279108 | 0.0158003 | 4726.0443 | 235.5647 | 240.133 | 3.619997
87.006 | 0.5429382 | 0.0216901 | 0.009043847 | 0.02145822 | -0.009084991 | -0.01237323 | 0.7342458 | 0.01805711 | 4714.6971 | 235.0981 | 240.1974 | 4.149981 | 86.995 | 0.4926224 | 0.01969704 | 0.008349645 | 0.01950556 | -0.008384698 | -0.01112086 | 0.7539612 | 0.01590175 | 4671.7401 | 233.1732 | 237.766 | 3.632209 | 237.6711 | 756.3748 | 87.016 | 0.5173378 | 0.02068509 | 0.008609829 | 0.02047406 | -0.008647108 | -0.01182695 | 0.7311358 | 0.01674156 | 4681.4662 | 233.6504 | 238.4835 | 3.83233 | 87 | 0.4867306 | 0.01947582 | 0.008103947 | 0.01928859 | -0.008136963 | -0.01115163 | 0.7296656 | 0.01588644 | 4718.7497 | 235.2011 | 239.7819 | 3.640666
87.099 | 0.5454827 | 0.02179175 | 0.009080621 | 0.0215577 | -0.009122102 | -0.0124356 | 0.7335472 | 0.01815567 | 4715.5077 | 235.1386 | 240.2626 | 4.173659 | 87.095 | 0.4944286 | 0.01976926 | 0.008352716 | 0.01957638 | -0.008387795 | -0.01118859 | 0.749674 | 0.01596731 | 4678.2242 | 233.4968 | 238.1129 | 3.64781 | 237.7207 | 755.675 | 87.113 | 0.519434 | 0.0207689 | 0.008634398 | 0.02055617 | -0.00867189 | -0.01188428 | 0.7296942 | 0.01682013 | 4685.5188 | 233.8527 | 238.7095 | 3.851077 | 87.089 | 0.4886913 | 0.01955428 | 0.008147586 | 0.01936555 | -0.008180959 | -0.01118459 | 0.7314492 | 0.01595845 | 4725.2338 | 235.5243 | 240.1298 | 3.657947
87.198 | 0.5471992 | 0.02186033 | 0.009191663 | 0.02162482 | -0.009234167 | -0.01239065 | 0.7452529 | 0.01821905 | 4720.3707 | 235.381 | 240.5266 | 4.188894 | 87.199 | 0.4971542 | 0.01987824 | 0.00843837 | 0.01968325 | -0.008474175 | -0.01120907 | 0.7560104 | 0.01607316 | 4679.0347 | 233.5373 | 238.1796 | 3.673018 | 237.8006 | 754.8211 | 87.215 | 0.5210762 | 0.02083457 | 0.008696659 | 0.0206205 | -0.008734696 | -0.0118858 | 0.734885 | 0.01688228 | 4687.9503 | 233.974 | 238.8488 | 3.865917 | 87.198 | 0.4913121 | 0.01965914 | 0.008182276 | 0.0194684 | -0.008215935 | -0.01125246 | 0.7301454 | 0.0160592 | 4727.6653 | 235.6455 | 240.2781 | 3.682146
87.304 | 0.5491714 | 0.02193912 | 0.009145555 | 0.02170192 | -0.009187632 | -0.01251428 | 0.7341717 | 0.01829296 | 4724.4233 | 235.5831 | 240.7516 | 4.20668 | 87.296 | 0.4983101 | 0.01992445 | 0.008524341 | 0.01972856 | -0.008560881 | -0.01116768 | 0.7665765 | 0.01612394 | 4671.7401 | 233.1732 | 237.819 | 3.685103 | 237.8389 | 754.0422 | 87.313 | 0.5230389 | 0.02091304 | 0.008672891 | 0.02069736 | -0.00871072 | -0.01198664 | 0.7267021 | 0.01696338 | 4682.2767 | 233.6909 | 238.578 | 3.885278 | 87.299 | 0.4932537 | 0.01973684 | 0.008197561 | 0.01954459 | -0.008231346 | -0.01131324 | 0.7275849 | 0.01614098 | 4719.5602 | 235.2415 | 239.8844 | 3.701779
87.407 | 0.5509644 | 0.02201074 | 0.009255719 | 0.021772 | -0.00929882 | -0.01247318 | 0.745505 | 0.01837041 | 4713.8866 | 235.0577 | 240.2315 | 4.225306 | 87.396 | 0.5003586 | 0.02000636 | 0.008484898 | 0.01980886 | -0.0085211 | -0.01128777 | 0.754897 | 0.01620208 | 4674.1716 | 233.2945 | 237.9619 | 3.703692 | 237.8977 | 753.4022 | 87.414 | 0.5249119 | 0.02098793 | 0.008791894 | 0.02077072 | -0.00883077 | -0.01193995 | 0.7395987 | 0.01703582 | 4683.0872 | 233.7313 | 238.6368 | 3.902561 | 87.392 | 0.4949474 | 0.01980461 | 0.008266465 | 0.01961105 | -0.008300821 | -0.01131023 | 0.7339218 | 0.01620487 | 4722.8022 | 235.4031 | 240.0652 | 3.717112
87.508 | 0.5531483 | 0.02209799 | 0.009235218 | 0.02185737 | -0.009278127 | -0.01257924 | 0.7375746 | 0.01844905 | 4722.8022 | 235.5023 | 240.7064 | 4.244217 | 87.496 | 0.5023155 | 0.02008461 | 0.008535913 | 0.01988557 | -0.008572553 | -0.01131302 | 0.7577599 | 0.01627414 | 4679.8452 | 233.5777 | 238.269 | 3.720849 | 237.952 | 752.6578 | 87.515 | 0.5269203 | 0.02106824 | 0.008802297 | 0.02084937 | -0.008841266 | -0.0120081 | 0.7362749 | 0.01711417 | 4683.0872 | 233.7313 | 238.6556 | 3.921261 | 87.498 | 0.4971828 | 0.01989405 | 0.008287691 | 0.01969875 | -0.008322224 | -0.01137653 | 0.7315258 | 0.01628877 | 4727.6653 | 235.6455 | 240.3335 | 3.737265
87.608 | 0.5546703 | 0.02215879 | 0.009204986 | 0.02191686 | -0.009247613 | -0.01266924 | 0.7299263 | 0.01851419 | 4714.6971 | 235.0981 | 240.3076 | 4.259882 | 87.594 | 0.5041599 | 0.02015835 | 0.008505997 | 0.01995786 | -0.00854238 | -0.01141548 | 0.7483151 | 0.01635117 | 4673.3611 | 233.2541 | 237.9561 | 3.739192 | 238.0099 | 751.9201 | 87.615 | 0.5289059 | 0.02114763 | 0.008848233 | 0.02092712 | -0.008887611 | -0.01203951 | 0.7382039 | 0.01719163 | 4683.0872 | 233.7313 | 238.6742 | 3.939747 | 87.612 | 0.4996528 | 0.01999289 | 0.008388908 | 0.01979565 | -0.008424293 | -0.01137136 | 0.7408341 | 0.01638943 | 4721.9917 | 235.3627 | 240.0683 | 3.761444
87.7 | 0.5564251 | 0.02222889 | 0.009284118 | 0.02198543 | -0.009327484 | -0.01265795 | 0.7368874 | 0.01858253 | 4714.6971 | 235.0981 | 240.3241 | 4.276307 | 87.686 | 0.506401 | 0.02024796 | 0.008596455 | 0.0200457 | -0.008633617 | -0.01141208 | 0.756533 | 0.01643806 | 4674.1716 | 233.2945 | 238.0183 | 3.759871 | 238.0752 | 751.1104 | 87.715 | 0.5306168 | 0.02121603 | 0.008891929 | 0.02099411 | -0.008931698 | -0.01206241 | 0.7404573 | 0.01725643 | 4685.5188 | 233.8527 | 238.8141 | 3.955217 | 87.697 | 0.5015354 | 0.02006822 | 0.008399283 | 0.0198695 | -0.008434755 | -0.01143475 | 0.7376424 | 0.01646479 | 4719.5602 | 235.2415 | 239.9624 | 3.77953
87.808 | 0.5588112 | 0.02232422 | 0.009308289 | 0.02207868 | -0.009351882 | -0.0127268 | 0.734818 | 0.01867254 | 4718.7497 | 235.3002 | 240.5531 | 4.297947 | 87.8 | 0.5078697 | 0.02030669 | 0.008640227 | 0.02010326 | -0.00867777 | -0.01142549 | 0.7595099 | 0.01649416 | 4675.7927 | 233.3754 | 238.1145 | 3.773226 | 238.1173 | 750.4053 | 87.806 | 0.5323009 | 0.02128337 | 0.008973798 | 0.02106005 | -0.009014305 | -0.01204574 | 0.7483396 | 0.01732083 | 4687.1398 | 233.9336 | 238.9125 | 3.9706 | 87.8 | 0.5030746 | 0.02012981 | 0.008376553 | 0.01992988 | -0.008411833 | -0.01151805 | 0.7303177 | 0.01652203 | 4723.6128 | 235.4435 | 240.1829 | 3.793273
87.907 | 0.560749 | 0.02240163 | 0.009326317 | 0.0221544 | -0.00937008 | -0.01278432 | 0.7329351 | 0.01874507 | 4722.8022 | 235.5023 | 240.7779 | 4.315405 | 87.886 | 0.5099373 | 0.02038936 | 0.008687621 | 0.02018428 | -0.008725578 | -0.0114587 | 0.7614807 | 0.01656926 | 4683.0872 | 233.7395 | 238.5053 | 3.791123 | 238.1736 | 749.7594 | 87.944 | 0.5347977 | 0.0213832 | 0.008960753 | 0.02115779 | -0.009001142 | -0.01215665 | 0.7404296 | 0.01741821 | 4687.1398 | 233.9336 | 238.9358 | 3.993866 | 87.899 | 0.5051956 | 0.02021467 | 0.008453931 | 0.02001307 | -0.008489868 | -0.0115232 | 0.736763 | 0.01659967 | 4730.9073 | 235.8071 | 240.5739 | 3.811937
88.007 | 0.5624046 | 0.02246778 | 0.009334534 | 0.02221909 | -0.009378374 | -0.01284072 | 0.7303621 | 0.0188072 | 4726.0443 | 235.664 | 240.9588 | 4.33037 | 87.99 | 0.5119209 | 0.02046867 | 0.008681874 | 0.020262 | -0.008719781 | -0.01154222 | 0.7554681 | 0.01664795 | 4681.4662 | 233.6586 | 238.4413 | 3.809889 | 238.2325 | 749.0035 | 88.014 | 0.5358544 | 0.02142545 | 0.008909935 | 0.02119915 | -0.008949866 | -0.01224929 | 0.7306438 | 0.01746265 | 4683.0872 | 233.7313 | 238.7391 | 4.004481 | 87.999 | 0.5070095 | 0.02028725 | 0.008431121 | 0.02008421 | -0.008466864 | -0.01161735 | 0.7288122 | 0.01667116 | 4730.0968 | 235.7667 | 240.5498 | 3.829133
88.099 | 0.5644035 | 0.02254763 | 0.009451 | 0.02229719 | -0.009495944 | -0.01280125 | 0.7417984 | 0.01888679 | 4723.6128 | 235.5427 | 240.8536 | 4.349543 | 88.087 | 0.5140858 | 0.02055523 | 0.008729031 | 0.02034682 | -0.008767352 | -0.01157947 | 0.7571463 | 0.01673122 | 4683.0872 | 233.7395 | 238.5441 | 3.829747 | 238.2948 | 748.2088 | 88.114 | 0.5380707 | 0.02151407 | 0.009048223 | 0.02128591 | -0.009089407 | -0.0121965 | 0.7452471 | 0.0175452 | 4687.9503 | 233.974 | 239.0078 | 4.0242 | 88.1 | 0.5092602 | 0.02037731 | 0.008551425 | 0.02017247 | -0.008588199 | -0.01158427 | 0.741367 | 0.01675502 | 4735.7704 | 236.0495 | 240.8596 | 3.84932
88.209 | 0.566967 | 0.02265004 | 0.009488015 | 0.02239734 | -0.009533312 | -0.01286402 | 0.7410833 | 0.01898484 | 4726.0443 | 235.664 | 241.0018 | 4.373165 | 88.197 | 0.5157967 | 0.02062364 | 0.00885712 | 0.02041385 | -0.008896577 | -0.01151727 | 0.7724551 | 0.01679612 | 4685.5188 | 233.8609 | 238.684 | 3.845235 | 238.3433 | 747.4831 | 88.212 | 0.5396652 | 0.02157782 | 0.009016132 | 0.02134832 | -0.009057023 | -0.0122913 | 0.7368649 | 0.01760285 | 4693.6239 | 234.2572 | 239.312 | 4.037987 | 88.192 | 0.5112209 | 0.02045577 | 0.008526953 | 0.02024936 | -0.008563515 | -0.01168584 | 0.732811 | 0.01683399 | 4732.5284 | 235.8879 | 240.7132 | 3.868333
88.309 | 0.5680141 | 0.02269187 | 0.009512185 | 0.02243824 | -0.009557715 | -0.01288053 | 0.7420283 | 0.01902443 | 4727.6653 | 235.7448 | 241.0943 | 4.382709 | 88.297 | 0.5176926 | 0.02069945 | 0.008773905 | 0.02048812 | -0.008812623 | -0.0116755 | 0.7547961 | 0.01687576 | 4678.2242 | 233.4968 | 238.3301 | 3.864228 | 238.4028 | 746.7763 | 88.316 | 0.5417213 | 0.02166004 | 0.009115927 | 0.02142879 | -0.009157731 | -0.01227106 | 0.746287 | 0.01768302 | 4693.6239 | 234.2572 | 239.3312 | 4.057174 | 88.301 | 0.5134182 | 0.02054369 | 0.00854398 | 0.02033551 | -0.008580689 | -0.01175482 | 0.7299717 | 0.01691692 | 4736.5809 | 236.0899 | 240.9401 | 3.888307
88.405 | 0.5705395 | 0.02279276 | 0.009507718 | 0.02253688 | -0.009553204 | -0.01298368 | 0.7357856 | 0.01912274 | 4727.6653 | 235.7448 | 241.1181 | 4.406412 | 88.397 | 0.5192909 | 0.02076335 | 0.00883791 | 0.02055073 | -0.008877196 | -0.01167354 | 0.7604547 | 0.01693126 | 4687.1398 | 233.9418 | 238.7992 | 3.877469 | 238.4442 | 746.1165 | 88.434 | 0.5441761 | 0.02175819 | 0.009086077 | 0.02152485 | -0.009127607 | -0.01239725 | 0.7362608 | 0.01778325 | 4687.9503 | 233.974 | 239.0649 | 4.081149 | 88.398 | 0.5148278 | 0.02060009 | 0.008536378 | 0.02039078 | -0.008573021 | -0.01181776 | 0.7254356 | 0.01697668 | 4730.0968 | 235.7667 | 240.6235 | 3.902694
88.508 | 0.5719032 | 0.02284724 | 0.009610942 | 0.02259015 | -0.009657425 | -0.01293272 | 0.7467433 | 0.01917582 | 4727.6653 | 235.7448 | 241.1309 | 4.419211 | 88.494 | 0.5214806 | 0.0208509 | 0.008893571 | 0.0206365 | -0.008933355 | -0.01170314 | 0.7633294 | 0.01701797 | 4685.5188 | 233.8609 | 238.7371 | 3.898172 | 238.5088 | 745.4234 | 88.515 | 0.5458336 | 0.02182446 | 0.009082716 | 0.02158971 | -0.009124215 | -0.0124655 | 0.7319575 | 0.01784722 | 4688.7608 | 234.0145 | 239.1217 | 4.096444 | 88.54 | 0.5170574 | 0.02068931 | 0.008633556 | 0.02047819 | -0.008671041 | -0.01180715 | 0.734389 | 0.01706145 | 4733.3389 | 235.9283 | 240.8095 | 3.923101
88.606 | 0.5740795 | 0.02293418 | 0.009632161 | 0.02267514 | -0.00967885 | -0.01299629 | 0.7447392 | 0.0192617 | 4726.0443 | 235.664 | 241.0687 | 4.439916 | 88.594 | 0.5231686 | 0.0209184 | 0.008902467 | 0.02070261 | -0.008942331 | -0.01176028 | 0.7603841 | 0.01708697 | 4681.4662 | 233.6586 | 238.5464 | 3.914639 | 238.5602 | 744.6657 | 88.627 | 0.547409 | 0.02188745 | 0.009160583 | 0.02165136 | -0.009202799 | -0.01244856 | 0.7392661 | 0.0179067 | 4691.1923 | 234.1358 | 239.2605 | 4.11067 | 88.598 | 0.5189476 | 0.02076494 | 0.008679175 | 0.02055229 | -0.008717058 | -0.01183523 | 0.7365348 | 0.01713939 | 4727.6653 | 235.6455 | 240.5387 | 3.941859
88.702 | 0.5761375 | 0.02301639691 | 0.009669335 | 0.02275552 | -0.009716386 | -0.01303913 | 0.7451714 | 0.01934706 | 4718.7497 | 235.3002 | 240.716 | 4.46048 | 88.688 | 0.525116 | 0.02099626 | 0.00895978 | 0.02077888 | -0.009000161 | -0.01177872 | 0.7641035 | 0.01716609 | 4677.4137 | 233.4564 | 238.3581 | 3.933505 | 238.6191 | 743.9461 | 88.714 | 0.5493984 | 0.02196699 | 0.009210121 | 0.0217292 | -0.009252796 | -0.0124764 | 0.7416239 | 0.01798489 | 4690.3818 | 234.0954 | 239.2378 | 4.129377 | 88.687 | 0.5206184 | 0.0208318 | 0.008691055 | 0.02061778 | -0.008729042 | -0.01188874 | 0.7342278 | 0.01720115 | 4732.5284 | 235.8879 | 240.8019 | 3.956723
88.806 | 0.5780067 | 0.02309107 | 0.009659443 | 0.02282851 | -0.009706398 | -0.01312211 | 0.7396981 | 0.01940985 | 4732.5284 | 235.9873 | 241.4365 | 4.475617 | 88.788 | 0.5269604 | 0.02107001 | 0.009011347 | 0.02085111 | -0.009052195 | -0.01179891 | 0.7672059 | 0.01723305 | 4683.8978 | 233.78 | 238.7057 | 3.949477 | 238.6688 | 743.2376 | 88.808 | 0.5515995 | 0.022055 | 0.009232529 | 0.02181531 | -0.009275412 | -0.0125399 | 0.7396722 | 0.01807003 | 4691.1923 | 234.1358 | 239.2997 | 4.149749 | 88.835 | 0.5236072 | 0.02095139 | 0.008791955 | 0.02073493 | -0.008830832 | -0.01190409 | 0.7418316 | 0.0173138 | 4738.2019 | 236.1707 | 241.1188 | 3.983866
88.906 | 0.5804653 | 0.02318929 | 0.00974049 | 0.0229245 | -0.009788239 | -0.01313626 | 0.7451311 | 0.01951021 | 4726.0443 | 235.664 | 241.1288 | 4.49983 | 88.891 | 0.5289021 | 0.02114765 | 0.00903717 | 0.02092714 | -0.009078253 | -0.01184889 | 0.7661693 | 0.01730755 | 4685.5188 | 233.8609 | 238.8065 | 3.967265 | 238.7242 | 742.5527 | 88.915 | 0.5535011 | 0.02213104 | 0.009223245 | 0.0218897 | -0.009266043 | -0.01262366 | 0.7340221 | 0.01814673 | 4687.9503 | 233.974 | 239.1521 | 4.168097 | 88.887 | 0.5243721 | 0.02098199 | 0.008770888 | 0.0207649 | -0.008809578 | -0.01195532 | 0.7368749 | 0.01734543 | 4735.7704 | 236.0495 | 241.0023 | 3.991491
89.007 | 0.5823097 | 0.02326297 | 0.009780536 | 0.02299652 | -0.00982868 | -0.01316784 | 0.7464158 | 0.01957787 | 4731.7179 | 235.9469 | 241.4357 | 4.516157 | 88.998 | 0.5312481 | 0.02124145 | 0.009065039 | 0.02101899 | -0.009106376 | -0.01191262 | 0.7644311 | 0.01740221 | 4681.4662 | 233.6586 | 238.6219 | 3.989861 | 238.7944 | 741.7351 | 89.013 | 0.5557575 | 0.02222125 | 0.009287988 | 0.02197796 | -0.00933139 | -0.01264657 | 0.7378594 | 0.0182269 | 4697.6764 | 234.4595 | 239.6694 | 4.18729 | 88.994 | 0.5264893 | 0.02106671 | 0.008801697 | 0.02084787 | -0.008840661 | -0.01200721 | 0.7362792 | 0.01742578 | 4739.0124 | 236.2111 | 241.1873 | 4.010862
89.106 | 0.5841217 | 0.02333536 | 0.009815875 | 0.02306725 | -0.009864368 | -0.01320289 | 0.7471373 | 0.01965305 | 4725.2338 | 235.6235 | 241.1219 | 4.534297 | 89.094 | 0.5336037 | 0.02133564 | 0.009051576 | 0.02111122 | -0.009092791 | -0.01201843 | 0.7565708 | 0.01749285 | 4683.0872 | 233.7395 | 238.7265 | 4.011493 | 238.8615 | 740.8413 | 89.115 | 0.5571976 | 0.02227883 | 0.009296551 | 0.02203428 | -0.009340034 | -0.01269425 | 0.7357688 | 0.01828366 | 4696.8659 | 234.419 | 239.6416 | 4.200893 | 89.087 | 0.5281601 | 0.02113356 | 0.008846207 | 0.02091335 | -0.008885567 | -0.01202778 | 0.7387536 | 0.01749161 | 4738.2019 | 236.1707 | 241.1618 | 4.02674
89.206 | 0.5866299 | 0.02343556 | 0.009784365 | 0.02316516 | -0.009832547 | -0.01333262 | 0.7374805 | 0.01974712 | 4730.0968 | 235.866 | 241.3937 | 4.55699 | 89.194 | 0.5350571 | 0.02139375 | 0.009132192 | 0.02116811 | -0.009174147 | -0.01199397 | 0.7648967 | 0.01754327 | 4691.1923 | 234.1441 | 239.1533 | 4.023543 | 238.8988 | 740.162 | 89.215 | 0.5592747 | 0.02236188 | 0.009370657 | 0.02211552 | -0.009414838 | -0.01270069 | 0.7412858 | 0.01836265 | 4699.2975 | 234.5404 | 239.7851 | 4.219828 | 89.199 | 0.529913 | 0.0212037 | 0.008887153 | 0.02098203 | -0.008926879 | -0.01205515 | 0.7405032 | 0.0175624 | 4734.9599 | 236.0091 | 241.0134 | 4.043807
89.306 | 0.588665 | 0.02351686 | 0.009861743 | 0.0232446 | -0.009910692 | -0.01333391 | 0.7432698 | 0.01982745 | 4728.4758 | 235.7852 | 241.3301 | 4.576381 | 89.288 | 0.5369377 | 0.02146894 | 0.009171399 | 0.02124173 | -0.009213716 | -0.01202802 | 0.7660212 | 0.01761287 | 4696.0554 | 234.3868 | 239.4188 | 4.040195 | 238.9503 | 739.585 | 89.313 | 0.5611534 | 0.022437 | 0.009431238 | 0.022189 | -0.009475994 | -0.012713 | 0.7453782 | 0.01843714 | 4697.6764 | 234.4595 | 239.72 | 4.237688 | 89.299 | 0.5323753 | 0.02130223 | 0.008989241 | 0.02107851 | -0.009029888 | -0.01204862 | 0.749454 | 0.01765621 | 4738.2019 | 236.1707 | 241.2017 | 4.066424
89.409 | 0.5908584 | 0.02360449 | 0.009917903 | 0.02333021 | -0.009967413 | -0.0133628 | 0.7459076 | 0.0199116 | 4730.0968 | 235.866 | 241.4335 | 4.596692 | 89.395 | 0.5391979 | 0.02155932 | 0.009202339 | 0.0213302 | -0.009244942 | -0.01208526 | 0.7649767 | 0.01770289 | 4693.6239 | 234.2654 | 239.316 | 4.061745 | 239.0168 | 738.8188 | 89.422 | 0.5631981 | 0.02251876 | 0.009499502 | 0.02226895 | -0.00954491 | -0.01272404 | 0.7501477 | 0.0185155 | 4699.2975 | 234.5404 | 239.8219 | 4.256477 | 89.399 | 0.534277 | 0.02137832 | 0.008975302 | 0.02115301 | -0.009015823 | -0.01213719 | 0.7428263 | 0.0177287 | 4740.6335 | 236.2919 | 241.3434 | 4.083914
89.496 | 0.5927295 | 0.02367924 | 0.009926039 | 0.02340324 | -0.00997563 | -0.0134276 | 0.7429196 | 0.0199873 | 4726.0443 | 235.664 | 241.2443 | 4.614962 | 89.499 | 0.541132 | 0.02163665 | 0.009265085 | 0.0214059 | -0.009308273 | -0.01209763 | 0.7694297 | 0.01778145 | 4689.5713 | 234.0632 | 239.1275 | 4.080537 | 239.0748 | 738.011 | 89.508 | 0.565382 | 0.02260608 | 0.009542077 | 0.02235435 | -0.009587894 | -0.01276645 | 0.7510226 | 0.01859799 | 4702.5395 | 234.7022 | 240.0079 | 4.276266 | 89.508 | 0.5362034 | 0.02145540528 | 0.009007219 | 0.02122848 | -0.009048029 | -0.01218045 | 0.7428322 | 0.01780391 | 4740.6335 | 236.2919 | 241.3616 | 4.102066
89.607 | 0.594904 | 0.02376611 | 0.009890301 | 0.02348809 | -0.009939535 | -0.01354855 | 0.7336233 | 0.02006659 | 4733.3389 | 236.0277 | 241.6372 | 4.634106 | 89.592 | 0.5429268 | 0.02170841 | 0.009338773 | 0.02147614 | -0.009382653 | -0.01209349 | 0.7758435 | 0.01785018 | 4691.1923 | 234.1441 | 239.227 | 4.096976 | 239.1255 | 737.3066 | 89.609 | 0.5672226 | 0.02267967 | 0.009542477 | 0.02242631 | -0.009588298 | -0.01283801 | 0.7468678 | 0.01867033 | 4701.729 | 234.6617 | 239.9838 | 4.293628 | 89.608 | 0.5385818 | 0.02155058 | 0.009086974 | 0.02132164 | -0.009128512 | -0.01219313 | 0.7486601 | 0.01789792 | 4739.0124 | 236.2111 | 241.3016 | 4.124755
89.703 | 0.5970059 | 0.02385008 | 0.009917105 | 0.02357011 | -0.009966607 | -0.0136035 | 0.7326502 | 0.02014364 | 4739.823 | 236.351 | 241.988 | 4.652737 | 89.699 | 0.5447502 | 0.02178132 | 0.009344126 | 0.0215475 | -0.009388056 | -0.01215944 | 0.7720797 | 0.0179194 | 4693.6239 | 234.2654 | 239.368 | 4.11354 | 239.1765 | 736.6478 | 89.703 | 0.5699158 | 0.02278735 | 0.00955064 | 0.0225316 | -0.00959654 | -0.01293506 | 0.7419014 | 0.01877328 | 4704.1605 | 234.7831 | 240.1332 | 4.318342 | 89.697 | 0.5409069 | 0.02164361 | 0.009065511 | 0.02141271 | -0.009106852 | -0.01230586 | 0.740042 | 0.01798575 | 4743.065 | 236.4131 | 241.5299 | 4.145958
89.803 | 0.5986462 | 0.02391561 | 0.01006141 | 0.02363411 | -0.01011237 | -0.01352174 | 0.7478602 | 0.02021504 | 4729.2863 | 235.8256 | 241.4655 | 4.669996 | 89.795 | 0.5471192 | 0.02187604 | 0.009353338 | 0.02164019 | -0.009397355 | -0.01224284 | 0.7675799 | 0.01800675 | 4700.108 | 234.5891 | 239.7209 | 4.134464 | 239.2407 | 735.9014 | 89.809 | 0.5714245 | 0.02284768 | 0.00960714 | 0.02259058 | -0.009653586 | -0.01293699 | 0.7462002 | 0.01883333 | 4702.5395 | 234.7022 | 240.0646 | 4.33276 | 89.795 | 0.5422191 | 0.02169612 | 0.0091615 | 0.02146411 | -0.009203725 | -0.01226038 | 0.7506883 | 0.01804341 | 4734.1494 | 235.9687 | 241.0883 | 4.159872
89.907 | 0.6013489 | 0.02402358 | 0.01006053 | 0.02373955 | -0.01011148 | -0.01362807 | 0.7419601 | 0.02031368 | 4738.2019 | 236.2702 | 241.9463 | 4.693838 | 89.886 | 0.5489311 | 0.02194849 | 0.009391048 | 0.02171109 | -0.009435422 | -0.01227567 | 0.7686281 | 0.0180824 | 4693.6239 | 234.2654 | 239.4072 | 4.152587 | 239.2964 | 735.1257 | 89.91 | 0.5731354 | 0.02291609 | 0.009685008 | 0.02265746 | -0.009732213 | -0.01292524 | 0.7529616 | 0.01889801 | 4704.971 | 234.8235 | 240.2048 | 4.348293 | 89.904 | 0.5443001 | 0.02177938 | 0.009189775 | 0.0215456 | -0.009232262 | -0.01231334 | 0.7497773 | 0.01811526 | 4747.1176 | 236.6151 | 241.7684 | 4.177217
90.01 | 0.6027927 | 0.02408126 | 0.01010919 | 0.02379588 | -0.01016064 | -0.01363524 | 0.7451751 | 0.02036923 | 4739.0124 | 236.3106 | 242.0013 | 4.707279 | 89.995 | 0.5512352 | 0.02204061 | 0.009405062 | 0.02180123 | -0.009449568 | -0.01235166 | 0.7650442 | 0.01816846 | 4698.4869 | 234.5081 | 239.6768 | 4.173201 | 239.3596 | 734.3576 | 90.017 | 0.5757923 | 0.02302232 | 0.009673243 | 0.02276131 | -0.009720333 | -0.01304097 | 0.7453688 | 0.01900018 | 4706.592 | 234.9044 | 240.3125 | 4.372838 | 89.999 | 0.5459595 | 0.02184578 | 0.009237691 | 0.02161058 | -0.009280623 | -0.01232996 | 0.752689 | 0.01818236 | 4743.8755 | 236.4535 | 241.619 | 4.193435
90.097 | 0.6051197 | 0.02417422086 | 0.01015586 | 0.02388665 | -0.01020778 | -0.01367887 | 0.7462448 | 0.02046262 | 4734.9599 | 236.1085 | 241.8163 | 4.729871 | 90.095 | 0.5535259 | 0.02213221 | 0.009488276 | 0.02189084 | -0.009533577 | -0.01235727 | 0.7714955 | 0.01826401 | 4690.3818 | 234.1036 | 239.2848 | 4.196085 | 239.4296 | 733.4966 | 90.109 | 0.5776482 | 0.02309652 | 0.009721501 | 0.02283384 | -0.009769063 | -0.01306477 | 0.7477407 | 0.01907632 | 4701.729 | 234.6617 | 240.0816 | 4.391128 | 90.129 | 0.5491695 | 0.02197423 | 0.009264539 | 0.02173627 | -0.009307722 | -0.01242855 | 0.7488984 | 0.01830938 | 4741.444 | 236.3323 | 241.5255 | 4.224119
90.208 | 0.6066856 | 0.02423678 | 0.01017253 | 0.02394773 | -0.01022463 | -0.0137231 | 0.7450668 | 0.02052642 | 4730.9073 | 235.9065 | 241.6241 | 4.745293 | 90.196 | 0.5553417 | 0.02220481 | 0.009483946 | 0.02196187 | -0.009529205 | -0.01243267 | 0.7664649 | 0.01832977 | 4696.8659 | 234.4272 | 239.6327 | 4.211831 | 239.4778 | 732.7333 | 90.21 | 0.5789585 | 0.02314892 | 0.009729903 | 0.02288504 | -0.009777548 | -0.0131075 | 0.7459508 | 0.01912669 | 4702.5395 | 234.7022 | 240.1353 | 4.403222 | 90.196 | 0.5509415 | 0.02204513 | 0.009326156 | 0.02180565 | -0.009369917 | -0.01243573 | 0.7534674 | 0.01838203 | 4736.5809 | 236.0899 | 241.2945 | 4.241658
90.297 | 0.6089496 | 0.02432722 | 0.01018881 | 0.02403603 | -0.01024107 | -0.01379496 | 0.7423773 | 0.02061325 | 4732.5284 | 235.9873 | 241.7282 | 4.766277 | 90.289 | 0.5572872 | 0.0222826 | 0.009546298 | 0.02203797 | -0.009592156 | -0.01244581 | 0.7707134 | 0.01840872 | 4692.8134 | 234.225 | 239.4441 | 4.230743 | 239.5356 | 732.0498 | 90.314 | 0.5814743 | 0.02324951 | 0.00980601 | 0.02298335 | -0.009854405 | -0.01312895 | 0.750586 | 0.01922204 | 4705.7815 | 234.864 | 240.3244 | 4.426128 | 90.3 | 0.5526314 | 0.02211275 | 0.009272142 | 0.02187181 | -0.009315396 | -0.01255641 | 0.7418837 | 0.01843976 | 4747.9281 | 236.6555 | 241.8886 | 4.255605
90.408 | 0.6105976 | 0.02439306 | 0.01017014 | 0.0241003 | -0.01022221 | -0.01387809 | 0.7365716 | 0.02067612 | 4734.1494 | 236.0681 | 241.8265 | 4.781479 | 90.393 | 0.559309 | 0.02236344 | 0.009588023 | 0.02211704 | -0.009634284 | -0.01248276 | 0.7718071 | 0.01848814 | 4692.0029 | 234.1845 | 239.4217 | 4.249758 | 239.5937 | 731.303 | 90.41 | 0.5833855 | 0.02332592 | 0.00980609 | 0.02305803 | -0.009854486 | -0.01320354 | 0.7463516 | 0.01929967 | 4701.729 | 234.6617 | 240.1354 | 4.444778 | 90.407 | 0.5551777 | 0.02221463 | 0.009350788 | 0.02197148 | -0.009394781 | -0.0125767 | 0.7469987 | 0.01854085 | 4745.4965 | 236.5343 | 241.7888 | 4.280054
90.508 | 0.6123505 | 0.02446309 | 0.01022359 | 0.02416866 | -0.01027621 | -0.01389245 | 0.7396971 | 0.02074073 | 4739.0124 | 236.3106 | 242.0915 | 4.797111 | 90.49 | 0.5613613 | 0.0224455 | 0.009577159 | 0.0221973 | -0.009623315 | -0.01257399 | 0.765335 | 0.01856497 | 4696.0554 | 234.3868 | 239.6477 | 4.268162 | 239.6498 | 730.5674 | 90.543 | 0.586359 | 0.02344482 | 0.00983482 | 0.02317421 | -0.009883502 | -0.01329071 | 0.7436401 | 0.01941153 | 4706.592 | 234.9044 | 240.4117 | 4.471653 | 90.49 | 0.556366 | 0.02226218 | 0.00934659 | 0.022018 | -0.009390544 | -0.01262745 | 0.7436609 | 0.0185872 | 4745.4965 | 236.5343 | 241.8001 | 4.291262
90.608 | 0.614193 | 0.02453669 | 0.01028302 | 0.0242405 | -0.01033625 | -0.01390425 | 0.743388 | 0.0208135 | 4737.3914 | 236.2298 | 242.0261 | 4.814726 | 90.593 | 0.5631008 | 0.02251505 | 0.009647383 | 0.02226533 | -0.009694221 | -0.01257111 | 0.7711509 | 0.01862648 | 4704.1605 | 234.7913 | 240.0777 | 4.282916 | 239.6947 | 729.9173 | 90.617 | 0.5876541 | 0.0234966 | 0.009785843 | 0.0232248 | -0.009834039 | -0.01339076 | 0.7343896 | 0.01946193 | 4706.592 | 234.9044 | 240.4239 | 4.483772 | 90.602 | 0.5582142 | 0.02233613 | 0.009466498 | 0.02209034 | -0.00951159 | -0.01257875 | 0.7561636 | 0.0186593 | 4745.4965 | 236.5343 | 241.8175 | 4.308694
90.711 | 0.6161919 | 0.02461655 | 0.01029985 | 0.02431844 | -0.01035326 | -0.01396518 | 0.7413622 | 0.02089586 | 4730.9073 | 235.9065 | 241.7137 | 4.834647 | 90.69 | 0.5656242 | 0.02261595 | 0.009639432 | 0.022364 | -0.009686192 | -0.01267781 | 0.7640274 | 0.01873482 | 4691.1923 | 234.1441 | 239.4395 | 4.308892 | 239.7737 | 729.1205 | 90.71 | 0.5894222 | 0.02356729 | 0.009893081 | 0.02329387 | -0.009942343 | -0.01335153 | 0.7446594 | 0.01952945 | 4708.2131 | 234.9853 | 240.5233 | 4.500007 | 90.69 | 0.5601482 | 0.02241352 | 0.009394585 | 0.02216603 | -0.009438993 | -0.01272704 | 0.7416487 | 0.01873063 | 4751.1701 | 236.8171 | 242.125 | 4.325955
90.811 | 0.6185303 | 0.02470997 | 0.01032163 | 0.02440961 | -0.01037526 | -0.01403435 | 0.7392764 | 0.02098379 | 4734.9599 | 236.1085 | 241.9428 | 4.85591 | 90.796 | 0.5677852 | 0.02270235 | 0.009714223 | 0.02244849 | -0.009761713 | -0.01268678 | 0.76944 | 0.01881462 | 4696.8659 | 234.4272 | 239.7493 | 4.32801 | 239.8318 | 728.2396 | 90.85 | 0.5922947 | 0.02368215 | 0.009939658 | 0.02340608 | -0.009989386 | -0.01341669 | 0.7445492 | 0.01964576 | 4702.5395 | 234.7022 | 240.2604 | 4.527968 | 90.801 | 0.5621815 | 0.02249488 | 0.009511088 | 0.0222456 | -0.009556607 | -0.01268899 | 0.7531414 | 0.01881227 | 4747.9281 | 236.6555 | 241.979 | 4.345716
90.898 | 0.6203441 | 0.02478243 | 0.01045708 | 0.02448033 | -0.01051214 | -0.01396819 | 0.752577 | 0.02104546 | 4747.1176 | 236.7148 | 242.5811 | 4.870851 | 90.9 | 0.5699024 | 0.02278701 | 0.009782085 | 0.02253126 | -0.009830244 | -0.01270102 | 0.773973 | 0.01889207 | 4703.35 | 234.7509 | 240.1001 | 4.346593 | 239.8882 | 727.5047 | 90.911 | 0.5932484 | 0.02372028 | 0.009978871 | 0.02344332 | -0.01002899 | -0.01341433 | 0.7476329 | 0.01968287 | 4702.5395 | 234.7022 | 240.2694 | 4.536884 | 90.898 | 0.564415 | 0.02258425 | 0.009495881 | 0.022333 | -0.009541255 | -0.01279175 | 0.7458913 | 0.01889996 | 4747.1176 | 236.6151 | 241.9589 | 4.366934
90.998 | 0.6217041 | 0.02483676 | 0.01044575 | 0.02453334 | -0.01050069 | -0.01403265 | 0.7483042 | 0.02109947 | 4745.4965 | 236.6339 | 242.5112 | 4.88395 | 90.994 | 0.5713806 | 0.02284611 | 0.009774764 | 0.02258905 | -0.009822851 | -0.0127662 | 0.7694423 | 0.01895278 | 4699.2975 | 234.5486 | 239.9071 | 4.361164 | 239.9323 | 726.8602 | 91.033 | 0.5954781 | 0.02380943 | 0.009983593 | 0.02353041 | -0.01003376 | -0.01349664 | 0.7434266 | 0.01976314 | 4710.6446 | 235.1067 | 240.7044 | 4.556189 | 91.001 | 0.5661888 | 0.02265523 | 0.009533739 | 0.02240241 | -0.009579476 | -0.01282293 | 0.747058 | 0.01897147 | 4743.8755 | 236.4535 | 241.8104 | 4.384231
91.098 | 0.6244164 | 0.02494511 | 0.01043889 | 0.02463906 | -0.01049376 | -0.01414531 | 0.7418544 | 0.02120717 | 4742.2545 | 236.4723 | 242.3711 | 4.910062 | 91.091 | 0.5737724 | 0.02294174 | 0.009836644 | 0.02268254 | -0.009885343 | -0.0127972 | 0.7724617 | 0.01904468 | 4700.9185 | 234.6295 | 240.0123 | 4.383216 | 239.999 | 726.1494 | 91.114 | 0.5966568 | 0.02385656 | 0.01003673 | 0.02357644 | -0.01008744 | -0.013489 | 0.747827 | 0.01980965 | 4709.8341 | 235.0662 | 240.6741 | 4.567383 | 91.097 | 0.5679207 | 0.02272453 | 0.009625056 | 0.02247017 | -0.009671676 | -0.0127985 | 0.7556885 | 0.01903314 | 4751.9806 | 236.8575 | 242.24 | 4.399157
91.208 | 0.6261272 | 0.02501346 | 0.0105201 | 0.02470574 | -0.01057582 | -0.01412992 | 0.7484702 | 0.02126835 | 4749.5491 | 236.836 | 242.7601 | 4.924901 | 91.195 | 0.5752869 | 0.0230023 | 0.009864119 | 0.02274173 | -0.009913092 | -0.01282864 | 0.7727312 | 0.01909927 | 4706.592 | 234.9127 | 240.3162 | 4.396326 | 240.0386 | 725.4682 | 91.211 | 0.5989647 | 0.02394884 | 0.01010195 | 0.02366656 | -0.01015333 | -0.01351324 | 0.7513615 | 0.01989879 | 4710.6446 | 235.1067 | 240.7372 | 4.588838 | 91.217 | 0.5703793 | 0.0228229 | 0.009575953 | 0.02256636 | -0.009622097 | -0.01294426 | 0.7433486 | 0.01912782 | 4753.6016 | 236.9383 | 242.3459 | 4.422097
91.309 | 0.6278095 | 0.02508067 | 0.01056429 | 0.02477131 | -0.01062049 | -0.01415082 | 0.7505211 | 0.02133955 | 4741.444 | 236.4319 | 242.3617 | 4.942173 | 91.291 | 0.5772915 | 0.02308245 | 0.009870103 | 0.02282008 | -0.009919135 | -0.01290095 | 0.7688688 | 0.01918548 | 4696.0554 | 234.3868 | 239.797 | 4.417023 | 240.1011 | 724.8145 | 91.325 | 0.6007328 | 0.02401953 | 0.01014445 | 0.0237356 | -0.01019625 | -0.01353935 | 0.7530831 | 0.01996951 | 4708.2131 | 234.9853 | 240.6296 | 4.60586 | 91.302 | 0.5717945 | 0.02287953 | 0.009683268 | 0.02262172 | -0.009730456 | -0.01289126 | 0.7548101 | 0.01918417 | 4751.9806 | 236.8575 | 242.2767 | 4.43575
91.406 | 0.629839 | 0.02516174 | 0.01051172 | 0.0248504 | -0.01056736 | -0.01428304 | 0.7398538 | 0.02141661 | 4743.8755 | 236.5531 | 242.5052 | 4.960854 | 91.394 | 0.5789528 | 0.02314888 | 0.009969062 | 0.022885 | -0.01001909 | -0.01286592 | 0.7787307 | 0.01924264 | 4705.7815 | 234.8722 | 240.3093 | 4.430745 | 240.1425 | 724.1499 | 91.452 | 0.6037979 | 0.02414209 | 0.01014933 | 0.02385528 | -0.01020119 | -0.01365409 | 0.7471159 | 0.02008549 | 4712.2656 | 235.1876 | 240.8655 | 4.633782 | 91.398 | 0.5735607 | 0.0229502 | 0.00970291 | 0.02269081 | -0.00975029 | -0.01294052 | 0.7534697 | 0.01925771 | 4745.4965 | 236.5343 | 241.9628 | 4.453557
91.506 | 0.6318703 | 0.02524289 | 0.01062571 | 0.02492955 | -0.01068257 | -0.01424698 | 0.7498129 | 0.02149549 | 4743.8755 | 236.5531 | 242.5244 | 4.979984 | 91.528 | 0.5813046 | 0.02324291 | 0.009985517 | 0.02297691 | -0.01003571 | -0.0129412 | 0.775485 | 0.01933672 | 4702.5395 | 234.7104 | 240.1658 | 4.453345 | 240.2106 | 723.4502 | 91.525 | 0.6046257 | 0.02417519 | 0.01019167 | 0.02388759 | -0.01024396 | -0.01364364 | 0.7508231 | 0.02011574 | 4714.6971 | 235.309 | 240.9976 | 4.64107 | 91.496 | 0.5755424 | 0.0230295 | 0.009702038 | 0.02276832 | -0.009749409 | -0.01301891 | 0.748865 | 0.01933144 | 4750.3596 | 236.7767 | 242.2295 | 4.471406
91.609 | 0.6337071 | 0.02531627 | 0.01057187 | 0.02500112 | -0.01062815 | -0.01437297 | 0.7394537 | 0.0215674 | 4743.065 | 236.5127 | 242.5003 | 4.997423 | 91.595 | 0.5829162 | 0.02330735 | 0.01000173 | 0.02303988 | -0.01005209 | -0.0129878 | 0.7739641 | 0.01940135 | 4700.108 | 234.5891 | 240.0567 | 4.468864 | 240.2573 | 722.717 | 91.616 | 0.6067524 | 0.02426022 | 0.0101623 | 0.02397061 | -0.01021428 | -0.01375633 | 0.7425152 | 0.02019845 | 4714.6971 | 235.309 | 241.0176 | 4.661004 | 91.598 | 0.5779018 | 0.02312391 | 0.009778387 | 0.0228606 | -0.009826509 | -0.01303409 | 0.7539082 | 0.01941988 | 4755.2227 | 237.0191 | 242.4999 | 4.492842
91.699 | 0.6354351 | 0.02538531 | 0.01064701 | 0.02506845 | -0.0107041 | -0.01436435 | 0.745185 | 0.02163157 | 4747.1176 | 236.7148 | 242.7239 | 5.01299 | 91.688 | 0.5845108 | 0.02337111 | 0.01002323 | 0.02310219 | -0.0100738 | -0.01302839 | 0.7732191 | 0.01946217 | 4701.729 | 234.67 | 240.1545 | 4.483467 | 240.3012 | 722.1384 | 91.705 | 0.6085854 | 0.02433351 | 0.01026793 | 0.02404217 | -0.01032101 | -0.01372115 | 0.7521971 | 0.02026908 | 4715.5077 | 235.3494 | 241.0763 | 4.67803 | 91.698 | 0.5796719 | 0.02319473 | 0.009780842 | 0.02292982 | -0.009828989 | -0.01310084 | 0.7502566 | 0.01949062 | 4752.7911 | 236.8979 | 242.3927 | 4.509993
91.8 | 0.6373539 | 0.02546196 | 0.01068363 | 0.0251432 | -0.01074111 | -0.01440209 | 0.7458019 | 0.02171134 | 4739.823 | 236.351 | 242.369 | 5.03234 | 91.796 | 0.5867653 | 0.02346125 | 0.01010306 | 0.02319027 | -0.01015444 | -0.01303583 | 0.7789638 | 0.01954742 | 4704.971 | 234.8318 | 240.3412 | 4.503948 | 240.3627 | 721.4657 | 91.811 | 0.6101456 | 0.02439589 | 0.01033195 | 0.02410306 | -0.0103857 | -0.01371736 | 0.7571207 | 0.02032975 | 4715.5077 | 235.3494 | 241.091 | 4.692656 | 91.812 | 0.5816307 | 0.02327311 | 0.009851567 | 0.02300643 | -0.009900415 | -0.01310601 | 0.7554103 | 0.01956637 | 4753.6016 | 236.9383 | 242.4526 | 4.528357
91.904 | 0.6395664 | 0.02555035 | 0.0107575 | 0.02522939 | -0.01081578 | -0.01441362 | 0.750386 | 0.02179313 | 4745.4965 | 236.6339 | 242.68 | 5.052175 | 91.892 | 0.5882301 | 0.02351982 | 0.01007771 | 0.02324749 | -0.01012883 | -0.01311866 | 0.7720931 | 0.01960695 | 4701.729 | 234.67 | 240.1894 | 4.518251 | 240.4056 | 720.8001 | 91.913 | 0.6120262 | 0.02447109 | 0.01038998 | 0.02417647 | -0.01044433 | -0.01373214 | 0.7605755 | 0.02040871 | 4708.2131 | 234.9853 | 240.7357 | 4.711679 | 91.891 | 0.5835018 | 0.02334798 | 0.009830263 | 0.02307959 | -0.009878899 | -0.01320069 | 0.7483623 | 0.01963811 | 4755.2227 | 237.0191 | 242.553 | 4.545754
92.007 | 0.6414223 | 0.02562449 | 0.01080815 | 0.02530169 | -0.01086698 | -0.0144347 | 0.7528374 | 0.02186576 | 4744.686 | 236.5935 | 242.6561 | 5.0698 | 91.995 | 0.5900536 | 0.02359273 | 0.01013345 | 0.02331872 | -0.01018514 | -0.01313359 | 0.7755032 | 0.01967415 | 4706.592 | 234.9127 | 240.4549 | 4.534402 | 240.454 | 720.2183 | 92.013 | 0.6145344 | 0.02457137 | 0.01037029 | 0.02427435 | -0.01042444 | -0.01384992 | 0.7526713 | 0.02050169 | 4713.8866 | 235.2685 | 241.0494 | 4.734076 | 91.998 | 0.5858574 | 0.02344224 | 0.009859408 | 0.02317169 | -0.009908334 | -0.01326336 | 0.7470458 | 0.01973224 | 4751.9806 | 236.8575 | 242.4099 | 4.568578
92.107 | 0.6435204 | 0.02570831 | 0.01084301 | 0.0253834 | -0.01090223 | -0.01448118 | 0.7528548 | 0.02194544 | 4747.1176 | 236.7148 | 242.8003 | 5.08914 | 92.092 | 0.5919266 | 0.02366762 | 0.01016942 | 0.02339188 | -0.01022149 | -0.0131704 | 0.7760953 | 0.01974705 | 4706.592 | 234.9127 | 240.4725 | 4.55193 | 240.5065 | 719.5761 | 92.113 | 0.6163673 | 0.02464466 | 0.0103522 | 0.02434588 | -0.01040616 | -0.01393972 | 0.7465114 | 0.02057425 | 4712.2656 | 235.1876 | 240.9837 | 4.751563 | 92.118 | 0.587925 | 0.02352497 | 0.009990325 | 0.02325252 | -0.01004056 | -0.01321196 | 0.7599602 | 0.01980928 | 4756.8437 | 237.0999 | 242.6776 | 4.587263
92.21 | 0.6454258 | 0.02578443 | 0.01080313 | 0.02545761 | -0.0108619 | -0.01459571 | 0.7441846 | 0.02202233 | 4743.065 | 236.5127 | 242.611 | 5.107802 | 92.195 | 0.5933819 | 0.02372581 | 0.01023398 | 0.02344873 | -0.01028671 | -0.01316202 | 0.7815447 | 0.01979866 | 4713.0761 | 235.2363 | 240.8175 | 4.564351 | 240.5436 | 719.0061 | 92.213 | 0.6182518 | 0.02472001 | 0.01041094 | 0.02441941 | -0.01046552 | -0.0139539 | 0.7500067 | 0.02064555 | 4714.6971 | 235.309 | 241.1258 | 4.768753 | 92.196 | 0.5896931 | 0.02359572 | 0.01001694 | 0.02332164 | -0.01006744 | -0.0132542 | 0.7595664 | 0.01987699 | 4758.4647 | 237.1807 | 242.7771 | 4.603697
92.304 | 0.6477089 | 0.02587564 | 0.01084899 | 0.02554653 | -0.01090827 | -0.01463825 | 0.7451896 | 0.02210506 | 4751.1701 | 236.9169 | 243.0472 | 5.127893 | 92.292 | 0.5956535 | 0.02381664 | 0.01026161 | 0.02353745 | -0.01031463 | -0.01322282 | 0.7800624 | 0.01989522 | 4702.5395 | 234.7104 | 240.3004 | 4.587579 | 240.613 | 718.329 | 92.316 | 0.6199589 | 0.02478826 | 0.01047361 | 0.02448602 | -0.01052884 | -0.01395718 | 0.7543672 | 0.02070867 | 4718.7497 | 235.5112 | 241.3491 | 4.783978 | 92.325 | 0.5924301 | 0.02370524 | 0.01000545 | 0.02342863 | -0.01005584 | -0.01337279 | 0.7519631 | 0.01998302 | 4759.2752 | 237.2211 | 242.8444 | 4.629443
92.405 | 0.6489563 | 0.02592547 | 0.0109022 | 0.0255951 | -0.01096207 | -0.01463304 | 0.7491314 | 0.02215347 | 4751.1701 | 236.9169 | 243.059 | 5.139658 | 92.396 | 0.5979519 | 0.02390854 | 0.01026397 | 0.0236272 | -0.01031701 | -0.01331019 | 0.7751213 | 0.019979 | 4709.8341 | 235.0745 | 240.6948 | 4.607727 | 240.6731 | 717.5063 | 92.412 | 0.6215267 | 0.02485095 | 0.01053347 | 0.02454719 | -0.01058934 | -0.01395785 | 0.7586651 | 0.02076896 | 4719.5602 | 235.5517 | 241.4054 | 4.79853 | 92.399 | 0.5932999 | 0.02374004 | 0.009983751 | 0.02346263 | -0.01003392 | -0.0134287 | 0.7471997 | 0.02001807 | 4757.6542 | 237.1403 | 242.77 | 4.637954
92.501 | 0.6510544 | 0.02600929 | 0.01091512 | 0.0256768 | -0.01097513 | -0.01470167 | 0.746523 | 0.02222843 | 4760.0857 | 237.3614 | 243.535 | 5.157895 | 92.492 | 0.5994758 | 0.02396947 | 0.01030901 | 0.02368671 | -0.01036251 | -0.0133242 | 0.7777211 | 0.02003892 | 4709.0236 | 235.034 | 240.6677 | 4.622149 | 240.716 | 716.8519 | 92.526 | 0.6237831 | 0.02494117 | 0.01049729 | 0.02463522 | -0.01055278 | -0.01408244 | 0.7493574 | 0.02086119 | 4713.8866 | 235.2685 | 241.1364 | 4.820784 | 92.498 | 0.5954018 | 0.02382414 | 0.01006176 | 0.02354478 | -0.01011272 | -0.01343205 | 0.7528802 | 0.02010053 | 4756.8437 | 237.0999 | 242.7486 | 4.657971
92.605 | 0.6529808 | 0.02608625 | 0.01088609 | 0.0257518 | -0.01094578 | -0.01480603 | 0.7392782 | 0.02230846 | 4752.7911 | 236.9977 | 243.1801 | 5.177371 | 92.596 | 0.6019058 | 0.02406663 | 0.01028759 | 0.0237816 | -0.01034088 | -0.01344072 | 0.7693693 | 0.02013094 | 4712.2656 | 235.1959 | 240.8562 | 4.644305 | 240.7819 | 716.1612 | 92.627 | 0.6256809 | 0.02501705 | 0.01062806 | 0.02470925 | -0.01068494 | -0.01402431 | 0.7618872 | 0.02093235 | 4717.1287 | 235.4303 | 241.3201 | 4.83795 | 92.6 | 0.5975571 | 0.02391038 | 0.01011039 | 0.02362901 | -0.01016185 | -0.01346716 | 0.7545651 | 0.02018916 | 4750.3596 | 236.7767 | 242.4381 | 4.679473
92.701 | 0.6550693 | 0.02616968 | 0.01096298825 | 0.02583312 | -0.01102352 | -0.01480959 | 0.7443504 | 0.02239184 | 4749.5491 | 236.836 | 243.0339 | 5.197642 | 92.693 | 0.6038723 | 0.02414526 | 0.01034097 | 0.02385837 | -0.01039481 | -0.01346356 | 0.7720698 | 0.02020618 | 4713.8866 | 235.2768 | 240.9576 | 4.66243 | 240.8358 | 715.4021 | 92.715 | 0.6276398 | 0.02509538 | 0.01055956 | 0.02478566 | -0.0106157 | -0.01416995 | 0.7491699 | 0.02100717 | 4718.7497 | 235.5112 | 241.4215 | 4.856009 | 92.691 | 0.5993233 | 0.02398106 | 0.01018975 | 0.02369803 | -0.01024202 | -0.01345601 | 0.7611485 | 0.02025266 | 4757.6542 | 237.1403 | 242.8271 | 4.694881
92.81 | 0.6570568 | 0.02624908 | 0.01105656 | 0.02591049 | -0.01111814 | -0.01479235 | 0.7516142 | 0.0224666 | 4752.7911 | 236.9977 | 243.2187 | 5.215817 | 92.795 | 0.6054153 | 0.02420696 | 0.01039387 | 0.02391861 | -0.01044827 | -0.01347034 | 0.7756497 | 0.0202662 | 4713.8866 | 235.2768 | 240.9721 | 4.676894 | 240.8787 | 714.7893 | 92.813 | 0.6299458 | 0.02518758 | 0.01055651 | 0.0248756 | -0.01061263 | -0.01426297 | 0.7440688 | 0.02109418 | 4721.9917 | 235.673 | 241.6091 | 4.877022 | 92.802 | 0.6012192 | 0.02405692 | 0.01022539 | 0.02377211 | -0.01027803 | -0.01349408 | 0.7616692 | 0.02032649 | 4757.6542 | 237.1403 | 242.8451 | 4.712808
92.901 | 0.6587811 | 0.02631796 | 0.01106502 | 0.0259776 | -0.01112669 | -0.01485092 | 0.7492257 | 0.02253113 | 4756.0332 | 237.1594 | 243.4009 | 5.231519 | 92.916 | 0.6083126 | 0.0243228 | 0.01042316 | 0.02403171 | -0.01047786 | -0.01355385 | 0.7730544 | 0.02037889 | 4713.8866 | 235.2768 | 240.9994 | 4.704049 | 240.9591 | 714.0082 | 92.918 | 0.6316376 | 0.02525522 | 0.01060709171 | 0.02494158 | -0.01066375 | -0.01427783 | 0.7468745 | 0.0211625 | 4718.7497 | 235.5112 | 241.4591 | 4.893526 | 92.901 | 0.6031056 | 0.0241324 | 0.01026507 | 0.02384581 | -0.01031812 | -0.0135277 | 0.7627401 | 0.02039466 | 4764.9488 | 237.5039 | 243.2354 | 4.729376
93.008 | 0.6609612 | 0.02640506 | 0.01107874 | 0.02606246 | -0.01114056 | -0.0149219 | 0.7465915 | 0.0226157 | 4756.0332 | 237.1594 | 243.4216 | 5.252103 | 92.986 | 0.6098194 | 0.02438305 | 0.01052968 | 0.02409053 | -0.01058551 | -0.01350502 | 0.7838202 | 0.02043561 | 4716.3182 | 235.3981 | 241.1379 | 4.717722 | 240.9996 | 713.2434 | 93.015 | 0.6335735 | 0.02533263 | 0.01066479 | 0.02501707 | -0.01072207 | -0.01429501 | 0.750057 | 0.02123512 | 4721.9917 | 235.673 | 241.6432 | 4.911066 | 92.999 | 0.6048298 | 0.02420139 | 0.01026578 | 0.02391318 | -0.01031884 | -0.01359434 | 0.759054 | 0.02046355 | 4762.5172 | 237.3827 | 243.1277 | 4.746129
93.101 | 0.6624622 | 0.02646502 | 0.01111495 | 0.02612088 | -0.01117718 | -0.0149437 | 0.747953 | 0.02267392 | 4756.0332 | 237.1594 | 243.4358 | 5.266276 | 93.096 | 0.6116791 | 0.02445741 | 0.01059187 | 0.02416311 | -0.01064837 | -0.01351475 | 0.7879072 | 0.02051044 | 4713.0761 | 235.2363 | 240.9896 | 4.735761 | 241.0529 | 712.6506 | 93.12 | 0.635889 | 0.02542521 | 0.01071417 | 0.02510737 | -0.01077198 | -0.01433539 | 0.7514258 | 0.02133091 | 4714.6971 | 235.309 | 241.2917 | 4.934197 | 93.106 | 0.6066227 | 0.02427313 | 0.01027323 | 0.02398322 | -0.01032636 | -0.01365686 | 0.7561298 | 0.02053511 | 4760.0857 | 237.2615 | 243.0205 | 4.763525
93.205 | 0.6647434 | 0.02655616 | 0.01118244 | 0.02620966 | -0.01124543 | -0.01496423 | 0.7514876 | 0.02276004 | 4759.2752 | 237.321 | 243.6234 | 5.28725 | 93.193 | 0.6133499 | 0.02452421 | 0.01060313 | 0.02422832 | -0.01065974 | -0.01356858 | 0.7856198 | 0.02057416 | 4714.6971 | 235.3172 | 241.0882 | 4.751119 | 241.0983 | 712.0271 | 93.213 | 0.6375084 | 0.02548996 | 0.01070297 | 0.02517051 | -0.01076065 | -0.01440985 | 0.7467568 | 0.02138083 | 4730.9073 | 236.118 | 242.1366 | 4.946262 | 93.199 | 0.6089001 | 0.02436426 | 0.01033009 | 0.02407218 | -0.01038382 | -0.01368837 | 0.758587 | 0.02062024 | 4764.9488 | 237.5039 | 243.2905 | 4.784225
93.301 | 0.6662388 | 0.0266159 | 0.01122926 | 0.02626785 | -0.01129279 | -0.01497507 | 0.7541061 | 0.02282038 | 4756.0332 | 237.1594 | 243.4716 | 5.301945 | 93.286 | 0.6154938 | 0.02460993 | 0.01063525 | 0.02431199 | -0.01069221 | -0.01361978 | 0.7850504 | 0.02065814 | 4713.8866 | 235.2768 | 241.0669 | 4.771366 | 241.158 | 711.3635 | 93.315 | 0.6395035 | 0.02556973 | 0.01075554 | 0.02524829 | -0.0108138 | -0.01443449 | 0.7491643 | 0.02146741 | 4719.5602 | 235.5517 | 241.5747 | 4.967202 | 93.3 | 0.6105976 | 0.02443218 | 0.01035987 | 0.02413849 | -0.01041391 | -0.01372458 | 0.7587777 | 0.02068574 | 4765.7593 | 237.5443 | 243.348 | 4.80016
93.402 | 0.6681938 | 0.026694 | 0.01124921 | 0.02634393 | -0.01131296 | -0.01503097 | 0.7526433 | 0.02288973 | 4764.9488 | 237.6039 | 243.9465 | 5.318847 | 93.397 | 0.6175041 | 0.02469032 | 0.0106617 | 0.02439044 | -0.01071895 | -0.01367149 | 0.7840367 | 0.02073568 | 4714.6971 | 235.3172 | 241.1273 | 4.79006 | 241.2131 | 710.6391 | 93.412 | 0.6413059 | 0.0256418 | 0.01084582 | 0.02531856 | -0.01090506 | -0.0144135 | 0.7565865 | 0.02153157 | 4726.8548 | 235.9157 | 241.965 | 4.982714 | 93.399 | 0.6126728 | 0.02451522 | 0.01040509 | 0.02421954 | -0.0104596 | -0.01375994 | 0.7601491 | 0.02076768 | 4764.1383 | 237.4635 | 243.2849 | 4.820099
93.506 | 0.6703644 | 0.02678071 | 0.01131741 | 0.02642838 | -0.01138194 | -0.01504644 | 0.756454 | 0.02297919 | 4757.6542 | 237.2402 | 243.5936 | 5.340652 | 93.497 | 0.6196613 | 0.02477657 | 0.01065816 | 0.02447461 | -0.01071537 | -0.01375924 | 0.778776 | 0.0208164 | 4718.7497 | 235.5195 | 241.3549 | 4.809533 | 241.2704 | 709.9305 | 93.514 | 0.6427593 | 0.02569991 | 0.01087503 | 0.02537522 | -0.01093459 | -0.01444063 | 0.7572104 | 0.02158996 | 4724.4233 | 235.7944 | 241.8543 | 4.996839 | 93.501 | 0.6147842 | 0.0245997 | 0.01039226 | 0.024302 | -0.01044664 | -0.01385536 | 0.753978 | 0.0208528 | 4760.0857 | 237.2615 | 243.098 | 4.840798
93.612 | 0.6723118 | 0.02685851 | 0.0113151 | 0.02650415 | -0.0113796 | -0.01512455 | 0.7523928 | 0.02305469 | 4757.6542 | 237.2402 | 243.6121 | 5.359045 | 93.594 | 0.6213303 | 0.0248433 | 0.01073484 | 0.02453972 | -0.01079288 | -0.01374685 | 0.7851164 | 0.02088379 | 4715.5077 | 235.3577 | 241.2047 | 4.825793 | 241.3182 | 709.2685 | 93.615 | 0.6452484 | 0.02579943 | 0.01089599 | 0.02547224 | -0.01095579 | -0.01451645 | 0.7547153 | 0.02168272 | 4729.2863 | 236.0371 | 242.1267 | 5.019287 | 93.601 | 0.6163101 | 0.02466076 | 0.01044097 | 0.02436159 | -0.01049586 | -0.01386573 | 0.756964 | 0.02090396 | 4771.4329 | 237.8271 | 243.6921 | 4.85325
93.708 | 0.6743107 | 0.02693836 | 0.01130776 | 0.02658191 | -0.01137218 | -0.01520973 | 0.7476908 | 0.02313336 | 4756.0332 | 237.1594 | 243.548 | 5.378208 | 93.687 | 0.6231938 | 0.02491781 | 0.01076074 | 0.02461242 | -0.01081906 | -0.01379336 | 0.7843669 | 0.02095308 | 4719.5602 | 235.5599 | 241.4296 | 4.842515 | 241.3673 | 708.6585 | 93.712 | 0.64711 | 0.02587387 | 0.01095273 | 0.0255448 | -0.01101316 | -0.01453165 | 0.757874 | 0.02175565 | 4728.4758 | 235.9966 | 242.1028 | 5.036945 | 93.687 | 0.6183262 | 0.02474143 | 0.01049887 | 0.02444032 | -0.01055437 | -0.01388595 | 0.7600754 | 0.02098593 | 4766.5698 | 237.5847 | 243.4628 | 4.873218
93.809 | 0.6765652 | 0.02702843 | 0.01136535 | 0.02666961 | -0.01143043 | -0.01523918 | 0.7500689 | 0.02321958 | 4757.6542 | 237.2402 | 243.6524 | 5.399212 | 93.817 | 0.6258144 | 0.02502259 | 0.01078011 | 0.02471466 | -0.01083864 | -0.01387602 | 0.7811056 | 0.02105368 | 4721.1812 | 235.6409 | 241.5372 | 4.866808 | 241.4385 | 707.9017 | 93.815 | 0.649025 | 0.02595043 | 0.01098194 | 0.02561944 | -0.01104269 | -0.01457675 | 0.7575553 | 0.0218326 | 4725.2338 | 235.8348 | 241.9549 | 5.055569 | 93.8 | 0.6206322 | 0.0248337 | 0.01060404 | 0.02453036 | -0.01066067 | -0.01386969 | 0.7686305 | 0.0210692 | 4775.4854 | 238.029 | 243.9402 | 4.89351
93.909 | 0.6787357 | 0.02711514 | 0.0113549 | 0.02675404 | -0.01141986 | -0.01533418 | 0.7447328 | 0.02330137 | 4760.8962 | 237.4018 | 243.839 | 5.419146 | 93.887 | 0.6269913 | 0.02506965 | 0.01079948 | 0.02476056 | -0.01085821 | -0.01390235 | 0.7810346 | 0.02110319 | 4716.3182 | 235.3981 | 241.2995 | 4.878761 | 241.4736 | 707.234 | 93.912 | 0.6508618 | 0.02602388 | 0.01098098 | 0.02569102 | -0.01104172 | -0.0146493 | 0.7537371 | 0.02189872 | 4731.7179 | 236.1585 | 242.3042 | 5.071577 | 93.907 | 0.6227989 | 0.0249204 | 0.01059953 | 0.02461495 | -0.0106561 | -0.01395885 | 0.7633942 | 0.02115938 | 4767.3803 | 237.6251 | 243.5468 | 4.91549
94.003 | 0.6805038 | 0.02718578 | 0.01145629 | 0.02682281 | -0.01152242 | -0.01530038 | 0.7530807 | 0.02336931 | 4761.7067 | 237.4423 | 243.8973 | 5.435715 | 93.991 | 0.6289883 | 0.0251495 | 0.01081034 | 0.02483845 | -0.0108692 | -0.01396926 | 0.7780798 | 0.02117954 | 4717.9392 | 235.479 | 241.4012 | 4.897188 | 241.5275 | 706.6752 | 94.015 | 0.6530495 | 0.02611135 | 0.01100563 | 0.02577627 | -0.01106664 | -0.01470963 | 0.7523402 | 0.02198299 | 4732.5284 | 236.1989 | 242.3664 | 5.092 | 93.987 | 0.6245689 | 0.02499123 | 0.01065148 | 0.02468405 | -0.01070862 | -0.01397543 | 0.7662457 | 0.02122471 | 4772.2434 | 237.8675 | 243.8121 | 4.931411
94.106 | 0.6828136 | 0.02727805 | 0.01150248 | 0.02691264 | -0.01156915 | -0.01534349 | 0.7540102 | 0.02346118 | 4758.4647 | 237.2806 | 243.7532 | 5.458115 | 94.098 | 0.6308765 | 0.025225 | 0.01086246 | 0.0249121 | -0.01092189 | -0.01399021 | 0.7806804 | 0.02125606 | 4713.8866 | 235.2768 | 241.2116 | 4.915652 | 241.5815 | 705.9974 | 94.111 | 0.6551437 | 0.02619508 | 0.01108966 | 0.02585787 | -0.01115161 | -0.01470626 | 0.7582901 | 0.02206559 | 4730.9073 | 236.118 | 242.3031 | 5.112015 | 94.129 | 0.6269016 | 0.02508456 | 0.0106975 | 0.02477511 | -0.01075513 | -0.01401998 | 0.7671285 | 0.02131663 | 4770.6223 | 237.7867 | 243.7514 | 4.953819
94.207 | 0.6845646 | 0.027348 | 0.01148972 | 0.02698073 | -0.01155624 | -0.01542449 | 0.7492134 | 0.02352727 | 4760.8962 | 237.4018 | 243.8943 | 5.47423 | 94.194 | 0.6335335 | 0.02533123 | 0.01091946 | 0.02501571 | -0.01097951 | -0.0140362 | 0.7822281 | 0.02135238 | 4722.8022 | 235.7218 | 241.6929 | 4.938909 | 241.6495 | 705.2325 | 94.216 | 0.6571369 | 0.02627478 | 0.01110743 | 0.02593553 | -0.01116958 | -0.01476595 | 0.7564413 | 0.0221475 | 4725.2338 | 235.8348 | 242.0313 | 5.131851 | 94.199 | 0.6283474 | 0.02514241 | 0.01068221 | 0.02483154 | -0.01073968 | -0.01409187 | 0.7621189 | 0.02137639 | 4765.7593 | 237.5443 | 243.5167 | 4.96838
94.303 | 0.6867199 | 0.02743411 | 0.01149825 | 0.02706453 | -0.01156487 | -0.01549966 | 0.7461369 | 0.02360844 | 4764.1383 | 237.5635 | 244.0809 | 5.494033 | 94.299 | 0.6351853 | 0.02539728 | 0.01090741 | 0.02508013 | -0.01096733 | -0.01411279 | 0.77712 | 0.0214197 | 4718.7497 | 235.5195 | 241.501 | 4.955173 | 241.6969 | 704.5096 | 94.315 | 0.6588459 | 0.02634311 | 0.01110503 | 0.02600211 | -0.01116715 | -0.01483496 | 0.752759 | 0.02220668 | 4734.1494 | 236.2798 | 242.5042 | 5.146189 | 94.301 | 0.6307221 | 0.02523743 | 0.01062171 | 0.02492423 | -0.01067852 | -0.01424571 | 0.7495953 | 0.02146817 | 4766.5698 | 237.5847 | 243.5807 | 4.990732
94.406 | 0.688343 | 0.02749895 | 0.01156941 | 0.02712764 | -0.01163686 | -0.01549079 | 0.7512114 | 0.02367545 | 4758.4647 | 237.2806 | 243.8056 | 5.51038 | 94.395 | 0.637682 | 0.02549711 | 0.01096323 | 0.02517748 | -0.01102377 | -0.01415371 | 0.7788608 | 0.0215167 | 4718.7497 | 235.5195 | 241.5246 | 4.978599 | 241.7651 | 703.7851 | 94.408 | 0.6608391 | 0.02642281 | 0.01120962 | 0.02607975 | -0.01127293 | -0.01480683 | 0.7613329 | 0.02228663 | 4730.9073 | 236.118 | 242.3569 | 5.165571 | 94.421 | 0.6329765 | 0.02532764 | 0.01084647 | 0.02501221 | -0.01090573 | -0.01410649 | 0.7730999 | 0.02155468 | 4768.1908 | 237.6655 | 243.685 | 5.011807
94.507 | 0.6906032 | 0.02758924 | 0.01160076 | 0.02721552 | -0.01166857 | -0.01554694 | 0.7505382 | 0.02376007 | 4762.5172 | 237.4827 | 244.0346 | 5.531023 | 94.498 | 0.6393414 | 0.02556346 | 0.01102267 | 0.02524217 | -0.01108387 | -0.01415831 | 0.7828527 | 0.02158116 | 4718.7497 | 235.5195 | 241.5402 | 4.994168 | 241.8105 | 703.0743 | 94.517 | 0.6627293 | 0.02649838 | 0.01115913 | 0.02615338 | -0.01122186 | -0.01493153 | 0.7515546 | 0.02235348 | 4739.0124 | 236.5225 | 242.79 | 5.181787 | 94.499 | 0.634779 | 0.02539976 | 0.01079721 | 0.02508255 | -0.01085592 | -0.01422663 | 0.7630708 | 0.02161948 | 4775.4854 | 238.029 | 244.0749 | 5.027612
94.606 | 0.6924763 | 0.02766407 | 0.01162732 | 0.02728833 | -0.01169545 | -0.01559288 | 0.7500506 | 0.02383087 | 4764.9488 | 237.6039 | 244.177 | 5.548305 | 94.594 | 0.6413956 | 0.02564559 | 0.01105841 | 0.02532226 | -0.01112001 | -0.01420225 | 0.7829752 | 0.02165969 | 4720.3707 | 235.6004 | 241.6425 | 5.013141 | 241.8656 | 702.446 | 94.613 | 0.664196 | 0.02655703 | 0.01124035 | 0.02621051 | -0.011304 | -0.01490651 | 0.7583269 | 0.02241494 | 4733.3389 | 236.2394 | 242.5132 | 5.196701 | 94.587 | 0.6362877 | 0.02546013 | 0.01084354 | 0.02514142 | -0.01090276 | -0.01423866 | 0.7657156 | 0.02168285 | 4769.0013 | 237.7059 | 243.7579 | 5.043069
94.707 | 0.6946278 | 0.02775002 | 0.01167957 | 0.02737197 | -0.01174832 | -0.01562365 | 0.7519572 | 0.02391245 | 4767.3803 | 237.7252 | 244.3221 | 5.568231 | 94.715 | 0.6432762 | 0.02572079 | 0.01108132 | 0.02539557 | -0.01114318 | -0.0142524 | 0.7818457 | 0.02173525 | 4717.1287 | 235.4386 | 241.4943 | 5.031394 | 241.9187 | 701.7699 | 94.713 | 0.6662216 | 0.02663801983 | 0.01125644 | 0.02628941 | -0.01132027 | -0.01496913 | 0.7562412 | 0.02249158 | 4735.7704 | 236.3607 | 242.6569 | 5.215294 | 94.728 | 0.639061 | 0.0255711 | 0.01094199 | 0.02524963 | -0.01100229 | -0.01424734 | 0.7722349 | 0.02178833 | 4772.2434 | 237.8675 | 243.95 | 5.068791
94.794 | 0.6965313 | 0.02782607 | 0.01167064 | 0.02744596 | -0.01173928 | -0.01570668 | 0.7474067 | 0.02398325 | 4771.4329 | 237.9273 | 244.5478 | 5.585535 | 94.789 | 0.6447907 | 0.02578134 | 0.01117957104 | 0.02545461 | -0.01124253 | -0.01421207 | 0.791055 | 0.02178904 | 4723.6128 | 235.7622 | 241.8405 | 5.044392 | 241.9564 | 701.2033 | 94.842 | 0.6689968 | 0.02674898 | 0.0113191 | 0.02639748 | -0.01138365 | -0.01501383 | 0.7582109 | 0.02260185 | 4732.5284 | 236.1989 | 242.517 | 5.242044 | 94.788 | 0.6400108 | 0.02560911 | 0.01093336 | 0.02528669 | -0.01099356 | -0.01429313 | 0.7691504 | 0.02181997 | 4779.538 | 238.231 | 244.3319 | 5.076515
94.904 | 0.6987629 | 0.02791522 | 0.01173861 | 0.02753269 | -0.01180805 | -0.01572464 | 0.7509263 | 0.02407203 | 4768.1908 | 237.7656 | 244.4029 | 5.607241 | 94.895 | 0.6469173 | 0.02586637 | 0.01117792 | 0.0255375 | -0.01124086 | -0.01429664 | 0.786259 | 0.02186974 | 4726.0443 | 235.8836 | 241.985 | 5.063915 | 242.0129 | 700.6151 | 94.909 | 0.6704731 | 0.02680801 | 0.01130142 | 0.02645497 | -0.01136576 | -0.01508921 | 0.7532378 | 0.02265847 | 4733.3389 | 236.2394 | 242.5725 | 5.255776 | 94.92 | 0.6426945 | 0.02571649 | 0.01101303 | 0.02539139 | -0.01107412 | -0.01431726 | 0.7734804 | 0.02192901 | 4773.0539 | 237.9079 | 244.026 | 5.10314
95.007 | 0.7000408 | 0.02796627 | 0.01175137 | 0.02758236 | -0.01182096 | -0.01576139 | 0.7499947 | 0.0241227 | 4766.5698 | 237.6848 | 244.3319 | 5.619623 | 94.998 | 0.6487827 | 0.02594096 | 0.01122704 | 0.0256102 | -0.01129054 | -0.01431966 | 0.7884646 | 0.02194217 | 4726.0443 | 235.8836 | 242.0026 | 5.081444 | 242.0636 | 699.9463 | 95.004 | 0.6724148 | 0.02688565 | 0.01140609 | 0.02653058 | -0.01147164 | -0.01505894 | 0.761783 | 0.02273249 | 4734.9599 | 236.3203 | 242.6739 | 5.273735 | 95.001 | 0.6441669 | 0.02577541 | 0.01101984 | 0.02544882 | -0.01108101 | -0.01436781 | 0.7712384 | 0.02198625 | 4773.0539 | 237.9079 | 244.04 | 5.117108
95.107 | 0.7027073 | 0.02807279 | 0.0117903 | 0.02768597 | -0.01186035 | -0.01582562 | 0.7494401 | 0.0242242 | 4769.0013 | 237.806 | 244.4819 | 5.64443 | 95.095 | 0.6514683 | 0.02604834 | 0.01119469 | 0.02571486 | -0.01125782 | -0.01445704 | 0.7787084 | 0.02204959 | 4721.9917 | 235.6813 | 241.8204 | 5.107431 | 242.1387 | 699.1623 | 95.114 | 0.6745453 | 0.02697083 | 0.01139377 | 0.02661353 | -0.01145917 | -0.01515435 | 0.7561639 | 0.02282033 | 4728.4758 | 235.9966 | 242.3617 | 5.295037 | 95.11 | 0.646595 | 0.02587257 | 0.01103742 | 0.02554353 | -0.01109879 | -0.01444475 | 0.7683616 | 0.02207416 | 4781.9695 | 238.3522 | 244.519 | 5.138584
95.211 | 0.7042542 | 0.02813459 | 0.01190038 | 0.02774608 | -0.01197176 | -0.01577432 | 0.7589396 | 0.02428881 | 4762.5172 | 237.4827 | 244.1642 | 5.660215 | 95.196 | 0.6530704 | 0.0261124 | 0.01132144 | 0.02577729 | -0.01138601 | -0.01439128 | 0.7911745 | 0.02210991 | 4724.4233 | 235.8027 | 241.96 | 5.12202 | 242.1808 | 698.4325 | 95.217 | 0.6761875 | 0.02703649 | 0.01142242 | 0.02667746 | -0.01148816 | -0.01518931 | 0.7563317 | 0.02287947 | 4734.1494 | 236.2798 | 242.668 | 5.30938 | 95.2 | 0.6477432 | 0.02591851 | 0.01117254 | 0.02558832 | -0.01123542 | -0.0143529 | 0.7827979 | 0.02212291 | 4776.2959 | 238.0694 | 244.2399 | 5.150497
95.31 | 0.7065353 | 0.02822572 | 0.0118159 | 0.02783472 | -0.01188627 | -0.01594845 | 0.7452929 | 0.02437537 | 4764.9488 | 237.6039 | 244.3105 | 5.681356 | 95.289 | 0.6550407 | 0.02619118 | 0.01132073 | 0.02585407 | -0.0113853 | -0.01446877 | 0.7868877 | 0.02218703 | 4723.6128 | 235.7622 | 241.9371 | 5.14068 | 242.2347 | 697.8355 | 95.309 | 0.6785717 | 0.02713182 | 0.01147276 | 0.02677028 | -0.01153908 | -0.0152312 | 0.7575946 | 0.02296738 | 4739.823 | 236.563 | 242.9814 | 5.330727 | 95.288 | 0.6495419 | 0.02599048 | 0.01116208 | 0.02565847 | -0.01122485 | -0.01443362 | 0.7776875 | 0.02219164 | 4777.9169 | 238.1502 | 244.3399 | 5.167286
95.408 | 0.7082634 | 0.02829476 | 0.01193915 | 0.02790185 | -0.012011 | -0.01589086 | 0.755843 | 0.02443698 | 4772.2434 | 237.9677 | 244.7009 | 5.69642 | 95.426 | 0.6577873 | 0.026301 | 0.01132451 | 0.02596108 | -0.01138912 | -0.01457196 | 0.7815778 | 0.02229113 | 4726.8548 | 235.924 | 242.1291 | 5.165876 | 242.3072 | 697.0497 | 95.414 | 0.680294 | 0.02720069 | 0.0115347 | 0.02683732 | -0.01160174 | -0.01523558 | 0.7614896 | 0.02303222 | 4742.2545 | 236.6843 | 243.1223 | 5.346486 | 95.414 | 0.6521473 | 0.02609473 | 0.01121127 | 0.02576007 | -0.01127459 | -0.01448549 | 0.7783367 | 0.02229877 | 4769.8118 | 237.7463 | 243.9502 | 5.193443
95.495 | 0.7103252 | 0.02837713 | 0.01194513 | 0.02798195 | -0.01201705 | -0.0159649 | 0.7527167 | 0.02451798 | 4770.6223 | 237.8868 | 244.6374 | 5.716238 | 95.49 | 0.6586189 | 0.02633425 | 0.0113582 | 0.02599347 | -0.0114232 | -0.01457027 | 0.7840073 | 0.02232593 | 4723.6128 | 235.7622 | 241.9708 | 5.174298 | 242.3315 | 696.4484 | 95.504 | 0.6820831 | 0.02727222 | 0.01156287 | 0.02690696 | -0.01163024 | -0.01527672 | 0.7613044 | 0.02309899 | 4745.4965 | 236.8461 | 243.3055 | 5.362726 | 95.489 | 0.6539459 | 0.0261667 | 0.01114846 | 0.02583021 | -0.01121107 | -0.01461914 | 0.7668763 | 0.02236514 | 4774.6749 | 237.9887 | 244.216 | 5.209642
95.605 | 0.7121162 | 0.02844868 | 0.01197752 | 0.02805153 | -0.01204983 | -0.0160017 | 0.7530344 | 0.0245879 | 4769.8118 | 237.8464 | 244.6128 | 5.733343 | 95.59 | 0.6604786 | 0.02640861 | 0.0114019 | 0.02606592 | -0.0114674 | -0.01459852 | 0.7855176 | 0.02239685 | 4725.2338 | 235.8431 | 242.0714 | 5.191463 | 242.3808 | 695.9915 | 95.61 | 0.6843453 | 0.02736267 | 0.01146587 | 0.026995 | -0.01153211 | -0.01546289 | 0.7457929 | 0.02318995 | 4741.444 | 236.6439 | 243.1191 | 5.384848 | 95.631 | 0.6566677 | 0.02627561 | 0.01129617 | 0.02593634 | -0.01136046 | -0.01457588 | 0.7794009 | 0.02246678 | 4780.3485 | 238.2714 | 244.5322 | 5.23448
95.705 | 0.7137985 | 0.02851588 | 0.01200584 | 0.02811687 | -0.01207849 | -0.01603838 | 0.7530992 | 0.02465007 | 4773.8644 | 238.0485 | 244.8367 | 5.748559 | 95.696 | 0.6624756 | 0.02648846 | 0.01142559 | 0.02614371 | -0.01149137 | -0.01465234 | 0.7842682 | 0.02247184 | 4728.4758 | 236.0049 | 242.2563 | 5.209622 | 242.433 | 695.3616 | 95.714 | 0.6860409 | 0.02743047 | 0.01154046 | 0.02706099 | -0.01160757 | -0.01545343 | 0.7511324 | 0.02325894 | 4737.3914 | 236.4416 | 242.9273 | 5.401614 | 95.701 | 0.6581059 | 0.02633316 | 0.01127906 | 0.02599241 | -0.01134315 | -0.01464926 | 0.7743161 | 0.02252442 | 4777.9169 | 238.1502 | 244.4215 | 5.248572
95.805 | 0.7163105 | 0.02861623 | 0.0120415 | 0.02821444 | -0.01211458 | -0.01609985 | 0.7524655 | 0.0247473 | 4773.8644 | 238.0485 | 244.8606 | 5.772364 | 95.79 | 0.6642361 | 0.02655885 | 0.0115092 | 0.02621228 | -0.01157595 | -0.01463634 | 0.7909045 | 0.02254142 | 4726.8548 | 235.924 | 242.1899 | 5.226476 | 242.4813 | 694.7385 | 95.814 | 0.6883335 | 0.02752214 | 0.0115856 | 0.02715021 | -0.01165323 | -0.01549698 | 0.751968 | 0.02334522 | 4740.6335 | 236.6034 | 243.1153 | 5.422581 | 95.8 | 0.6600876 | 0.02641245 | 0.01129712 | 0.02606967 | -0.01136142 | -0.01470825 | 0.7724521 | 0.02260023 | 4779.538 | 238.231 | 244.5233 | 5.267106
95.912 | 0.7173977 | 0.02865967 | 0.01208785 | 0.02825666 | -0.0121615 | -0.01609516 | 0.7555995 | 0.02478938 | 4773.8644 | 238.0485 | 244.8709 | 5.782668 | 95.893 | 0.6663475 | 0.02664327 | 0.01155148 | 0.02629452 | -0.01161872 | -0.0146758 | 0.7916919 | 0.02261517 | 4737.3914 | 236.4499 | 242.7497 | 5.244358 | 242.5325 | 694.1217 | 95.91 | 0.6901264 | 0.02759382 | 0.01162057 | 0.02721998 | -0.01168862 | -0.01553136 | 0.7525816 | 0.02341211 | 4743.8755 | 236.7652 | 243.2985 | 5.438851 | 95.903 | 0.6612377 | 0.02645847 | 0.01136183 | 0.0261145 | -0.01142686 | -0.01468764 | 0.7779919 | 0.02264668 | 4777.1064 | 238.1098 | 244.4099 | 5.278461
96.008 | 0.7191372 | 0.02872916 | 0.01211927 | 0.02832421 | -0.01219331 | -0.0161309 | 0.7558977 | 0.0248567 | 4773.8644 | 238.0485 | 244.8874 | 5.799153 | 95.99 | 0.6682301 | 0.02671854 | 0.01151912 | 0.02636784 | -0.01158598 | -0.01478186 | 0.7837975 | 0.02269451 | 4729.2863 | 236.0454 | 242.3522 | 5.263603 | 242.5875 | 693.464 | 96.015 | 0.6915684 | 0.02765148 | 0.01167003 | 0.02727608 | -0.01173866 | -0.01553742 | 0.7555084 | 0.02346931 | 4742.2545 | 236.6843 | 243.229 | 5.452764 | 95.998 | 0.6636257 | 0.02655403 | 0.01133759 | 0.02620759 | -0.01140235 | -0.01480524 | 0.7701566 | 0.02274003 | 4776.2959 | 238.0694 | 244.3911 | 5.301275
96.108 | 0.7208424 | 0.02879728 | 0.01213052 | 0.02839043 | -0.0122047 | -0.01618573 | 0.7540405 | 0.02492151 | 4775.4854 | 238.1293 | 244.9868 | 5.815027 | 96.094 | 0.6697063 | 0.02677757 | 0.01152416 | 0.02642533 | -0.01159108 | -0.01483425 | 0.7813728 | 0.02274801 | 4734.1494 | 236.2881 | 242.6153 | 5.276576 | 242.6246 | 692.8941 | 96.115 | 0.6934681 | 0.02772744 | 0.01173821 | 0.02734999 | -0.01180765 | -0.01554235 | 0.7597082 | 0.02354619 | 4738.2019 | 236.4821 | 243.0391 | 5.471457 | 96.103 | 0.665287 | 0.0266205 | 0.01144799 | 0.02627234 | -0.01151403 | -0.01475831 | 0.7801724 | 0.02280515 | 4775.4854 | 238.029 | 244.3655 | 5.317188
96.199 | 0.7232494 | 0.02889344 | 0.0121957 | 0.0284839 | -0.01227067 | -0.01621322 | 0.7568313 | 0.02501229 | 4778.7274 | 238.291 | 245.176 | 5.837277 | 96.187 | 0.671545 | 0.02685109 | 0.01164957 | 0.02649692 | -0.01171796 | -0.01477896 | 0.792881 | 0.02281935 | 4734.1494 | 236.2881 | 242.6327 | 5.293883 | 242.674 | 692.3594 | 96.215 | 0.695797 | 0.02782055 | 0.01170916 | 0.02744059 | -0.01177825 | -0.01566234 | 0.752011 | 0.02363384 | 4741.444 | 236.6439 | 243.2274 | 5.492768 | 96.197 | 0.6671467 | 0.02669491 | 0.01143287 | 0.02634482 | -0.01149873 | -0.01484609 | 0.7745286 | 0.02287385 | 4780.3485 | 238.2714 | 244.6321 | 5.333985
96.306 | 0.7246342 | 0.02894876 | 0.01227188 | 0.02853766 | -0.0123478 | -0.01618986 | 0.7626871 | 0.02506528 | 4779.538 | 238.3314 | 245.2308 | 5.85027 | 96.297 | 0.674036 | 0.02695069 | 0.01162218 | 0.02659392 | -0.01169024 | -0.01490367 | 0.7843865 | 0.02291346 | 4737.3914 | 236.4499 | 242.8224 | 5.316728 | 242.7391 | 691.6518 | 96.318 | 0.69697 | 0.02786746 | 0.01180535 | 0.02748622 | -0.01187559 | -0.01561063 | 0.7607372 | 0.02367865 | 4742.2545 | 236.6843 | 243.2801 | 5.503668 | 96.296 | 0.6697979 | 0.026801 | 0.01143208 | 0.02644814 | -0.01149792 | -0.01495022 | 0.7690808 | 0.02297033 | 4789.2641 | 238.7158 | 245.1137 | 5.357612
96.399 | 0.7267075 | 0.02903159 | 0.0122848 | 0.02861815 | -0.01236088 | -0.01625727 | 0.7603294 | 0.02514137 | 4785.2115 | 238.6143 | 245.5417 | 5.868942 | 96.387 | 0.6756439 | 0.02701498 | 0.01165351 | 0.02665652 | -0.01172194 | -0.01493457 | 0.7848864 | 0.02297772 | 4734.9599 | 236.3286 | 242.713 | 5.332328 | 242.7835 | 690.9756 | 96.417 | 0.6994953 | 0.02796843 | 0.01184785 | 0.02758445 | -0.01191859 | -0.01566586 | 0.7608005 | 0.0237739 | 4745.4965 | 236.8461 | 243.4704 | 5.52685 | 96.399 | 0.6718502 | 0.02688312 | 0.01152062 | 0.02652811 | -0.0115875 | -0.01494062 | 0.7755702 | 0.02304826 | 4791.6956 | 238.837 | 245.2577 | 5.376719
96.508 | 0.7283173 | 0.0290959 | 0.01222792 | 0.02868065 | -0.0123033 | -0.01637735 | 0.7512388 | 0.02520601 | 4781.9695 | 238.4527 | 245.3907 | 5.884807 | 96.498 | 0.6774693 | 0.02708796 | 0.01173877 | 0.02672758 | -0.01180821 | -0.01491936 | 0.7914689 | 0.02305293 | 4729.2863 | 236.0454 | 242.4394 | 5.350572 | 242.8354 | 690.3811 | 96.518 | 0.7015018 | 0.02804866 | 0.01187242 | 0.0276625 | -0.01194346 | -0.01571904 | 0.7598084 | 0.0238549 | 4741.444 | 236.6439 | 243.2814 | 5.546563 | 96.498 | 0.6738338 | 0.02696249 | 0.01152339 | 0.02660541 | -0.0115903 | -0.0150151 | 0.7719095 | 0.02312764 | 4788.4536 | 238.6754 | 245.1107 | 5.396181
96.606 | 0.7306747 | 0.02919008 | 0.01238164 | 0.02877216 | -0.01245893 | -0.01631323 | 0.763732 | 0.02530309 | 4773.8644 | 238.0485 | 244.9972 | 5.908611 | 96.587 | 0.6795482 | 0.02717109 | 0.01172397 | 0.02680851 | -0.01179324 | -0.01501527 | 0.7854162 | 0.02313356 | 4729.2863 | 236.0454 | 242.459 | 5.370121 | 242.891 | 689.7179 | 96.616 | 0.7032662 | 0.0281192 | 0.01184025 | 0.02773111 | -0.0119109 | -0.01582021 | 0.7528912 | 0.0239187 | 4747.1176 | 236.927 | 243.5892 | 5.562094 | 96.597 | 0.6752319 | 0.02701843 | 0.01159974 | 0.02665988 | -0.01166754 | -0.01499234 | 0.7782339 | 0.02318369 | 4786.022 | 238.5542 | 244.9996 | 5.409916
96.699 | 0.7325649 | 0.02926559 | 0.01239377 | 0.02884553 | -0.01247121 | -0.01637432 | 0.7616324 | 0.02536796 | 4785.2115 | 238.6143 | 245.5975 | 5.924523 | 96.691 | 0.6816139 | 0.02725368 | 0.01187568 | 0.02688891 | -0.01194676 | -0.01494216 | 0.7995335 | 0.02321115 | 4732.5284 | 236.2072 | 242.6447 | 5.388941 | 242.9445 | 689.0456 | 96.711 | 0.7050285 | 0.02818966 | 0.01186273 | 0.02779965 | -0.01193366 | -0.01586599 | 0.7521532 | 0.02398502 | 4749.5491 | 237.0484 | 243.7307 | 5.578254 | 96.699 | 0.6771774 | 0.02709628 | 0.01158343 | 0.02673567 | -0.01165104 | -0.01508464 | 0.7723777 | 0.02326099 | 4783.5905 | 238.433 | 244.8937 | 5.42885
96.809 | 0.7343102 | 0.02933531 | 0.0123692 | 0.02891327 | -0.01244633 | -0.01646693 | 0.755838 | 0.02543958 | 4779.538 | 238.3314 | 245.3229 | 5.942104 | 96.791 | 0.6836147 | 0.02733368 | 0.01182915 | 0.02696679 | -0.01189967 | -0.01506712 | 0.7897774 | 0.02329 | 4730.9073 | 236.1263 | 242.5805 | 5.408071 | 242.9988 | 688.3821 | 96.811 | 0.7068615 | 0.02826295 | 0.01196605 | 0.02787093 | -0.01203822 | -0.01583271 | 0.7603386 | 0.02405993 | 4744.686 | 236.8057 | 243.4985 | 5.596504 | 96.8 | 0.6790085 | 0.02716954 | 0.01166643 | 0.026807 | -0.01173501 | -0.01507199 | 0.7785975 | 0.02332795 | 4789.2641 | 238.7158 | 245.2016 | 5.445259
96.909 | 0.7358971 | 0.02939871 | 0.01245894 | 0.02897485 | -0.01253721 | -0.01643765 | 0.7627129 | 0.02549742 | 4784.401 | 238.5739 | 245.5877 | 5.956301 | 96.894 | 0.685936 | 0.0274265 | 0.01187032 | 0.02705713 | -0.01194134 | -0.01511579 | 0.7899909 | 0.02337182 | 4741.444 | 236.6522 | 243.1427 | 5.427941 | 243.055 | 687.7019 | 96.913 | 0.7092247 | 0.02835744 | 0.01188946 | 0.02796282 | -0.01196071 | -0.01600211 | 0.7474458 | 0.02415082 | 4745.4965 | 236.8461 | 243.5625 | 5.618637 | 96.932 | 0.6818371 | 0.02728273 | 0.01169771 | 0.02691719 | -0.01176667 | -0.01515052 | 0.7766511 | 0.02343951 | 4786.8326 | 238.5946 | 245.1042 | 5.47261
96.999 | 0.7382049 | 0.02949091 | 0.01245559 | 0.02906441 | -0.01253381 | -0.0165306 | 0.7582187 | 0.02559138 | 4777.9169 | 238.2506 | 245.2768 | 5.979363 | 96.991 | 0.687479 | 0.02748819 | 0.01186159 | 0.02711718 | -0.01193249 | -0.01518468 | 0.7858245 | 0.02343606 | 4735.7704 | 236.369 | 242.8664 | 5.443551 | 243.0992 | 687.0845 | 97.013 | 0.7109337 | 0.02842578 | 0.01199806 | 0.02802926 | -0.01207062 | -0.01595864 | 0.7563688 | 0.02421376 | 4749.5491 | 237.0484 | 243.7867 | 5.633973 | 97.004 | 0.6829853 | 0.02732867 | 0.01175331 | 0.02696191 | -0.01182293 | -0.01513899 | 0.7809589 | 0.02348467 | 4786.022 | 238.5542 | 245.0736 | 5.483677
97.1 | 0.7403584 | 0.02957693 | 0.01248535 | 0.02914798 | -0.01256394 | -0.01658403 | 0.7575927 | 0.02566758 | 4787.6431 | 238.7356 | 245.7966 | 5.998072 | 97.098 | 0.68956 | 0.0275714 | 0.01194126 | 0.02719815 | -0.01201313 | -0.01518503 | 0.7911166 | 0.02351926 | 4732.5284 | 236.2072 | 242.7198 | 5.463751 | 243.1563 | 686.4623 | 97.113 | 0.7131996 | 0.02851638 | 0.01204616 | 0.02811735 | -0.0121193 | -0.01599805 | 0.7575486 | 0.02430477 | 4745.4965 | 236.8461 | 243.6001 | 5.656152 | 97.101 | 0.6852989 | 0.02742125 | 0.01176147 | 0.02705202 | -0.01183118 | -0.01522084 | 0.7773014 | 0.02356504 | 4798.9902 | 239.2006 | 245.7598 | 5.503402
97.2 | 0.7422371 | 0.02965199 | 0.01250322 | 0.02922087 | -0.01258204 | -0.01663883 | 0.7561852 | 0.02574199 | 4785.2115 | 238.6143 | 245.6897 | 6.016358 | 97.195 | 0.6917133 | 0.0276575 | 0.01194692 | 0.02728194 | -0.01201886 | -0.01526308 | 0.7874469 | 0.02359832 | 4738.2019 | 236.4904 | 243.0311 | 5.482954 | 243.2105 | 685.7786 | 97.216 | 0.7151699 | 0.02859516 | 0.01208769 | 0.02819394 | -0.01216134 | -0.0160326 | 0.7585383 | 0.02437781 | 4749.5491 | 237.0484 | 243.8268 | 5.673954 | 97.191 | 0.6877632 | 0.02751985 | 0.01178824 | 0.02714799 | -0.01185827 | -0.01528972 | 0.7755713 | 0.02367128 | 4784.401 | 238.4734 | 245.0362 | 5.529473
97.304 | 0.7442131 | 0.02973093 | 0.01253369 | 0.02929753 | -0.0126129 | -0.01668464 | 0.7559586 | 0.02582016 | 4782.78 | 238.4931 | 245.5837 | 6.035558 | 97.293 | 0.6936131 | 0.02773346 | 0.01200062 | 0.02735585 | -0.01207321 | -0.01528265 | 0.7899944 | 0.02366629 | 4745.4965 | 236.8545 | 243.4233 | 5.499486 | 243.2571 | 685.1601 | 97.316 | 0.7173595 | 0.02868271 | 0.01212251 | 0.02827906 | -0.01219658 | -0.01608247 | 0.7583772 | 0.02446325 | 4748.7386 | 237.008 | 243.806 | 5.694786 | 97.298 | 0.6891193 | 0.02757412 | 0.01184772 | 0.0272008 | -0.01191846 | -0.01528234 | 0.7798845 | 0.02372214 | 4786.8326 | 238.5946 | 245.1737 | 5.541938
97.409 | 0.7463722 | 0.02981718 | 0.01261657 | 0.0293813 | -0.01269683 | -0.01668446 | 0.7609976 | 0.02589832 | 4790.0746 | 238.8568 | 245.9789 | 6.05477 | 97.396 | 0.6953659 | 0.02780354 | 0.01203526 | 0.02742404 | -0.01210827 | -0.01531578 | 0.7905748 | 0.0237399 | 4738.2019 | 236.4904 | 243.0656 | 5.517392 | 243.3075 | 684.5655 | 97.417 | 0.7192459 | 0.02875813 | 0.01214507 | 0.02835237 | -0.01221943 | -0.01613295 | 0.7574206 | 0.02453499 | 4750.3596 | 237.0889 | 243.9071 | 5.712279 | 97.399 | 0.6913071 | 0.02766166 | 0.01181588 | 0.02728598 | -0.01188624 | -0.01539974 | 0.7718466 | 0.02380762 | 4786.022 | 238.5542 | 245.153 | 5.562894
97.51 | 0.7484569 | 0.02990047 | 0.01260835 | 0.02946217 | -0.01268851 | -0.01677365 | 0.7564551 | 0.02598539 | 4781.159 | 238.4123 | 245.5409 | 6.076169 | 97.493 | 0.6975574 | 0.02789117 | 0.01207682 | 0.0275093 | -0.01215034 | -0.01535895 | 0.7910918 | 0.02382547 | 4737.3914 | 236.4499 | 243.0448 | 5.53819 | 243.366 | 683.8981 | 97.514 | 0.7209186 | 0.02882501 | 0.01215716 | 0.02841739 | -0.01223166 | -0.01618573 | 0.7557066 | 0.02460235 | 4747.1176 | 236.927 | 243.7565 | 5.728705 | 97.498 | 0.6936779 | 0.02775652 | 0.01189864 | 0.02737829 | -0.01197 | -0.0154083 | 0.776854 | 0.02389607 | 4790.8851 | 238.7966 | 245.4248 | 5.584591
97.607 | 0.7503548 | 0.02997629 | 0.0126752 | 0.02953578 | -0.01275622 | -0.01677956 | 0.7602236 | 0.0260558 | 4785.2115 | 238.6143 | 245.7671 | 6.093465 | 97.592 | 0.699892 | 0.02798452 | 0.01202534 | 0.02760011 | -0.01209823 | -0.01550188 | 0.7804362 | 0.02391532 | 4738.2019 | 236.4904 | 243.1084 | 5.560029 | 243.4274 | 683.1639 | 97.613 | 0.7230568 | 0.0289105 | 0.01219381 | 0.02850048 | -0.01226876 | -0.01623171 | 0.7558515 | 0.02468383 | 4748.7386 | 237.008 | 243.86 | 5.748569 | 97.597 | 0.6951351 | 0.02781483 | 0.01201475 | 0.02743502 | -0.01208751 | -0.01534752 | 0.7875873 | 0.02395084 | 4793.3166 | 238.9178 | 245.5633 | 5.598036
97.704 | 0.7528572 | 0.03007626 | 0.0127612 | 0.02963284 | -0.01284332 | -0.01678952 | 0.7649606 | 0.02614958 | 4789.2641 | 238.8164 | 245.9991 | 6.116522 | 97.696 | 0.7015857 | 0.02805224 | 0.01214319 | 0.02766598 | -0.01221752 | -0.01544846 | 0.7908571 | 0.02397969 | 4739.823 | 236.5713 | 243.2076 | 5.575682 | 243.4713 | 682.5195 | 97.713 | 0.7247867 | 0.02897967 | 0.01222646 | 0.0285677 | -0.01230182 | -0.01626588 | 0.7562959 | 0.02474493 | 4756.0332 | 237.372 | 244.251 | 5.763482 | 97.7 | 0.6967754 | 0.02788046 | 0.01196358 | 0.02749888 | -0.01203572 | -0.01546316 | 0.7783485 | 0.0240127 | 4795.7482 | 239.039 | 245.7035 | 5.613232
97.805 | 0.7546749 | 0.03014887 | 0.01270966 | 0.02970333 | -0.01279112 | -0.01691221 | 0.7563248 | 0.02622218 | 4786.022 | 238.6547 | 245.8499 | 6.134378 | 97.792 | 0.7030754 | 0.0281118 | 0.01214492 | 0.02772392 | -0.01221928 | -0.01550464 | 0.7881045 | 0.024033 | 4745.4965 | 236.8545 | 243.5129 | 5.588655 | 243.5076 | 682.0286 | 97.814 | 0.7273712 | 0.02908301 | 0.01228136 | 0.02866812 | -0.0123574 | -0.01631072 | 0.7576244 | 0.02484953 | 4750.3596 | 237.0889 | 243.9841 | 5.789016 | 97.79 | 0.6992932 | 0.02798121 | 0.0119525 | 0.02759689 | -0.0120245 | -0.01557238 | 0.7721684 | 0.0241139 | 4790.8851 | 238.7966 | 245.4784 | 5.638086
97.911 | 0.756218 | 0.03021052 | 0.01278704 | 0.02976317 | -0.0128695 | -0.01689367 | 0.7617943 | 0.02627945 | 4789.2641 | 238.8164 | 246.0312 | 6.148463 | 97.886 | 0.7054596 | 0.02820713 | 0.0122072 | 0.02781664 | -0.01228232 | -0.01553432 | 0.7906569 | 0.02412033 | 4751.9806 | 237.1781 | 243.8682 | 5.609937 | 243.5672 | 681.4427 | 97.914 | 0.7290421 | 0.02914982 | 0.01227648 | 0.02873304 | -0.01235246 | -0.01638058 | 0.7540915 | 0.02491029 | 4755.2227 | 237.3316 | 244.2497 | 5.803848 | 97.898 | 0.7008057 | 0.02804173 | 0.01209767 | 0.02765576 | -0.01217144 | -0.01548432 | 0.7860497 | 0.0241708 | 4793.3166 | 238.9178 | 245.6175 | 5.652057
98.001 | 0.7588539 | 0.03031582 | 0.0128381 | 0.02986538 | -0.01292122 | -0.01694416 | 0.7625762 | 0.02637836 | 4793.3166 | 239.0185 | 246.2645 | 6.172809 | 97.995 | 0.7068176 | 0.02826143 | 0.01224711 | 0.02786944 | -0.01232273 | -0.01554672 | 0.7926255 | 0.02417421 | 4750.3596 | 237.0972 | 243.7979 | 5.623073 | 243.6038 | 680.8552 | 98.014 | 0.7309589 | 0.02922646 | 0.01228664 | 0.02880751 | -0.01236275 | -0.01644476 | 0.7517741 | 0.02498643 | 4752.7911 | 237.2102 | 244.143 | 5.822442 | 97.999 | 0.7031364 | 0.02813499 | 0.01213996 | 0.02774647 | -0.01221425 | -0.01553222 | 0.7863817 | 0.02425766 | 4798.1797 | 239.1602 | 245.889 | 5.673404
98.108 | 0.7603931 | 0.03037731 | 0.01287623 | 0.02992506 | -0.01295984 | -0.01696522 | 0.7639067 | 0.02643783 | 4793.3166 | 239.0185 | 246.2792 | 6.187455 | 98.086 | 0.7095489 | 0.02837064 | 0.0122501 | 0.02797565 | -0.01232575 | -0.01564989 | 0.7875935 | 0.0242838 | 4745.4965 | 236.8545 | 243.5742 | 5.64978 | 243.6784 | 680.1764 | 98.114 | 0.7325687 | 0.02929083 | 0.01236491 | 0.02887005 | -0.01244199 | -0.01642805 | 0.7573626 | 0.02504807 | 4753.6016 | 237.2507 | 244.1999 | 5.837494 | 98.099 | 0.7050991 | 0.02821352 | 0.01215723 | 0.02782285 | -0.01223173 | -0.01559112 | 0.7845318 | 0.02433672 | 4794.1271 | 238.9582 | 245.7001 | 5.692837
98.208 | 0.7624702 | 0.03046029 | 0.01285509 | 0.03000559 | -0.01293843 | -0.01706716 | 0.7580891 | 0.02652398 | 4785.2115 | 238.6143 | 245.8826 | 6.208654 | 98.196 | 0.7109718 | 0.02842753 | 0.01234859135 | 0.02803097 | -0.01242547 | -0.0156055 | 0.7962237 | 0.02433387 | 4751.9806 | 237.1781 | 243.9205 | 5.661985 | 243.7124 | 679.5143 | 98.215 | 0.7352238 | 0.02939698 | 0.01238436 | 0.02897318 | -0.01246168 | -0.0165115 | 0.7547277 | 0.02515081 | 4753.6016 | 237.2507 | 244.2251 | 5.862583 | 98.199 | 0.7071457 | 0.02829541 | 0.01217988 | 0.02790249 | -0.01225466 | -0.01564783 | 0.7831539 | 0.02441432 | 4796.5587 | 239.0794 | 245.8443 | 5.711907
98.301 | 0.764307 | 0.03053367 | 0.0129339 | 0.0300768 | -0.01301827 | -0.01705852 | 0.7631535 | 0.02659258 | 4788.4536 | 238.776 | 246.0667 | 6.225528 | 98.293 | 0.713356 | 0.02852286 | 0.01238504 | 0.02812366 | -0.01246238 | -0.01566128 | 0.7957442 | 0.02443126 | 4745.4965 | 236.8545 | 243.6102 | 5.685726 | 243.7785 | 678.904 | 98.314 | 0.7366047 | 0.0294522 | 0.01242957 | 0.02902681 | -0.01250747 | -0.01651935 | 0.7571405 | 0.02520033 | 4758.4647 | 237.4934 | 244.4881 | 5.874684 | 98.291 | 0.7091999 | 0.02837761 | 0.01220736 | 0.02798243 | -0.01228248 | -0.01569994 | 0.7823266 | 0.0244922 | 4798.9902 | 239.2006 | 245.9886 | 5.73106
98.409 | 0.7664833 | 0.03062061 | 0.01291787 | 0.03016116 | -0.01300203 | -0.01715913 | 0.7577324 | 0.02667311 | 4793.3166 | 239.0185 | 246.3374 | 6.245354 | 98.396 | 0.7149563 | 0.02858685 | 0.01241724 | 0.02818587 | -0.01249498 | -0.01569089 | 0.7963207 | 0.02449261 | 4746.307 | 236.8949 | 243.667 | 5.700673 | 243.8201 | 678.248 | 98.414 | 0.7388001 | 0.02953998 | 0.01247487 | 0.02911208 | -0.01255333 | -0.01655874 | 0.7581091 | 0.02528657 | 4756.8437 | 237.4125 | 244.4256 | 5.895766 | 98.406 | 0.7110023 | 0.02844973 | 0.01222075 | 0.02805255 | -0.01229603 | -0.01575652 | 0.7803774 | 0.02456386 | 4796.5587 | 239.0794 | 245.8812 | 5.748682
98.508 | 0.7683925 | 0.03069689 | 0.0128984 | 0.03023516 | -0.01298231 | -0.01725285 | 0.7524732 | 0.02675629 | 4780.3485 | 238.3718 | 245.6891 | 6.265819 | 98.493 | 0.717205 | 0.02867676 | 0.01239024 | 0.02827328 | -0.01246764 | -0.01580564 | 0.7888092 | 0.02457781 | 4748.7386 | 237.0163 | 243.8131 | 5.721438 | 243.8779 | 677.6434 | 98.515 | 0.7407455 | 0.02961776 | 0.01242253 | 0.02918763 | -0.01250034 | -0.01668729 | 0.749093 | 0.02536379 | 4754.4121 | 237.2911 | 244.3191 | 5.914637 | 98.499 | 0.7125454 | 0.02851148 | 0.012267 | 0.02811259 | -0.01234286 | -0.01576973 | 0.7826931 | 0.02462132 | 4799.8007 | 239.241 | 246.0621 | 5.762817
98.602 | 0.7702064 | 0.03076935 | 0.01299804 | 0.03030547 | -0.01308325 | -0.01722221 | 0.759673 | 0.02681514 | 4795.7482 | 239.1397 | 246.4979 | 6.280301 | 98.59 | 0.7190342 | 0.0287499 | 0.0124766 | 0.02834437 | -0.01255509 | -0.01578929 | 0.795165 | 0.02464612 | 4751.9806 | 237.1781 | 243.9969 | 5.738099 | 243.9241 | 677.0111 | 98.614 | 0.7425632 | 0.02969044 | 0.01255226 | 0.02925822 | -0.0126317 | -0.01662651 | 0.7597324 | 0.02542824 | 4761.7067 | 237.6552 | 244.7113 | 5.930395 | 98.601 | 0.714819 | 0.02860245 | 0.01227555 | 0.02820104 | -0.01235152 | -0.01584952 | 0.7792995 | 0.02471005 | 4798.9902 | 239.2006 | 246.0423 | 5.784649
98.702 | 0.7726879 | 0.03086848 | 0.01303665 | 0.03040164 | -0.01312237 | -0.01727927 | 0.7594286 | 0.02691157 | 4794.9377 | 239.0993 | 246.48 | 6.304069 | 98.687 | 0.7215042 | 0.02884866 | 0.01245542 | 0.02844037 | -0.01253364 | -0.01590673 | 0.787946 | 0.02473987 | 4754.4121 | 237.2995 | 244.1452 | 5.760981 | 243.9875 | 676.3447 | 98.708 | 0.7443733 | 0.02976282 | 0.01262716 | 0.0293285 | -0.01270756 | -0.01662094 | 0.7645516 | 0.02550086 | 4758.4647 | 237.4934 | 244.5618 | 5.948161 | 98.7 | 0.7167454 | 0.02867953 | 0.01234026 | 0.02827597 | -0.01241703 | -0.01585894 | 0.7829672 | 0.02478414 | 4799.8007 | 239.241 | 246.1023 | 5.80288
98.806 | 0.7738819 | 0.03091618 | 0.01313006 | 0.0304479 | -0.01321702 | -0.01723088 | 0.7670541 | 0.02696416 | 4786.022 | 238.6547 | 246.033 | 6.317021 | 98.793 | 0.7228699 | 0.02890326 | 0.01251148 | 0.02849344 | -0.01259041 | -0.01590304 | 0.7916981 | 0.02479716 | 4748.7386 | 237.0163 | 243.8668 | 5.774961 | 244.0262 | 675.7245 | 98.808 | 0.7456627 | 0.02981437 | 0.01260131 | 0.02937856 | -0.01268138 | -0.01669718 | 0.7594925 | 0.02555595 | 4751.9806 | 237.1698 | 244.2408 | 5.961625 | 98.801 | 0.7185211 | 0.02875059 | 0.01235048 | 0.02834504 | -0.01242738 | -0.01591767 | 0.7807286 | 0.02485414 | 4798.1797 | 239.1602 | 246.0362 | 5.820106
98.906 | 0.776144 | 0.03100655 | 0.01309759 | 0.03053556 | -0.01318412 | -0.01735144 | 0.7598286 | 0.02704798 | 4790.8851 | 238.8972 | 246.3046 | 6.337653 | 98.89 | 0.7254086 | 0.02900477 | 0.0125373 | 0.02859209 | -0.01261655 | -0.01597554 | 0.789742 | 0.0248986 | 4744.686 | 236.814 | 243.6827 | 5.799689 | 244.0947 | 675.074 | 98.912 | 0.7477989 | 0.02989979 | 0.01270471 | 0.0294615 | -0.01278611 | -0.0166754 | 0.7667647 | 0.02563205 | 4760.0857 | 237.5743 | 244.6777 | 5.980228 | 98.901 | 0.7202339 | 0.02881912 | 0.01235879 | 0.02841166 | -0.0124358 | -0.01597586 | 0.7784115 | 0.02492053 | 4798.1797 | 239.1602 | 246.0526 | 5.83644
99.006 | 0.7777939 | 0.03107246 | 0.01308283 | 0.03059949 | -0.01316917 | -0.01743032 | 0.7555322 | 0.02711168 | 4790.8851 | 238.8972 | 246.3204 | 6.353344 | 98.997 | 0.7272987 | 0.02908035 | 0.01258737 | 0.02866554 | -0.01266726 | -0.01599828 | 0.7917893 | 0.02496925 | 4747.9281 | 236.9758 | 243.8672 | 5.816911 | 244.1424 | 674.3699 | 99.016 | 0.7504254 | 0.0300048 | 0.01268822 | 0.02956346 | -0.01276941 | -0.01679405 | 0.7603528 | 0.02573688 | 4756.0332 | 237.372 | 244.4943 | 6.005868 | 99 | 0.7220707 | 0.02889262 | 0.01241787 | 0.0284831 | -0.01249562 | -0.01598748 | 0.7815881 | 0.02498995 | 4800.6112 | 239.2814 | 246.1949 | 5.853525
99.112 | 0.7795315 | 0.03114188 | 0.01315933 | 0.03066681 | -0.01324669 | -0.01742012 | 0.7604243 | 0.02717995 | 4789.2641 | 238.8164 | 246.2536 | 6.370158 | 99.094 | 0.7290897 | 0.02915196 | 0.01264075 | 0.02873512 | -0.01272132 | -0.0160138 | 0.7943973 | 0.02503795 | 4748.7386 | 237.0163 | 243.9258 | 5.833666 | 244.1886 | 673.8007 | 99.116 | 0.751749 | 0.03005772 | 0.01270623 | 0.02961484 | -0.01278764 | -0.0168272 | 0.759939 | 0.02578546 | 4759.2752 | 237.5338 | 244.6736 | 6.01775 | 99.102 | 0.7243729 | 0.02898473 | 0.01248694 | 0.02857262 | -0.01256555 | -0.01600707 | 0.7850002 | 0.02507857 | 4801.4217 | 239.3218 | 246.2585 | 5.875347
99.206 | 0.7817345 | 0.03122989 | 0.01318853 | 0.03075216 | -0.01327627 | -0.01747588 | 0.759691 | 0.02726264 | 4792.5061 | 238.9781 | 246.4413 | 6.390528 | 99.194 | 0.7311096 | 0.02923272 | 0.0126905 | 0.02881359 | -0.01277172 | -0.01604188 | 0.7961483 | 0.02512118 | 4742.2545 | 236.6926 | 243.6118 | 5.853955 | 244.2447 | 673.1811 | 99.212 | 0.7540531 | 0.03014985 | 0.01277962 | 0.02970428 | -0.01286198 | -0.0168423 | 0.7636712 | 0.0258739 | 4760.0857 | 237.5743 | 244.7371 | 6.039391 | 99.202 | 0.7261963 | 0.0290577 | 0.01255315 | 0.02864353 | -0.0126326 | -0.01601092 | 0.7889991 | 0.02514628 | 4805.4743 | 239.5238 | 246.4838 | 5.892028
99.309 | 0.7835445 | 0.0313022 | 0.01318917 | 0.03082227 | -0.01327692 | -0.01754536 | 0.7567199 | 0.02733015 | 4795.7482 | 239.1397 | 246.6253 | 6.407172 | 99.292 | 0.7329331 | 0.02930563 | 0.01266783 | 0.02888443 | -0.01274875 | -0.01613568 | 0.7900969 | 0.02518418 | 4751.9806 | 237.1781 | 244.1287 | 5.869319 | 244.2871 | 672.5856 | 99.326 | 0.7562904 | 0.03023931 | 0.01281811 | 0.02979111 | -0.01290097 | -0.01689014 | 0.7638167 | 0.02595975 | 4760.8962 | 237.6147 | 244.8 | 6.060404 | 99.3 | 0.7271595 | 0.02909624 | 0.01257287 | 0.02868098 | -0.01265258 | -0.0160284 | 0.7893846 | 0.0251836 | 4805.4743 | 239.5238 | 246.4931 | 5.901227
99.409 | 0.785738 | 0.03138983 | 0.01325227 | 0.03090724 | -0.01334086 | -0.01756638 | 0.7594544 | 0.02741423 | 4796.5587 | 239.1802 | 246.688 | 6.42791 | 99.388 | 0.7345962 | 0.02937213 | 0.01274136 | 0.02894904 | -0.01282323 | -0.01612581 | 0.7951991 | 0.02524981 | 4750.3596 | 237.0972 | 244.0612 | 5.885339 | 244.3312 | 672.0626 | 99.415 | 0.7582607 | 0.03031809 | 0.01281299 | 0.02986758 | -0.01289578 | -0.01697179 | 0.7598361 | 0.02603201 | 4765.7593 | 237.8574 | 245.0688 | 6.078103 | 99.379 | 0.7293034 | 0.02918202 | 0.01252448 | 0.02876433 | -0.01260357 | -0.01616077 | 0.7798869 | 0.02526312 | 4810.3373 | 239.7662 | 246.7631 | 5.92084
99.509 | 0.7869911 | 0.03143989 | 0.01324804 | 0.03095578 | -0.01333658 | -0.0176192 | 0.7569345 | 0.02746377 | 4794.9377 | 239.0993 | 246.6166 | 6.440131 | 99.495 | 0.7368011 | 0.02946029 | 0.01277332 | 0.02903468 | -0.0128556 | -0.01617907 | 0.7945823 | 0.0253345 | 4751.1701 | 237.1376 | 244.1238 | 5.906012 | 244.388 | 671.4523 | 99.512 | 0.7598114 | 0.03038009 | 0.01281499 | 0.02992775 | -0.01289781 | -0.01702994 | 0.7573606 | 0.02609326 | 4764.1383 | 237.7765 | 245.0002 | 6.093111 | 99.502 | 0.7307243 | 0.02923888 | 0.0126207 | 0.02881958 | -0.01270102 | -0.01611856 | 0.7879752 | 0.0253223 | 4804.6638 | 239.4834 | 246.4856 | 5.935435
99.606 | 0.7890453 | 0.03152195 | 0.01337185 | 0.03103534 | -0.01346205 | -0.01757328 | 0.7660523 | 0.02754247 | 4795.7482 | 239.1397 | 246.6779 | 6.45954 | 99.592 | 0.7388325 | 0.02954151 | 0.01282741 | 0.02911357 | -0.01291039 | -0.01620318 | 0.7967814 | 0.02541563 | 4747.9281 | 236.9758 | 243.9765 | 5.925811 | 244.4424 | 670.7801 | 99.609 | 0.7617321 | 0.03045689 | 0.01290686 | 0.03000228 | -0.01299088 | -0.0170114 | 0.7636571 | 0.02617468 | 4755.2227 | 237.3316 | 244.56 | 6.113041 | 99.596 | 0.7332363 | 0.02933939 | 0.01263837 | 0.02891723 | -0.01271891 | -0.01619832 | 0.7851992 | 0.02541667 | 4808.7163 | 239.6854 | 246.7176 | 5.958705
99.711 | 0.7906971 | 0.03158794 | 0.01335414 | 0.0310993 | -0.0134441 | -0.0176552 | 0.7614814 | 0.02760267 | 4800.6112 | 239.3822 | 246.9438 | 6.474399 | 99.688 | 0.7405567 | 0.02961046 | 0.0127934 | 0.02918053 | -0.01287594 | -0.01630459 | 0.7897125 | 0.02548108 | 4749.5491 | 237.0567 | 244.0761 | 5.941783 | 244.4863 | 670.187 | 99.716 | 0.7634182 | 0.0305243 | 0.0128598 | 0.0300677 | -0.01294321 | -0.01712449 | 0.7558301 | 0.02623202 | 4764.9488 | 237.817 | 245.0762 | 6.127079 | 99.7 | 0.7353382 | 0.0294235 | 0.01265793 | 0.02899893 | -0.01273872 | -0.01626021 | 0.783429 | 0.02549572 | 4811.9584 | 239.847 | 246.9041 | 5.978217
99.806 | 0.7927932 | 0.03167168051 | 0.01340655 | 0.03118048 | -0.01349723 | -0.01768325 | 0.7632774 | 0.02768356 | 4800.6112 | 239.3822 | 246.9639 | 6.494375 | 99.794 | 0.7425461 | 0.02969 | 0.01283749 | 0.02925779 | -0.0129206 | -0.01633719 | 0.7908705 | 0.02555047 | 4759.2752 | 237.5422 | 244.5948 | 5.958738 | 244.5328 | 669.6421 | 99.82 | 0.7655125 | 0.03060804 | 0.01293719 | 0.03014896 | -0.01302161 | -0.01712735 | 0.7602815 | 0.02631557 | 4761.7067 | 237.6552 | 244.9293 | 6.147549 | 99.81 | 0.7375679 | 0.02951272 | 0.01274948 | 0.0290856 | -0.01283146 | -0.01625414 | 0.7894267 | 0.02558385 | 4809.5268 | 239.7258 | 246.8008 | 5.999973
99.906 | 0.7950535 | 0.03176198 | 0.01340479 | 0.031268 | -0.01349545 | -0.01777255 | 0.7593421 | 0.02777195 | 4798.9902 | 239.3014 | 246.9021 | 6.516203 | 99.888 | 0.7442742 | 0.02975909 | 0.01291133 | 0.02932489 | -0.01299541 | -0.01632948 | 0.7958251 | 0.02562048 | 4755.2227 | 237.3399 | 244.4029 | 5.975855 | 244.5796 | 669.0796 | 99.916 | 0.7676144 | 0.03069208 | 0.01295784 | 0.0302305 | -0.01304252 | -0.01718797 | 0.7588168 | 0.02639419 | 4764.9488 | 237.817 | 245.1161 | 6.166813 | 99.889 | 0.7391109 | 0.02957446 | 0.01271955 | 0.02914557 | -0.01280113 | -0.01634444 | 0.7832103 | 0.02564361 | 4809.5268 | 239.7258 | 246.8156 | 6.014722
100.01 | 0.7971573 | 0.03184602 | 0.01347786 | 0.03134945 | -0.01356951 | -0.01777994 | 0.7631922 | 0.02785017 | 4803.0428 | 239.5035 | 247.1307 | 6.535524 | 99.988 | 0.7462635 | 0.02983864 | 0.01292952 | 0.02940213 | -0.01301383 | -0.01638829 | 0.7940932 | 0.02569996 | 4751.9806 | 237.1781 | 244.2552 | 5.995274 | 244.6327 | 668.4774 | 100.013 | 0.7695694 | 0.03077025 | 0.01301002 | 0.03030634 | -0.01309539 | -0.01721095 | 0.7608755 | 0.02647104 | 4763.3278 | 237.7361 | 245.0513 | 6.185649 | 99.989 | 0.7410412 | 0.02965169 | 0.01282932 | 0.02922058 | -0.01291232 | -0.01630826 | 0.7917657 | 0.02572014 | 4807.0953 | 239.6046 | 246.7093 | 6.033605
100.107 | 0.7992382 | 0.03192915 | 0.01358555 | 0.03143002 | -0.01367868 | -0.01775133 | 0.770572 | 0.02793399 | 4798.1797 | 239.261 | 246.9004 | 6.556229 | 100.092 | 0.7481365 | 0.02991353 | 0.01298856 | 0.02947485 | -0.01307365 | -0.01640119 | 0.797116 | 0.02576672 | 4759.2752 | 237.5422 | 244.6479 | 6.011595 | 244.6773 | 667.8891 | 100.116 | 0.7714405 | 0.03084506 | 0.01299249 | 0.03037892 | -0.01307763 | -0.01730128 | 0.7558764 | 0.02653812 | 4769.8118 | 238.0597 | 245.4027 | 6.202098 | 100.1 | 0.7434215 | 0.02974694 | 0.01284151 | 0.02931308 | -0.01292468 | -0.0163884 | 0.7886477 | 0.02580936 | 4811.1479 | 239.8066 | 246.9401 | 6.055627
100.204 | 0.8010311 | 0.03200078 | 0.01353243 | 0.03149942 | -0.01362482 | -0.0178746 | 0.762245 | 0.02799962 | 4803.0428 | 239.5035 | 247.1678 | 6.57244 | 100.189 | 0.7501297 | 0.02999322 | 0.01296707 | 0.02955222 | -0.01305188 | -0.01650034 | 0.7910064 | 0.02584887 | 4752.7911 | 237.2185 | 244.3335 | 6.031678 | 244.7322 | 667.291 | 100.204 | 0.7728329 | 0.03090074 | 0.0130105 | 0.03043292 | -0.01309588 | -0.01733705 | 0.7553695 | 0.02659061 | 4771.4329 | 238.1406 | 245.4993 | 6.214982 | 100.189 | 0.7453537 | 0.02982425 | 0.01287256 | 0.02938816 | -0.01295613 | -0.01643203 | 0.7884678 | 0.02588358 | 4811.9584 | 239.847 | 247.0003 | 6.073958
100.337 | 0.8036785 | 0.03210654 | 0.01360039 | 0.0316019 | -0.01369372 | -0.01790818 | 0.7646633 | 0.02810173 | 4803.0428 | 239.5035 | 247.1931 | 6.597682 | 100.295 | 0.7518273 | 0.0300611 | 0.013021 | 0.02961812 | -0.01310652 | -0.0165116 | 0.7937761 | 0.02590378 | 4766.5698 | 237.9063 | 245.058 | 6.045116 | 244.7688 | 666.7414 | 100.309 | 0.7748795 | 0.03098257 | 0.01309621 | 0.03051229 | -0.01318272 | -0.01732958 | 0.7607064 | 0.02667164 | 4769.0013 | 238.0193 | 245.3937 | 6.23487 | 100.309 | 0.7476005 | 0.02991416 | 0.01296079 | 0.02947546 | -0.01304551 | -0.01642994 | 0.7940083 | 0.02596939 | 4813.5794 | 239.9278 | 247.105 | 6.095158
100.407 | 0.8048286 | 0.03215249 | 0.01364514 | 0.03164642 | -0.01373909 | -0.01790732 | 0.7672333 | 0.02814314 | 4807.0953 | 239.7056 | 247.4127 | 6.607922 | 100.389 | 0.7537002 | 0.03013599 | 0.01304769 | 0.02969082 | -0.01313356 | -0.01655726 | 0.7932202 | 0.02598127 | 4760.0857 | 237.5826 | 244.7424 | 6.064092 | 244.8204 | 666.2112 | 100.414 | 0.7770615 | 0.03106981 | 0.01312062 | 0.03059691 | -0.01320745 | -0.01738946 | 0.759509 | 0.02675463 | 4770.6223 | 238.1002 | 245.4979 | 6.255239 | 100.397 | 0.7494144 | 0.02998674 | 0.01293655 | 0.02954593 | -0.01302096 | -0.01652497 | 0.7879566 | 0.02604021 | 4812.7689 | 239.8874 | 247.0808 | 6.112655
100.507 | 0.8068237 | 0.03223219 | 0.01368607 | 0.03172363 | -0.01378058 | -0.01794305 | 0.7680179 | 0.02822186 | 4804.6638 | 239.5843 | 247.3066 | 6.627394 | 100.496 | 0.7555275 | 0.03020905 | 0.01309626 | 0.02976174 | -0.01318277 | -0.01657897 | 0.7951506 | 0.0260494 | 4763.3278 | 237.7444 | 244.9265 | 6.080772 | 244.8657 | 665.6289 | 100.514 | 0.7788658 | 0.03114196 | 0.01315767 | 0.03066688 | -0.013245 | -0.01742188 | 0.7602506 | 0.02682563 | 4769.0013 | 238.0193 | 245.4316 | 6.272669 | 100.5 | 0.7509766 | 0.03004924 | 0.01293204 | 0.02960661 | -0.01301638 | -0.01659023 | 0.7845815 | 0.02610009 | 4813.5794 | 239.9278 | 247.1375 | 6.127453
100.601 | 0.8092041 | 0.03232729 | 0.0137368 | 0.03181576 | -0.01383202 | -0.01798373 | 0.7691409 | 0.02831484 | 4803.0428 | 239.5035 | 247.246 | 6.650386 | 100.589 | 0.757576 | 0.03029096 | 0.013085 | 0.02984124 | -0.01317137 | -0.01666988 | 0.7901299 | 0.02613239 | 4758.4647 | 237.5017 | 244.6959 | 6.101091 | 244.9209 | 665.0255 | 100.614 | 0.7814102 | 0.03124369 | 0.01313158 | 0.03076554 | -0.01321856 | -0.01754698 | 0.7533241 | 0.02692456 | 4768.1908 | 237.9788 | 245.4141 | 6.296949 | 100.602 | 0.7529087 | 0.03012655 | 0.01298114 | 0.02968166 | -0.01306613 | -0.01661553 | 0.7863808 | 0.02617429 | 4814.3899 | 239.9682 | 247.1976 | 6.145792
100.708 | 0.8111458 | 0.03240485 | 0.01370792 | 0.03189089 | -0.01380274 | -0.01808815 | 0.7630822 | 0.02838853 | 4804.6638 | 239.5843 | 247.348 | 6.668609 | 100.689 | 0.7597046 | 0.03037607 | 0.01312516 | 0.02992385 | -0.01321205 | -0.0167118 | 0.7905824 | 0.02621785 | 4754.4121 | 237.2995 | 244.5077 | 6.121994 | 244.9777 | 664.354 | 100.71 | 0.7821808 | 0.0312745 | 0.01322681 | 0.03079542 | -0.01331507 | -0.01748035 | 0.7617163 | 0.02694845 | 4775.4854 | 238.3429 | 245.7969 | 6.302815 | 100.717 | 0.755352 | 0.03022432 | 0.01306604 | 0.02977657 | -0.01315216 | -0.01662441 | 0.7911352 | 0.02626709 | 4816.8214 | 240.0894 | 247.3459 | 6.168739
100.798 | 0.8132 | 0.03248692 | 0.01375411 | 0.03197038 | -0.01384957 | -0.0181208 | 0.7642915 | 0.02846892 | 4803.0428 | 239.5035 | 247.2842 | 6.688491 | 100.792 | 0.7614651 | 0.03044646 | 0.0131657 | 0.02999216 | -0.01325314 | -0.01673903 | 0.7917508 | 0.02627391 | 4769.8118 | 238.0681 | 245.3164 | 6.135723 | 245.0149 | 663.7908 | 100.814 | 0.7846203 | 0.03137204 | 0.01325811 | 0.03088999 | -0.01334678 | -0.01754322 | 0.7607943 | 0.02704136 | 4777.1064 | 238.4238 | 245.9036 | 6.325657 | 100.796 | 0.756609 | 0.03027462 | 0.01305511 | 0.02982538 | -0.01314108 | -0.0166843 | 0.7876314 | 0.02631869 | 4812.7689 | 239.8874 | 247.1499 | 6.181497
100.908 | 0.8154831 | 0.03257813 | 0.01375355 | 0.03205871 | -0.01384901 | -0.0182097 | 0.760529 | 0.0285534 | 4807.9058 | 239.746 | 247.5565 | 6.709393 | 100.889 | 0.763361 | 0.03052226 | 0.01325545 | 0.03006572 | -0.01334409 | -0.01672164 | 0.7980131 | 0.02635731 | 4756.8437 | 237.4208 | 244.6674 | 6.156155 | 245.0702 | 663.2367 | 100.914 | 0.7867374 | 0.03145669 | 0.01328419 | 0.03097207 | -0.01337322 | -0.01759885 | 0.7598917 | 0.02712442 | 4775.4854 | 238.3429 | 245.8404 | 6.346079 | 100.924 | 0.7599716 | 0.03040917 | 0.01313233 | 0.02995597 | -0.01321933 | -0.01673665 | 0.789843 | 0.02644705 | 4815.2004 | 240.0086 | 247.3071 | 6.213231
101.011 | 0.8172722 | 0.0326496 | 0.01381091 | 0.03212793 | -0.01390717 | -0.01822076 | 0.7632592 | 0.02862356 | 4806.2848 | 239.6651 | 247.4901 | 6.726758 | 100.997 | 0.7656326 | 0.03061309 | 0.0132422233 | 0.03015386 | -0.01333068 | -0.01682318 | 0.7923999 | 0.02644006 | 4763.3278 | 237.7444 | 245.0225 | 6.176417 | 245.1251 | 662.5775 | 101.011 | 0.7881488 | 0.03151312 | 0.01330668 | 0.03102678 | -0.01339601 | -0.01763077 | 0.7598086 | 0.02717957 | 4774.6749 | 238.3024 | 245.8121 | 6.359638 | 101 | 0.7609081 | 0.03044664 | 0.01311301 | 0.02999234 | -0.01319974 | -0.0167926 | 0.7860455 | 0.02648565 | 4811.9584 | 239.847 | 247.1495 | 6.222774
101.105 | 0.8192139 | 0.03272717 | 0.01385925 | 0.03220304 | -0.01395619 | -0.01824686 | 0.7648543 | 0.02870077 | 4803.0428 | 239.5035 | 247.3418 | 6.745862 | 101.097 | 0.7676887 | 0.0306953 | 0.01328977 | 0.03023363 | -0.01337887 | -0.01685475 | 0.7937745 | 0.02652269 | 4759.2752 | 237.5422 | 244.8336 | 6.196655 | 245.1798 | 661.9225 | 101.138 | 0.7911225 | 0.03163202 | 0.01340216 | 0.03114203 | -0.01349278 | -0.01764926 | 0.7644952 | 0.02729178 | 4777.9169 | 238.4642 | 246.0073 | 6.387229 | 101.097 | 0.7628346 | 0.03052372 | 0.01321114 | 0.03006714 | -0.01329918 | -0.01676796 | 0.7931304 | 0.02655664 | 4816.8214 | 240.0894 | 247.4178 | 6.24033
101.208 | 0.8213082 | 0.03281084 | 0.01390631 | 0.03228405 | -0.01400391 | -0.01828014 | 0.7660726 | 0.028775 | 4811.9584 | 239.9481 | 247.821 | 6.764239 | 101.203 | 0.7697754 | 0.03077874 | 0.01333654 | 0.03031457 | -0.01342627 | -0.0168883 | 0.7950041 | 0.02659891 | 4764.9488 | 237.8254 | 245.1453 | 6.215328 | 245.2302 | 661.2944 | 101.211 | 0.7920971 | 0.03167099 | 0.01341456 | 0.03117981 | -0.01350535 | -0.01767446 | 0.7641165 | 0.02733267 | 4773.8644 | 238.262 | 245.808 | 6.397285 | 101.198 | 0.7650585 | 0.03061271 | 0.01328099 | 0.03015349 | -0.01336997 | -0.01678352 | 0.7966132 | 0.02664387 | 4815.2004 | 240.0086 | 247.3559 | 6.261909
101.305 | 0.8232841 | 0.03288978 | 0.01403475 | 0.03236048 | -0.01413416 | -0.01822632 | 0.7754811 | 0.0288553 | 4806.2848 | 239.6651 | 247.5477 | 6.784128 | 101.293 | 0.7714004 | 0.03084371 | 0.01333205 | 0.03037761 | -0.01342172 | -0.01695589 | 0.791567 | 0.02665539 | 4773.0539 | 238.2299 | 245.5778 | 6.229186 | 245.2675 | 660.7704 | 101.315 | 0.7948704 | 0.03178188 | 0.01346218 | 0.03128729 | -0.01355361 | -0.01773367 | 0.7642868 | 0.02743386 | 4781.159 | 238.626 | 246.21 | 6.422178 | 101.331 | 0.7673969 | 0.03070628 | 0.01337271 | 0.03024428 | -0.01346293 | -0.01678135 | 0.8022551 | 0.02673138 | 4819.253 | 240.2106 | 247.5866 | 6.283566
101.405 | 0.825428 | 0.03297542 | 0.01392969 | 0.0324434 | -0.01402762 | -0.01841578 | 0.7617171 | 0.0289391 | 4804.6638 | 239.5843 | 247.4847 | 6.804872 | 101.394 | 0.7733707 | 0.03092249 | 0.01341826 | 0.03045403 | -0.0135091 | -0.01694493 | 0.7972352 | 0.02673279 | 4771.4329 | 238.149 | 245.5131 | 6.248191 | 245.3186 | 660.2426 | 101.411 | 0.7961407 | 0.03183267 | 0.01351091 | 0.03133651 | -0.01360302 | -0.01773349 | 0.7670804 | 0.02748485 | 4778.7274 | 238.5047 | 246.0969 | 6.43473 | 101.401 | 0.7686386 | 0.03075597 | 0.01331703 | 0.03029248 | -0.01340649 | -0.01688598 | 0.7939421 | 0.02678237 | 4815.2004 | 240.0086 | 247.3903 | 6.296185
101.498 | 0.8270626 | 0.03304072 | 0.01402286 | 0.03250661 | -0.01412211 | -0.0183845 | 0.7681529 | 0.02899441 | 4815.2004 | 240.1097 | 248.0431 | 6.818575 | 101.491 | 0.7752514 | 0.03099769 | 0.01346132 | 0.03052696 | -0.01355275 | -0.01697422 | 0.7984312 | 0.02681367 | 4760.8962 | 237.6231 | 244.9888 | 6.268029 | 245.3719 | 659.6195 | 101.518 | 0.7985707 | 0.03192983 | 0.01353516 | 0.03143067 | -0.0136276 | -0.01780307 | 0.7654633 | 0.02758518 | 4770.6223 | 238.1002 | 245.7027 | 6.459401 | 101.504 | 0.7705192 | 0.03083122 | 0.01337413 | 0.03036548 | -0.01346437 | -0.01690111 | 0.7966558 | 0.02685275 | 4818.4424 | 240.1702 | 247.5749 | 6.313603
101.609 | 0.8289891 | 0.03311769 | 0.0140223 | 0.03258111 | -0.01412154 | -0.01845957 | 0.7649986 | 0.02907633 | 4804.6638 | 239.5843 | 247.5188 | 6.838873 | 101.598 | 0.777113 | 0.03107212 | 0.01349785 | 0.03059916 | -0.01358977 | -0.01700938 | 0.7989575 | 0.02688117 | 4766.5698 | 237.9063 | 245.2985 | 6.284576 | 245.4164 | 659.0363 | 101.618 | 0.8006115 | 0.03201143 | 0.01357398 | 0.03150974 | -0.01366694 | -0.01784279 | 0.7659644 | 0.02765807 | 4777.9169 | 238.4642 | 246.0978 | 6.477324 | 101.601 | 0.7729149 | 0.03092708 | 0.01340977 | 0.03045847 | -0.01350049 | -0.01695798 | 0.7961146 | 0.02694246 | 4822.495 | 240.3722 | 247.8062 | 6.335823
101.699 | 0.8310032 | 0.03319815 | 0.0140503 | 0.03265899 | -0.01414994 | -0.01850905 | 0.7644878 | 0.02915335 | 4805.4743 | 239.6247 | 247.5798 | 6.857939 | 101.687 | 0.7790947 | 0.03115136 | 0.01353406 | 0.030676 | -0.01362648 | -0.01704952 | 0.7992299 | 0.02695584 | 4769.0013 | 238.0276 | 245.4425 | 6.302896 | 245.4656 | 658.4784 | 101.715 | 0.8024083 | 0.03208327 | 0.01351476 | 0.03157935 | -0.01360691 | -0.01797244 | 0.7570987 | 0.02772675 | 4778.7274 | 238.5047 | 246.1567 | 6.49423 | 101.699 | 0.7749176 | 0.03100721 | 0.01346671 | 0.0305362 | -0.01355821 | -0.01697798 | 0.7985761 | 0.02702287 | 4818.4424 | 240.1702 | 247.6172 | 6.355741
101.806 | 0.8328857 | 0.03327335 | 0.01406458 | 0.03273178 | -0.01416442 | -0.01856735 | 0.7628672 | 0.02922115 | 4811.9584 | 239.9481 | 247.9319 | 6.874737 | 101.797 | 0.781601 | 0.03125157 | 0.01352233 | 0.03077318 | -0.01361459 | -0.01715859 | 0.7934565 | 0.02705708 | 4763.3278 | 237.7444 | 245.1743 | 6.327732 | 245.5322 | 657.7892 | 101.813 | 0.804594 | 0.03217066 | 0.01363672 | 0.03166403 | -0.01373055 | -0.01793347 | 0.7656381 | 0.02781372 | 4775.4854 | 238.3429 | 246.0105 | 6.51563 | 101.797 | 0.7767391 | 0.0310801 | 0.01345365 | 0.03060689 | -0.01354497 | -0.01706192 | 0.7938712 | 0.02709095 | 4821.6845 | 240.3318 | 247.8013 | 6.372605
101.912 | 0.8344173 | 0.03333454 | 0.01409298 | 0.03279099 | -0.01419323 | -0.01859776 | 0.7631686 | 0.02928252 | 4808.7163 | 239.7864 | 247.7796 | 6.889948 | 101.895 | 0.7828617 | 0.03130198 | 0.01360799 | 0.03082206 | -0.01370143 | -0.01712063 | 0.8002873 | 0.02709945 | 4771.4329 | 238.149 | 245.6035 | 6.33813 | 245.56 | 657.2273 | 101.913 | 0.806324 | 0.03223984 | 0.01362391 | 0.03173104 | -0.01371757 | -0.01801347 | 0.7615175 | 0.02787132 | 4786.8326 | 238.9092 | 246.6116 | 6.529819 | 101.898 | 0.7788639 | 0.03116512 | 0.01346933 | 0.03068934 | -0.01356086 | -0.01712848 | 0.7917144 | 0.02717075 | 4824.9265 | 240.4934 | 247.9884 | 6.392387
102.009 | 0.8364124 | 0.03341424 | 0.01413725 | 0.03286812 | -0.01423814 | -0.01862998 | 0.7642591 | 0.02936293 | 4803.8533 | 239.5439 | 247.5481 | 6.909862 | 101.991 | 0.7851448 | 0.03139327 | 0.01360177 | 0.03091057 | -0.01369512 | -0.01721545 | 0.7955132 | 0.02718827 | 4770.6223 | 238.1085 | 245.5835 | 6.359943 | 245.6184 | 656.7149 | 102.012 | 0.8083382 | 0.03232037 | 0.0136241531 | 0.03180905 | -0.01371781 | -0.01809124 | 0.7582572 | 0.02795949 | 4773.8644 | 238.262 | 245.9627 | 6.551534 | 101.998 | 0.7803993 | 0.03122655 | 0.01354679 | 0.03074892 | -0.01363938 | -0.01710954 | 0.7971799 | 0.02723603 | 4816.8214 | 240.0894 | 247.5866 | 6.408562
102.112 | 0.8385754 | 0.03350065 | 0.01416334 | 0.03295173 | -0.01426459 | -0.01868714 | 0.7633376 | 0.02944152 | 4810.3373 | 239.8672 | 247.9029 | 6.92933 | 102.094 | 0.7869911 | 0.03146709 | 0.01362696 | 0.03098215 | -0.01372066 | -0.01726149 | 0.7948714 | 0.02725831 | 4772.2434 | 238.1894 | 245.6846 | 6.377148 | 245.6643 | 656.0953 | 102.116 | 0.8101731 | 0.03239373 | 0.01367801 | 0.03188012 | -0.01377242 | -0.0181077 | 0.7605834 | 0.02802833 | 4776.2959 | 238.3833 | 246.1055 | 6.568469 | 102.105 | 0.7826309 | 0.03131585 | 0.01359439 | 0.03083551 | -0.01368763 | -0.01714787 | 0.7982118 | 0.02731876 | 4821.6845 | 240.3318 | 247.858 | 6.429058
102.21 | 0.8404732 | 0.03357647 | 0.01421503 | 0.03302509 | -0.01431703 | -0.01870806 | 0.7652869 | 0.02951284 | 4812.7689 | 239.9885 | 248.0464 | 6.947017 | 102.191 | 0.7885189 | 0.03152818 | 0.01371695 | 0.03104137 | -0.01381189 | -0.01722948 | 0.8016432 | 0.02731479 | 4775.4854 | 238.3513 | 245.866 | 6.391027 | 245.7013 | 655.6025 | 102.216 | 0.8123341 | 0.03248014 | 0.0137117 | 0.03196381 | -0.01380658 | -0.01815723 | 0.76039 | 0.02810777 | 4781.159 | 238.626 | 246.3766 | 6.588032 | 102.204 | 0.784771 | 0.03140148 | 0.01354536 | 0.03091854 | -0.01363794 | -0.0172806 | 0.789205 | 0.02740268 | 4820.0635 | 240.251 | 247.7952 | 6.449855
102.3 | 0.8422794 | 0.03364863 | 0.01428475 | 0.0330949 | -0.01438776 | -0.01870714 | 0.7691052 | 0.02958122 | 4814.3899 | 240.0693 | 248.1473 | 6.963983 | 102.285 | 0.7909336 | 0.03162473 | 0.01378387 | 0.03113496 | -0.01387975 | -0.01725522 | 0.8043795 | 0.0274055 | 4778.7274 | 238.5131 | 246.056 | 6.413339 | 245.7608 | 655.0301 | 102.313 | 0.8140812 | 0.03255 | 0.01371186 | 0.03203147 | -0.01380674 | -0.01822473 | 0.7575828 | 0.02817451 | 4781.9695 | 238.6665 | 246.4351 | 6.604478 | 102.298 | 0.7865239 | 0.03147162 | 0.01363763 | 0.03098654 | -0.01373148 | -0.01725506 | 0.795794 | 0.02746926 | 4821.6845 | 240.3318 | 247.8954 | 6.466356
102.4 | 0.8444309 | 0.03373458 | 0.01430413 | 0.03317805 | -0.01440743 | -0.01877062 | 0.7675517 | 0.02966585 | 4811.9584 | 239.9481 | 248.0426 | 6.984979 | 102.391 | 0.7926579 | 0.03169367 | 0.01379961 | 0.03120179 | -0.01389571 | -0.01730608 | 0.8029381 | 0.02747904 | 4769.8118 | 238.0681 | 245.6133 | 6.431417 | 245.8089 | 654.3923 | 102.413 | 0.8164844 | 0.03264609 | 0.01377549 | 0.03212452 | -0.01387125 | -0.01825327 | 0.7599321 | 0.02826852 | 4780.3485 | 238.5856 | 246.3745 | 6.627641 | 102.425 | 0.7894687 | 0.03158945 | 0.01364919 | 0.03110077 | -0.0137432 | -0.01735757 | 0.7917695 | 0.02758309 | 4821.6845 | 240.3318 | 247.9237 | 6.494576
102.504 | 0.8462753 | 0.03380826 | 0.01431738 | 0.03324932 | -0.01442086 | -0.01882847 | 0.7659073 | 0.02973629 | 4812.7689 | 239.9885 | 248.1021 | 7.002452 | 102.496 | 0.7947235 | 0.03177626 | 0.01381528 | 0.03128185 | -0.0139116 | -0.01737025 | 0.8008865 | 0.02755879 | 4769.8118 | 238.0681 | 245.633 | 6.451007 | 245.861 | 653.7981 | 102.513 | 0.818449 | 0.03272464 | 0.01378717 | 0.03220059 | -0.0138831 | -0.01831749 | 0.7579147 | 0.02833971 | 4786.022 | 238.8688 | 246.6856 | 6.645193 | 102.5 | 0.7902717 | 0.03162158 | 0.01372182 | 0.03113192 | -0.01381683 | -0.01731509 | 0.797965 | 0.02761708 | 4817.6319 | 240.1298 | 247.7231 | 6.503001
102.604 | 0.8481808 | 0.03388438 | 0.01438231 | 0.03332296 | -0.01448674 | -0.01883622 | 0.7690896 | 0.02981203 | 4809.5268 | 239.8268 | 247.9532 | 7.021237 | 102.592 | 0.7969284 | 0.03186442 | 0.01378796 | 0.03136729 | -0.0138839 | -0.01748339 | 0.7941193 | 0.02764138 | 4773.0539 | 238.2299 | 245.8209 | 6.471302 | 245.915 | 653.1697 | 102.616 | 0.8202629 | 0.03279717 | 0.01388456 | 0.03227082 | -0.01398186 | -0.01828896 | 0.7644972 | 0.02841686 | 4777.1064 | 238.4238 | 246.2434 | 6.664207 | 102.599 | 0.7924804 | 0.03170996 | 0.01372831 | 0.03121758 | -0.01382342 | -0.01739417 | 0.7947156 | 0.02769949 | 4821.6845 | 240.3318 | 247.9527 | 6.523424
102.707 | 0.8497524 | 0.03394717 | 0.01437649 | 0.03338368 | -0.01448083 | -0.01890285 | 0.7660659 | 0.02987136 | 4811.1479 | 239.9076 | 248.0518 | 7.035951 | 102.699 | 0.7984257 | 0.03192429 | 0.01384669 | 0.0314253 | -0.01394345 | -0.01748185 | 0.7975955 | 0.02769855 | 4773.8644 | 238.2703 | 245.877 | 6.485357 | 245.9523 | 652.6296 | 102.713 | 0.8216248 | 0.03285162 | 0.01392594 | 0.03232354 | -0.01402382 | -0.01829972 | 0.7663403 | 0.02846088 | 4787.6431 | 238.9497 | 246.7995 | 6.675059 | 102.698 | 0.7943192 | 0.03178354 | 0.0138403 | 0.03128889 | -0.01393697 | -0.01735192 | 0.8031945 | 0.02776582 | 4828.1686 | 240.655 | 248.3039 | 6.539882
102.807 | 0.8518352 | 0.03403038 | 0.01444429 | 0.03346415 | -0.01454963 | -0.01891453 | 0.7692303 | 0.02995036 | 4812.7689 | 239.9885 | 248.1554 | 7.055553 | 102.795 | 0.8006592 | 0.0320136 | 0.01396266 | 0.03151184 | -0.01406105 | -0.01745079 | 0.8057543 | 0.02778224 | 4777.1064 | 238.4322 | 246.0652 | 6.50594 | 246.0068 | 652.086 | 102.813 | 0.8234863 | 0.03292605 | 0.01396195 | 0.0323956 | -0.01406034 | -0.01833526 | 0.7668468 | 0.02853266 | 4787.6431 | 238.9497 | 246.8173 | 6.692775 | 102.806 | 0.796339 | 0.03186436 | 0.01380561 | 0.03136722 | -0.01390179 | -0.01746543 | 0.7959607 | 0.02784387 | 4828.1686 | 240.655 | 248.3233 | 6.559264
102.907 | 0.8540383 | 0.03411839 | 0.01437625 | 0.03354926 | -0.01448059 | -0.01906868 | 0.7593913 | 0.03003695 | 4810.3373 | 239.8672 | 248.0511 | 7.077035 | 102.888 | 0.8021889 | 0.03207476 | 0.0139547 | 0.03157111 | -0.01405299 | -0.01751812 | 0.8021971 | 0.02784128 | 4777.1064 | 238.4322 | 246.0798 | 6.52047 | 246.0453 | 651.536 | 102.914 | 0.8258038 | 0.03301871 | 0.01403446 | 0.0324853 | -0.01413387 | -0.01835143 | 0.7701783 | 0.02861679 | 4794.1271 | 239.2733 | 247.1738 | 6.713553 | 102.899 | 0.79846 | 0.03194923 | 0.01378732 | 0.03144947 | -0.01388324 | -0.01756622 | 0.7903374 | 0.02792819 | 4824.9265 | 240.4934 | 248.177 | 6.580197
103.007 | 0.8559494 | 0.03419474 | 0.01444828 | 0.03362309 | -0.01455367 | -0.01906942 | 0.7631944 | 0.03010578 | 4816.8214 | 240.1906 | 248.4038 | 7.094122 | 102.996 | 0.8041229 | 0.03215209 | 0.01398218 | 0.03164603 | -0.01408085 | -0.01756518 | 0.8016343 | 0.02792036 | 4771.4329 | 238.149 | 245.806 | 6.539917 | 246.0968 | 651.0045 | 103.013 | 0.827652 | 0.03309261 | 0.01404214 | 0.03255683 | -0.01414166 | -0.01841517 | 0.7679356 | 0.02869328 | 4787.6431 | 238.9497 | 246.8571 | 6.732447 | 102.999 | 0.8003177 | 0.03202356 | 0.01391815 | 0.0315215 | -0.01401592 | -0.01750558 | 0.8006544 | 0.02800175 | 4822.495 | 240.3722 | 248.0698 | 6.598446
103.101 | 0.857893 | 0.03427238 | 0.01457288 | 0.03369817 | -0.01468011 | -0.01901806 | 0.7719039 | 0.03018296 | 4813.5794 | 240.0289 | 248.2553 | 7.113288 | 103.086 | 0.8065948 | 0.03225093 | 0.01401572 | 0.03174178 | -0.01411487 | -0.01762692 | 0.8007563 | 0.02801005 | 4778.7274 | 238.5131 | 246.2053 | 6.561984 | 246.1551 | 650.3561 | 103.114 | 0.8292255 | 0.03315552 | 0.01404005941 | 0.03261773 | -0.01413955 | -0.01847818 | 0.7652027 | 0.02875525 | 4786.022 | 238.8688 | 246.7886 | 6.747743 | 103.119 | 0.8028488 | 0.03212484 | 0.01394991 | 0.03161962 | -0.01404813 | -0.0175715 | 0.7994837 | 0.02809953 | 4822.495 | 240.3722 | 248.0941 | 6.622705
103.201 | 0.8599129 | 0.03435308 | 0.01450261 | 0.03377619 | -0.0146088 | -0.01916739 | 0.7621694 | 0.03026071 | 4813.5794 | 240.0289 | 248.2746 | 7.132588 | 103.196 | 0.8083668 | 0.03232178 | 0.01407476 | 0.03181042 | -0.01417475 | -0.01763567 | 0.8037548 | 0.02808033 | 4776.2959 | 238.3917 | 246.0969 | 6.579283 | 246.2008 | 649.7425 | 103.213 | 0.8312073 | 0.03323476 | 0.01411577 | 0.03269442 | -0.01421634 | -0.01847808 | 0.7693624 | 0.02883164 | 4786.022 | 238.8688 | 246.8075 | 6.766598 | 103.199 | 0.803833 | 0.03216422 | 0.01395371 | 0.03165778 | -0.01405198 | -0.0176058 | 0.798145 | 0.02813223 | 4829.7896 | 240.7358 | 248.4789 | 6.630823
103.301 | 0.8620644 | 0.03443903 | 0.01460782 | 0.03385928 | -0.01471557 | -0.01914371 | 0.7686896 | 0.03034291 | 4814.3899 | 240.0693 | 248.3371 | 7.153001 | 103.296 | 0.8106689 | 0.03241383 | 0.01411531 | 0.03189958 | -0.01421588 | -0.0176837 | 0.8038969 | 0.02816853 | 4777.1064 | 238.4322 | 246.1607 | 6.600991 | 246.258 | 649.1356 | 103.315 | 0.8332749 | 0.03331743 | 0.01412657 | 0.03277443 | -0.0142273 | -0.01854713 | 0.7670888 | 0.02891003 | 4787.6431 | 238.9497 | 246.9109 | 6.785949 | 103.3 | 0.8055744 | 0.0322339 | 0.01400298 | 0.03172529 | -0.01410194 | -0.01762334 | 0.8001854 | 0.02819831 | 4831.4106 | 240.8166 | 248.579 | 6.647247
103.405 | 0.8637791 | 0.03450753 | 0.01464572 | 0.0339255 | -0.01475402 | -0.01917147 | 0.7695822 | 0.03040416 | 4820.874 | 240.3926 | 248.688 | 7.168222 | 103.393 | 0.8124599 | 0.03248544 | 0.01415066 | 0.03196894 | -0.01425173 | -0.01771721 | 0.8044004 | 0.02823573 | 4779.538 | 238.5535 | 246.303 | 6.617538 | 246.3016 | 648.5414 | 103.414 | 0.8352623 | 0.0333969 | 0.01416202 | 0.03285133 | -0.01426326 | -0.01858807 | 0.7673341 | 0.02898795 | 4786.022 | 238.8688 | 246.8462 | 6.805184 | 103.392 | 0.8081093 | 0.03233533 | 0.01401929 | 0.03182354 | -0.01411849 | -0.01770505 | 0.7974271 | 0.02829444 | 4833.8421 | 240.9378 | 248.7286 | 6.671151
103.509 | 0.866169 | 0.034603 | 0.01466821 | 0.03401778 | -0.01477685 | -0.01924093 | 0.7679907 | 0.03050086 | 4814.3899 | 240.0693 | 248.3764 | 7.192255 | 103.495 | 0.814476 | 0.03256605 | 0.01410507 | 0.03204701 | -0.01420549 | -0.01784152 | 0.7962043 | 0.02831351 | 4779.538 | 238.5535 | 246.3223 | 6.636696 | 246.352 | 647.9879 | 103.514 | 0.8373546 | 0.03348055 | 0.01415498 | 0.03293229 | -0.01425612 | -0.01867617 | 0.763332 | 0.02906335 | 4792.5061 | 239.1924 | 247.2007 | 6.82381 | 103.5 | 0.8101902 | 0.03241859 | 0.01405707 | 0.0319042 | -0.01415681 | -0.01774739 | 0.7976836 | 0.02837659 | 4831.4106 | 240.8166 | 248.6235 | 6.691579
103.608 | 0.8676605 | 0.03466259 | 0.01468863 | 0.03407537 | -0.01479758 | -0.01927779 | 0.7675972 | 0.03055292 | 4821.6845 | 240.4331 | 248.7671 | 7.205195 | 103.597 | 0.8160686 | 0.03262973 | 0.01416246 | 0.03210868 | -0.01426371 | -0.01784497 | 0.7993125 | 0.02837748 | 4776.2959 | 238.3917 | 246.1704 | 6.652449 | 246.3934 | 647.4475 | 103.607 | 0.8398838 | 0.03358168 | 0.01422525 | 0.03303013 | -0.01432739 | -0.01870274 | 0.7660587 | 0.0291654 | 4786.8326 | 238.9092 | 246.9322 | 6.849023 | 103.597 | 0.8115005 | 0.0324710235 | 0.01409659 | 0.03195498 | -0.01419689 | -0.01775809 | 0.7994604 | 0.02842897 | 4828.9791 | 240.6954 | 248.511 | 6.704598
103.705 | 0.8696098 | 0.03474046 | 0.01470953 | 0.03415063 | -0.01481879 | -0.01933184 | 0.7665483 | 0.03063206 | 4816.0109 | 240.1501 | 248.4931 | 7.224872 | 103.697 | 0.8182583 | 0.03271728 | 0.01425332 | 0.03219346 | -0.01435587 | -0.01783759 | 0.8048097 | 0.02845625 | 4783.5905 | 238.7558 | 246.5672 | 6.671855 | 246.4444 | 646.9042 | 103.714 | 0.8413639 | 0.03364086 | 0.01416114 | 0.03308739 | -0.01426237 | -0.01882502 | 0.7576284 | 0.0292244 | 4784.401 | 238.7878 | 246.8209 | 6.863588 | 103.705 | 0.8137073 | 0.03255932 | 0.01417611 | 0.0320405 | -0.01427755 | -0.01776295 | 0.8037822 | 0.028513 | 4830.6001 | 240.7762 | 248.6157 | 6.725486
103.812 | 0.8715171 | 0.03481666 | 0.01474216 | 0.03422427 | -0.0148519 | -0.01937237 | 0.7666541 | 0.03070129 | 4821.6845 | 240.4331 | 248.8041 | 7.242087 | 103.796 | 0.8203049 | 0.03279911 | 0.0142667 | 0.0322727 | -0.01436945 | -0.01790325 | 0.8026166 | 0.02854405 | 4772.2434 | 238.1894 | 246.0018 | 6.69348 | 246.5011 | 646.2711 | 103.814 | 0.8437939 | 0.03373802 | 0.01421884 | 0.03318138 | -0.0143209 | -0.01886048 | 0.7593072 | 0.02931083 | 4793.3166 | 239.2328 | 247.3041 | 6.884942 | 103.798 | 0.8159485 | 0.032649 | 0.01420684 | 0.03212735 | -0.01430872 | -0.01781863 | 0.8030202 | 0.02860014 | 4829.7896 | 240.7358 | 248.5956 | 6.747148
103.902 | 0.873785 | 0.03490726 | 0.01476992 | 0.03431182 | -0.01488008 | -0.01943174 | 0.7657618 | 0.03079149 | 4817.6319 | 240.231 | 248.6168 | 7.26452 | 103.893 | 0.8220024 | 0.03286698 | 0.01430709 | 0.03233842 | -0.01441042 | -0.017928 | 0.8037942 | 0.02860763 | 4774.6749 | 238.3108 | 246.1434 | 6.709123 | 246.5422 | 645.6966 | 103.915 | 0.845623 | 0.03381116 | 0.01423541 | 0.03325212 | -0.0143377 | -0.01891442 | 0.7580303 | 0.02938653 | 4786.8326 | 238.9092 | 246.987 | 6.903653 | 103.921 | 0.8179683 | 0.03272982 | 0.01422743 | 0.03220561 | -0.01432961 | -0.017876 | 0.8016114 | 0.02867871 | 4828.9791 | 240.6954 | 248.5733 | 6.766681
104.002 | 0.8761101 | 0.03500015 | 0.01483461 | 0.03440157 | -0.01494575 | -0.01945582 | 0.7681891 | 0.03088152 | 4816.8214 | 240.1906 | 248.5973 | 7.286901 | 103.99 | 0.8240395 | 0.03294843 | 0.0142941 | 0.03241727 | -0.01439724 | -0.01802003 | 0.7989577 | 0.02868239 | 4779.538 | 238.5535 | 246.4135 | 6.727535 | 246.5904 | 645.1725 | 104.008 | 0.8472157 | 0.03387484 | 0.01428799 | 0.03331372 | -0.01439104 | -0.01892268 | 0.7605183 | 0.02944135 | 4794.9377 | 239.3137 | 247.4204 | 6.917202 | 104.018 | 0.8197231 | 0.03280004 | 0.01428659 | 0.0322736 | -0.01438963 | -0.01788397 | 0.8046102 | 0.02874942 | 4824.9265 | 240.4934 | 248.3816 | 6.78425
104.102 | 0.8776474 | 0.03506156 | 0.01484267 | 0.0344609 | -0.01495393 | -0.01950698 | 0.7665937 | 0.03093769 | 4820.874 | 240.3926 | 248.8212 | 7.30087 | 104.087 | 0.8257694 | 0.03301761 | 0.0143733 | 0.03248423 | -0.01447759 | -0.01800664 | 0.8040141 | 0.02874783 | 4781.159 | 238.6344 | 246.5136 | 6.743665 | 246.6326 | 644.6419 | 104.115 | 0.8492069 | 0.03395445 | 0.01434921 | 0.03339073 | -0.01445315 | -0.01893757 | 0.7631999 | 0.02951805 | 4794.9377 | 239.3137 | 247.4395 | 6.936182 | 104.094 | 0.8217411 | 0.03288078 | 0.01428588 | 0.03235178 | -0.0143889 | -0.01796287 | 0.8010358 | 0.02882318 | 4830.6001 | 240.7762 | 248.6931 | 6.802582
104.21 | 0.8797302 | 0.03514477 | 0.014908 | 0.03454129 | -0.01502025 | -0.01952104 | 0.7694386 | 0.0310166 | 4822.495 | 240.4735 | 248.9249 | 7.320511 | 104.191 | 0.8277149 | 0.03309539 | 0.01443518 | 0.03255953 | -0.01454038 | -0.01801916 | 0.80694 | 0.02882222 | 4781.9695 | 238.6749 | 246.5739 | 6.762004 | 246.6805 | 644.1136 | 104.215 | 0.8508911 | 0.03402179 | 0.01433392 | 0.03345585 | -0.01443765 | -0.01901821 | 0.7591486 | 0.02958358 | 4794.1271 | 239.2733 | 247.4138 | 6.952396 | 104.193 | 0.8239117 | 0.03296764 | 0.01433902 | 0.03243586 | -0.01444282 | -0.01799304 | 0.802689 | 0.02890164 | 4837.8947 | 241.1398 | 249.0896 | 6.82211
104.309 | 0.8814049 | 0.03521167 | 0.01496831 | 0.03460592 | -0.01508147 | -0.01952445 | 0.77244 | 0.03108219 | 4820.874 | 240.3926 | 248.8573 | 7.336835 | 104.287 | 0.8297806 | 0.03317799 | 0.01440172 | 0.03263948 | -0.01450643 | -0.01813305 | 0.7999994 | 0.02890123 | 4782.78 | 238.7153 | 246.6354 | 6.781488 | 246.7314 | 643.5348 | 104.312 | 0.8528061 | 0.03409836 | 0.01438682 | 0.0335299 | -0.01449132 | -0.01903858 | 0.7611552 | 0.02965669 | 4794.9377 | 239.3137 | 247.4739 | 6.970485 | 104.287 | 0.8253651 | 0.03302579 | 0.01439644 | 0.03249216 | -0.01450107 | -0.01799109 | 0.8060144 | 0.02895892 | 4836.2737 | 241.059 | 249.0201 | 6.836377
104.412 | 0.8834629 | 0.03529389 | 0.01496033 | 0.03468534 | -0.01507337 | -0.01961197 | 0.7685802 | 0.03115836 | 4824.9265 | 240.5947 | 249.0862 | 7.3558 | 104.394 | 0.8315144 | 0.03324731 | 0.01446714 | 0.03270657 | -0.01457281 | -0.01813376 | 0.8036285 | 0.02896301 | 4789.2641 | 239.039 | 246.9864 | 6.796736 | 246.7711 | 643.0043 | 104.412 | 0.8549881 | 0.03418561 | 0.0144374 | 0.03361426 | -0.01454263 | -0.01907163 | 0.762527 | 0.02974072 | 4794.9377 | 239.3137 | 247.4948 | 6.991283 | 104.421 | 0.8277721 | 0.03312211 | 0.01441252 | 0.03258539 | -0.01451739 | -0.018068 | 0.803486 | 0.02905242 | 4835.4632 | 241.0186 | 249.0016 | 6.859658
104.506 | 0.8856735 | 0.0353822 | 0.01503277 | 0.03477063 | -0.0151469 | -0.01962373 | 0.7718668 | 0.03124277 | 4825.737 | 240.6351 | 249.1493 | 7.376827 | 104.491 | 0.8330975 | 0.03331061 | 0.01441628 | 0.03276783 | -0.01452121 | -0.01824663 | 0.7958295 | 0.02902847 | 4783.5905 | 238.7558 | 246.7089 | 6.812896 | 246.8132 | 642.5255 | 104.516 | 0.8569317 | 0.03426332 | 0.01446677 | 0.03368941 | -0.01457243 | -0.01911697 | 0.7622773 | 0.02981688 | 4793.3166 | 239.2328 | 247.4297 | 7.01013 | 104.499 | 0.8291817 | 0.03317851 | 0.01440864 | 0.03263998 | -0.01451345 | -0.01812653 | 0.8006744 | 0.02910859 | 4833.0316 | 240.8974 | 248.89 | 6.873642
104.606 | 0.8871193 | 0.03543996 | 0.01497948 | 0.03482642 | -0.01509281 | -0.01973361 | 0.7648274 | 0.03129598 | 4828.9791 | 240.7968 | 249.3306 | 7.39009 | 104.588 | 0.8354664 | 0.03340533 | 0.01458208 | 0.03285949 | -0.01468944 | -0.01817005 | 0.8084427 | 0.02911789 | 4786.022 | 238.8771 | 246.8569 | 6.834963 | 246.8706 | 641.9436 | 104.615 | 0.8585492 | 0.03432799 | 0.01450014 | 0.03375193 | -0.0146063 | -0.01914564 | 0.7629048 | 0.0298772 | 4795.7482 | 239.3542 | 247.5707 | 7.025059 | 104.587 | 0.8311005 | 0.03325529 | 0.01456656 | 0.03271429 | -0.0146737 | -0.0180406 | 0.8133709 | 0.02917672 | 4841.1367 | 241.3014 | 249.3259 | 6.890613
104.696 | 0.8895263 | 0.03553612 | 0.01506021 | 0.03491928 | -0.01517477 | -0.01974452 | 0.768556 | 0.0313903 | 4826.5476 | 240.6756 | 249.2282 | 7.413601 | 104.692 | 0.8371944 | 0.03347442 | 0.01454295 | 0.03292635 | -0.01464974 | -0.01827661 | 0.8015565 | 0.0291864 | 4783.5905 | 238.7558 | 246.748 | 6.851871 | 246.9145 | 641.3511 | 104.712 | 0.8606453 | 0.0344118 | 0.01452591 | 0.03383296 | -0.01463244 | -0.01920051 | 0.7620861 | 0.02995202 | 4803.0428 | 239.7183 | 247.9674 | 7.043597 | 104.736 | 0.8333072 | 0.03334359 | 0.01448696 | 0.03279975 | -0.01459293 | -0.01820682 | 0.8015087 | 0.0292595 | 4844.3788 | 241.463 | 249.5142 | 6.91126
104.806 | 0.8912143 | 0.03560355 | 0.01513998 | 0.0349844 | -0.01525576 | -0.01972864 | 0.7732798 | 0.031454 | 4828.1686 | 240.7564 | 249.3282 | 7.429481 | 104.788 | 0.8394031 | 0.03356273 | 0.01457759 | 0.0330118 | -0.01468489 | -0.01832691 | 0.8012747 | 0.02926456 | 4792.5061 | 239.2008 | 247.229 | 6.871175 | 246.9646 | 640.8017 | 104.833 | 0.8626976 | 0.03449386 | 0.0145552 | 0.03391228 | -0.01466217 | -0.01925012 | 0.7616664 | 0.03002973 | 4804.6638 | 239.7992 | 248.0708 | 7.06287 | 104.802 | 0.8354854 | 0.03343074 | 0.01460703 | 0.03288409 | -0.01471476 | -0.01816932 | 0.8098687 | 0.02934591 | 4841.1367 | 241.3014 | 249.3683 | 6.932815
104.903 | 0.8932342 | 0.03568425 | 0.01515386 | 0.03506232 | -0.01526985 | -0.01979246 | 0.7714984 | 0.03153639 | 4821.6845 | 240.4331 | 249.0127 | 7.450008 | 104.895 | 0.8410625 | 0.03362909 | 0.01464309 | 0.03307599 | -0.01475136 | -0.01832463 | 0.8050018 | 0.02933104 | 4789.2641 | 239.039 | 247.0776 | 6.887608 | 247.0072 | 640.2607 | 104.909 | 0.8648014 | 0.03457798 | 0.01459698 | 0.0339936 | -0.01470456 | -0.01928904 | 0.7623273 | 0.03011728 | 4796.5587 | 239.3946 | 247.6724 | 7.08457 | 104.909 | 0.8373394 | 0.03350493 | 0.01458755 | 0.03295587 | -0.01469499 | -0.01826088 | 0.8047255 | 0.02942159 | 4835.4632 | 241.0186 | 249.0939 | 6.951676
105.003 | 0.895197 | 0.03576266 | 0.01518936 | 0.03513802 | -0.0153059 | -0.01983212 | 0.771773 | 0.03160767 | 4827.3581 | 240.716 | 249.3246 | 7.467771 | 104.995 | 0.8433857 | 0.03372198 | 0.01463475 | 0.03316586 | -0.01474289 | -0.01842296 | 0.8002454 | 0.02942057 | 4789.2641 | 239.039 | 247.0998 | 6.909729 | 247.0644 | 639.6779 | 105.016 | 0.8661938 | 0.03463365 | 0.01463683 | 0.0340474 | -0.014745 | -0.0193024 | 0.7638949 | 0.03016957 | 4798.1797 | 239.4755 | 247.7695 | 7.097523 | 105.002 | 0.8391877 | 0.03357888 | 0.0145706 | 0.03302742 | -0.01467779 | -0.01834963 | 0.7998959 | 0.02949289 | 4835.4632 | 241.0186 | 249.1117 | 6.969437
105.106 | 0.8970394 | 0.03583626 | 0.0152251 | 0.03520908 | -0.01534219 | -0.01986689 | 0.7722489 | 0.03167611 | 4830.6001 | 240.8776 | 249.5098 | 7.484841 | 105.088 | 0.8454762 | 0.03380556 | 0.01472899 | 0.03324671 | -0.01483853 | -0.01840818 | 0.8060838 | 0.02950303 | 4786.8326 | 238.9176 | 246.9943 | 6.930099 | 247.1171 | 639.0366 | 105.11 | 0.8682937 | 0.03471762 | 0.01468989 | 0.03412855 | -0.01479885 | -0.0193297 | 0.7656018 | 0.03025368 | 4794.1271 | 239.2733 | 247.5803 | 7.118356 | 105.11 | 0.8417129 | 0.03367993 | 0.01460426 | 0.03312518 | -0.01471195 | -0.01841323 | 0.7989882 | 0.02959208 | 4833.0316 | 240.8974 | 249.0108 | 6.994141
105.206 | 0.8991833 | 0.03592191 | 0.01523299 | 0.03529176 | -0.01535021 | -0.01994156 | 0.7697597 | 0.03175969 | 4828.9791 | 240.7968 | 249.4467 | 7.505691 | 105.192 | 0.8473453 | 0.0338803 | 0.01474339 | 0.033319 | -0.01485316 | -0.01846585 | 0.8043583 | 0.02957695 | 4784.401 | 238.7962 | 246.8867 | 6.948353 | 247.1643 | 638.4544 | 105.209 | 0.8699264 | 0.0347829 | 0.01471237652 | 0.03419164 | -0.01482168 | -0.01936997 | 0.7651885 | 0.03031194 | 4799.8007 | 239.5564 | 247.8889 | 7.132788 | 105.203 | 0.8434048 | 0.03374762 | 0.01469471 | 0.03319067 | -0.01480374 | -0.01838693 | 0.8051232 | 0.02965734 | 4833.0316 | 240.8974 | 249.0271 | 7.010392
105.297 | 0.9013691 | 0.03600923 | 0.01531915 | 0.03537605 | -0.0154377 | -0.01993836 | 0.7742713 | 0.03184309 | 4829.7896 | 240.8372 | 249.5096 | 7.526497 | 105.289 | 0.8493175 | 0.03395915 | 0.01475473 | 0.03339527 | -0.01486466 | -0.01853061 | 0.8021681 | 0.02965166 | 4786.022 | 238.8771 | 246.9892 | 6.966803 | 247.212 | 637.9019 | 105.309 | 0.8722668 | 0.03487647 | 0.01474495 | 0.03428207 | -0.01485473 | -0.01942734 | 0.7646306 | 0.03040594 | 4794.9377 | 239.3137 | 247.6602 | 7.156081 | 105.3 | 0.8446788 | 0.03379861 | 0.01470278 | 0.03323998 | -0.01481194 | -0.01842804 | 0.8037718 | 0.02970351 | 4837.0842 | 241.0994 | 249.2482 | 7.021896
105.41 | 0.9027882 | 0.03606592 | 0.01525772 | 0.03543077 | -0.01537532 | -0.02005545 | 0.7666404 | 0.03189939 | 4827.3581 | 240.716 | 249.3976 | 7.540543 | 105.388 | 0.8510799 | 0.03402962 | 0.01478142 | 0.03346342 | -0.01489175 | -0.01857167 | 0.801853 | 0.02971512 | 4791.6956 | 239.1603 | 247.2989 | 6.982486 | 247.2524 | 637.389 | 105.44 | 0.874464 | 0.03496433 | 0.01476904 | 0.03436696 | -0.01487918 | -0.01948777 | 0.7635138 | 0.03048395 | 4803.0428 | 239.7183 | 248.0998 | 7.175417 | 105.402 | 0.8470021 | 0.03389157 | 0.01471569 | 0.0333299 | -0.01482504 | -0.01850486 | 0.8011433 | 0.02979193 | 4838.7052 | 241.1802 | 249.3541 | 7.043938
105.507 | 0.9047528 | 0.03614441 | 0.01533327 | 0.03550652 | -0.01545204 | -0.02005449 | 0.7705027 | 0.03197725 | 4824.116 | 240.5543 | 249.249 | 7.559953 | 105.496 | 0.8526649 | 0.034093 | 0.01491022 | 0.03352471 | -0.01502249 | -0.01850222 | 0.8119291 | 0.02977364 | 4794.9377 | 239.3221 | 247.4814 | 6.996964 | 247.2897 | 636.9367 | 105.516 | 0.8760338 | 0.03502709 | 0.01480409 | 0.0344276 | -0.01491476 | -0.01951284 | 0.7643564 | 0.03054108 | 4807.0953 | 239.9205 | 248.3242 | 7.189597 | 105.502 | 0.8485603 | 0.03395392 | 0.01474967 | 0.03339021 | -0.01485953 | -0.01853068 | 0.801888 | 0.02985261 | 4837.8947 | 241.1398 | 249.3274 | 7.059069
105.604 | 0.9069977 | 0.03623409 | 0.0153083 | 0.03559307 | -0.01542668 | -0.02016639 | 0.7649697 | 0.03206112 | 4827.3581 | 240.716 | 249.4381 | 7.580867 | 105.593 | 0.8549785 | 0.0341855 | 0.01494659 | 0.03361416 | -0.01505941 | -0.01855475 | 0.8116204 | 0.02985769 | 4801.4217 | 239.6458 | 247.8382 | 7.017778 | 247.3432 | 636.4089 | 105.604 | 0.8778877 | 0.03510122 | 0.01481593 | 0.03449922 | -0.01492679 | -0.01957243 | 0.7626433 | 0.03061766 | 4800.6112 | 239.5969 | 248.007 | 7.208603 | 105.6 | 0.8505764 | 0.03403459 | 0.01484178 | 0.03346823 | -0.01495302 | -0.0185152 | 0.8076077 | 0.02992561 | 4844.3788 | 241.463 | 249.6811 | 7.077283
105.704 | 0.9087296 | 0.03630328 | 0.015397 | 0.03565984 | -0.01551677 | -0.02014307 | 0.7703277 | 0.03212528 | 4830.6001 | 240.8776 | 249.6223 | 7.596876 | 105.689 | 0.8568516 | 0.0342604 | 0.01492415 | 0.03368658 | -0.01503664 | -0.01864994 | 0.8062564 | 0.0299368 | 4792.5061 | 239.2008 | 247.3959 | 7.037369 | 247.3935 | 635.8056 | 105.714 | 0.8802261 | 0.03519472 | 0.01488276 | 0.03458954 | -0.01499462 | -0.01959493 | 0.7652295 | 0.03070632 | 4802.2322 | 239.6778 | 248.1132 | 7.230596 | 105.696 | 0.853096 | 0.0341354 | 0.01483624 | 0.03356572 | -0.01494739 | -0.01861833 | 0.8028323 | 0.03002454 | 4841.9472 | 241.3418 | 249.5801 | 7.101978
105.797 | 0.9107666 | 0.03638466 | 0.01541088 | 0.03573837 | -0.01553087 | -0.0202075 | 0.7685694 | 0.03220471 | 4828.9791 | 240.7968 | 249.5581 | 7.616702 | 105.796 | 0.8588009 | 0.03433834 | 0.01496674 | 0.03376193 | -0.01507987 | -0.01868206 | 0.8071847 | 0.03001505 | 4788.4536 | 238.9985 | 247.2053 | 7.056719 | 247.4432 | 635.2247 | 105.817 | 0.8818073 | 0.03525794 | 0.01485995 | 0.03465061 | -0.01497146 | -0.01967915 | 0.760778 | 0.03076716 | 4802.2322 | 239.6778 | 248.1283 | 7.24569 | 105.797 | 0.8548088 | 0.03420394 | 0.01489516 | 0.03363199 | -0.01500721 | -0.01862479 | 0.8057654 | 0.03009354 | 4837.8947 | 241.1398 | 249.3877 | 7.119194
105.904 | 0.9124012 | 0.03644996 | 0.01545061 | 0.03580137 | -0.01557121 | -0.02023016 | 0.7697031 | 0.03226512 | 4832.2211 | 240.9585 | 249.7414 | 7.631784 | 105.889 | 0.8611488 | 0.03443222 | 0.01498816 | 0.03385269 | -0.01510161 | -0.01875108 | 0.8053729 | 0.03010166 | 4793.3166 | 239.2412 | 247.4788 | 7.078143 | 247.4982 | 634.6171 | 105.914 | 0.8841381 | 0.03535113 | 0.01491229 | 0.03474063 | -0.01502459 | -0.01971603 | 0.7620495 | 0.0308542 | 4805.4743 | 239.8396 | 248.3182 | 7.267296 | 105.887 | 0.856884 | 0.03428698 | 0.01492763 | 0.03371228 | -0.01504017 | -0.01867211 | 0.8054887 | 0.03016999 | 4842.7578 | 241.3822 | 249.6584 | 7.138268
106.007 | 0.9149037 | 0.03654993 | 0.01550126 | 0.03589782 | -0.01562267 | -0.02027516 | 0.7705324 | 0.0323642 | 4828.1686 | 240.7564 | 249.556 | 7.656518 | 105.996 | 0.862896 | 0.03450207 | 0.01504051 | 0.03392022 | -0.01515476 | -0.01876546 | 0.8075882 | 0.03016957 | 4792.5061 | 239.2008 | 247.4537 | 7.094948 | 247.5412 | 634.0485 | 106.01 | 0.8861008 | 0.03542961 | 0.01495758 | 0.03481642 | -0.01507058 | -0.01974585 | 0.7632277 | 0.03093298 | 4801.4217 | 239.6373 | 248.1276 | 7.28685 | 106.007 | 0.8591594 | 0.03437803 | 0.01499606 | 0.0338003 | -0.01510964 | -0.01869067 | 0.8084055 | 0.0302577 | 4842.7578 | 241.3822 | 249.6804 | 7.160168
106.105 | 0.916851 | 0.03662772 | 0.01546058 | 0.03597287 | -0.01558134 | -0.02039153 | 0.7641086 | 0.0324378 | 4829.7896 | 240.8372 | 249.6585 | 7.674889 | 106.09 | 0.8646374 | 0.0345717 | 0.01503303 | 0.03398753 | -0.01514717 | -0.01884036 | 0.8039748 | 0.03023726 | 4791.6956 | 239.1603 | 247.4285 | 7.111697 | 247.5841 | 633.5502 | 106.114 | 0.8881035 | 0.03550968 | 0.01493405 | 0.03489375 | -0.01504669 | -0.01984706 | 0.7581319 | 0.03100935 | 4802.2322 | 239.6778 | 248.1887 | 7.305804 | 106.096 | 0.8604698 | 0.03443046 | 0.01498909 | 0.03385099 | -0.01510256 | -0.01874843 | 0.8055374 | 0.03031236 | 4837.0842 | 241.0994 | 249.4005 | 7.173808
106.198 | 0.9187202 | 0.0367024 | 0.01555886 | 0.0360449 | -0.01568117 | -0.02036374 | 0.7700536 | 0.03250957 | 4829.7896 | 240.8372 | 249.6765 | 7.692809 | 106.195 | 0.866724 | 0.03465514 | 0.0150816 | 0.03406817 | -0.01519649 | -0.01887168 | 0.8052536 | 0.03031696 | 4792.5061 | 239.2008 | 247.4903 | 7.13142 | 247.6345 | 633.0093 | 106.211 | 0.889843 | 0.03557923 | 0.01500864 | 0.03496092 | -0.01512241 | -0.01983851 | 0.7622756 | 0.03107822 | 4799.8007 | 239.5564 | 248.0797 | 7.322893 | 106.224 | 0.8632508 | 0.03454173 | 0.01497745 | 0.03395856 | -0.01509074 | -0.01886782 | 0.799814 | 0.03041184 | 4847.6208 | 241.6246 | 249.9707 | 7.198645
106.309 | 0.9205208 | 0.03677433 | 0.01561135 | 0.03611429 | -0.01573449 | -0.0203798 | 0.772063 | 0.03257634 | 4833.0316 | 240.9989 | 249.8614 | 7.709485 | 106.29 | 0.8685131 | 0.03472667 | 0.01511168 | 0.03413731 | -0.01522702 | -0.01891028 | 0.8052245 | 0.03038331 | 4795.7482 | 239.3626 | 247.6749 | 7.147845 | 247.6765 | 632.4742 | 106.325 | 0.8923111 | 0.03567792 | 0.01502737 | 0.03505621 | -0.01514142 | -0.01991479 | 0.7603106 | 0.03116659 | 4807.9058 | 239.961 | 248.5223 | 7.344834 | 106.298 | 0.8648491 | 0.03460569 | 0.01508215 | 0.03402038 | -0.01519704 | -0.01882333 | 0.8073513 | 0.03047996 | 4838.7052 | 241.1802 | 249.5264 | 7.215659
106.405 | 0.922329 | 0.03684657 | 0.01559188 | 0.03618396 | -0.01571472 | -0.02046924 | 0.7677234 | 0.03264161 | 4838.7052 | 241.2818 | 250.1722 | 7.725804 | 106.39 | 0.8705807 | 0.03480934 | 0.01524685 | 0.0342172 | -0.01536428 | -0.01885292 | 0.8149551 | 0.03046543 | 4792.5061 | 239.2008 | 247.5272 | 7.16818 | 247.7284 | 631.9309 | 106.418 | 0.893795 | 0.03573725 | 0.01504465 | 0.03511349 | -0.01515897 | -0.01995452 | 0.7596761 | 0.03122693 | 4803.8533 | 239.7587 | 248.327 | 7.359824 | 106.4 | 0.866354 | 0.0346659 | 0.01505459 | 0.03407858 | -0.01516906 | -0.01890952 | 0.8021918 | 0.03053677 | 4840.3262 | 241.261 | 249.6245 | 7.229836
106.505 | 0.9242287 | 0.03692246 | 0.01570396 | 0.03625715 | -0.01582858 | -0.02042857 | 0.7748253 | 0.03271988 | 4831.4106 | 240.918 | 249.8133 | 7.745372 | 106.495 | 0.8726483 | 0.03489201 | 0.01518946 | 0.03429708 | -0.015306 | -0.01899108 | 0.8059573 | 0.03054883 | 4787.6431 | 238.9581 | 247.2958 | 7.188813 | 247.7811 | 631.3261 | 106.518 | 0.8959313 | 0.03582267 | 0.01511403732 | 0.03519596 | -0.01522942 | -0.01996654 | 0.762747 | 0.03130645 | 4807.0953 | 239.9205 | 248.5151 | 7.379579 | 106.517 | 0.8689728 | 0.03477069363 | 0.01512436 | 0.03417985 | -0.0152399 | -0.01893995 | 0.8046434 | 0.03063709 | 4841.1367 | 241.3014 | 249.6916 | 7.254882
106.612 | 0.9262429 | 0.03700292 | 0.01565889 | 0.03633475 | -0.01578279 | -0.02055196 | 0.7679456 | 0.03279483 | 4834.6527 | 241.0797 | 250.0004 | 7.764102 | 106.597 | 0.874506 | 0.03496629 | 0.01524323 | 0.03436886 | -0.0153606 | -0.01900825 | 0.8081018 | 0.03061652 | 4792.5061 | 239.2008 | 247.5647 | 7.205563 | 247.8238 | 630.7749 | 106.611 | 0.8977146 | 0.03589397 | 0.01513484 | 0.0352648 | -0.01525055 | -0.02001425 | 0.7619844 | 0.0313783 | 4803.0428 | 239.7183 | 248.3227 | 7.397427 | 106.597 | 0.8702221 | 0.03482068 | 0.01510219 | 0.03422816 | -0.01521739 | -0.01901077 | 0.8004613 | 0.03068048 | 4847.6208 | 241.6246 | 250.0381 | 7.265725
106.705 | 0.9283066 | 0.03708537 | 0.01572965 | 0.03641425 | -0.01585467 | -0.02055957 | 0.7711577 | 0.03287287 | 4836.2737 | 241.1605 | 250.1041 | 7.783614 | 106.69 | 0.8767738 | 0.03505697 | 0.01521914 | 0.03445647 | -0.01533614 | -0.01912033 | 0.8020857 | 0.03069936 | 4798.1797 | 239.484 | 247.8795 | 7.226084 | 247.876 | 630.2265 | 106.715 | 0.8994884 | 0.0359649 | 0.01520167 | 0.03533326 | -0.0153184 | -0.02001486 | 0.7653512 | 0.0314465 | 4803.0428 | 239.7183 | 248.3397 | 7.414363 | 106.688 | 0.8727588 | 0.03492219 | 0.01521338 | 0.03432624 | -0.0153303 | -0.01899595 | 0.8070298 | 0.03077822 | 4847.6208 | 241.6246 | 250.0626 | 7.290163
106.812 | 0.9302406 | 0.03716263 | 0.01579411 | 0.03648875 | -0.01592016 | -0.02056858 | 0.7740038 | 0.03295303 | 4828.1686 | 240.7564 | 249.7035 | 7.803648 | 106.797 | 0.8788471 | 0.03513987 | 0.01529724 | 0.03453655 | -0.01541545 | -0.01912111 | 0.8062006 | 0.03078105 | 4795.7482 | 239.3626 | 247.7738 | 7.246329 | 247.9274 | 629.628 | 106.814 | 0.9016781 | 0.03605245 | 0.01519119 | 0.03541777 | -0.01530775 | -0.02011001 | 0.7612006 | 0.0315274 | 4807.0953 | 239.9205 | 248.5702 | 7.434463 | 106.799 | 0.8742542 | 0.03498202 | 0.01526043 | 0.03438406 | -0.01537807 | -0.01900599 | 0.809117 | 0.03084176 | 4839.5157 | 241.2206 | 249.659 | 7.30604
106.899 | 0.9320373 | 0.03723441 | 0.01576132 | 0.03655795 | -0.01588685 | -0.0206711 | 0.7685537 | 0.03301606 | 4836.2737 | 241.1605 | 250.14 | 7.8194 | 106.895 | 0.8807545 | 0.03521613 | 0.01530991 | 0.03461023 | -0.01542832 | -0.01918191 | 0.8043163 | 0.03085254 | 4798.1797 | 239.484 | 247.9177 | 7.264048 | 247.9724 | 629.0717 | 106.912 | 0.9032573 | 0.03611559 | 0.01529922 | 0.03547871 | -0.01541746 | -0.02006125 | 0.7685196 | 0.03158942 | 4805.4743 | 239.8396 | 248.5016 | 7.449877 | 106.902 | 0.8763084 | 0.03506422 | 0.01527009 | 0.03446347 | -0.01538788 | -0.01907559 | 0.8066791 | 0.0309108 | 4853.2944 | 241.9074 | 250.3896 | 7.323303
107.008 | 0.9344063 | 0.03732905 | 0.01584819 | 0.03664919 | -0.01597511 | -0.02067407 | 0.7727126 | 0.03311053 | 4831.4106 | 240.918 | 249.9113 | 7.843021 | 106.99 | 0.882246 | 0.03527577 | 0.01531503 | 0.03466783 | -0.01543352 | -0.01923432 | 0.8023949 | 0.03090676 | 4802.2322 | 239.6862 | 248.1413 | 7.277495 | 248.0065 | 628.6157 | 107.013 | 0.9053364 | 0.03619872 | 0.01532651 | 0.03555894 | -0.01544518 | -0.02011376 | 0.767891 | 0.03166933 | 4805.4743 | 239.8396 | 248.5215 | 7.469737 | 106.997 | 0.8780823 | 0.03513519 | 0.01530779 | 0.03453204 | -0.01542616 | -0.01910588 | 0.8074042 | 0.03098506 | 4845.1893 | 241.5034 | 249.9886 | 7.341882
107.106 | 0.9360027 | 0.03739282 | 0.01584971 | 0.03671067 | -0.01597666 | -0.02073401 | 0.7705531 | 0.03316289 | 4843.5683 | 241.5243 | 250.5556 | 7.856122 | 107.118 | 0.8847161 | 0.03537453 | 0.01534479 | 0.03476323 | -0.01546374 | -0.01929949 | 0.8012513 | 0.0310056 | 4797.3692 | 239.4435 | 247.9137 | 7.302011 | 248.0685 | 628.0613 | 107.115 | 0.9072361 | 0.03627468 | 0.01537925 | 0.03563224 | -0.01549874 | -0.0201335 | 0.7697985 | 0.03173775 | 4811.1479 | 240.1228 | 248.8332 | 7.486752 | 107.118 | 0.8803463 | 0.03522579 | 0.01537962 | 0.03461955 | -0.01549912 | -0.01912044 | 0.8106048 | 0.03106811 | 4850.8629 | 241.7862 | 250.3033 | 7.362657
107.206 | 0.9378547 | 0.03746681 | 0.01588225 | 0.03678199 | -0.01600973 | -0.02077226 | 0.7707265 | 0.03323633 | 4840.3262 | 241.3626 | 250.4057 | 7.874518 | 107.198 | 0.8860359 | 0.0354273 | 0.01544619 | 0.03481419 | -0.01556672 | -0.01924747 | 0.8087674 | 0.03105638 | 4797.3692 | 239.4435 | 247.9263 | 7.314599 | 248.1004 | 627.5201 | 107.216 | 0.9095859 | 0.03636863 | 0.01532371 | 0.0357229 | -0.01544233 | -0.02028057 | 0.7614349 | 0.03183003 | 4808.7163 | 240.0014 | 248.7299 | 7.509709 | 107.191 | 0.8816605 | 0.03527837 | 0.01536814 | 0.03467035 | -0.01548745 | -0.0191829 | 0.8073575 | 0.03111992 | 4849.2418 | 241.7054 | 250.2323 | 7.375621
107.309 | 0.9398193 | 0.0375453 | 0.01595229 | 0.03685763 | -0.0160809 | -0.02077673 | 0.773986 | 0.03331112 | 4841.1367 | 241.403 | 250.4666 | 7.893246 | 107.292 | 0.8881454 | 0.03551165 | 0.0154987 | 0.03489565 | -0.01562006 | -0.01927559 | 0.8103544 | 0.03113118 | 4805.4743 | 239.848 | 248.3654 | 7.333161 | 248.1473 | 627.0665 | 107.313 | 0.9109478 | 0.03642308 | 0.0154111 | 0.03577544 | -0.01553109 | -0.02024435 | 0.7671812 | 0.03188368 | 4807.0953 | 239.9205 | 248.6592 | 7.523051 | 107.303 | 0.8839607 | 0.03537041 | 0.01538058 | 0.03475925 | -0.01550008 | -0.01925917 | 0.8048159 | 0.03120791 | 4850.0523 | 241.7458 | 250.2964 | 7.397642
107.411 | 0.9421787 | 0.03763955459 | 0.01595843 | 0.03694847 | -0.01608714 | -0.02086133 | 0.7711463 | 0.03340045 | 4842.7578 | 241.4839 | 250.5732 | 7.915626 | 107.388 | 0.8899326 | 0.03558311 | 0.01548729 | 0.03496466 | -0.01560847 | -0.01935619 | 0.806381 | 0.0312031 | 4801.4217 | 239.6458 | 248.1731 | 7.351017 | 248.1924 | 626.5371 | 107.412 | 0.9125233 | 0.03648608 | 0.01538693 | 0.03583622 | -0.01550654 | -0.02032968 | 0.7627538 | 0.03194357 | 4807.9058 | 239.961 | 248.7162 | 7.537944 | 107.401 | 0.8856544 | 0.03543818 | 0.01553533 | 0.0348247 | -0.01565727 | -0.01916743 | 0.8168683 | 0.03127728 | 4844.3788 | 241.463 | 250.02 | 7.414997
107.509 | 0.9439469 | 0.03771019 | 0.01600167 | 0.03701655 | -0.01613108 | -0.02088546 | 0.7723592 | 0.03347243 | 4837.0842 | 241.201 | 250.2967 | 7.933654 | 107.496 | 0.8917942 | 0.03565754 | 0.01554972 | 0.03503653 | -0.01567188 | -0.01936465 | 0.8093035 | 0.0312728 | 4803.8533 | 239.7671 | 248.3166 | 7.36832 | 248.236 | 626.0269 | 107.516 | 0.9146957 | 0.03657294 | 0.01545352 | 0.03592002 | -0.01557417 | -0.02034585 | 0.7654713 | 0.03201851 | 4818.4424 | 240.4868 | 249.2822 | 7.556605 | 107.518 | 0.8883838 | 0.0355474 | 0.01547973 | 0.03493017 | -0.0156008 | -0.01932938 | 0.8071028 | 0.03137763 | 4850.8629 | 241.7862 | 250.381 | 7.440104
107.6 | 0.9454041 | 0.0377684 | 0.01605639 | 0.03707264 | -0.01618669 | -0.02088595 | 0.7750041 | 0.03352536 | 4841.1367 | 241.403 | 250.5204 | 7.946908 | 107.589 | 0.8941822 | 0.03575303 | 0.01558924 | 0.03512872 | -0.01571203 | -0.0194167 | 0.8092019 | 0.03136465 | 4803.8533 | 239.7671 | 248.3395 | 7.391127 | 248.2934 | 625.4457 | 107.613 | 0.9170723 | 0.03666797 | 0.01549145 | 0.03601169 | -0.0156127 | -0.02039899 | 0.765366 | 0.03211441 | 4812.7689 | 240.2037 | 249.0115 | 7.580499 | 107.598 | 0.8897095 | 0.03560044 | 0.01541455 | 0.0349814 | -0.01553459 | -0.0194468 | 0.7988249 | 0.03142333 | 4858.1574 | 242.1497 | 250.7704 | 7.451555
107.698 | 0.9477157 | 0.03786075 | 0.01604626 | 0.03716163 | -0.0161764 | -0.02098523 | 0.7708469 | 0.03361522 | 4839.5157 | 241.3222 | 250.4588 | 7.969416 | 107.686 | 0.8962555 | 0.03583592 | 0.01555727 | 0.03520875 | -0.01567956 | -0.0195292 | 0.8028777 | 0.03144501 | 4803.0428 | 239.7267 | 248.3175 | 7.411084 | 248.3437 | 624.8272 | 107.726 | 0.9184075 | 0.03672135 | 0.01555491 | 0.03606318 | -0.01567716 | -0.02038602 | 0.769015 | 0.03216833 | 4809.5268 | 240.0419 | 248.8565 | 7.593921 | 107.699 | 0.8913269 | 0.03566516 | 0.01560558 | 0.03504389 | -0.01572863 | -0.01931526 | 0.8143111 | 0.03148975 | 4852.4839 | 241.867 | 250.4932 | 7.468203
107.8 | 0.9495773 | 0.03793512 | 0.01613824 | 0.03723328 | -0.01626988 | -0.0209634 | 0.7761087 | 0.03368424 | 4842.7578 | 241.4839 | 250.6446 | 7.98671 | 107.793 | 0.8978118 | 0.03589815 | 0.01569324 | 0.03526883 | -0.01581768 | -0.01945115 | 0.8132001 | 0.03150486 | 4803.0428 | 239.7267 | 248.3324 | 7.425946 | 248.381 | 624.3242 | 107.813 | 0.9203624 | 0.03679952 | 0.01558204 | 0.03613858 | -0.01570472 | -0.02043386 | 0.7685634 | 0.03224409 | 4808.7163 | 240.0014 | 248.8334 | 7.612773 | 107.791 | 0.8932362 | 0.03574156 | 0.01567623 | 0.03511765 | -0.0158004 | -0.01931725 | 0.8179423 | 0.03156325 | 4852.4839 | 241.867 | 250.5117 | 7.486615
107.907 | 0.9516125 | 0.03801643 | 0.01615172 | 0.03731161 | -0.01628358 | -0.02102803 | 0.7743751 | 0.0337617 | 4843.5683 | 241.5243 | 250.7062 | 8.006127 | 107.893 | 0.8993225 | 0.03595855 | 0.01567143 | 0.03532714 | -0.01579552 | -0.01953161 | 0.8087157 | 0.03156613 | 4798.9902 | 239.5244 | 248.1374 | 7.441154 | 248.4192 | 623.8904 | 107.913 | 0.9222679 | 0.0368757 | 0.01557636 | 0.03621206 | -0.01569895 | -0.02051311 | 0.7653128 | 0.03230875 | 4819.253 | 240.5273 | 249.3969 | 7.628881 | 107.913 | 0.8960495 | 0.03585413 | 0.01559259 | 0.03522633 | -0.01571544 | -0.01951089 | 0.8054698 | 0.03167392 | 4849.2418 | 241.7054 | 250.3715 | 7.514331
108.008 | 0.9531956 | 0.03807967 | 0.01612611 | 0.03737254 | -0.01625756 | -0.02111498 | 0.7699536 | 0.03382657 | 4837.8947 | 241.2414 | 250.4278 | 8.022381 | 107.994 | 0.9012204 | 0.03603444 | 0.01573835 | 0.03540039 | -0.01586351 | -0.01953688 | 0.8119777 | 0.03163719 | 4801.4217 | 239.6458 | 248.2813 | 7.458793 | 248.4635 | 623.4169 | 108.013 | 0.9240417 | 0.03694663 | 0.01559981 | 0.03628046 | -0.01572277 | -0.02055769 | 0.7648117 | 0.03238017 | 4815.2004 | 240.325 | 249.2042 | 7.646685 | 108.009 | 0.8975239 | 0.03591312 | 0.0156158 | 0.03528328 | -0.01573901 | -0.01954428 | 0.8053002 | 0.03172473 | 4857.3469 | 242.1093 | 250.8043 | 7.527064
108.108 | 0.9552441 | 0.03816151 | 0.01618467 | 0.03745137 | -0.01631707 | -0.0211343 | 0.7720658 | 0.03390512 | 4837.8947 | 241.2414 | 250.4475 | 8.042053 | 108.099 | 0.9032688 | 0.03611634 | 0.01576118 | 0.03547944 | -0.01588671 | -0.01959273 | 0.8108469 | 0.03171277 | 4805.4743 | 239.848 | 248.5105 | 7.477567 | 248.5106 | 622.8929 | 108.113 | 0.9261437 | 0.03703067 | 0.01562358 | 0.03636151 | -0.01574691 | -0.02061459 | 0.763872 | 0.03246484 | 4810.3373 | 240.0823 | 248.9727 | 7.667775 | 108.099 | 0.8995914 | 0.03599585 | 0.01567955 | 0.03536314 | -0.01580378 | -0.01955936 | 0.8079904 | 0.03181025 | 4849.2418 | 241.7054 | 250.4057 | 7.548494
108.211 | 0.9571152 | 0.03823626 | 0.01626388 | 0.03752337 | -0.01639759 | -0.02112578 | 0.7761886 | 0.03397449 | 4841.1367 | 241.403 | 250.6334 | 8.059432 | 108.196 | 0.9046783 | 0.0361727 | 0.01581408 | 0.03553383 | -0.01594046 | -0.01959337 | 0.8135637 | 0.03176887 | 4803.0428 | 239.7267 | 248.3982 | 7.491504 | 248.5455 | 622.423 | 108.213 | 0.9281349 | 0.03711029 | 0.01562294 | 0.03643828 | -0.01574626 | -0.02069201 | 0.7609825 | 0.0325354 | 4817.6319 | 240.4464 | 249.3694 | 7.685357 | 108.199 | 0.901123 | 0.03605714 | 0.0157007 | 0.03542229 | -0.01582526 | -0.01959703 | 0.8075336 | 0.03186147 | 4859.7785 | 242.2305 | 250.9647 | 7.561334
108.3 | 0.9586506 | 0.0382976 | 0.01630249 | 0.03758245 | -0.01643684 | -0.02114561 | 0.7773167 | 0.0340292 | 4846.8103 | 241.686 | 250.9419 | 8.073153 | 108.296 | 0.9072476 | 0.03627543 | 0.01579999 | 0.03563297 | -0.01592614 | -0.01970683 | 0.8081534 | 0.03186509 | 4806.2848 | 239.8885 | 248.5906 | 7.515414 | 248.6054 | 621.8801 | 108.306 | 0.9301148 | 0.03718945 | 0.01565583 | 0.0365146 | -0.01577968 | -0.02073493 | 0.7610191 | 0.03261208 | 4816.8214 | 240.4059 | 249.3465 | 7.704479 | 108.32 | 0.9034042 | 0.03614842 | 0.01573586 | 0.03551039 | -0.01586099 | -0.01964941 | 0.8071993 | 0.03194985 | 4858.968 | 242.1902 | 250.9449 | 7.583514
108.408 | 0.9610347 | 0.03839284 | 0.01628271 | 0.03767417 | -0.01641673 | -0.02125745 | 0.7722811 | 0.03412595 | 4839.5157 | 241.3222 | 250.5873 | 8.097414 | 108.397 | 0.9090996 | 0.03634948 | 0.01589871 | 0.03570443 | -0.01602645 | -0.01967797 | 0.8144363 | 0.03194072 | 4800.6112 | 239.6053 | 248.3148 | 7.534206 | 248.6524 | 621.2685 | 108.413 | 0.931963 | 0.03726335 | 0.01574458 | 0.03658585 | -0.01586984 | -0.02071601 | 0.7660667 | 0.03268239 | 4817.6319 | 240.4464 | 249.4062 | 7.722013 | 108.4 | 0.904747 | 0.03620215 | 0.01574212 | 0.03556225 | -0.01586734 | -0.0196949 | 0.8056574 | 0.03200983 | 4847.6208 | 241.6246 | 250.3719 | 7.59855
108.501 | 0.9623604 | 0.0384458 | 0.01634493 | 0.03772517 | -0.01647998 | -0.02124519 | 0.7757039 | 0.03416904 | 4850.0523 | 241.8476 | 251.1456 | 8.108225 | 108.497 | 0.9111367 | 0.03643093 | 0.01590312 | 0.03578302 | -0.01603093 | -0.01975208 | 0.8116073 | 0.03201584 | 4804.6638 | 239.8076 | 248.544 | 7.552867 | 248.699 | 620.7329 | 108.514 | 0.9339886 | 0.03734434 | 0.0157361 | 0.03666393 | -0.01586122 | -0.0208027 | 0.7624597 | 0.03275951 | 4818.4424 | 240.4868 | 249.4677 | 7.741249 | 108.499 | 0.9066982 | 0.03628022 | 0.01580287 | 0.03563759 | -0.01592906 | -0.01970853 | 0.8082321 | 0.03207897 | 4855.7259 | 242.0286 | 250.8094 | 7.615875
108.601 | 0.9643669 | 0.03852596 | 0.01642119 | 0.03780236 | -0.01655751 | -0.02124485 | 0.7793659 | 0.03425309 | 4840.3262 | 241.3626 | 250.6613 | 8.129312 | 108.597 | 0.912632 | 0.03649072 | 0.01587171 | 0.0358407 | -0.01599901 | -0.01984169 | 0.8063332 | 0.03207585 | 4801.4217 | 239.6458 | 248.3906 | 7.567778 | 248.7362 | 620.2533 | 108.6 | 0.9355755 | 0.03740779 | 0.01578699 | 0.03672509 | -0.01591294 | -0.02081216 | 0.7645982 | 0.03282044 | 4818.4424 | 240.4868 | 249.4829 | 7.756448 | 108.6 | 0.9090786 | 0.03637547 | 0.01586021 | 0.0357295 | -0.01598733 | -0.01974218 | 0.8098057 | 0.03216996 | 4856.5364 | 242.069 | 250.8743 | 7.638698
108.709 | 0.9664498 | 0.03860917 | 0.01637189 | 0.03788248 | -0.01650739 | -0.02137509 | 0.7722722 | 0.03433233 | 4841.1367 | 241.403 | 250.7234 | 8.149177 | 108.694 | 0.9146881 | 0.03657293 | 0.01589919 | 0.03592002 | -0.01602693 | -0.01989308 | 0.8056536 | 0.03215232 | 4804.6638 | 239.8076 | 248.5781 | 7.58678 | 248.7836 | 619.7696 | 108.712 | 0.9378319 | 0.03749801 | 0.01579204 | 0.03681205 | -0.01591806 | -0.02089399 | 0.7618485 | 0.03291034 | 4814.3899 | 240.2846 | 249.2948 | 7.77887 | 108.7 | 0.9101963 | 0.03642019 | 0.01585197 | 0.03577265 | -0.01597896 | -0.0197937 | 0.8072751 | 0.03221296 | 4856.5364 | 242.069 | 250.8851 | 7.649486
108.809 | 0.9685611 | 0.03869352 | 0.01647184 | 0.03796369 | -0.01660901 | -0.02135468 | 0.7777694 | 0.03441206 | 4842.7578 | 241.4839 | 250.8277 | 8.169172 | 108.797 | 0.9169293 | 0.03666255 | 0.01594556 | 0.03600646 | -0.01607405 | -0.01993241 | 0.8064281 | 0.03223654 | 4807.0953 | 239.9289 | 248.7254 | 7.60772 | 248.8358 | 619.2009 | 108.807 | 0.9395427 | 0.03756642 | 0.01588207 | 0.03687799 | -0.01600954 | -0.02086845 | 0.7671648 | 0.03297142 | 4820.0635 | 240.5678 | 249.605 | 7.794106 | 108.8 | 0.9127102 | 0.03652078 | 0.01593196 | 0.0358697 | -0.01606024 | -0.01980946 | 0.8107359 | 0.03230372 | 4864.6415 | 242.4729 | 251.3282 | 7.672277
108.906 | 0.9698868 | 0.03874648 | 0.01638689 | 0.03801467 | -0.01652264 | -0.02149204 | 0.7687795 | 0.03445989 | 4846.8103 | 241.686 | 251.0504 | 8.181175 | 108.897 | 0.918087 | 0.03670884 | 0.01606365 | 0.03605111 | -0.01619407 | -0.01985705 | 0.8155324 | 0.03227721 | 4811.9584 | 240.1717 | 248.9881 | 7.617841 | 248.8609 | 618.7595 | 108.917 | 0.9414158 | 0.03764131 | 0.01592664 | 0.03695017 | -0.01605484 | -0.02089533 | 0.7683457 | 0.03304529 | 4817.6319 | 240.4464 | 249.4971 | 7.81254 | 108.9 | 0.9149094 | 0.03660878 | 0.01595184 | 0.03595459 | -0.01608044 | -0.01987415 | 0.8091133 | 0.03238474 | 4869.5046 | 242.7153 | 251.6008 | 7.692651
109.005 | 0.9721183 | 0.03883563 | 0.01651109 | 0.0381005 | -0.01664892 | -0.02145158 | 0.7761164 | 0.03455195 | 4837.8947 | 241.2414 | 250.6101 | 8.204265 | 108.994 | 0.9203206 | 0.03679814 | 0.01607034 | 0.03613725 | -0.01620087 | -0.01993639 | 0.8126279 | 0.03236874 | 4804.6638 | 239.8076 | 248.6321 | 7.640617 | 248.9175 | 618.2928 | 109.015 | 0.9429721 | 0.03770354 | 0.01591808 | 0.03701013 | -0.01604613 | -0.020964 | 0.7654137 | 0.03310305 | 4820.0635 | 240.5678 | 249.638 | 7.826955 | 109.001 | 0.9166851 | 0.03667983 | 0.01600966 | 0.03602314 | -0.0161392 | -0.01988394 | 0.8116701 | 0.0324566 | 4864.6415 | 242.4729 | 251.3668 | 7.710723
109.101 | 0.9742241 | 0.03891975 | 0.01656167 | 0.03818147 | -0.01670034 | -0.02148113 | 0.7774426 | 0.03462312 | 4850.8629 | 241.888 | 251.3023 | 8.222127 | 109.088 | 0.9221325 | 0.03687059 | 0.01609112 | 0.03620713 | -0.01622199 | -0.01998514 | 0.8117027 | 0.03243264 | 4811.9584 | 240.1717 | 249.0269 | 7.656514 | 248.957 | 617.7447 | 109.114 | 0.9447289 | 0.03777378 | 0.01599683 | 0.03707782 | -0.01612616 | -0.02095166 | 0.7696841 | 0.03317179 | 4818.4424 | 240.4868 | 249.5709 | 7.844112 | 109.101 | 0.9185238 | 0.0367534 | 0.01600253 | 0.0360941 | -0.01613195 | -0.01996215 | 0.808127 | 0.03253386 | 4855.7259 | 242.0286 | 250.9239 | 7.730125
109.212 | 0.9761467 | 0.03899656 | 0.0165497 | 0.0382554 | -0.01668818 | -0.02156722 | 0.773775 | 0.03469798 | 4849.2418 | 241.8072 | 251.2368 | 8.240936 | 109.194 | 0.9238853 | 0.03694068 | 0.01614867 | 0.03627472 | -0.01628048 | -0.01999424 | 0.8142587 | 0.03250442 | 4806.2848 | 239.8885 | 248.7501 | 7.674381 | 249.0013 | 617.267 | 109.215 | 0.9472847 | 0.03787597 | 0.01603012 | 0.03717629 | -0.01615999 | -0.0210163 | 0.7689268 | 0.03327053 | 4817.6319 | 240.4464 | 249.5535 | 7.868754 | 109.201 | 0.9208011 | 0.03684453 | 0.01606478 | 0.03618199 | -0.01619522 | -0.01998678 | 0.8102968 | 0.03261906 | 4858.968 | 242.1902 | 251.1135 | 7.751512
109.306 | 0.9778976 | 0.0390665 | 0.0166278 | 0.03832272 | -0.01676759 | -0.02155513 | 0.7778933 | 0.03476506 | 4849.2418 | 241.8072 | 251.2538 | 8.257789 | 109.288 | 0.926218 | 0.03703395 | 0.01615348 | 0.03636466 | -0.01628536 | -0.0200793 | 0.8110525 | 0.03259021 | 4811.1479 | 240.1312 | 249.0242 | 7.695733 | 249.0542 | 616.7129 | 109.314 | 0.9491272 | 0.03794964 | 0.01602148 | 0.03724726 | -0.01615121 | -0.02109606 | 0.7656032 | 0.03333663 | 4823.3055 | 240.7296 | 249.8652 | 7.88526 | 109.304 | 0.922245 | 0.0369023 | 0.01611745 | 0.03623772 | -0.01624875 | -0.01998897 | 0.8128857 | 0.03267458 | 4858.968 | 242.1902 | 251.1275 | 7.765455
109.402 | 0.9798279 | 0.03914362 | 0.01662524 | 0.03839693 | -0.01676499 | -0.02163194 | 0.7750113 | 0.0348396 | 4848.4313 | 241.7668 | 251.2304 | 8.276517 | 109.384 | 0.927906 | 0.03710144 | 0.01616245 | 0.03642975 | -0.01629449 | -0.02013526 | 0.8092514 | 0.03265187 | 4815.2004 | 240.3335 | 249.2502 | 7.711094 | 249.0922 | 616.1952 | 109.411 | 0.9507942 | 0.03801629 | 0.01607638 | 0.03731148 | -0.016207 | -0.02110448 | 0.7679415 | 0.03340059 | 4823.3055 | 240.7296 | 249.8812 | 7.901243 | 109.394 | 0.9240895 | 0.03697611 | 0.01604641 | 0.03630889 | -0.01617654 | -0.02013234 | 0.8035102 | 0.03273777 | 4869.5046 | 242.7153 | 251.69 | 7.781342
109.512 | 0.9816055 | 0.03921463 | 0.01660977 | 0.03846527 | -0.01674926 | -0.02171601 | 0.771286 | 0.03490591 | 4850.8629 | 241.888 | 251.3736 | 8.293181 | 109.488 | 0.9301892 | 0.03719273 | 0.01619229 | 0.03651776 | -0.01632481 | -0.02019295 | 0.8084413 | 0.03274082 | 4813.5794 | 240.2526 | 249.1882 | 7.733264 | 249.147 | 615.667 | 109.515 | 0.9528237 | 0.03809744 | 0.0161288 | 0.03738965 | -0.01626028 | -0.02112937 | 0.7695582 | 0.0334778 | 4824.116 | 240.77 | 249.9427 | 7.920538 | 109.516 | 0.9264812 | 0.03707181 | 0.01615744 | 0.03640117 | -0.0162894 | -0.02011177 | 0.8099434 | 0.03283924 | 4856.5364 | 242.069 | 251.0429 | 7.806847
109.609 | 0.984108 | 0.03931461 | 0.01674059 | 0.03856146 | -0.0168823 | -0.02167916 | 0.7787341 | 0.03500057 | 4852.4839 | 241.9689 | 251.4818 | 8.316982 | 109.591 | 0.9317818 | 0.03725641 | 0.01626763 | 0.03657916 | -0.0164014 | -0.02017776 | 0.8128455 | 0.03280135 | 4814.3899 | 240.293 | 249.2455 | 7.748348 | 249.1842 | 615.1435 | 109.612 | 0.9547787 | 0.03817561 | 0.0161472 | 0.03746495 | -0.01627899 | -0.02118596 | 0.7683857 | 0.03355083 | 4826.5476 | 240.8914 | 250.0875 | 7.938796 | 109.601 | 0.9284573 | 0.03715088 | 0.0161995 | 0.03647741 | -0.01633215 | -0.02014527 | 0.8107187 | 0.03291223 | 4860.589 | 242.2709 | 251.2715 | 7.825181
109.709 | 0.9856148 | 0.0393748 | 0.01673932 | 0.03861938 | -0.016881 | -0.02173838 | 0.7765529 | 0.03505531 | 4856.5364 | 242.1709 | 251.7064 | 8.330754 | 109.701 | 0.9342251 | 0.0373541 | 0.01630156 | 0.03667334 | -0.01643589 | -0.02023744 | 0.8121526 | 0.03289517 | 4814.3899 | 240.293 | 249.269 | 7.771734 | 249.2419 | 614.6038 | 109.712 | 0.9571972 | 0.03827231 | 0.01613408 | 0.03755809 | -0.01626565 | -0.02129244 | 0.7639165 | 0.03364623 | 4823.3055 | 240.7296 | 249.9428 | 7.962649 | 109.7 | 0.9302692 | 0.03722338 | 0.0161678195 | 0.03654732 | -0.01629994 | -0.02024737 | 0.8050401 | 0.03297594 | 4868.6941 | 242.6749 | 251.7081 | 7.841202
109.806 | 0.9873619 | 0.0394446 | 0.01678678 | 0.03868653 | -0.01692928 | -0.02175725 | 0.778098 | 0.03512638 | 4850.8629 | 241.888 | 251.4292 | 8.348634 | 109.788 | 0.9360905 | 0.03742869 | 0.01633636 | 0.03674524 | -0.01647127 | -0.02027397 | 0.8124342 | 0.03296617 | 4815.2004 | 240.3335 | 249.3288 | 7.789432 | 249.2855 | 614.0282 | 109.855 | 0.9598599 | 0.03837877 | 0.0162065 | 0.03766062 | -0.01633926 | -0.02132136 | 0.7663332 | 0.03374442 | 4828.1686 | 240.9723 | 250.2205 | 7.987205 | 109.799 | 0.9321861 | 0.03730008 | 0.01628416 | 0.03662126 | -0.01641821 | -0.02020306 | 0.8126596 | 0.033052 | 4865.452 | 242.5133 | 251.5591 | 7.860342
109.912 | 0.989769 | 0.03954076 | 0.01686751 | 0.03877904 | -0.01701139 | -0.02176765 | 0.7814984 | 0.03521737 | 4852.4839 | 241.9689 | 251.5365 | 8.371516 | 109.895 | 0.9376812 | 0.03749229 | 0.0163055 | 0.03680654 | -0.01643989 | -0.02036665 | 0.8071969 | 0.03302724 | 4815.2004 | 240.3335 | 249.3441 | 7.80466 | 249.3229 | 613.5676 | 109.915 | 0.9609451 | 0.03842216 | 0.01625468 | 0.03770241 | -0.01638823 | -0.02131418 | 0.768889 | 0.03379262 | 4820.0635 | 240.5678 | 249.8109 | 7.999255 | 109.899 | 0.9343796 | 0.03738785 | 0.01632662 | 0.03670587 | -0.01646136 | -0.02024451 | 0.8131273 | 0.03313988 | 4860.589 | 242.2709 | 251.3289 | 7.882438
110.006 | 0.9915161 | 0.03961056 | 0.01680473 | 0.03884618 | -0.01694753 | -0.02189865 | 0.7739077 | 0.03528963 | 4845.1893 | 241.6051 | 251.1752 | 8.389678 | 109.995 | 0.9401913 | 0.03759265 | 0.01636793 | 0.03690327 | -0.01650336 | -0.02039991 | 0.8089918 | 0.03312551 | 4812.7689 | 240.2121 | 249.2423 | 7.829159 | 249.3832 | 613.0127 | 110.009 | 0.9626866 | 0.03849179 | 0.01621122 | 0.03776946 | -0.01634406 | -0.0214254 | 0.7628358 | 0.03385284 | 4828.1686 | 240.9723 | 250.2477 | 8.01431 | 109.999 | 0.9359703 | 0.0374515 | 0.01632931 | 0.03676723 | -0.0164641 | -0.02030313 | 0.8109145 | 0.03319983 | 4862.21 | 242.3517 | 251.4282 | 7.897507
110.106 | 0.9937954 | 0.03970161 | 0.01690213 | 0.03893376 | -0.0170466 | -0.02188716 | 0.7788402 | 0.03537155 | 4852.4839 | 241.9689 | 251.5754 | 8.41027 | 110.092 | 0.9419994 | 0.03766495 | 0.01640548 | 0.03697295 | -0.01654154 | -0.02043141 | 0.8096133 | 0.03319365 | 4814.3899 | 240.293 | 249.3437 | 7.846146 | 249.4249 | 612.4339 | 110.139 | 0.9650116 | 0.03858476 | 0.01626508 | 0.03785898 | -0.01639881 | -0.02146016 | 0.7641512 | 0.03394463 | 4824.9265 | 240.8105 | 250.1021 | 8.037275 | 110.102 | 0.9377079 | 0.03752103 | 0.01632764 | 0.03683424 | -0.01646241 | -0.02037183 | 0.8080965 | 0.03326601 | 4863.0205 | 242.3921 | 251.4869 | 7.914149
110.203 | 0.9958477 | 0.0397836 | 0.01694018 | 0.03901262 | -0.01708531 | -0.02192731 | 0.7791795 | 0.03544536 | 4858.968 | 242.2922 | 251.9314 | 8.428852 | 110.189 | 0.9441719 | 0.03775182 | 0.01642099 | 0.03705666 | -0.01655731 | -0.02049935 | 0.8076993 | 0.03327896 | 4811.9584 | 240.1717 | 249.2386 | 7.867411 | 249.4771 | 611.9011 | 110.213 | 0.9669151 | 0.03866087 | 0.01634951 | 0.03793225 | -0.01648464 | -0.02144761 | 0.7686003 | 0.03401499 | 4828.1686 | 240.9723 | 250.2885 | 8.054879 | 110.188 | 0.9399376 | 0.03761025 | 0.01648343 | 0.03692023 | -0.01662079 | -0.02029944 | 0.818781 | 0.03334693 | 4869.5046 | 242.7153 | 251.8439 | 7.934514
110.303 | 0.9980068 | 0.03986986 | 0.01697951 | 0.03909557 | -0.01712531 | -0.02197025 | 0.7794772 | 0.0355292 | 4857.3469 | 242.2114 | 251.8683 | 8.449973 | 110.292 | 0.9461441 | 0.03783067 | 0.01646145 | 0.03713264 | -0.01659845 | -0.02053419 | 0.8083322 | 0.03334765 | 4820.874 | 240.6167 | 249.7193 | 7.88455 | 249.5191 | 611.367 | 110.316 | 0.9687901 | 0.03873583 | 0.01638721 | 0.03800443 | -0.01652296 | -0.02148147 | 0.7691728 | 0.03408688 | 4828.1686 | 240.9723 | 250.3065 | 8.072873 | 110.315 | 0.9419918 | 0.03769244 | 0.01650458 | 0.03699944 | -0.01664229 | -0.02035715 | 0.817516 | 0.03343062 | 4863.0205 | 242.3921 | 251.5285 | 7.955577
110.406 | 0.999834 | 0.03994285 | 0.01702945 | 0.03916576 | -0.01717611 | -0.02198965 | 0.7811 | 0.03559855 | 4858.1574 | 242.2518 | 251.928 | 8.467442 | 110.399 | 0.9483566 | 0.03791914 | 0.01652538 | 0.03721788 | -0.01666345 | -0.02055443 | 0.8106987 | 0.03343511 | 4817.6319 | 240.4548 | 249.5727 | 7.906384 | 249.5725 | 610.8262 | 110.409 | 0.9706993 | 0.03881217 | 0.01628461 | 0.03807792 | -0.01641866 | -0.02165926 | 0.7580436 | 0.03415811 | 4830.6001 | 241.0936 | 250.451 | 8.090707 | 110.409 | 0.9435863 | 0.03775625 | 0.01648684 | 0.03706093 | -0.01662426 | -0.02043667 | 0.8134524 | 0.0334895 | 4866.2626 | 242.5537 | 251.7117 | 7.970394
110.501 | 1.001738 | 0.0400189 | 0.01700464 | 0.03923889 | -0.01715088 | -0.02208801 | 0.776479 | 0.0356738 | 4854.9154 | 242.0901 | 251.7783 | 8.486392 | 110.495 | 0.9496822 | 0.03797214 | 0.01660253 | 0.03726895 | -0.0167419 | -0.02052704 | 0.8156022 | 0.03348599 | 4817.6319 | 240.4548 | 249.5854 | 7.91908 | 249.6036 | 610.3477 | 110.513 | 0.9729233 | 0.03890109 | 0.01651565 | 0.03816351 | -0.01665356 | -0.02150996 | 0.7742254 | 0.034246 | 4827.3581 | 240.9318 | 250.3043 | 8.112713 | 110.488 | 0.9455872 | 0.03783631 | 0.01653356 | 0.03713807 | -0.01667177 | -0.0204663 | 0.814596 | 0.03356459 | 4868.6941 | 242.6749 | 251.8569 | 7.989299
110.607 | 1.004149 | 0.04011521 | 0.01708967 | 0.03933149 | -0.01723739 | -0.0220941 | 0.7801804 | 0.03576667 | 4854.1049 | 242.0497 | 251.7596 | 8.509774 | 110.59 | 0.9520378 | 0.03806633 | 0.01658813 | 0.03735968 | -0.01672725 | -0.02063243 | 0.8107261 | 0.03357383 | 4820.874 | 240.6167 | 249.7761 | 7.941014 | 249.6571 | 609.8686 | 110.61 | 0.9744816 | 0.0389634 | 0.01645579 | 0.03822349 | -0.01659269 | -0.02163079 | 0.7670865 | 0.0343064 | 4826.5476 | 240.8914 | 250.2773 | 8.127829 | 110.589 | 0.9475002 | 0.03791285 | 0.01662702 | 0.03721182 | -0.0167668 | -0.02044502 | 0.8200919 | 0.03363689 | 4870.3151 | 242.7557 | 251.9593 | 8.007512
110.71 | 1.005903 | 0.04018532 | 0.01706263 | 0.03939889 | -0.01720987 | -0.02218901 | 0.7756034 | 0.03583263 | 4855.7259 | 242.1305 | 251.8606 | 8.526385 | 110.689 | 0.9540005 | 0.0381448 | 0.01663631 | 0.03743527 | -0.01677625 | -0.02065903 | 0.8120539 | 0.03365169 | 4817.6319 | 240.4548 | 249.6269 | 7.960454 | 249.7046 | 609.2969 | 110.71 | 0.9770088 | 0.03906445 | 0.01652141 | 0.03832074 | -0.01665941 | -0.02166133 | 0.7690856 | 0.03439801 | 4833.0316 | 241.215 | 250.6379 | 8.150774 | 110.689 | 0.9493237 | 0.03798582 | 0.01653293 | 0.03728212 | -0.01667112 | -0.020611 | 0.8088461 | 0.03370515 | 4872.7466 | 242.8769 | 252.1028 | 8.024716
110.807 | 1.008017 | 0.04026974 | 0.0171097 | 0.03948005 | -0.01725776 | -0.02222229 | 0.7765967 | 0.03591469 | 4854.1049 | 242.0497 | 251.797 | 8.54705 | 110.796 | 0.9557953 | 0.03821656 | 0.01674574 | 0.0375044 | -0.01688753 | -0.02061687 | 0.8191126 | 0.03372246 | 4815.2004 | 240.3335 | 249.5182 | 7.978117 | 249.7477 | 608.7849 | 110.824 | 0.9792748 | 0.03915505 | 0.01649436 | 0.03840793 | -0.01663191 | -0.02177602 | 0.7637717 | 0.03448683 | 4830.6001 | 241.0936 | 250.5337 | 8.173032 | 110.8 | 0.9520073 | 0.0380932 | 0.01664159 | 0.03738557 | -0.01678162 | -0.02060395 | 0.8144857 | 0.03381655 | 4861.3995 | 242.3113 | 251.5418 | 8.05277
110.904 | 1.009945 | 0.04034678 | 0.01718285 | 0.0395541 | -0.01733218 | -0.02222191 | 0.7799591 | 0.03598491 | 4858.968 | 242.2922 | 252.0679 | 8.56474 | 110.89 | 0.9583015 | 0.03831678 | 0.01669024 | 0.03760092 | -0.01683109 | -0.02076983 | 0.8103623 | 0.03381543 | 4819.253 | 240.5358 | 249.7523 | 8.001325 | 249.8042 | 608.2217 | 110.91 | 0.980854 | 0.03921819 | 0.016588 | 0.03846869 | -0.01672712 | -0.02174158 | 0.7693609 | 0.03454472 | 4833.8421 | 241.2554 | 250.717 | 8.187541 | 110.889 | 0.9537868 | 0.0381644 | 0.01668682 | 0.03745416 | -0.01682761 | -0.02062655 | 0.8158229 | 0.033873 | 4877.6097 | 243.1193 | 252.3978 | 8.066992
111.004 | 1.012197 | 0.04043677 | 0.01715437 | 0.03964059 | -0.01730321 | -0.02233738 | 0.77463 | 0.03607705 | 4850.8629 | 241.888 | 251.6692 | 8.587947 | 110.993 | 0.9599399 | 0.03838228 | 0.01675495 | 0.03766401 | -0.0168969 | -0.0207671 | 0.8136378 | 0.03388082 | 4816.0109 | 240.3739 | 249.6 | 8.017654 | 249.844 | 607.6776 | 111.014 | 0.9826164 | 0.03928866 | 0.01667275 | 0.0385365 | -0.0168133 | -0.0217232 | 0.773979 | 0.03461687 | 4828.1686 | 240.9723 | 250.4398 | 8.205619 | 110.993 | 0.9557343 | 0.03824233 | 0.01669038 | 0.03752922 | -0.01683123 | -0.02069798 | 0.8131823 | 0.03395255 | 4871.1256 | 242.7961 | 252.0812 | 8.087058
111.104 | 1.013943 | 0.04050649 | 0.01721316 | 0.0397076 | -0.01736303 | -0.02234457 | 0.7770579 | 0.03614382 | 4850.8629 | 241.888 | 251.6861 | 8.604752 | 111.09 | 0.9617958 | 0.03845649 | 0.01682021 | 0.03773547 | -0.01696328 | -0.02077219 | 0.8166343 | 0.03394501 | 4824.9265 | 240.8189 | 250.08 | 8.03369 | 249.8829 | 607.233 | 111.111 | 0.9849453 | 0.03938178 | 0.01672877 | 0.03862609 | -0.01687027 | -0.02175582 | 0.7754372 | 0.03470414 | 4830.6001 | 241.0936 | 250.5883 | 8.227481 | 111.101 | 0.9574298 | 0.03831017 | 0.01671446 | 0.03759456 | -0.01685572 | -0.02073884 | 0.8127609 | 0.03401825 | 4870.3151 | 242.7557 | 252.0557 | 8.10362
111.204 | 1.015982 | 0.04058794 | 0.01722991 | 0.03978588 | -0.01738007 | -0.02240581 | 0.7756949 | 0.03621467 | 4860.589 | 242.373 | 252.2104 | 8.622603 | 111.19 | 0.963602 | 0.03852871 | 0.01679518 | 0.03780501 | -0.01693782 | -0.02086719 | 0.811696 | 0.03401556 | 4823.3055 | 240.738 | 250.0133 | 8.051332 | 249.9257 | 606.7713 | 111.247 | 0.9880066 | 0.03950418 | 0.0166998 | 0.03874385 | -0.01684081 | -0.02190304 | 0.76888 | 0.0348188 | 4833.8421 | 241.2554 | 250.786 | 8.256226 | 111.197 | 0.9597206 | 0.03840183 | 0.0167223 | 0.03768283 | -0.01686369 | -0.02081914 | 0.8100091 | 0.03410443 | 4872.7466 | 242.8769 | 252.2039 | 8.125347
111.305 | 1.017788 | 0.0406601 | 0.01726278 | 0.03985523 | -0.01741352 | -0.02244171 | 0.7759443 | 0.03628496 | 4858.968 | 242.2922 | 252.1438 | 8.640328 | 111.297 | 0.9658298 | 0.03861778602 | 0.01688107 | 0.03789078 | -0.01702518 | -0.0208656 | 0.815945 | 0.03410483 | 4818.4424 | 240.4953 | 249.7827 | 8.073638 | 249.9799 | 606.2243 | 111.311 | 0.9890099 | 0.0395443 | 0.0167058 | 0.03878244 | -0.01684691 | -0.02193553 | 0.7680196 | 0.03485855 | 4832.2211 | 241.1745 | 250.7116 | 8.266194 | 111.303 | 0.9616127 | 0.03847754 | 0.01677069 | 0.03775574 | -0.01691291 | -0.02084283 | 0.8114495 | 0.03417648 | 4873.5571 | 242.9173 | 252.2642 | 8.143521
111.395 | 1.020126 | 0.04075352 | 0.01734374 | 0.03994499 | -0.01749591 | -0.02244908 | 0.7793597 | 0.03637381 | 4859.7785 | 242.3326 | 252.2085 | 8.662733 | 111.394 | 0.9679089 | 0.03870092 | 0.01689217 | 0.03797081 | -0.01703647 | -0.02093434 | 0.8138049 | 0.03418265 | 4820.874 | 240.6167 | 249.9287 | 8.093082 | 250.027 | 605.6532 | 111.415 | 0.9908504 | 0.03961789 | 0.01672789 | 0.03885323 | -0.01686938 | -0.02198385 | 0.767353 | 0.03492841 | 4833.0316 | 241.215 | 250.7714 | 8.28371 | 111.404 | 0.9638825 | 0.03856837 | 0.01679476 | 0.03784319 | -0.01693739 | -0.0209058 | 0.8101769 | 0.03426183 | 4875.9887 | 243.0385 | 252.4121 | 8.165059
111.498 | 1.021728 | 0.04081753 | 0.01734079 | 0.04000649 | -0.01749291 | -0.02251358 | 0.7769936 | 0.03643925 | 4854.1049 | 242.0497 | 251.9296 | 8.67923 | 111.49 | 0.9698162 | 0.03877718 | 0.0168865 | 0.03804423 | -0.01703071 | -0.02101353 | 0.8104639 | 0.03425324 | 4824.116 | 240.7785 | 250.1152 | 8.110733 | 250.0697 | 605.1467 | 111.511 | 0.9927902 | 0.03969545 | 0.01674221 | 0.03892783 | -0.01688395 | -0.02204389 | 0.7659242 | 0.03500206 | 4833.8421 | 241.2554 | 250.8322 | 8.302181 | 111.489 | 0.9655685 | 0.03863583 | 0.01683262 | 0.03790815 | -0.0169759 | -0.02093225 | 0.8109926 | 0.03432775 | 4874.3677 | 242.9577 | 252.3446 | 8.181695
111.595 | 1.023392 | 0.04088397 | 0.01739025 | 0.04007032 | -0.01754324 | -0.02252708 | 0.778762 | 0.03650108 | 4856.5364 | 242.1709 | 252.0719 | 8.694809 | 111.594 | 0.97159 | 0.0388481 | 0.0169916 | 0.03811251 | -0.01713762 | -0.02097489 | 0.8170541 | 0.03431998 | 4825.737 | 240.8594 | 250.2163 | 8.127428 | 250.1101 | 604.6786 | 111.611 | 0.9948463 | 0.03977766 | 0.01684969 | 0.0390069 | -0.01699326 | -0.02201364 | 0.7719423 | 0.03508543 | 4828.1686 | 240.9723 | 250.5576 | 8.323081 | 111.617 | 0.9678974 | 0.03872902 | 0.01689883 | 0.03799787 | -0.01704325 | -0.02095462 | 0.8133408 | 0.0344231 | 4866.2626 | 242.5537 | 251.9476 | 8.205737
111.705 | 1.025478 | 0.04096733 | 0.01744601 | 0.04015041 | -0.01759999 | -0.02255042 | 0.7804728 | 0.03657492 | 4864.6415 | 242.5751 | 252.5128 | 8.713439 | 111.694 | 0.973011 | 0.03890492 | 0.01701302 | 0.0381672 | -0.0171594 | -0.0210078 | 0.8168111 | 0.03437893 | 4820.0635 | 240.5762 | 249.9358 | 8.142169 | 250.1457 | 604.2506 | 111.745 | 0.99724 | 0.03987337 | 0.01682952 | 0.03909895 | -0.01697275 | -0.0221262 | 0.7670882 | 0.03517908 | 4825.737 | 240.8509 | 250.4545 | 8.346543 | 111.71 | 0.970335 | 0.03882656 | 0.01690834 | 0.03809176 | -0.01705291 | -0.02103885 | 0.8105441 | 0.03450594 | 4880.8517 | 243.2809 | 252.7267 | 8.226641
111.805 | 1.027643 | 0.04105382 | 0.01745718 | 0.04023349 | -0.01761135 | -0.02262213 | 0.778501 | 0.03666425 | 4855.7259 | 242.1305 | 252.0709 | 8.735977 | 111.791 | 0.9751015 | 0.0389885 | 0.0170327 | 0.03824765 | -0.01717942 | -0.02106822 | 0.8154188 | 0.03445716 | 4822.495 | 240.6976 | 250.082 | 8.161728 | 250.1929 | 603.7841 | 111.812 | 0.9987717 | 0.03993461 | 0.01683 | 0.03915784 | -0.01697323 | -0.0221846 | 0.7650909 | 0.03522984 | 4835.4632 | 241.3363 | 250.974 | 8.359269 | 111.797 | 0.9715786 | 0.03887632 | 0.01701169 | 0.03813967 | -0.01715805 | -0.02098161 | 0.8177663 | 0.03455903 | 4873.5571 | 242.9173 | 252.3611 | 8.240048
111.905 | 1.029411 | 0.04112445 | 0.0175269 | 0.04030133 | -0.01768232 | -0.02261902 | 0.7817455 | 0.03672828 | 4860.589 | 242.373 | 252.3405 | 8.752126 | 111.891 | 0.9773655 | 0.03907903 | 0.01702585 | 0.03833477 | -0.01717246 | -0.02116231 | 0.811464 | 0.0345395 | 4828.1686 | 240.9807 | 250.398 | 8.182331 | 250.2426 | 603.2387 | 111.905 | 1.000185 | 0.03999112 | 0.01686762 | 0.03921218 | -0.01701149 | -0.02220068 | 0.7662599 | 0.03528726 | 4831.4106 | 241.1341 | 250.7773 | 8.373674 | 111.902 | 0.9735012 | 0.03895324 | 0.01710665 | 0.03821371 | -0.01725466 | -0.02095905 | 0.8232559 | 0.03463281 | 4873.5571 | 242.9173 | 252.3797 | 8.258668
112.005 | 1.03133 | 0.04120111 | 0.01757006 | 0.04037496 | -0.01772624 | -0.02264872 | 0.7826599 | 0.03680105 | 4861.3995 | 242.4134 | 252.4011 | 8.77049 | 111.997 | 0.9792251 | 0.03915339 | 0.01706915 | 0.03840633 | -0.01721651 | -0.02118982 | 0.8124894 | 0.03461652 | 4820.874 | 240.6167 | 250.0376 | 8.201603 | 250.289 | 602.6982 | 112.016 | 1.002464 | 0.04008225 | 0.01687378 | 0.0392998 | -0.01701776 | -0.02228204 | 0.7637434 | 0.03537388 | 4832.2211 | 241.1745 | 250.8414 | 8.395399 | 112.024 | 0.9760247 | 0.03905422 | 0.01703094 | 0.03831089 | -0.01717763 | -0.02113326 | 0.8128244 | 0.03472726 | 4876.7992 | 243.0789 | 252.5722 | 8.282515
112.105 | 1.033173 | 0.04127471 | 0.01760867 | 0.04044565 | -0.01776554 | -0.0226801 | 0.7833097 | 0.03687506 | 4856.5364 | 242.1709 | 252.1665 | 8.789162 | 112.091 | 0.9809208 | 0.03922119 | 0.01712182 | 0.03847157 | -0.01727009 | -0.02120148 | 0.81457 | 0.03467896 | 4824.116 | 240.7785 | 250.2221 | 8.217223 | 250.3266 | 602.2257 | 112.112 | 1.003693 | 0.04013137 | 0.01698422 | 0.03934702 | -0.0171301 | -0.02221692 | 0.7710385 | 0.03541499 | 4839.5157 | 241.5386 | 251.2319 | 8.405719 | 112.135 | 0.9781933 | 0.03914099 | 0.01702318 | 0.0383944 | -0.01716974 | -0.02122467 | 0.808952 | 0.03481107 | 4875.9887 | 243.0385 | 252.5513 | 8.303681
112.209 | 1.034704 | 0.0413359 | 0.01755889 | 0.04050441 | -0.01771488 | -0.02278953 | 0.7773251 | 0.03693004 | 4861.3995 | 242.4134 | 252.4338 | 8.803032 | 112.197 | 0.9828167 | 0.03929699 | 0.01714079 | 0.03854452 | -0.0172894 | -0.02125512 | 0.8134227 | 0.03475609 | 4818.4424 | 240.4953 | 249.946 | 8.236511 | 250.373 | 601.7534 | 112.211 | 1.006287 | 0.04023508 | 0.01686809 | 0.03944673 | -0.01701198 | -0.02243475 | 0.7582871 | 0.03552155 | 4830.6001 | 241.0936 | 250.7941 | 8.432467 | 112.198 | 0.9791737 | 0.03918022 | 0.01715243 | 0.03843216 | -0.01730124 | -0.02113092 | 0.8187641 | 0.03484809 | 4876.7992 | 243.0789 | 252.6028 | 8.313032
112.299 | 1.036535 | 0.04140905 | 0.01768046 | 0.04057465 | -0.01783863 | -0.02273602 | 0.7845975 | 0.03700003 | 4861.3995 | 242.4134 | 252.4516 | 8.820701 | 112.292 | 0.984293 | 0.03935602 | 0.01719 | 0.03860131 | -0.01733946 | -0.02126185 | 0.8155198 | 0.03480438 | 4828.9791 | 241.0212 | 250.5068 | 8.248596 | 250.4021 | 601.3295 | 112.315 | 1.007925 | 0.0403006 | 0.0169875 | 0.03950971 | -0.01713344 | -0.02237627 | 0.765697 | 0.03558099 | 4834.6527 | 241.2959 | 251.0203 | 8.44738 | 112.29 | 0.980835 | 0.0392467 | 0.01712519 | 0.03849612 | -0.01727352 | -0.0212226 | 0.8139208 | 0.03491599 | 4871.1256 | 242.7961 | 252.3251 | 8.330176
112.406 | 1.038513 | 0.04148807 | 0.01772864 | 0.04065052 | -0.01788768 | -0.02276285 | 0.7858277 | 0.03708218 | 4852.4839 | 241.9689 | 252.0077 | 8.841424 | 112.398 | 0.9864216 | 0.03944113 | 0.01721905 | 0.03868319 | -0.01736902 | -0.02131417 | 0.8149046 | 0.03488659 | 4828.1686 | 240.9807 | 250.4853 | 8.269189 | 250.4515 | 600.889 | 112.412 | 1.009682 | 0.04037083 | 0.01697069 | 0.03957722 | -0.01711634 | -0.02246088 | 0.7620514 | 0.0356489 | 4833.8421 | 241.2554 | 250.9951 | 8.464425 | 112.399 | 0.9825115 | 0.03931378 | 0.01718102 | 0.03856067 | -0.01733033 | -0.02123034 | 0.8162999 | 0.03497257 | 4881.6622 | 243.3213 | 252.8872 | 8.344467
112.503 | 1.040651 | 0.04157348 | 0.01771731 | 0.04073253 | -0.01787615 | -0.02285639 | 0.7821071 | 0.03715317 | 4867.0731 | 242.6964 | 252.7861 | 8.859341 | 112.495 | 0.9879646 | 0.03950283 | 0.01721991 | 0.03874255 | -0.0173699 | -0.02137265 | 0.8127163 | 0.03494572 | 4828.1686 | 240.9807 | 250.5002 | 8.284 | 250.487 | 600.4123 | 112.525 | 1.011646 | 0.04044938 | 0.01702919 | 0.03965272 | -0.01717586 | -0.02247686 | 0.7641572 | 0.03572278 | 4835.4632 | 241.3363 | 251.0983 | 8.482974 | 112.498 | 0.9849796 | 0.03941254 | 0.01723773 | 0.03865569 | -0.01738803 | -0.02126766 | 0.8175807 | 0.03507141 | 4875.9887 | 243.0385 | 252.6173 | 8.369451
112.606 | 1.042547 | 0.04164922 | 0.01774962 | 0.04080525 | -0.01790904 | -0.02289621 | 0.7821834 | 0.03723218 | 4858.1574 | 242.2518 | 252.3414 | 8.879297 | 112.592 | 0.990118 | 0.03958893 | 0.01725983 | 0.03882537 | -0.01741051 | -0.02141486 | 0.8130109 | 0.03503078 | 4824.9265 | 240.8189 | 250.3527 | 8.305302 | 250.538 | 599.9267 | 112.612 | 1.012979 | 0.04050269 | 0.01710346 | 0.03970395 | -0.01725141 | -0.02245254 | 0.7683501 | 0.03577052 | 4839.5157 | 241.5386 | 251.3216 | 8.494966 | 112.632 | 0.9871006 | 0.03949741 | 0.01727305 | 0.03873733 | -0.01742397 | -0.02131336 | 0.817514 | 0.03515396 | 4874.3677 | 242.9577 | 252.5539 | 8.3903
112.703 | 1.044504 | 0.0417274 | 0.0177868 | 0.0408803 | -0.01794688 | -0.02293342 | 0.7825647 | 0.03730518 | 4860.589 | 242.373 | 252.4866 | 8.897721 | 112.695 | 0.9921589 | 0.03967053 | 0.01730541 | 0.03890387 | -0.0174569 | -0.02144697 | 0.8139565 | 0.03511217 | 4820.874 | 240.6167 | 250.1621 | 8.325669 | 250.5868 | 599.3668 | 112.712 | 1.014797 | 0.04057537 | 0.01714123 | 0.0397738 | -0.01728984 | -0.02248396 | 0.7689857 | 0.03584009 | 4839.5157 | 241.5386 | 251.3391 | 8.512452 | 112.698 | 0.9883557 | 0.03954763 | 0.01732318 | 0.03878564 | -0.01747499 | -0.02131066 | 0.8200117 | 0.0352021 | 4874.3677 | 242.9577 | 252.5661 | 8.402458
112.799 | 1.045994 | 0.04178691 | 0.01785652 | 0.04093742 | -0.01801787 | -0.02291956 | 0.7861351 | 0.03735852 | 4865.452 | 242.6155 | 252.7537 | 8.911197 | 112.792 | 0.9941711 | 0.03975099 | 0.01735721 | 0.03898125 | -0.01750962 | -0.02147163 | 0.8154767 | 0.03517969 | 4833.0316 | 241.2235 | 250.8123 | 8.342583 | 250.6272 | 598.8666 | 112.812 | 1.017004 | 0.04066361 | 0.01713683 | 0.03985859 | -0.01728536 | -0.02257323 | 0.7657461 | 0.03593114 | 4831.4106 | 241.1341 | 250.9395 | 8.535318 | 112.798 | 0.9901161 | 0.03961807 | 0.01729325 | 0.0388534 | -0.01744452 | -0.02140888 | 0.8148264 | 0.03526544 | 4880.0412 | 243.2405 | 252.8772 | 8.418466
112.908 | 1.048378 | 0.04188216 | 0.01787056 | 0.04102885 | -0.01803216 | -0.02299668 | 0.7841201 | 0.0374532 | 4860.589 | 242.373 | 252.5241 | 8.935115 | 112.899 | 0.9957619 | 0.03981459 | 0.01736823 | 0.03904242 | -0.01752083 | -0.02152159 | 0.814105 | 0.03524382 | 4828.9791 | 241.0212 | 250.6174 | 8.358661 | 250.6656 | 598.4249 | 112.906 | 1.01906 | 0.04074582 | 0.0172191 | 0.03993759 | -0.01736907 | -0.02256852 | 0.7696151 | 0.03600653 | 4835.4632 | 241.3363 | 251.1698 | 8.554245 | 112.926 | 0.9926319 | 0.03971873 | 0.01741862 | 0.03895023 | -0.01757211 | -0.02137812 | 0.821967 | 0.03536371 | 4877.6097 | 243.1193 | 252.7757 | 8.44331
113 | 1.049568 | 0.04192971 | 0.01787957 | 0.04107448 | -0.01804134 | -0.02303314 | 0.7832775 | 0.0374927 | 4868.6941 | 242.7772 | 252.9568 | 8.945101 | 112.997 | 0.9977893 | 0.03989565745 | 0.01748569 | 0.03912038 | -0.01764038 | -0.02148 | 0.8212464 | 0.03531829 | 4833.0316 | 241.2235 | 250.8472 | 8.377334 | 250.7101 | 597.9604 | 113.012 | 1.02095 | 0.0408214 | 0.01734298 | 0.04001021 | -0.01749513 | -0.02251507 | 0.777041 | 0.03607557 | 4839.5157 | 241.5386 | 251.3985 | 8.571593 | 113 | 0.9942436 | 0.03978322 | 0.01744151 | 0.03901225 | -0.0175954 | -0.02141685 | 0.8215683 | 0.03542134 | 4883.2833 | 243.4021 | 253.0854 | 8.457887
113.11 | 1.051887 | 0.04202236 | 0.01796804 | 0.0411634 | -0.01813142 | -0.02303198 | 0.787228 | 0.03758489 | 4863.831 | 242.5347 | 252.7266 | 8.968408 | 113.095 | 0.9997826 | 0.03997536 | 0.01743625 | 0.03919702 | -0.01759006 | -0.02160696 | 0.8140921 | 0.03539209 | 4836.2737 | 241.3853 | 251.0347 | 8.395852 | 250.7542 | 597.464 | 113.099 | 1.022732 | 0.04089262 | 0.01726063 | 0.04007864 | -0.01741133 | -0.0226673 | 0.7681256 | 0.03614044 | 4843.5683 | 241.7409 | 251.6263 | 8.587908 | 113.099 | 0.9961128 | 0.03985802 | 0.01745648 | 0.03908418 | -0.01761064 | -0.02147354 | 0.8201086 | 0.03549539 | 4880.0412 | 243.2405 | 252.9356 | 8.476624
113.211 | 1.05406 | 0.04210915 | 0.01790773 | 0.04124669 | -0.01807001 | -0.02317668 | 0.7796636 | 0.0376643 | 4868.6941 | 242.7772 | 253.0003 | 8.988488 | 113.193 | 1.001354 | 0.04003819 | 0.0175016 | 0.03925744 | -0.01765656 | -0.02160088 | 0.8174003 | 0.03545674 | 4830.6001 | 241.1021 | 250.7554 | 8.412074 | 250.7928 | 597.0011 | 113.213 | 1.024914 | 0.04097987 | 0.01730945 | 0.04016245 | -0.01746101 | -0.02270144 | 0.7691586 | 0.03622128 | 4846.8103 | 241.9027 | 251.8158 | 8.608259 | 113.219 | 0.9983197 | 0.03994632 | 0.01754035 | 0.0391691 | -0.01769601 | -0.02147309 | 0.8241014 | 0.03557523 | 4886.5253 | 243.5637 | 253.2932 | 8.496833
113.308 | 1.055782 | 0.04217796 | 0.01795336 | 0.04131272 | -0.01811648 | -0.02319624 | 0.7810091 | 0.03773068 | 4867.8836 | 242.7368 | 252.9749 | 9.005283 | 113.286 | 1.00342 | 0.04012079 | 0.01756151 | 0.03933685 | -0.01771754 | -0.02161931 | 0.8195241 | 0.03552884 | 4839.5157 | 241.5471 | 251.2382 | 8.430169 | 250.8358 | 596.5445 | 113.313 | 1.026281 | 0.04103455 | 0.01733394 | 0.04021498 | -0.01748593 | -0.02272905 | 0.7693209 | 0.03628151 | 4837.0842 | 241.4173 | 251.3237 | 8.623411 | 113.297 | 0.9998817 | 0.04000882 | 0.01757243 | 0.0392292 | -0.01772865 | -0.02150054 | 0.8245676 | 0.0356387 | 4881.6622 | 243.3213 | 253.0563 | 8.5129
113.407 | 1.057491 | 0.04224623 | 0.01803441 | 0.04137822 | -0.01819901 | -0.02317922 | 0.7851434 | 0.03779059 | 4875.1782 | 243.1005 | 253.3706 | 9.020449 | 113.4 | 1.00511 | 0.04018836 | 0.0175197 | 0.03940181 | -0.01767499 | -0.02172682 | 0.8135104 | 0.03559993 | 4831.4106 | 241.1426 | 250.8337 | 8.448016 | 250.8782 | 596.0668 | 113.413 | 1.028374 | 0.04111821 | 0.01739468 | 0.04029534 | -0.01754775 | -0.02274759 | 0.7714112 | 0.03635628 | 4843.5683 | 241.7409 | 251.6808 | 8.642215 | 113.399 | 1.001663 | 0.04008011 | 0.0175455 | 0.03929774 | -0.01770124 | -0.02159649 | 0.8196351 | 0.03570937 | 4878.4202 | 243.1597 | 252.9056 | 8.53078
113.508 | 1.059588 | 0.04232997 | 0.01807916 | 0.04145857 | -0.01824458 | -0.02321398 | 0.7859307 | 0.0378772 | 4866.2626 | 242.6559 | 252.9276 | 9.042376 | 113.496 | 1.007271 | 0.04027477 | 0.01754718 | 0.03948488 | -0.01770296 | -0.02178192 | 0.8127364 | 0.03568332 | 4830.6001 | 241.1021 | 250.8124 | 8.468931 | 250.9279 | 595.5522 | 113.513 | 1.030592 | 0.0412069 | 0.01738348 | 0.04038052 | -0.01753634 | -0.02284418 | 0.7676503 | 0.03644641 | 4837.0842 | 241.4173 | 251.3653 | 8.664884 | 113.5 | 1.003447 | 0.04015147 | 0.01751247 | 0.03936634 | -0.01766763 | -0.02169871 | 0.8142248 | 0.03577535 | 4881.6622 | 243.3213 | 253.091 | 8.547471
113.612 | 1.061579 | 0.04240952 | 0.01809902 | 0.04153488 | -0.01826481 | -0.02327007 | 0.7849057 | 0.03795265 | 4867.0731 | 242.6964 | 252.989 | 9.061461 | 113.593 | 1.009459 | 0.04036224 | 0.01760449 | 0.03956896 | -0.0177613 | -0.02180766 | 0.8144521 | 0.03576389 | 4834.6527 | 241.3044 | 251.044 | 8.48915 | 250.9758 | 595.0066 | 113.613 | 1.032312 | 0.04127569 | 0.01740132 | 0.04044659 | -0.01755451 | -0.02289208 | 0.7668374 | 0.03650957 | 4840.3262 | 241.5791 | 251.5504 | 8.680768 | 113.599 | 1.005363 | 0.04022817 | 0.01759674 | 0.03944008 | -0.0177534 | -0.02168668 | 0.8186317 | 0.03585061 | 4879.2307 | 243.2001 | 252.9836 | 8.566516
113.706 | 1.063559 | 0.04248862 | 0.01807988 | 0.04161075 | -0.01824531 | -0.02336544 | 0.7808676 | 0.03802288 | 4874.3677 | 243.0601 | 253.3874 | 9.079242 | 113.697 | 1.011469 | 0.04044262 | 0.01767542772 | 0.03964622 | -0.0178335 | -0.02181271 | 0.8175738 | 0.03584213 | 4833.0316 | 241.2235 | 250.9792 | 8.508789 | 251.0223 | 594.4789 | 113.728 | 1.034885 | 0.04137857 | 0.01747895 | 0.04054539 | -0.01763351 | -0.02291188 | 0.7696232 | 0.03660469 | 4844.3788 | 241.7813 | 251.7859 | 8.704705 | 113.7 | 1.007307 | 0.04030594 | 0.01761923 | 0.03951484 | -0.0177763 | -0.02173854 | 0.8177319 | 0.03592331 | 4881.6622 | 243.3213 | 253.1286 | 8.584913
113.801 | 1.065416 | 0.04256283 | 0.01818581 | 0.04168194 | -0.01835321 | -0.02332874 | 0.7867211 | 0.03809799 | 4868.6941 | 242.7772 | 253.1105 | 9.098263 | 113.797 | 1.01338 | 0.04051904 | 0.01769102 | 0.03971966 | -0.01784937 | -0.02187029 | 0.8161471 | 0.03591913 | 4828.1686 | 240.9807 | 250.7451 | 8.528104 | 251.068 | 593.9638 | 113.794 | 1.036188 | 0.04143066 | 0.01745374 | 0.0405954 | -0.01760785 | -0.02298755 | 0.7659735 | 0.0366578 | 4840.3262 | 241.5791 | 251.5878 | 8.718073 | 113.8 | 1.008833 | 0.040367 | 0.01767538 | 0.03957353 | -0.01783346 | -0.02174007 | 0.8203036 | 0.0359812 | 4882.4728 | 243.3617 | 253.1855 | 8.599567
113.901 | 1.067488 | 0.04264558 | 0.01816962 | 0.04176131 | -0.01833671 | -0.0234246 | 0.7827973 | 0.03817111 | 4876.7992 | 243.1813 | 253.552 | 9.116787 | 113.89 | 1.015022 | 0.0405847 | 0.01772652 | 0.03978277 | -0.01788552 | -0.02189725 | 0.8167929 | 0.0359788 | 4832.2211 | 241.183 | 250.9714 | 8.543074 | 251.1035 | 593.5108 | 113.9 | 1.038107 | 0.04150738 | 0.01749576 | 0.04066907 | -0.01765061 | -0.02301845 | 0.7668029 | 0.03673316 | 4837.8947 | 241.4577 | 251.48 | 8.737027 | 113.899 | 1.011675 | 0.04048071 | 0.01767071 | 0.03968283 | -0.0178287 | -0.02185412 | 0.815805 | 0.03609189 | 4880.0412 | 243.2405 | 253.0871 | 8.627587
114.006 | 1.069258 | 0.04271629 | 0.0182387 | 0.04182913 | -0.01840708 | -0.02342205 | 0.7858865 | 0.03824465 | 4868.6941 | 242.7772 | 253.1477 | 9.135418 | 113.994 | 1.016888 | 0.04065929 | 0.0177884 | 0.03985444 | -0.01794852 | -0.02190593 | 0.8193453 | 0.03605148 | 4830.6001 | 241.1021 | 250.9051 | 8.561311 | 251.1466 | 593.0726 | 114.014 | 1.039957 | 0.04158136 | 0.01750704 | 0.04074009 | -0.0176621 | -0.02307799 | 0.7653222 | 0.03679533 | 4848.4313 | 241.9836 | 252.0456 | 8.75268 | 114 | 1.013243 | 0.04054344 | 0.01774983 | 0.03974312 | -0.01790925 | -0.02183387 | 0.8202509 | 0.03614898 | 4884.0938 | 243.4425 | 253.3125 | 8.642043
114.106 | 1.071199 | 0.04279386 | 0.01824054 | 0.04190352 | -0.01840895 | -0.02349457 | 0.7835403 | 0.03831996 | 4867.0731 | 242.6964 | 253.0823 | 9.154481 | 114.097 | 1.018785 | 0.04073517 | 0.01780785 | 0.03992735 | -0.01796831 | -0.02195904 | 0.818265 | 0.03612475 | 4829.7896 | 241.0616 | 250.8813 | 8.579695 | 251.19 | 592.5899 | 114.121 | 1.042585 | 0.04168645 | 0.01751376 | 0.04084098 | -0.01766894 | -0.02317204 | 0.7625113 | 0.03689846 | 4845.1893 | 241.8218 | 251.9025 | 8.778666 | 114.1 | 1.015345 | 0.04062755 | 0.01774674 | 0.03982394 | -0.01790611 | -0.02191784 | 0.816965 | 0.03623071 | 4882.4728 | 243.3617 | 253.2489 | 8.662743
114.206 | 1.072886 | 0.04286122 | 0.01833897 | 0.04196811 | -0.01850922 | -0.02345889 | 0.7890064 | 0.03838313 | 4868.6941 | 242.7772 | 253.1829 | 9.170472 | 114.197 | 1.020891 | 0.04081936 | 0.01776455 | 0.04000825 | -0.01792423 | -0.02208402 | 0.8116381 | 0.0362047 | 4830.6001 | 241.1021 | 250.9437 | 8.599756 | 251.2373 | 592.0838 | 114.209 | 1.043976 | 0.04174204 | 0.01755746 | 0.04089435 | -0.01771342 | -0.02318093 | 0.7641375 | 0.03694832 | 4849.2418 | 242.024 | 252.1266 | 8.791231 | 114.2 | 1.017149 | 0.04069975 | 0.01779228 | 0.03989332 | -0.01795247 | -0.02194085 | 0.8182211 | 0.03629686 | 4886.5253 | 243.5637 | 253.4767 | 8.679502
114.308 | 1.075079 | 0.04294885 | 0.01837726 | 0.04205213 | -0.01854822 | -0.02350391 | 0.7891548 | 0.03846148 | 4875.9887 | 243.1409 | 253.5836 | 9.190324 | 114.297 | 1.023375 | 0.04091866 | 0.01787445 | 0.04010365 | -0.01803613 | -0.02206752 | 0.8173154 | 0.03629719 | 4833.8421 | 241.2639 | 251.1361 | 8.622973 | 251.292 | 591.515 | 114.314 | 1.045872 | 0.04181784 | 0.01761484 | 0.04096711 | -0.01777183 | -0.02319529 | 0.7661825 | 0.03702343 | 4845.9998 | 241.8622 | 251.9764 | 8.810164 | 114.287 | 1.019337 | 0.04078729 | 0.01786459 | 0.03997743 | -0.01802609 | -0.02195134 | 0.8211839 | 0.03637828 | 4889.7673 | 243.7253 | 253.6662 | 8.700148
114.402 | 1.076923 | 0.04302253 | 0.01835214 | 0.04212278 | -0.01852263 | -0.02360015 | 0.7848519 | 0.03853247 | 4875.1782 | 243.1005 | 253.5593 | 9.208325 | 114.397 | 1.024942 | 0.04098135 | 0.01784957 | 0.04016387 | -0.0180108 | -0.02215308 | 0.8130156 | 0.03635654 | 4834.6527 | 241.3044 | 251.1934 | 8.637881 | 251.3271 | 591.0147 | 114.414 | 1.047541 | 0.04188458 | 0.01764381 | 0.04103116 | -0.01780131 | -0.02322985 | 0.7663121 | 0.03708987 | 4842.7578 | 241.7004 | 251.8239 | 8.826899 | 114.438 | 1.022116 | 0.04089849 | 0.01792059 | 0.04008427 | -0.01808311 | -0.02200116 | 0.8219158 | 0.03648473 | 4889.7673 | 243.7253 | 253.6933 | 8.727153
114.506 | 1.078987 | 0.04310498 | 0.01837216 | 0.04220182 | -0.01854302 | -0.0236588 | 0.7837686 | 0.03861302 | 4872.7466 | 242.9793 | 253.4529 | 9.228745 | 114.494 | 1.027262 | 0.04107408 | 0.01796223 | 0.04025295 | -0.01812551 | -0.02212744 | 0.8191416 | 0.03644017 | 4841.1367 | 241.628 | 251.5526 | 8.658904 | 251.3765 | 590.5442 | 114.501 | 1.049797 | 0.04197479 | 0.0176783 | 0.04111775 | -0.01783643 | -0.02328133 | 0.7661259 | 0.03716886 | 4851.6734 | 242.1454 | 252.3094 | 8.84681 | 114.507 | 1.023478 | 0.04095298 | 0.01789912 | 0.04013662 | -0.01806125 | -0.02207537 | 0.8181631 | 0.03653987 | 4885.7148 | 243.5233 | 253.4963 | 8.741137
114.602 | 1.081194 | 0.04319314 | 0.01838875 | 0.04228634 | -0.01855993 | -0.02372641 | 0.7822476 | 0.03869842 | 4871.1256 | 242.8984 | 253.39 | 9.250388 | 114.588 | 1.029402 | 0.04115965 | 0.01791665 | 0.04033514 | -0.01807909 | -0.02225605 | 0.8123227 | 0.03652652 | 4835.4632 | 241.3448 | 251.2785 | 8.680612 | 251.4274 | 589.9856 | 114.628 | 1.052292 | 0.04207455 | 0.01781875 | 0.04121348 | -0.01797941 | -0.02323407 | 0.7738384 | 0.03726553 | 4850.0523 | 242.0645 | 252.2492 | 8.871198 | 114.598 | 1.02515 | 0.04101991 | 0.01794617 | 0.04020091 | -0.01810915 | -0.02209176 | 0.8197244 | 0.03659857 | 4893.0094 | 243.8869 | 253.8911 | 8.756027
114.702 | 1.083174 | 0.04327223 | 0.01847865 | 0.04236215 | -0.01865152 | -0.02371063 | 0.786631 | 0.03876979 | 4876.7992 | 243.1813 | 253.7043 | 9.268482 | 114.688 | 1.03138 | 0.04123874 | 0.01795121 | 0.0404111 | -0.01811429 | -0.02229681 | 0.812416 | 0.03659772 | 4841.1367 | 241.628 | 251.5924 | 8.698514 | 251.4694 | 589.4685 | 114.712 | 1.053915 | 0.04213944 | 0.01778338 | 0.04127576 | -0.0179434 | -0.02333236 | 0.7690351 | 0.03732954 | 4847.6208 | 241.9431 | 252.1385 | 8.887341 | 114.714 | 1.027105 | 0.04109814 | 0.01800644 | 0.04027606 | -0.01817053 | -0.02210553 | 0.8219903 | 0.03667821 | 4886.5253 | 243.5637 | 253.5737 | 8.776236
114.807 | 1.085939 | 0.04338272 | 0.01844571 | 0.04246805 | -0.01861795 | -0.0238501 | 0.7806237 | 0.0388759 | 4875.9887 | 243.1409 | 253.689 | 9.295403 | 114.788 | 1.032883 | 0.04129883 | 0.01809205 | 0.04046881 | -0.01825771 | -0.0222111 | 0.8220086 | 0.03665649 | 4839.5157 | 241.5471 | 251.5227 | 8.713298 | 251.504 | 589.0424 | 114.825 | 1.056168 | 0.04222951 | 0.01784956 | 0.04136218 | -0.01801079 | -0.02335139 | 0.7712938 | 0.03742024 | 4841.9472 | 241.66 | 251.8651 | 8.910197 | 114.807 | 1.028927 | 0.04117102 | 0.01804707 | 0.04034606 | -0.0182119 | -0.02213416 | 0.8227964 | 0.03674558 | 4889.7673 | 243.7253 | 253.7597 | 8.793325
114.895 | 1.087601 | 0.04344909 | 0.01854526 | 0.04253166 | -0.01871938 | -0.02381228 | 0.7861232 | 0.03893331 | 4884.0938 | 243.5451 | 254.1269 | 9.309979 | 114.888 | 1.035215 | 0.0413921 | 0.01816125 | 0.04055838 | -0.01832819 | -0.02223018 | 0.8244733 | 0.03674763 | 4837.0842 | 241.4257 | 251.4189 | 8.736217 | 251.5577 | 588.5515 | 114.908 | 1.05829 | 0.04231439 | 0.01783996 | 0.04144362 | -0.01800101 | -0.02344261 | 0.7678756 | 0.03749476 | 4850.0523 | 242.0645 | 252.3073 | 8.928982 | 114.898 | 1.030878 | 0.0412491 | 0.01808619 | 0.04042105 | -0.01825175 | -0.0221693 | 0.8232892 | 0.03682328 | 4885.7148 | 243.5233 | 253.5684 | 8.813035
115.007 | 1.089623 | 0.04352985695 | 0.01851742 | 0.04260906 | -0.01869102 | -0.02391804 | 0.7814609 | 0.03901581 | 4876.7992 | 243.1813 | 253.767 | 9.33093 | 114.991 | 1.036713 | 0.04145197 | 0.0181037 | 0.04061586 | -0.01826958 | -0.02234628 | 0.8175669 | 0.03680362 | 4838.7052 | 241.5066 | 251.5176 | 8.750297 | 251.5906 | 588.0703 | 115.015 | 1.059908 | 0.04237906 | 0.01793639 | 0.04150566 | -0.0180992 | -0.02340646 | 0.7732563 | 0.0375625 | 4842.7578 | 241.7004 | 251.9435 | 8.946061 | 114.998 | 1.033106 | 0.04133824 | 0.01805039 | 0.04050665 | -0.01821529 | -0.02229136 | 0.8171456 | 0.03690559 | 4889.7673 | 243.7253 | 253.8005 | 8.833916
115.107 | 1.091253 | 0.043595 | 0.01859759 | 0.04267149 | -0.0187727 | -0.02389878 | 0.7855087 | 0.03907921 | 4875.1782 | 243.1005 | 253.6985 | 9.347016 | 115.088 | 1.038858 | 0.04153777 | 0.01808969 | 0.04069824 | -0.01825531 | -0.02244293 | 0.8134101 | 0.03688568 | 4838.7052 | 241.5066 | 251.5383 | 8.770938 | 251.6388 | 587.6192 | 115.112 | 1.061722 | 0.04245159 | 0.01787325 | 0.04157524 | -0.0180349 | -0.02354033 | 0.7661278 | 0.03762652 | 4849.2418 | 242.024 | 252.2983 | 8.962202 | 115.1 | 1.034988 | 0.04141357 | 0.01815953 | 0.04057899 | -0.01832644 | -0.02225255 | 0.8235659 | 0.03697707 | 4890.5779 | 243.7657 | 253.8609 | 8.85206
115.207 | 1.093231 | 0.04367402 | 0.01868239 | 0.0427472 | -0.01885911 | -0.02388809 | 0.7894775 | 0.03915286 | 4877.6097 | 243.2218 | 253.8442 | 9.365706 | 115.192 | 1.041128 | 0.04162852 | 0.01814338 | 0.04078537 | -0.01830999 | -0.02247538 | 0.8146689 | 0.03696609 | 4846.8103 | 241.9112 | 251.9816 | 8.791182 | 251.686 | 587.089 | 115.212 | 1.06378 | 0.04253388 | 0.01794143 | 0.04165417 | -0.01810433 | -0.02354984 | 0.7687666 | 0.03770316 | 4851.6734 | 242.1454 | 252.4448 | 8.981544 | 115.214 | 1.036871 | 0.0414889 | 0.01819715 | 0.04065132 | -0.01836476 | -0.02228656 | 0.8240282 | 0.03704795 | 4892.1989 | 243.8465 | 253.9634 | 8.870056
115.294 | 1.095236 | 0.0437541 | 0.0186579 | 0.04282393 | -0.01883415 | -0.02398977 | 0.7850909 | 0.0392323 | 4873.5571 | 243.0197 | 253.6528 | 9.385864 | 115.298 | 1.043491 | 0.04172301 | 0.01813921 | 0.04087608 | -0.01830574 | -0.02257034 | 0.811053 | 0.03705901 | 4843.5683 | 241.7494 | 251.8359 | 8.81459 | 251.7405 | 586.5242 | 115.303 | 1.065598 | 0.04260655 | 0.01796056 | 0.04172388 | -0.01812381 | -0.02360007 | 0.7679556 | 0.03777061 | 4854.1049 | 242.2667 | 252.5889 | 8.998578 | 115.315 | 1.039064 | 0.04157666 | 0.01824515 | 0.04073559 | -0.01841364 | -0.02232195 | 0.8249121 | 0.03712714 | 4898.683 | 244.1697 | 254.3215 | 8.890181
115.403 | 1.097147 | 0.04383045 | 0.01874405 | 0.04289708 | -0.01892195 | -0.02397513 | 0.7892325 | 0.03930339 | 4875.9887 | 243.1409 | 253.7979 | 9.403901 | 115.395 | 1.044498 | 0.04176328 | 0.0182229 | 0.04091474 | -0.01839098 | -0.02252376 | 0.8165147 | 0.03709816 | 4842.7578 | 241.7089 | 251.8035 | 8.824447 | 251.7635 | 586.0943 | 115.412 | 1.067852 | 0.0426967 | 0.0180073 | 0.04181034 | -0.0181714 | -0.02363894 | 0.7687063 | 0.03785805 | 4852.4839 | 242.1858 | 252.5264 | 9.02066 | 115.399 | 1.040991 | 0.04165374 | 0.01826336 | 0.04080959 | -0.0184322 | -0.02237739 | 0.8236974 | 0.03720385 | 4894.6304 | 243.9677 | 254.1299 | 8.909685
115.507 | 1.09881 | 0.0438969 | 0.01871885 | 0.04296073 | -0.01889626 | -0.02406447 | 0.785235 | 0.03936741 | 4875.1782 | 243.1005 | 253.7719 | 9.420149 | 115.496 | 1.046873 | 0.04185823 | 0.01822983 | 0.04100587 | -0.01839804 | -0.02260784 | 0.8137901 | 0.03719406 | 4836.2737 | 241.3853 | 251.4892 | 8.84858 | 251.8196 | 585.6552 | 115.503 | 1.069283 | 0.0427539 | 0.01807244 | 0.04186519 | -0.01823774 | -0.02362745 | 0.7718878 | 0.03791401 | 4850.8629 | 242.1049 | 252.4559 | 9.034789 | 115.501 | 1.042734 | 0.0417235 | 0.01824436 | 0.04087655 | -0.01841284 | -0.02246372 | 0.8196701 | 0.03727535 | 4888.1463 | 243.6445 | 253.8102 | 8.927844
115.607 | 1.100948 | 0.04398232 | 0.01876982 | 0.04304255 | -0.01894821 | -0.02409435 | 0.7864172 | 0.03944536 | 4880.0412 | 243.343 | 254.0458 | 9.43994 | 115.595 | 1.049135 | 0.04194867 | 0.01828706 | 0.04109268 | -0.01845633 | -0.02263635 | 0.8153406 | 0.03727415 | 4844.3788 | 241.7898 | 251.9326 | 8.86874 | 251.8665 | 585.0836 | 115.609 | 1.071465 | 0.04284114 | 0.01806764 | 0.04194885 | -0.01823285 | -0.023716 | 0.7687994 | 0.0379947 | 4854.1049 | 242.2667 | 252.6457 | 9.055167 | 115.603 | 1.04501 | 0.04181455 | 0.01832482 | 0.04096395 | -0.0184948 | -0.02246915 | 0.8231197 | 0.03736065 | 4890.5779 | 243.7657 | 253.9587 | 8.949498
115.707 | 1.102873 | 0.0440592 | 0.01882031 | 0.04311619 | -0.01899967 | -0.02411653 | 0.7878278 | 0.03952112 | 4876.7992 | 243.1813 | 253.8957 | 9.459183 | 115.692 | 1.050608 | 0.04200755 | 0.01835429 | 0.04114919 | -0.01852482 | -0.02262436 | 0.8187997 | 0.03733555 | 4837.8947 | 241.4662 | 251.6096 | 8.884198 | 251.9024 | 584.6246 | 115.714 | 1.073452 | 0.04292061 | 0.01803258 | 0.04202505 | -0.01819715 | -0.0238279 | 0.763691 | 0.0380706 | 4854.1049 | 242.2667 | 252.665 | 9.074344 | 115.7 | 1.046654 | 0.04188034 | 0.01835341 | 0.0410271 | -0.01852393 | -0.02250317 | 0.8231696 | 0.03742416 | 4889.7673 | 243.7253 | 253.9326 | 8.965628
115.813 | 1.105247 | 0.04415407 | 0.0188547 | 0.04320705 | -0.01903471 | -0.02417234 | 0.7874584 | 0.03961165 | 4876.7992 | 243.1813 | 253.9188 | 9.482169 | 115.789 | 1.052353 | 0.04207733 | 0.01838499 | 0.04121615 | -0.0185561 | -0.02266005 | 0.8188904 | 0.03739715 | 4844.3788 | 241.7898 | 251.9637 | 8.899708 | 251.9384 | 584.226 | 115.816 | 1.075932 | 0.04301975 | 0.01816791 | 0.04212011 | -0.01833498 | -0.02378513 | 0.7708586 | 0.03816462 | 4854.9154 | 242.3072 | 252.7312 | 9.098103 | 115.789 | 1.048523 | 0.04195513 | 0.01840078 | 0.04109888 | -0.01857218 | -0.02252671 | 0.8244514 | 0.03749091 | 4896.2514 | 244.0485 | 254.2876 | 8.982589
115.908 | 1.10758 | 0.04424726 | 0.0188803 | 0.0432963 | -0.01906081 | -0.02423549 | 0.7864835 | 0.03969162 | 4888.9568 | 243.7876 | 254.5745 | 9.502499 | 115.892 | 1.055155 | 0.04218936 | 0.01846963 | 0.04132365 | -0.01864232 | -0.02268133 | 0.8219235 | 0.03750296 | 4845.9998 | 241.8707 | 252.0751 | 8.926375 | 252.0001 | 583.6842 | 115.91 | 1.077602 | 0.04308655 | 0.01814334 | 0.04218416 | -0.01830995 | -0.02387421 | 0.7669344 | 0.03822709 | 4856.5364 | 242.3881 | 252.8318 | 9.113895 | 115.927 | 1.051327 | 0.04206732288 | 0.01838755 | 0.04120655 | -0.0185587 | -0.02264785 | 0.8194465 | 0.03759998 | 4893.8199 | 243.9273 | 254.1887 | 9.010319
115.997 | 1.109125 | 0.04430898 | 0.01890455 | 0.0433554 | -0.01908553 | -0.02426987 | 0.7863878 | 0.03975648 | 4880.8517 | 243.3834 | 254.1675 | 9.518998 | 115.999 | 1.056721 | 0.04225197 | 0.01843049936 | 0.04138373 | -0.01860246 | -0.02278127 | 0.8165679 | 0.03756792 | 4839.5157 | 241.5471 | 251.7529 | 8.942739 | 252.038 | 583.1321 | 116.01 | 1.079172 | 0.04314932 | 0.01818464 | 0.04224433 | -0.01835201 | -0.02389232 | 0.7681134 | 0.03828372 | 4860.589 | 242.5904 | 253.058 | 9.128219 | 115.997 | 1.052799 | 0.04212624 | 0.01849368 | 0.04126309 | -0.01866682 | -0.02259627 | 0.8261021 | 0.03765632 | 4893.8199 | 243.9273 | 254.203 | 9.024639
116.108 | 1.110834 | 0.04437725 | 0.0188949 | 0.04342077 | -0.01907569 | -0.02434508 | 0.7835542 | 0.03981982 | 4883.2833 | 243.5047 | 254.3107 | 9.535104 | 116.096 | 1.058882 | 0.04233838 | 0.01842735 | 0.04146663 | -0.01859925 | -0.02286738 | 0.8133529 | 0.03764858 | 4841.9472 | 241.6685 | 251.9003 | 8.963053 | 252.085 | 582.6619 | 116.113 | 1.081272 | 0.04323328 | 0.01818976 | 0.04232482 | -0.01835723 | -0.02396759 | 0.7659188 | 0.03836719 | 4856.5364 | 242.3881 | 252.8673 | 9.149334 | 116.109 | 1.054602 | 0.04219836 | 0.01847237 | 0.04133229 | -0.01864512 | -0.02268718 | 0.821835 | 0.03772527 | 4893.8199 | 243.9273 | 254.2206 | 9.042168
116.205 | 1.112946 | 0.0444616 | 0.01903602 | 0.04350154 | -0.01921954 | -0.024282 | 0.7915136 | 0.03990269 | 4880.0412 | 243.343 | 254.1624 | 9.556171 | 116.196 | 1.060638 | 0.04240862 | 0.01853056252 | 0.04153402 | -0.0187044 | -0.02282961 | 0.8193046 | 0.03771379 | 4844.3788 | 241.7898 | 252.0438 | 8.979484 | 252.123 | 582.1914 | 116.21 | 1.082871 | 0.04329719 | 0.01829788 | 0.04238608 | -0.01846735 | -0.02391872 | 0.7720878 | 0.03842359 | 4862.21 | 242.6713 | 253.1783 | 9.163603 | 116.197 | 1.056486 | 0.04227377 | 0.01852385 | 0.04140464 | -0.01869757 | -0.02270707 | 0.8234247 | 0.03779497 | 4897.0619 | 244.0889 | 254.4075 | 9.059893
116.311 | 1.114643 | 0.04452942 | 0.01903618 | 0.04356646 | -0.0192197 | -0.02434677 | 0.7894147 | 0.03996499 | 4883.2833 | 243.5047 | 254.3478 | 9.572011 | 116.297 | 1.062557 | 0.04248534 | 0.01856386 | 0.04160761 | -0.01873834 | -0.02286928 | 0.8193672 | 0.03778519 | 4846.8103 | 241.9112 | 252.1889 | 8.997485 | 252.1645 | 581.7513 | 116.31 | 1.084856 | 0.04337658 | 0.01827099 | 0.04246217 | -0.01843996 | -0.02402221 | 0.7676216 | 0.03850929 | 4850.0523 | 242.0645 | 252.5644 | 9.185274 | 116.293 | 1.058268 | 0.04234505 | 0.01853969 | 0.04147303 | -0.01871371 | -0.02275933 | 0.8222434 | 0.0378655 | 4893.8199 | 243.9273 | 254.2564 | 9.077832
116.408 | 1.116489 | 0.04460318 | 0.0190507 | 0.04363708 | -0.0192345 | -0.02440258 | 0.7882157 | 0.04003595 | 4882.4728 | 243.4643 | 254.3235 | 9.590058 | 116.39 | 1.064453 | 0.04256115 | 0.0185304 | 0.04168033 | -0.01870424 | -0.02297608 | 0.8140744 | 0.03785827 | 4845.9998 | 241.8707 | 252.165 | 9.015913 | 252.207 | 581.2864 | 116.41 | 1.086966 | 0.04346093 | 0.01840576 | 0.042543 | -0.01857725 | -0.02396575 | 0.7751581 | 0.03858452 | 4856.5364 | 242.3881 | 252.9225 | 9.204288 | 116.396 | 1.060211 | 0.04242282 | 0.01859149 | 0.04154764 | -0.01876648 | -0.02278116 | 0.8237721 | 0.03793984 | 4893.8199 | 243.9273 | 254.2754 | 9.096734
116.51 | 1.118448 | 0.04468143 | 0.01905109 | 0.04371199 | -0.0192349 | -0.02447708 | 0.7858332 | 0.04011059 | 4882.4728 | 243.4643 | 254.3426 | 9.609041 | 116.493 | 1.065926 | 0.04262002 | 0.01859504 | 0.0417368 | -0.0187701 | -0.0229667 | 0.8172748 | 0.0379158 | 4844.3788 | 241.7898 | 252.0949 | 9.030418 | 252.2404 | 580.8665 | 116.518 | 1.089144 | 0.04354802 | 0.0183467 | 0.04262647 | -0.01851708 | -0.02410938 | 0.7680447 | 0.03866963 | 4854.1049 | 242.2667 | 252.817 | 9.225811 | 116.496 | 1.062502 | 0.04251448 | 0.01863378 | 0.04163556 | -0.01880958 | -0.02282599 | 0.8240422 | 0.03802625 | 4895.4409 | 244.0081 | 254.382 | 9.118711
116.604 | 1.120428 | 0.04476053 | 0.01915232 | 0.0437877 | -0.0193381 | -0.02444959 | 0.7909377 | 0.04019141 | 4875.1782 | 243.1005 | 253.9818 | 9.629582 | 116.596 | 1.067718 | 0.04269171 | 0.01866668 | 0.04180555 | -0.0188431 | -0.02296245 | 0.8206051 | 0.03798173 | 4847.6208 | 241.9516 | 252.281 | 9.047046 | 252.2787 | 580.4699 | 116.612 | 1.090731 | 0.04361147 | 0.01841784 | 0.04268727 | -0.01858956 | -0.0240977 | 0.7714246 | 0.03872689 | 4858.1574 | 242.469 | 253.0434 | 9.240292 | 116.625 | 1.064566 | 0.04259706 | 0.01868265 | 0.04171477 | -0.01885937 | -0.0228554 | 0.8251605 | 0.03810159 | 4900.304 | 244.2505 | 254.6549 | 9.137886
116.709 | 1.121988 | 0.04482285 | 0.01909273 | 0.04384735 | -0.01927735 | -0.02457 | 0.7845891 | 0.04024786 | 4879.2307 | 243.3026 | 254.2081 | 9.643926 | 116.69 | 1.070316 | 0.04279558 | 0.01868794 | 0.04190516 | -0.01886476 | -0.0230404 | 0.8187689 | 0.03807777 | 4851.6734 | 242.1539 | 252.517 | 9.071285 | 252.3344 | 579.9503 | 116.711 | 1.093039 | 0.04370375 | 0.01841648 | 0.04277568 | -0.01858817 | -0.02418751 | 0.768503 | 0.03881561 | 4857.3469 | 242.4286 | 253.0236 | 9.262744 | 116.69 | 1.065804 | 0.04264659 | 0.01870268 | 0.04176228 | -0.01887979 | -0.02288249 | 0.825076 | 0.03814952 | 4899.4935 | 244.2101 | 254.6248 | 9.150091
116.798 | 1.124146 | 0.04490903 | 0.01917219 | 0.04392983 | -0.01935836 | -0.02457148 | 0.7878385 | 0.04032825 | 4881.6622 | 243.4238 | 254.3558 | 9.664368 | 116.79 | 1.071831 | 0.04285613 | 0.0187214 | 0.04196323 | -0.01889886 | -0.02306437 | 0.8193962 | 0.03813817 | 4848.4313 | 241.9921 | 252.3629 | 9.086534 | 252.3694 | 579.4489 | 116.838 | 1.095406 | 0.04379839 | 0.01854548 | 0.04286636 | -0.01871961 | -0.02414675 | 0.7752433 | 0.03890725 | 4855.7259 | 242.3477 | 252.9621 | 9.285927 | 116.794 | 1.067896 | 0.04273031 | 0.01877064 | 0.04184257 | -0.01894904 | -0.02289353 | 0.8277028 | 0.03823192 | 4896.2514 | 244.0485 | 254.4768 | 9.171065
116.898 | 1.125948 | 0.04498104 | 0.01915519 | 0.04399874 | -0.01934103 | -0.02465771 | 0.7843808 | 0.04039033 | 4890.5779 | 243.8684 | 254.8379 | 9.680174 | 116.894 | 1.073841 | 0.04293652 | 0.01876399 | 0.04204031 | -0.01894227 | -0.02309804 | 0.8200811 | 0.03821367 | 4850.0523 | 242.073 | 252.4668 | 9.105591 | 252.4131 | 579.0139 | 116.911 | 1.096817 | 0.04385483 | 0.01852796 | 0.04292043 | -0.01870175 | -0.02421868 | 0.7722037 | 0.03895516 | 4863.0205 | 242.7117 | 253.3558 | 9.298055 | 116.9 | 1.069983 | 0.04281381 | 0.018743 | 0.04192264 | -0.01892087 | -0.02300177 | 0.8225833 | 0.03830931 | 4899.4935 | 244.2101 | 254.6657 | 9.190766
117.005 | 1.127693 | 0.04505076 | 0.01920393 | 0.04406546 | -0.01939073 | -0.02467473 | 0.7858536 | 0.04046099 | 4884.9043 | 243.5855 | 254.5592 | 9.698171 | 116.991 | 1.075542 | 0.04300454 | 0.01879902 | 0.04210553 | -0.01897797 | -0.02312756 | 0.8205781 | 0.03827801 | 4850.8629 | 242.1134 | 252.5254 | 9.121836 | 252.4503 | 578.5667 | 117.041 | 1.099068 | 0.04394482 | 0.01857654 | 0.04300663 | -0.01875125 | -0.02425538 | 0.7730757 | 0.03904565 | 4857.3469 | 242.4286 | 253.082 | 9.320969 | 116.997 | 1.071827 | 0.04288761 | 0.01876707 | 0.04199341 | -0.01894541 | -0.023048 | 0.8219979 | 0.03837982 | 4899.4935 | 244.2101 | 254.6837 | 9.208724
117.109 | 1.129976 | 0.04514197 | 0.01930413 | 0.04415273 | -0.01949289 | -0.02465985 | 0.7904707 | 0.04054915 | 4883.2833 | 243.5047 | 254.497 | 9.720609 | 117.097 | 1.077763 | 0.04309331 | 0.01885445 | 0.04219064 | -0.01903446 | -0.02315618 | 0.8220034 | 0.03836023 | 4854.1049 | 242.2753 | 252.7157 | 9.142607 | 252.4978 | 578.0985 | 117.111 | 1.100483 | 0.0440014 | 0.01858166 | 0.04306083 | -0.01875647 | -0.02430437 | 0.7717323 | 0.03909567 | 4862.21 | 242.6713 | 253.3491 | 9.333635 | 117.119 | 1.074266 | 0.04298522 | 0.01880865 | 0.04208701 | -0.01898779 | -0.02309922 | 0.8220098 | 0.03847427 | 4897.8724 | 244.1293 | 254.6233 | 9.232777
117.209 | 1.131878 | 0.04521794 | 0.01931123 | 0.04422542 | -0.01950013 | -0.02472529 | 0.7886713 | 0.04062037 | 4884.9043 | 243.5855 | 254.5999 | 9.73874 | 117.191 | 1.079409 | 0.04315913 | 0.01885004 | 0.04225373 | -0.01902996 | -0.02322377 | 0.8194177 | 0.03842436 | 4852.4839 | 242.1944 | 252.6473 | 9.158811 | 252.5349 | 577.6315 | 117.212 | 1.102827 | 0.04409513 | 0.01861367 | 0.04315061 | -0.01878908 | -0.02436153 | 0.7712605 | 0.03918707 | 4859.7785 | 242.5499 | 253.2452 | 9.356787 | 117.201 | 1.075367 | 0.04302926 | 0.01884588 | 0.04212923 | -0.01902572 | -0.02310351 | 0.8234994 | 0.03851156 | 4904.3565 | 244.4525 | 254.9711 | 9.242277
117.306 | 1.133894 | 0.04529848 | 0.01939084 | 0.04430247 | -0.01958131 | -0.02472116 | 0.7920869 | 0.04069775 | 4884.0938 | 243.5451 | 254.5773 | 9.758439 | 117.294 | 1.081324 | 0.0432357 | 0.01887641 | 0.04232713 | -0.01905684 | -0.02327029 | 0.8189347 | 0.03849876 | 4850.8629 | 242.1134 | 252.5814 | 9.177605 | 252.5778 | 577.19 | 117.311 | 1.104467 | 0.04416072 | 0.01865408 | 0.04321342 | -0.01883027 | -0.02438315 | 0.7722654 | 0.03924897 | 4860.589 | 242.5904 | 253.3033 | 9.372465 | 117.299 | 1.077381 | 0.04310985 | 0.01893846 | 0.04220649 | -0.01912009 | -0.0230864 | 0.828197 | 0.03859153 | 4900.304 | 244.2505 | 254.7801 | 9.262661
117.406 | 1.135923 | 0.04537955 | 0.01936164 | 0.04438003 | -0.01955153 | -0.02482849 | 0.7874636 | 0.04077622 | 4882.4728 | 243.4643 | 254.5126 | 9.778414 | 117.395 | 1.083466 | 0.04332134 | 0.01887696 | 0.04240922 | -0.01905741 | -0.02335182 | 0.8160996 | 0.03858246 | 4848.4313 | 241.9921 | 252.4755 | 9.198741 | 252.6261 | 576.6866 | 117.413 | 1.106106 | 0.04422623 | 0.01862807 | 0.04327616 | -0.01880376 | -0.0244724 | 0.7683661 | 0.03931543 | 4855.7259 | 242.3477 | 253.0658 | 9.389291 | 117.404 | 1.079548 | 0.04319655 | 0.01901093 | 0.04228961 | -0.01919396 | -0.02309565 | 0.831064 | 0.03866956 | 4906.7881 | 244.5737 | 255.1384 | 9.282555
117.5 | 1.138212 | 0.04547099 | 0.01941557 | 0.04446749 | -0.01960653 | -0.02486097 | 0.788647 | 0.04085559 | 4893.0094 | 243.9897 | 255.0841 | 9.798638 | 117.497 | 1.085434 | 0.04340005 | 0.01897057 | 0.04248466 | -0.01915282 | -0.02333184 | 0.8208877 | 0.0386544 | 4852.4839 | 242.1944 | 252.7056 | 9.216914 | 252.6676 | 576.1915 | 117.517 | 1.107977 | 0.04430104 | 0.01866921 | 0.0433478 | -0.01884568 | -0.02450212 | 0.7691447 | 0.0393848 | 4858.1574 | 242.469 | 253.2106 | 9.406852 | 117.496 | 1.081329 | 0.04326783 | 0.01902376 | 0.04235794 | -0.01920704 | -0.0231509 | 0.8296456 | 0.03874482 | 4897.0619 | 244.0889 | 254.6501 | 9.301738
117.6 | 1.139608 | 0.04552677 | 0.01940695 | 0.04452084 | -0.01959774 | -0.0249231 | 0.7863284 | 0.04091114 | 4889.7673 | 243.828 | 254.9287 | 9.812803 | 117.592 | 1.087078 | 0.04346578 | 0.01897285 | 0.04254766 | -0.01915515 | -0.02339251 | 0.8188581 | 0.0387146 | 4855.7259 | 242.3562 | 252.8904 | 9.232132 | 252.7022 | 575.7717 | 117.612 | 1.110355 | 0.04439614 | 0.01870258 | 0.04343886 | -0.01887968 | -0.02455918 | 0.7687426 | 0.03946889 | 4866.2626 | 242.8735 | 253.6562 | 9.428163 | 117.618 | 1.084148 | 0.04338063 | 0.01894155 | 0.04246605 | -0.01912324 | -0.02334281 | 0.8192346 | 0.03884297 | 4910.0301 | 244.7353 | 255.3521 | 9.326767
117.7 | 1.141533 | 0.04560365 | 0.01944668 | 0.04459438 | -0.01963825 | -0.02495612 | 0.7869113 | 0.04098501 | 4888.9568 | 243.7876 | 254.9052 | 9.831633 | 117.691 | 1.089172 | 0.04354952 | 0.01906229 | 0.0426279 | -0.01924631 | -0.02338159 | 0.8231398 | 0.03879198 | 4858.968 | 242.518 | 253.0795 | 9.251708 | 252.7467 | 575.335 | 117.712 | 1.112087 | 0.04446539 | 0.01874476 | 0.04350517 | -0.01892267 | -0.0245825 | 0.7697616 | 0.03953824 | 4862.21 | 242.6713 | 253.4617 | 9.445746 | 117.698 | 1.085491 | 0.04343436 | 0.01901481 | 0.04251754 | -0.01919792 | -0.02331963 | 0.8232513 | 0.03889966 | 4902.7355 | 244.3717 | 254.9858 | 9.341233
117.81 | 1.143404 | 0.0456784 | 0.01952709 | 0.04466586 | -0.01972026 | -0.0249456 | 0.7905307 | 0.04105743 | 4887.3358 | 243.7068 | 254.8389 | 9.850092 | 117.795 | 1.091282 | 0.04363387 | 0.01911015 | 0.04270873 | -0.01929511 | -0.02341361 | 0.824098 | 0.03887442 | 4856.5364 | 242.3966 | 252.9733 | 9.272566 | 252.7941 | 574.8283 | 117.812 | 1.114079 | 0.04454501 | 0.01876884 | 0.04358139 | -0.01894721 | -0.02463418 | 0.7691434 | 0.03961085 | 4866.2626 | 242.8735 | 253.6923 | 9.46416 | 117.795 | 1.08728 | 0.04350595 | 0.01911975 | 0.04258615 | -0.0193049 | -0.02328126 | 0.8292033 | 0.03897101 | 4898.683 | 244.1697 | 254.7925 | 9.359419
117.904 | 1.145094 | 0.04574591 | 0.01962329 | 0.04473042 | -0.01981839 | -0.02491204 | 0.7955347 | 0.04112116 | 4888.1463 | 243.7472 | 254.8976 | 9.866335 | 117.898 | 1.092585 | 0.04368596 | 0.01909897 | 0.04275864 | -0.01928371 | -0.02347492 | 0.8214602 | 0.03892734 | 4852.4839 | 242.1944 | 252.7748 | 9.285948 | 252.8245 | 574.3995 | 117.906 | 1.115868 | 0.04461654 | 0.01875932 | 0.04364987 | -0.01893751 | -0.02471237 | 0.7663171 | 0.03967973 | 4865.452 | 242.8331 | 253.6675 | 9.481632 | 117.905 | 1.089571 | 0.04359761253 | 0.01907904 | 0.04267399 | -0.01926339 | -0.02341059 | 0.8228495 | 0.03904717 | 4914.0827 | 244.9373 | 255.616 | 9.378853
118.014 | 1.146875 | 0.04581708 | 0.01960192 | 0.04479848 | -0.01979658 | -0.02500189 | 0.7918032 | 0.04118658 | 4891.3884 | 243.9088 | 255.084 | 9.883015 | 118.002 | 1.094967 | 0.04378121 | 0.01918353 | 0.0428499 | -0.01936992 | -0.02347998 | 0.8249546 | 0.03902017 | 4850.0523 | 242.073 | 252.6712 | 9.309409 | 252.8778 | 573.9384 | 118.012 | 1.117483 | 0.04468114 | 0.0188319 | 0.04371171 | -0.01901148 | -0.02470022 | 0.7696888 | 0.0397433 | 4863.0205 | 242.7117 | 253.5564 | 9.497754 | 117.999 | 1.091019 | 0.04365554 | 0.01913995 | 0.04272949 | -0.01932549 | -0.023404 | 0.8257342 | 0.03910965 | 4904.3565 | 244.4525 | 255.1242 | 9.394809
118.11 | 1.149105 | 0.04590616 | 0.01959147 | 0.04488364 | -0.01978592 | -0.02509772 | 0.7883553 | 0.04127264 | 4889.7673 | 243.828 | 255.0212 | 9.904964 | 118.098 | 1.097059 | 0.04386487 | 0.0191503 | 0.04293005 | -0.01933604 | -0.023594 | 0.8195321 | 0.03909617 | 4854.9154 | 242.3157 | 252.9449 | 9.328623 | 252.9214 | 573.4048 | 118.105 | 1.12018 | 0.04478897 | 0.0188684 | 0.04381492 | -0.01904868 | -0.02476625 | 0.7691387 | 0.03984412 | 4865.452 | 242.8331 | 253.7093 | 9.523326 | 118.098 | 1.093409 | 0.04375117 | 0.01917329 | 0.04282112 | -0.01935948 | -0.02346164 | 0.8251547 | 0.03919735 | 4909.2196 | 244.6949 | 255.4006 | 9.417197
118.205 | 1.151051 | 0.04598388 | 0.019669 | 0.04495795 | -0.01986501 | -0.02509294 | 0.7916574 | 0.04135027 | 4884.9043 | 243.5855 | 254.7865 | 9.924752 | 118.196 | 1.09906 | 0.04394487 | 0.01925406 | 0.04300668 | -0.01944184 | -0.02356484 | 0.8250358 | 0.03917315 | 4854.1049 | 242.2753 | 252.922 | 9.348093 | 252.9655 | 572.9218 | 118.212 | 1.12108 | 0.04482497 | 0.01892618 | 0.04384938 | -0.01910757 | -0.02474181 | 0.7722788 | 0.03988042 | 4863.0205 | 242.7117 | 253.5913 | 9.532534 | 118.197 | 1.095089 | 0.04381841 | 0.01924084 | 0.04288553 | -0.01942836 | -0.02345718 | 0.828248 | 0.03926333 | 4906.7881 | 244.5737 | 255.2905 | 9.434044
118.301 | 1.152796 | 0.0460536 | 0.01967004 | 0.0450246 | -0.01986607 | -0.02515853 | 0.7896354 | 0.0414077 | 4897.0619 | 244.1917 | 255.4377 | 9.939404 | 118.289 | 1.100899 | 0.04401839 | 0.0193435 | 0.0430771 | -0.01953303 | -0.02354407 | 0.8296371 | 0.0392401 | 4858.1574 | 242.4775 | 253.151 | 9.365034 | 253.0038 | 572.4679 | 118.313 | 1.123613 | 0.04492624 | 0.01902093 | 0.0439463 | -0.01920416 | -0.02474215 | 0.7761718 | 0.03997035 | 4871.1256 | 243.1162 | 254.0385 | 9.555359 | 118.299 | 1.097363 | 0.04390938 | 0.01926096 | 0.04297268 | -0.01944887 | -0.02352381 | 0.8267739 | 0.03935316 | 4902.7355 | 244.3717 | 255.1019 | 9.456967
118.401 | 1.154833 | 0.04613497 | 0.01977677 | 0.0451024 | -0.01997495 | -0.02512744 | 0.7949456 | 0.04148521 | 4897.0619 | 244.1917 | 255.4575 | 9.959204 | 118.393 | 1.102777 | 0.04409351 | 0.01927753 | 0.04314905 | -0.01946576 | -0.02368329 | 0.8219195 | 0.03931113 | 4858.968 | 242.518 | 253.2115 | 9.383019 | 253.0444 | 572.0332 | 118.406 | 1.12533 | 0.04499488 | 0.01904502 | 0.04401199 | -0.01922871 | -0.02478327 | 0.7758747 | 0.04003842 | 4867.8836 | 242.9544 | 253.8861 | 9.572645 | 118.397 | 1.098883 | 0.0439702 | 0.01927839 | 0.04303095 | -0.01946664 | -0.02356431 | 0.8261068 | 0.03940822 | 4906.7881 | 244.5737 | 255.3276 | 9.47102
118.501 | 1.156832 | 0.04621483 | 0.01978523 | 0.04517873 | -0.01998358 | -0.02519515 | 0.7931518 | 0.04156306 | 4894.6304 | 244.0705 | 255.3502 | 9.979087 | 118.5 | 1.104969 | 0.04418113 | 0.01934193 | 0.04323297 | -0.01953143 | -0.02370155 | 0.8240571 | 0.03939665 | 4856.5364 | 242.3966 | 253.106 | 9.404669 | 253.0933 | 571.5405 | 118.513 | 1.127434 | 0.045079 | 0.01901101 | 0.04409248 | -0.01919404 | -0.02489844 | 0.7708934 | 0.04011925 | 4867.0731 | 242.914 | 253.8643 | 9.593168 | 118.507 | 1.101303 | 0.04406705 | 0.01930555 | 0.04312372 | -0.01949434 | -0.02362938 | 0.8250042 | 0.03949826 | 4910.0301 | 244.7353 | 255.5201 | 9.494018
118.605 | 1.158833 | 0.04629476 | 0.01982615 | 0.04525513 | -0.02002533 | -0.0252298 | 0.7937173 | 0.04164218 | 4890.5779 | 243.8684 | 255.1583 | 9.999282 | 118.596 | 1.106701 | 0.04425038 | 0.01932909 | 0.04329929 | -0.01951834 | -0.02378095 | 0.8207553 | 0.03946272 | 4856.5364 | 242.3966 | 253.1228 | 9.42139 | 253.131 | 571.0639 | 118.608 | 1.129379 | 0.04515679 | 0.01911008358 | 0.04416691 | -0.01929504 | -0.02487187 | 0.7757777 | 0.04019537 | 4864.6415 | 242.7926 | 253.7564 | 9.612487 | 118.6 | 1.102848 | 0.04412887 | 0.01938166 | 0.04318292 | -0.01957195 | -0.02361097 | 0.8289345 | 0.03955785 | 4909.2196 | 244.6949 | 255.493 | 9.509244
118.708 | 1.160835 | 0.04637477 | 0.01985056 | 0.04533159 | -0.02005023 | -0.02528136 | 0.7930836 | 0.04171657 | 4893.0094 | 243.9897 | 255.3046 | 10.01827 | 118.693 | 1.108847 | 0.04433618 | 0.01938837 | 0.04338145 | -0.01957879 | -0.02380265 | 0.8225467 | 0.03954135 | 4860.589 | 242.5989 | 253.3548 | 9.441305 | 253.1759 | 570.6095 | 118.713 | 1.131018 | 0.0452223 | 0.01907167 | 0.04422959 | -0.01925588 | -0.02497371 | 0.7710461 | 0.04024721 | 4877.6097 | 243.4399 | 254.4488 | 9.62566 | 118.697 | 1.104811 | 0.04420741 | 0.0193918 | 0.04325813 | -0.01958229 | -0.02367585 | 0.8270999 | 0.03963219 | 4910.0301 | 244.7353 | 255.5544 | 9.528239
118.808 | 1.16275 | 0.04645127 | 0.01987457 | 0.0454047 | -0.02007473 | -0.02532997 | 0.7925289 | 0.04178821 | 4894.6304 | 244.0705 | 255.4079 | 10.03656 | 118.796 | 1.11112 | 0.04442709 | 0.01940136 | 0.04346849 | -0.01959204 | -0.02387645 | 0.8205592 | 0.03962871 | 4859.7785 | 242.5584 | 253.3346 | 9.463434 | 253.2257 | 570.0887 | 118.84 | 1.133932 | 0.04533883 | 0.01918427 | 0.04434107 | -0.01937067 | -0.0249704 | 0.7757456 | 0.04036884 | 4864.6415 | 242.7926 | 253.8006 | 9.656569 | 118.801 | 1.107056 | 0.04429724 | 0.01947599 | 0.04334416 | -0.01966815 | -0.02367601 | 0.8307203 | 0.0397167 | 4911.6511 | 244.8161 | 255.6608 | 9.549842
118.908 | 1.165119 | 0.04654591 | 0.01986987 | 0.04549513 | -0.02006993 | -0.02542521 | 0.7893713 | 0.04187832 | 4894.6304 | 244.0705 | 255.431 | 10.05958 | 118.893 | 1.11309 | 0.04450586 | 0.01945939 | 0.04354392 | -0.01965121 | -0.0238927 | 0.8224775 | 0.03970576 | 4857.3469 | 242.4371 | 253.2269 | 9.482951 | 253.2696 | 569.5735 | 118.907 | 1.13551 | 0.0454019 | 0.0191673 | 0.0444014 | -0.01935338 | -0.02504802 | 0.7726509 | 0.04042231 | 4872.7466 | 243.1971 | 254.2388 | 9.670152 | 118.908 | 1.108618 | 0.04435974 | 0.01944613 | 0.04340401 | -0.01963769 | -0.02376631 | 0.8262827 | 0.03977933 | 4907.5986 | 244.6141 | 255.4651 | 9.565847
119.011 | 1.167166 | 0.04662767 | 0.01986245 | 0.04557325 | -0.02006236 | -0.02551089 | 0.7864232 | 0.04195496 | 4896.2514 | 244.1513 | 255.5355 | 10.07916 | 119 | 1.115004 | 0.04458236 | 0.0194512 | 0.04361715 | -0.01964286 | -0.02397429 | 0.8193303 | 0.03977935 | 4856.5364 | 242.3966 | 253.2032 | 9.501586 | 253.3115 | 569.102 | 119.011 | 1.137236 | 0.04547092 | 0.01923789 | 0.04446742 | -0.01942535 | -0.02504208 | 0.7757083 | 0.04049336 | 4866.2626 | 242.8735 | 253.9172 | 9.688205 | 118.997 | 1.110651 | 0.0444411 | 0.01944851 | 0.04348191 | -0.01964012 | -0.02384179 | 0.8237687 | 0.03985575 | 4909.2196 | 244.6949 | 255.5694 | 9.585373
119.102 | 1.169321 | 0.04671377 | 0.01998458 | 0.04565552 | -0.02018697 | -0.02546855 | 0.7926237 | 0.04203813 | 4894.6304 | 244.0705 | 255.472 | 10.10041 | 119.097 | 1.116617 | 0.04464688 | 0.01948513 | 0.04367891 | -0.01967747 | -0.02400145 | 0.8198451 | 0.03984216 | 4854.9154 | 242.3157 | 253.1344 | 9.517487 | 253.3472 | 568.6754 | 119.114 | 1.139301 | 0.04555351 | 0.01931199 | 0.04454642 | -0.01950091 | -0.02504551 | 0.7786189 | 0.04056874 | 4870.3151 | 243.0758 | 254.1487 | 9.707351 | 119.1 | 1.112604 | 0.04451925 | 0.01948565 | 0.04355673 | -0.019678 | -0.02387873 | 0.8240807 | 0.0399315 | 4907.5986 | 244.6141 | 255.5041 | 9.60473
119.202 | 1.171049 | 0.04678281 | 0.01995379 | 0.04572147 | -0.02015555 | -0.02556591 | 0.788376 | 0.04210623 | 4891.3884 | 243.9088 | 255.3196 | 10.1178 | 119.197 | 1.118887 | 0.04473763 | 0.01962164 | 0.04376578 | -0.0198167 | -0.02394908 | 0.8274515 | 0.03992485 | 4859.7785 | 242.5584 | 253.4099 | 9.538431 | 253.3942 | 568.2209 | 119.207 | 1.141325 | 0.04563442 | 0.01923053 | 0.0446238 | -0.01941784 | -0.02520597 | 0.7703667 | 0.04064648 | 4869.5046 | 243.0353 | 254.1261 | 9.727109 | 119.206 | 1.115173 | 0.04462205 | 0.01957166 | 0.04365515 | -0.01976572 | -0.02388942 | 0.8273838 | 0.04002058 | 4919.7562 | 245.2201 | 256.1623 | 9.627519
119.299 | 1.172714 | 0.04684933 | 0.01999224 | 0.04578501 | -0.02019478 | -0.02559023 | 0.78916 | 0.04216056 | 4903.546 | 244.5151 | 255.9704 | 10.13169 | 119.301 | 1.120916 | 0.04481877 | 0.01961456 | 0.04384345 | -0.01980948 | -0.02403397 | 0.8242281 | 0.04000094 | 4861.3995 | 242.6393 | 253.5141 | 9.557716 | 253.4374 | 567.7253 | 119.312 | 1.1432 | 0.04570939 | 0.01930207 | 0.04469549 | -0.01949079 | -0.0252047 | 0.7732997 | 0.04071788 | 4869.5046 | 243.0353 | 254.1443 | 9.745255 | 119.298 | 1.116411 | 0.04467158 | 0.01952652 | 0.04370256 | -0.01971968 | -0.02398288 | 0.8222398 | 0.04007201 | 4914.0827 | 244.9373 | 255.879 | 9.640688
119.402 | 1.17477 | 0.04693147 | 0.02009921 | 0.04586347 | -0.02030395 | -0.02555953 | 0.7943788 | 0.04224653 | 4893.0094 | 243.9897 | 255.4405 | 10.15367 | 119.41 | 1.122749 | 0.04489207 | 0.0196003858 | 0.04391359 | -0.01979502 | -0.02411857 | 0.8207377 | 0.04007274 | 4858.968 | 242.518 | 253.4051 | 9.575913 | 253.4781 | 567.2643 | 119.412 | 1.145372 | 0.04579625 | 0.01933648251 | 0.04477856 | -0.01952588 | -0.02525268 | 0.77322 | 0.04079863 | 4871.9361 | 243.1567 | 254.2924 | 9.765783 | 119.386 | 1.118252 | 0.04474523 | 0.01961887 | 0.04377306 | -0.01981387 | -0.02395919 | 0.8269841 | 0.04014704 | 4907.5986 | 244.6141 | 255.5594 | 9.659875
119.506 | 1.176897 | 0.04701643 | 0.02012984 | 0.04594462 | -0.02033521 | -0.02560942 | 0.794052 | 0.04232199 | 4900.304 | 244.3534 | 255.842 | 10.17297 | 119.494 | 1.1245 | 0.04496207 | 0.01966959 | 0.04398059 | -0.01986561 | -0.02411498 | 0.8237869 | 0.0401382 | 4860.589 | 242.5989 | 253.5066 | 9.592505 | 253.5152 | 566.8368 | 119.514 | 1.147377 | 0.0458764 | 0.01932064 | 0.0448552 | -0.01950972 | -0.02534548 | 0.7697516 | 0.04087761 | 4868.6941 | 242.9949 | 254.1426 | 9.785861 | 119.525 | 1.120846 | 0.04484903 | 0.01961158 | 0.0438724 | -0.01980644 | -0.02406596 | 0.8230063 | 0.04024183 | 4913.2721 | 244.8969 | 255.8803 | 9.684115
119.606 | 1.178656 | 0.04708669 | 0.0201162 | 0.04601172 | -0.02032129 | -0.02569044 | 0.7910059 | 0.04238945 | 4899.4935 | 244.313 | 255.8169 | 10.19022 | 119.59 | 1.126307 | 0.0450343 | 0.01972178 | 0.0440497 | -0.01991885 | -0.02413085 | 0.8254517 | 0.04020384 | 4864.6415 | 242.8012 | 253.7355 | 9.609153 | 253.5524 | 566.4288 | 119.608 | 1.148701 | 0.04592933 | 0.01942371 | 0.0449058 | -0.01961483 | -0.02529097 | 0.7755667 | 0.04092404 | 4873.5571 | 243.2376 | 254.4093 | 9.797668 | 119.587 | 1.122301 | 0.04490726 | 0.01974931 | 0.04392814 | -0.01994693 | -0.0239812 | 0.8317736 | 0.04030156 | 4907.5986 | 244.6141 | 255.599 | 9.699388
119.706 | 1.180391 | 0.04715602 | 0.02023666 | 0.04607794 | -0.02044422 | -0.02563372 | 0.7975519 | 0.04245483 | 4900.304 | 244.3534 | 255.8761 | 10.20695 | 119.699 | 1.1287 | 0.04513001 | 0.01970123 | 0.04414129 | -0.01989789 | -0.02424339 | 0.8207552 | 0.04029635 | 4863.0205 | 242.7203 | 253.6742 | 9.632624 | 253.6048 | 565.9371 | 119.711 | 1.150761 | 0.04601169 | 0.019435 | 0.04498455 | -0.01962634 | -0.0253582 | 0.7739641 | 0.04099982 | 4876.7992 | 243.3994 | 254.5986 | 9.816954 | 119.721 | 1.124731 | 0.04500449 | 0.01967929 | 0.04402118 | -0.01987551 | -0.02414567 | 0.82315 | 0.04039007 | 4913.2721 | 244.8969 | 255.9183 | 9.722027
119.809 | 1.182611 | 0.04724472 | 0.02021847 | 0.04616264 | -0.02042566 | -0.02573698 | 0.7936309 | 0.04253921 | 4900.304 | 244.3534 | 255.8978 | 10.22854 | 119.797 | 1.130495 | 0.04520177 | 0.0197184 | 0.04420995 | -0.0199154 | -0.02429455 | 0.8197476 | 0.04036283 | 4865.452 | 242.8416 | 253.8185 | 9.649492 | 253.6423 | 565.4434 | 119.812 | 1.152805 | 0.04609345 | 0.01940955 | 0.0450627 | -0.01960039 | -0.02546231 | 0.7697803 | 0.04108297 | 4870.3151 | 243.0758 | 254.28 | 9.838109 | 119.8 | 1.125973 | 0.04505417 | 0.01975913 | 0.04406873 | -0.01995695 | -0.02411178 | 0.8276847 | 0.04043924 | 4910.8406 | 244.7757 | 255.8039 | 9.734607
119.906 | 1.184437 | 0.04731764 | 0.02022294 | 0.04623227 | -0.02043022 | -0.02580205 | 0.7918061 | 0.04261638 | 4889.7673 | 243.828 | 255.3654 | 10.24827 | 119.894 | 1.131887 | 0.04525744 | 0.01979586 | 0.04426321 | -0.01999443 | -0.02426878 | 0.8238744 | 0.04041909 | 4861.3995 | 242.6393 | 253.6206 | 9.663766 | 253.6741 | 565.0626 | 119.908 | 1.154802 | 0.0461733 | 0.01945468 | 0.04513903 | -0.01964642 | -0.02549261 | 0.7706711 | 0.04115634 | 4873.5571 | 243.2376 | 254.4687 | 9.856773 | 119.898 | 1.128265 | 0.04514591 | 0.01974606 | 0.0441565 | -0.01994362 | -0.02421288 | 0.823678 | 0.04052909 | 4907.5986 | 244.6141 | 255.6574 | 9.757586
120.003 | 1.186359 | 0.04739445 | 0.02024878 | 0.0463056 | -0.0204566 | -0.025849 | 0.7913883 | 0.04268166 | 4900.304 | 244.3534 | 255.9344 | 10.26496 | 119.988 | 1.134588 | 0.04536543 | 0.01983302 | 0.04436652 | -0.02003234 | -0.02433418 | 0.8232182 | 0.04052328 | 4859.7785 | 242.5584 | 253.5622 | 9.690189 | 253.733 | 564.5652 | 120.041 | 1.157431 | 0.04627839 | 0.01954272 | 0.04523947 | -0.0197362 | -0.02550327 | 0.7738693 | 0.04125639 | 4873.5571 | 243.2376 | 254.4942 | 9.882233 | 119.998 | 1.130365 | 0.04522994 | 0.01984126 | 0.0442369 | -0.02004074 | -0.02419616 | 0.8282613 | 0.0406068 | 4910.8406 | 244.7757 | 255.8469 | 9.777459
120.107 | 1.188751 | 0.04749 | 0.02032018 | 0.04639682 | -0.02052947 | -0.02586735 | 0.7936441 | 0.04277615 | 4895.4409 | 244.1109 | 255.7037 | 10.28913 | 120.091 | 1.136152 | 0.04542797 | 0.01987436 | 0.04442634 | -0.02007451 | -0.02435183 | 0.8243531 | 0.04057839 | 4865.452 | 242.8416 | 253.8734 | 9.70417 | 253.764 | 564.0719 | 120.112 | 1.159191 | 0.04634878 | 0.01954576 | 0.04530675 | -0.0197393 | -0.02556745 | 0.7720481 | 0.04131876 | 4879.2307 | 243.5208 | 254.8077 | 9.898116 | 120.087 | 1.132387 | 0.04531084 | 0.01983952 | 0.0443143 | -0.02003896 | -0.02427533 | 0.8254865 | 0.04067912 | 4917.3247 | 245.0989 | 256.2045 | 9.795976
120.207 | 1.190092 | 0.04754357 | 0.0203414 | 0.04644796 | -0.02055113 | -0.02589683 | 0.7935771 | 0.04282411 | 4899.4935 | 244.313 | 255.9285 | 10.3014 | 120.188 | 1.137882 | 0.04549714 | 0.01988215 | 0.0444925 | -0.02008246 | -0.02441004 | 0.822713 | 0.04064686 | 4862.21 | 242.6798 | 253.721 | 9.721548 | 253.8026 | 563.6897 | 120.215 | 1.161327 | 0.04643419 | 0.01959962 | 0.04538838 | -0.01979424 | -0.02559414 | 0.7733894 | 0.04140337 | 4875.1782 | 243.3185 | 254.6168 | 9.919668 | 120.197 | 1.133873 | 0.04537029 | 0.01991784 | 0.04437117 | -0.02011888 | -0.02425229 | 0.8295661 | 0.04073939 | 4912.4616 | 244.8565 | 255.9657 | 9.811408
120.306 | 1.19208 | 0.04762296 | 0.02038535 | 0.04652375 | -0.020596 | -0.02592775 | 0.7943611 | 0.04290442 | 4893.0094 | 243.9897 | 255.6092 | 10.32194 | 120.294 | 1.139868 | 0.04557653 | 0.01995261 | 0.04456843 | -0.02015435 | -0.02441408 | 0.8255215 | 0.0407225 | 4862.21 | 242.6798 | 253.7403 | 9.74074 | 253.8452 | 563.2442 | 120.308 | 1.162613 | 0.04648559 | 0.01961122 | 0.04543749 | -0.01980607 | -0.02563142 | 0.7727262 | 0.04145561 | 4871.1256 | 243.1162 | 254.4176 | 9.932963 | 120.287 | 1.136337 | 0.0454689 | 0.01991523 | 0.04446549 | -0.02011621 | -0.02434928 | 0.8261523 | 0.04083097 | 4915.7037 | 245.0181 | 256.1588 | 9.834859
120.394 | 1.193916 | 0.04769634 | 0.0203741 | 0.04659379 | -0.02058452 | -0.02600928 | 0.7914299 | 0.04297181 | 4896.2514 | 244.1513 | 255.7965 | 10.33917 | 120.398 | 1.141916 | 0.04565844 | 0.019956 | 0.04464677 | -0.02015781 | -0.02448896 | 0.8231385 | 0.04080181 | 4860.589 | 242.5989 | 253.6756 | 9.760863 | 253.8899 | 562.7657 | 120.415 | 1.164366 | 0.04655568 | 0.01970037 | 0.04550447 | -0.01989701 | -0.02560746 | 0.7770006 | 0.04151105 | 4884.9043 | 243.8039 | 255.1544 | 9.947088 | 120.408 | 1.13764 | 0.04552102 | 0.01999578 | 0.04451535 | -0.0201984 | -0.02431695 | 0.8306304 | 0.04088424 | 4910.8406 | 244.7757 | 255.9181 | 9.848499
120.497 | 1.195797 | 0.04777147 | 0.02043409 | 0.0466655 | -0.02064576 | -0.02601975 | 0.7934649 | 0.04304026 | 4900.304 | 244.3534 | 256.0265 | 10.35669 | 120.495 | 1.143942 | 0.04573943 | 0.01995576 | 0.04472422 | -0.02015757 | -0.02456666 | 0.8205254 | 0.04087961 | 4859.7785 | 242.5584 | 253.6529 | 9.780597 | 253.9336 | 562.2811 | 120.513 | 1.166471 | 0.04663987 | 0.01970917 | 0.04558491 | -0.01990599 | -0.02567892 | 0.775188 | 0.0415978 | 4876.7992 | 243.3994 | 254.7515 | 9.969205 | 120.488 | 1.139885 | 0.04561085 | 0.01995586 | 0.04460126 | -0.02015767 | -0.02444359 | 0.8246605 | 0.04096984 | 4910.8406 | 244.7757 | 255.9401 | 9.870407
120.597 | 1.197641 | 0.04784516 | 0.02051729 | 0.04673582 | -0.0207307 | -0.02600513 | 0.7971772 | 0.04310912 | 4901.925 | 244.4342 | 256.1292 | 10.37432 | 120.595 | 1.145477 | 0.04580082 | 0.02003283 | 0.04478293 | -0.02023621 | -0.02454671 | 0.824396 | 0.04093937 | 4858.1574 | 242.4775 | 253.5832 | 9.795754 | 253.9672 | 561.8571 | 120.609 | 1.168089 | 0.04670454 | 0.0197091 | 0.0456467 | -0.01990591 | -0.02574079 | 0.7733217 | 0.04165934 | 4876.7992 | 243.3994 | 254.7673 | 9.984883 | 120.599 | 1.141588 | 0.04567901 | 0.02003791 | 0.04466644 | -0.02024139 | -0.02442505 | 0.8287146 | 0.04102939 | 4918.1352 | 245.1393 | 256.337 | 9.885659
120.704 | 1.199551 | 0.04792143 | 0.02049536 | 0.04680861 | -0.0207083 | -0.02610031 | 0.7934119 | 0.04318165 | 4901.925 | 244.4342 | 256.1479 | 10.3929 | 120.695 | 1.147251 | 0.04587175 | 0.02009802 | 0.04485074 | -0.02030273 | -0.02454801 | 0.8270622 | 0.04100308 | 4863.0205 | 242.7203 | 253.8543 | 9.811918 | 254.003 | 561.4769 | 120.714 | 1.170511 | 0.0468014 | 0.01981537 | 0.04573922 | -0.02001433 | -0.0257249 | 0.778014 | 0.04175547 | 4871.9361 | 243.1567 | 254.5368 | 10.00936 | 120.701 | 1.143087 | 0.04573899 | 0.02005826 | 0.0447238 | -0.02026216 | -0.02446164 | 0.8283239 | 0.04108475 | 4920.5667 | 245.2605 | 256.4784 | 9.899853
120.807 | 1.201347 | 0.04799321 | 0.0205973 | 0.0468771 | -0.02081239 | -0.02606472 | 0.7984889 | 0.04325289 | 4897.8724 | 244.2322 | 255.9536 | 10.41114 | 120.799 | 1.148882 | 0.04593695 | 0.02009267 | 0.04491309 | -0.02029727 | -0.02461582 | 0.8245621 | 0.04106775 | 4859.7785 | 242.5584 | 253.7008 | 9.828329 | 254.0393 | 561.0819 | 120.817 | 1.172417 | 0.04687758 | 0.01983442 | 0.045812 | -0.02003376 | -0.02577824 | 0.7771577 | 0.04182929 | 4870.3151 | 243.0758 | 254.4706 | 10.02815 | 120.795 | 1.145117 | 0.0458202 | 0.0200684 | 0.04480146 | -0.02027251 | -0.02452895 | 0.8264728 | 0.04116032 | 4922.9983 | 245.3817 | 256.6251 | 9.919241
120.904 | 1.203827 | 0.04809226 | 0.02056731 | 0.04697162 | -0.02078176 | -0.02618986 | 0.7935041 | 0.04334407 | 4901.925 | 244.4342 | 256.1896 | 10.43449 | 120.896 | 1.151039 | 0.0460232 | 0.0201103 | 0.04499555 | -0.02031527 | -0.02468028 | 0.8231375 | 0.0411422 | 4869.5046 | 243.0439 | 254.2295 | 9.847237 | 254.081 | 560.6543 | 120.911 | 1.174349 | 0.04695484 | 0.01990668 | 0.0458858 | -0.02010749 | -0.0257783 | 0.7800161 | 0.04189483 | 4880.0412 | 243.5612 | 254.9976 | 10.04485 | 120.899 | 1.147339 | 0.04590911 | 0.02022775 | 0.04488647 | -0.02043513 | -0.02445133 | 0.8357472 | 0.04124982 | 4916.5142 | 245.0585 | 256.3089 | 9.942194
121.004 | 1.205631 | 0.04816435 | 0.02056962 | 0.04704039 | -0.02078412 | -0.02625627 | 0.7915871 | 0.04341079 | 4904.3565 | 244.5555 | 256.3343 | 10.45159 | 120.989 | 1.152849 | 0.04609558 | 0.02017911 | 0.04506474 | -0.02038549 | -0.02467925 | 0.8260174 | 0.04120984 | 4871.1256 | 243.1248 | 254.3318 | 9.864436 | 254.1189 | 560.2178 | 121.014 | 1.176229 | 0.04703003 | 0.01989244 | 0.04595762 | -0.02009296 | -0.02586466 | 0.7768499 | 0.04197034 | 4875.1782 | 243.3185 | 254.7618 | 10.06409 | 120.995 | 1.149944 | 0.04601336 | 0.02024811 | 0.04498614 | -0.02045591 | -0.02453023 | 0.8339062 | 0.04135033 | 4914.8932 | 244.9777 | 256.2499 | 9.967953
121.111 | 1.207857 | 0.04825327 | 0.02063567 | 0.04712522 | -0.02085156 | -0.02627366 | 0.79363 | 0.04349591 | 4903.546 | 244.5151 | 256.3137 | 10.47341 | 121.095 | 1.154991 | 0.04618122 | 0.0202206 | 0.0451466 | -0.02042783 | -0.02471877 | 0.8264098 | 0.04129074 | 4871.9361 | 243.1652 | 254.3949 | 9.885016 | 254.1642 | 559.762 | 121.109 | 1.177698 | 0.04708876 | 0.01992789 | 0.0460137 | -0.02012913 | -0.02588457 | 0.7776497 | 0.04201758 | 4885.7148 | 243.8444 | 255.3267 | 10.07614 | 121.096 | 1.150997 | 0.04605549 | 0.0201891 | 0.04502642 | -0.02039569 | -0.02463073 | 0.8280587 | 0.04138925 | 4916.5142 | 245.0585 | 256.3448 | 9.97793
121.208 | 1.209608 | 0.04832322 | 0.02066878 | 0.04719195 | -0.02088537 | -0.02630658 | 0.7939217 | 0.0435642 | 4901.1145 | 244.3938 | 256.2037 | 10.49091 | 121.198 | 1.156868 | 0.04625627 | 0.02023997 | 0.04521833 | -0.0204476 | -0.02477073 | 0.8254742 | 0.04136861 | 4863.831 | 242.7607 | 253.9899 | 9.904809 | 254.2077 | 559.2752 | 121.21 | 1.180141 | 0.04718645 | 0.01995582 | 0.046107 | -0.02015763 | -0.02594937 | 0.7768061 | 0.04212045 | 4873.5571 | 243.2376 | 254.7151 | 10.10238 | 121.22 | 1.153502 | 0.0461557 | 0.02030268 | 0.04512221 | -0.02051161 | -0.0246106 | 0.8334461 | 0.0414871 | 4913.2721 | 244.8969 | 256.2003 | 10.003
121.308 | 1.211348 | 0.04839271 | 0.02067668 | 0.04725824 | -0.02089343 | -0.02636481 | 0.7924743 | 0.04363204 | 4898.683 | 244.2726 | 256.0936 | 10.50828 | 121.29 | 1.158636 | 0.04632696 | 0.02017265 | 0.0452859 | -0.0203789 | -0.024907 | 0.8181997 | 0.04142886 | 4872.7466 | 243.2057 | 254.4727 | 9.920127 | 254.2414 | 558.8522 | 121.31 | 1.181757 | 0.04725104 | 0.01998663 | 0.04616868 | -0.02018907 | -0.02597961 | 0.777112 | 0.04217658 | 4880.0412 | 243.5612 | 255.0697 | 10.11668 | 121.288 | 1.154701 | 0.0462037 | 0.02026268 | 0.04516809 | -0.02047078 | -0.02469731 | 0.828867 | 0.04152981 | 4917.3247 | 245.0989 | 256.4234 | 10.01395
121.408 | 1.21369 | 0.04848628 | 0.02075134 | 0.04734749 | -0.02096968 | -0.02637781 | 0.7949741 | 0.04371857 | 4901.925 | 244.4342 | 256.286 | 10.53045 | 121.396 | 1.160967 | 0.04642016 | 0.02024603 | 0.04537496 | -0.02045379 | -0.02492118 | 0.8207392 | 0.04152143 | 4867.8836 | 242.963 | 254.2414 | 9.943673 | 254.2931 | 558.3846 | 121.416 | 1.183634 | 0.04732608 | 0.01996382 | 0.04624033 | -0.02016579 | -0.02607454 | 0.7733903 | 0.04224994 | 4877.6097 | 243.4399 | 254.9609 | 10.13539 | 121.441 | 1.157854 | 0.04632986 | 0.02028897 | 0.04528867 | -0.02049762 | -0.02479105 | 0.8268155 | 0.04164336 | 4926.2403 | 245.5433 | 256.9193 | 10.0431
121.505 | 1.215765 | 0.04856918 | 0.0207862 | 0.04742655 | -0.02100528 | -0.02642128 | 0.7950136 | 0.04379375 | 4906.7881 | 244.6767 | 256.5605 | 10.54973 | 121.496 | 1.162914 | 0.04649802 | 0.02034302 | 0.04544937 | -0.02055279 | -0.02489658 | 0.8255265 | 0.04159491 | 4868.6941 | 243.0034 | 254.3026 | 9.962356 | 254.3341 | 557.8769 | 121.514 | 1.185839 | 0.04741425 | 0.02000776 | 0.0463245 | -0.02021063 | -0.02611388 | 0.7739419 | 0.04233577 | 4875.1782 | 243.3185 | 254.8553 | 10.15727 | 121.502 | 1.15897 | 0.04637451 | 0.02039518 | 0.04533134 | -0.02060603 | -0.02472531 | 0.8333986 | 0.04169247 | 4917.3247 | 245.0989 | 256.4652 | 10.0557
121.605 | 1.217636 | 0.04864394 | 0.02079857 | 0.04749784 | -0.0210179 | -0.02647994 | 0.7937293 | 0.04386058 | 4912.4616 | 244.9596 | 256.8755 | 10.56688 | 121.591 | 1.164478 | 0.04656056 | 0.02039466 | 0.04550913 | -0.02060551 | -0.02490362 | 0.8274101 | 0.04165187 | 4871.9361 | 243.1652 | 254.4872 | 9.976846 | 254.3658 | 557.4785 | 121.61 | 1.187391 | 0.04747633 | 0.02000304 | 0.04638377 | -0.02020581 | -0.02617796 | 0.7718632 | 0.04238883 | 4882.4728 | 243.6826 | 255.2517 | 10.1708 | 121.599 | 1.1611 | 0.04645976 | 0.02037206 | 0.04541281 | -0.02058243 | -0.02483038 | 0.8289212 | 0.04176884 | 4923.8088 | 245.4221 | 256.8243 | 10.0753
121.705 | 1.219301 | 0.04871045 | 0.02085488 | 0.04756127 | -0.02107542 | -0.02648585 | 0.7957237 | 0.04393038 | 4903.546 | 244.5151 | 256.4255 | 10.5848 | 121.696 | 1.166763 | 0.04665192 | 0.02035625 | 0.04559642 | -0.02056629 | -0.02503013 | 0.8216611 | 0.04173691 | 4874.3677 | 243.2866 | 254.6364 | 9.998493 | 254.4132 | 557.0452 | 121.712 | 1.189383 | 0.04755594 | 0.02007114 | 0.04645978 | -0.0202753 | -0.02618447 | 0.7743254 | 0.04246254 | 4884.9043 | 243.8039 | 255.3983 | 10.18962 | 121.698 | 1.162853 | 0.0465299 | 0.02038782 | 0.04547983 | -0.02059852 | -0.02488132 | 0.8278709 | 0.04184222 | 4914.8932 | 244.9777 | 256.3765 | 10.09413
121.805 | 1.220827 | 0.04877141 | 0.02089605 | 0.04761939 | -0.02111746 | -0.02650193 | 0.7968271 | 0.04398649 | 4905.9776 | 244.6363 | 256.5676 | 10.59919 | 121.796 | 1.167852 | 0.04669547 | 0.02038632 | 0.04563803 | -0.02059699 | -0.02504104 | 0.8225293 | 0.04177771 | 4875.1782 | 243.3271 | 254.6893 | 10.00888 | 254.4359 | 556.6615 | 121.812 | 1.191572 | 0.04764349 | 0.02012012 | 0.04654335 | -0.02032529 | -0.02621806 | 0.7752399 | 0.04254511 | 4885.7148 | 243.8444 | 255.462 | 10.21071 | 121.798 | 1.164751 | 0.04660583 | 0.02045696 | 0.04555239 | -0.0206691 | -0.02488329 | 0.8306417 | 0.04190311 | 4930.2929 | 245.7453 | 257.1984 | 10.10977
121.905 | 1.223032 | 0.0488595 | 0.02090243 | 0.04770338 | -0.02112398 | -0.0265794 | 0.7947499 | 0.04407317 | 4901.925 | 244.4342 | 256.3772 | 10.62142 | 121.897 | 1.170288 | 0.04679286 | 0.02039537 | 0.04573107 | -0.02060623 | -0.02512484 | 0.8201537 | 0.04187231 | 4872.7466 | 243.2057 | 254.586 | 10.03297 | 254.4885 | 556.2489 | 121.91 | 1.192993 | 0.04770031 | 0.02009451 | 0.04659758 | -0.02029915 | -0.02629843 | 0.7718769 | 0.04260245 | 4881.6622 | 243.6421 | 255.2639 | 10.22535 | 121.903 | 1.166677 | 0.04668292 | 0.02050131 | 0.04562604 | -0.02071438 | -0.02491166 | 0.8315133 | 0.04198309 | 4921.3772 | 245.3009 | 256.7522 | 10.13032
122.009 | 1.225126 | 0.04894316 | 0.02096617 | 0.04778314 | -0.02118908 | -0.02659407 | 0.7967596 | 0.04414664 | 4910.0301 | 244.8384 | 256.8216 | 10.64028 | 121.993 | 1.172194 | 0.04686904 | 0.02050315 | 0.04580385 | -0.02071626 | -0.02508759 | 0.8257573 | 0.04194674 | 4870.3151 | 243.0843 | 254.4775 | 10.05192 | 254.5299 | 555.7344 | 122.015 | 1.195419 | 0.04779731 | 0.02018046 | 0.04669017 | -0.02038687 | -0.0263033 | 0.7750689 | 0.04270063 | 4874.3677 | 243.2781 | 254.9061 | 10.2504 | 121.996 | 1.168892 | 0.04677152 | 0.02056221 | 0.04571069 | -0.02077656 | -0.02493413 | 0.8332579 | 0.04206864 | 4919.7562 | 245.2201 | 256.6894 | 10.15228
122.096 | 1.227154 | 0.04902416 | 0.02105064 | 0.04786036 | -0.02127537 | -0.02658499 | 0.8002773 | 0.04422418 | 4909.2196 | 244.798 | 256.799 | 10.66019 | 122.091 | 1.174082 | 0.04694454 | 0.02058196 | 0.04587596 | -0.02079672 | -0.02507925 | 0.82924 | 0.04201216 | 4878.4202 | 243.4889 | 254.9193 | 10.06858 | 254.5662 | 555.3091 | 122.111 | 1.197332 | 0.04787381 | 0.02026065 | 0.04676316 | -0.02046871 | -0.02629445 | 0.7784421 | 0.04277135 | 4876.7992 | 243.3994 | 255.0519 | 10.26843 | 122.098 | 1.17008 | 0.04681907 | 0.02052839 | 0.04575611 | -0.02074203 | -0.02501408 | 0.8292142 | 0.04211269 | 4921.3772 | 245.3009 | 256.7856 | 10.16359
122.206 | 1.228949 | 0.04909586 | 0.02099169 | 0.04792871 | -0.02121515 | -0.02671356 | 0.7941716 | 0.04429408 | 4906.7881 | 244.6767 | 256.6894 | 10.67813 | 122.198 | 1.17576 | 0.04701165 | 0.02055393 | 0.04594006 | -0.0207681 | -0.02517196 | 0.825049 | 0.0420805 | 4872.7466 | 243.2057 | 254.6392 | 10.08599 | 254.6042 | 554.9026 | 122.215 | 1.199465 | 0.04795907 | 0.02025833 | 0.04684453 | -0.02046634 | -0.02637818 | 0.7758814 | 0.04284575 | 4884.9043 | 243.8039 | 255.4965 | 10.28742 | 122.204 | 1.172186 | 0.04690333 | 0.0206049 | 0.04583659 | -0.02082014 | -0.02501645 | 0.8322581 | 0.04219168 | 4922.9983 | 245.3817 | 256.8909 | 10.18388
122.306 | 1.231209 | 0.0491861552 | 0.02108008 | 0.04801477 | -0.02130544 | -0.02670934 | 0.7976776 | 0.04437923 | 4907.5986 | 244.7172 | 256.7539 | 10.7 | 122.291 | 1.177628 | 0.04708632 | 0.02066706 | 0.04601137 | -0.02088361 | -0.02512776 | 0.8310973 | 0.0421464 | 4879.2307 | 243.5293 | 254.9962 | 10.10278 | 254.6407 | 554.495 | 122.311 | 1.200871 | 0.04801527 | 0.02028722 | 0.04689816 | -0.02049583 | -0.02640233 | 0.7762886 | 0.04289917 | 4884.9043 | 243.8039 | 255.5102 | 10.30107 | 122.297 | 1.174353 | 0.04699003 | 0.02060569 | 0.04591941 | -0.02082095 | -0.02509845 | 0.8295713 | 0.04227659 | 4919.7562 | 245.2201 | 256.743 | 10.20569
122.406 | 1.232939 | 0.04925527 | 0.02110864 | 0.04808064 | -0.02133461 | -0.02674603 | 0.7976739 | 0.04444606 | 4905.9776 | 244.6363 | 256.686 | 10.71715 | 122.398 | 1.180185 | 0.04718859 | 0.02064132 | 0.04610904 | -0.02085733 | -0.02525171 | 0.8259767 | 0.04224369 | 4879.2307 | 243.5293 | 255.0211 | 10.12759 | 254.6946 | 554 | 122.416 | 1.203037 | 0.04810191 | 0.02041542 | 0.04698082 | -0.0206267 | -0.02635412 | 0.7826744 | 0.04298084 | 4885.7148 | 243.8444 | 255.5738 | 10.32194 | 122.39 | 1.177002 | 0.04709604 | 0.02068165 | 0.04602065 | -0.02089851 | -0.02512215 | 0.8318758 | 0.04237327 | 4925.4298 | 245.5029 | 257.0651 | 10.23053
122.506 | 1.235359 | 0.04935196 | 0.02113775 | 0.0481728 | -0.02136435 | -0.02680844 | 0.7969264 | 0.04453308 | 4912.4616 | 244.9596 | 257.0489 | 10.7395 | 122.498 | 1.182116 | 0.04726576 | 0.02065911 | 0.04618273 | -0.02087549 | -0.02530724 | 0.8248822 | 0.0423171 | 4879.2307 | 243.5293 | 255.0399 | 10.14632 | 254.7352 | 553.4826 | 122.511 | 1.204428 | 0.0481575 | 0.02038861 | 0.04703386 | -0.02059933 | -0.02643453 | 0.7792584 | 0.043033 | 4886.5253 | 243.8848 | 255.6297 | 10.33528 | 122.508 | 1.178604 | 0.04716014 | 0.02073281 | 0.04608188 | -0.02095075 | -0.02513112 | 0.8336575 | 0.04243727 | 4921.3772 | 245.3009 | 256.8693 | 10.24697
122.606 | 1.237217 | 0.04942618 | 0.02115291 | 0.04824352 | -0.02137984 | -0.02686368 | 0.7958642 | 0.04460714 | 4907.5986 | 244.7172 | 256.8126 | 10.75853 | 122.587 | 1.184021 | 0.04734195 | 0.0207106 | 0.04625548 | -0.02092807 | -0.02532741 | 0.8263011 | 0.042387 | 4882.4728 | 243.6911 | 255.228 | 10.16415 | 254.7739 | 553.0487 | 122.613 | 1.206394 | 0.04823613 | 0.0204668 | 0.04710888 | -0.02067915 | -0.02642973 | 0.78242 | 0.04310905 | 4884.9043 | 243.8039 | 255.5641 | 10.35471 | 122.599 | 1.180431 | 0.04723326 | 0.02067523 | 0.04615169 | -0.02089196 | -0.02525974 | 0.8270852 | 0.04250203 | 4927.8613 | 245.6241 | 257.2257 | 10.26362
122.703 | 1.238913 | 0.04949392 | 0.02123843 | 0.04830807 | -0.02146721 | -0.02684086 | 0.7997957 | 0.04467026 | 4909.2196 | 244.798 | 256.914 | 10.77474 | 122.695 | 1.186184 | 0.04742844 | 0.02074382 | 0.04633805 | -0.02096199 | -0.02537606 | 0.826054 | 0.04247439 | 4875.9887 | 243.3675 | 254.9101 | 10.18644 | 254.8222 | 552.5729 | 122.711 | 1.208511 | 0.04832078 | 0.02045416 | 0.04718963 | -0.02066624 | -0.02652339 | 0.7791705 | 0.04318616 | 4888.9568 | 244.0062 | 255.7968 | 10.37443 | 122.697 | 1.18265 | 0.04732202 | 0.02070596 | 0.04623645 | -0.02092333 | -0.02531311 | 0.8265808 | 0.04258768 | 4926.2403 | 245.5433 | 257.1629 | 10.28565
122.806 | 1.241106 | 0.04958155 | 0.02125534 | 0.04839156 | -0.02148448 | -0.02690707 | 0.7984698 | 0.04475404 | 4908.4091 | 244.7576 | 256.893 | 10.79627 | 122.788 | 1.188009 | 0.04750142 | 0.02073429 | 0.04640773 | -0.02095227 | -0.02545546 | 0.8230952 | 0.042547 | 4871.9361 | 243.1652 | 254.7159 | 10.20494 | 254.8623 | 552.0893 | 122.818 | 1.211176 | 0.04842732 | 0.0204167 | 0.04729125 | -0.020628 | -0.02666325 | 0.7736494 | 0.0432887 | 4887.3358 | 243.9253 | 255.7379 | 10.40066 | 122.804 | 1.184753 | 0.0474062 | 0.02075364 | 0.04631682 | -0.02097202 | -0.0253448 | 0.8274684 | 0.04267256 | 4919.7562 | 245.2201 | 256.845 | 10.30746
122.9 | 1.24316 | 0.04966361 | 0.02126555 | 0.04846974 | -0.02149492 | -0.02697483 | 0.796851 | 0.04483074 | 4910.0301 | 244.8384 | 256.998 | 10.81598 | 122.896 | 1.190016 | 0.04758165 | 0.02071973 | 0.04648432 | -0.02093739 | -0.02554692 | 0.8195661 | 0.04262137 | 4874.3677 | 243.2866 | 254.8626 | 10.22389 | 254.9033 | 551.6454 | 122.912 | 1.212467 | 0.04847895 | 0.02050153 | 0.0473405 | -0.02071461 | -0.02662589 | 0.7779874 | 0.04334173 | 4882.4728 | 243.6826 | 255.4961 | 10.41421 | 122.89 | 1.186466 | 0.04747473 | 0.02079918 | 0.04638225 | -0.02101853 | -0.02536372 | 0.8286846 | 0.04273535 | 4922.9983 | 245.3817 | 257.0311 | 10.32359
123 | 1.244892 | 0.0497328 | 0.02135912 | 0.04853565 | -0.02159053 | -0.02694513 | 0.8012776 | 0.04489221 | 4915.7037 | 245.1213 | 257.3119 | 10.83178 | 122.992 | 1.191763 | 0.04765151 | 0.02082884 | 0.046551 | -0.02104883 | -0.02550217 | 0.8253738 | 0.04268266 | 4880.8517 | 243.6102 | 255.2186 | 10.23952 | 254.9371 | 551.2361 | 123.019 | 1.214811 | 0.04857268 | 0.02050409 | 0.04742989 | -0.02071722 | -0.02671266 | 0.7755581 | 0.04342479 | 4889.7673 | 244.0466 | 255.9006 | 10.43545 | 123.018 | 1.188501 | 0.04755617 | 0.02082785 | 0.04645999 | -0.02104781 | -0.02541218 | 0.8282566 | 0.0428086 | 4928.6718 | 245.6645 | 257.3473 | 10.34243
123.104 | 1.246902 | 0.04981311 | 0.02128788 | 0.04861216 | -0.02151774 | -0.02709442 | 0.7941761 | 0.04497985 | 4900.304 | 244.3534 | 256.5254 | 10.8543 | 123.098 | 1.194119 | 0.04774569 | 0.02089694 | 0.0466409 | -0.02111837 | -0.02552252 | 0.8274407 | 0.04276964 | 4884.0938 | 243.772 | 255.4111 | 10.26173 | 254.985 | 550.7891 | 123.112 | 1.216713 | 0.04864871 | 0.02060101 | 0.04750239 | -0.02081617 | -0.02668622 | 0.7800342 | 0.04349501 | 4892.1989 | 244.168 | 256.0465 | 10.45342 | 123.098 | 1.189995 | 0.04761593 | 0.02090958 | 0.04651704 | -0.02113128 | -0.02538575 | 0.8324073 | 0.04286604 | 4927.8613 | 245.6241 | 257.3197 | 10.35721
123.207 | 1.249081 | 0.04990013 | 0.02137212 | 0.04869504 | -0.02160381 | -0.02709123 | 0.7974467 | 0.04505162 | 4914.8932 | 245.0809 | 257.3105 | 10.87274 | 123.192 | 1.1961 | 0.04782493 | 0.02093772 | 0.04671652 | -0.02116003 | -0.02555649 | 0.8279706 | 0.04284818 | 4880.0412 | 243.5698 | 255.2185 | 10.28178 | 255.0282 | 550.2905 | 123.212 | 1.218576 | 0.04872322 | 0.02057492 | 0.04757344 | -0.02078953 | -0.02678391 | 0.7761948 | 0.04357175 | 4884.9043 | 243.8039 | 255.6828 | 10.47306 | 123.199 | 1.191982 | 0.04769545 | 0.02094158 | 0.04659294 | -0.02116396 | -0.02542898 | 0.8322774 | 0.04294167 | 4927.8613 | 245.6241 | 257.3392 | 10.37668
123.304 | 1.251331 | 0.04999004 | 0.0214148 | 0.04878068 | -0.02164743 | -0.02713325 | 0.797819 | 0.04514235 | 4907.5986 | 244.7172 | 256.9506 | 10.89607 | 123.298 | 1.198116 | 0.04790554 | 0.02103605 | 0.04679345 | -0.02126047 | -0.02553298 | 0.8326667 | 0.04292545 | 4879.2307 | 243.5293 | 255.1957 | 10.3015 | 255.0707 | 549.8216 | 123.312 | 1.220787 | 0.04881161 | 0.02062582 | 0.04765772 | -0.0208415 | -0.02681622 | 0.7771974 | 0.0436537 | 4887.3358 | 243.9253 | 255.8317 | 10.49402 | 123.298 | 1.194298 | 0.0477881 | 0.02091544 | 0.04668137 | -0.02113727 | -0.0255441 | 0.8274814 | 0.04303038 | 4927.0508 | 245.5837 | 257.3196 | 10.3995
123.407 | 1.252644 | 0.05004247 | 0.02145899 | 0.04883061 | -0.02169259 | -0.02713802 | 0.799343 | 0.04518669 | 4914.8932 | 245.0809 | 257.3454 | 10.90747 | 123.396 | 1.199966 | 0.04797952 | 0.02098937 | 0.04686404 | -0.02121278 | -0.02565126 | 0.8269682 | 0.04300091 | 4872.7466 | 243.2057 | 254.8746 | 10.32075 | 255.1121 | 549.3623 | 123.414 | 1.223177 | 0.04890717 | 0.02070328 | 0.04774883 | -0.0209206 | -0.02682823 | 0.7797981 | 0.04373714 | 4896.2514 | 244.3703 | 256.3217 | 10.51538 | 123.398 | 1.196077 | 0.04785931 | 0.02094174 | 0.04674933 | -0.02116413 | -0.02558521 | 0.8272017 | 0.04309509 | 4931.1034 | 245.7857 | 257.5488 | 10.41616
123.504 | 1.25499 | 0.05013619 | 0.02141719 | 0.04891986 | -0.02164987 | -0.02726999 | 0.7939083 | 0.04527682 | 4913.2721 | 245.0001 | 257.2834 | 10.93066 | 123.497 | 1.202229 | 0.04806997 | 0.02101196 | 0.04695034 | -0.02123586 | -0.02571449 | 0.8258324 | 0.0430856 | 4874.3677 | 243.2866 | 254.9814 | 10.34234 | 255.1586 | 548.8812 | 123.516 | 1.224752 | 0.04897016 | 0.02069296 | 0.04780889 | -0.02091006 | -0.02689882 | 0.7773596 | 0.04380293 | 4888.9568 | 244.0062 | 255.9552 | 10.53224 | 123.492 | 1.198511 | 0.04795669 | 0.02107083 | 0.04684226 | -0.02129599 | -0.02554627 | 0.8336244 | 0.04318768 | 4931.1034 | 245.7857 | 257.5727 | 10.44001
123.601 | 1.256811 | 0.05020896 | 0.02151116 | 0.04898915 | -0.0217459 | -0.02724325 | 0.7982125 | 0.04534646 | 4912.4616 | 244.9596 | 257.2588 | 10.94858 | 123.596 | 1.204027 | 0.04814188 | 0.02104952 | 0.04701896 | -0.02127422 | -0.02574474 | 0.8263518 | 0.04314816 | 4881.6622 | 243.6507 | 255.3805 | 10.3583 | 255.1929 | 548.4392 | 123.613 | 1.22687 | 0.04905481264 | 0.02071353 | 0.04788958 | -0.02093106 | -0.02695852 | 0.7764174 | 0.0438853 | 4886.5253 | 243.8848 | 255.8486 | 10.55331 | 123.597 | 1.200556 | 0.04803851 | 0.0210805 | 0.04692033 | -0.02130586 | -0.02561447 | 0.8317902 | 0.04326786 | 4927.8613 | 245.6241 | 257.4235 | 10.46066
123.701 | 1.25877 | 0.05028721 | 0.02151579 | 0.04906366 | -0.02175063 | -0.02731303 | 0.7963462 | 0.0454195 | 4914.0827 | 245.0405 | 257.3629 | 10.96737 | 123.693 | 1.206074 | 0.04822371 | 0.02111478 | 0.04709703 | -0.02134089 | -0.02575614 | 0.8285747 | 0.04323236 | 4873.5571 | 243.2461 | 254.9764 | 10.37979 | 255.2391 | 547.999 | 123.714 | 1.228853 | 0.04913413 | 0.02077051 | 0.04796518 | -0.02098925 | -0.02697593 | 0.7780732 | 0.0439606 | 4886.5253 | 243.8848 | 255.8679 | 10.57258 | 123.7 | 1.201822 | 0.04808918 | 0.02107939 | 0.04696868 | -0.02130473 | -0.02566395 | 0.8301422 | 0.04331604 | 4927.8613 | 245.6241 | 257.4359 | 10.47306
123.801 | 1.26088 | 0.05037149 | 0.02158966 | 0.0491439 | -0.02182613 | -0.02731777 | 0.7989716 | 0.04549764 | 4916.5142 | 245.1617 | 257.5109 | 10.98749 | 123.796 | 1.208267 | 0.04831142 | 0.0210798271 | 0.04718069 | -0.02130518 | -0.02587552 | 0.8233722 | 0.04330992 | 4880.8517 | 243.6102 | 255.3794 | 10.39958 | 255.2815 | 547.5143 | 123.8 | 1.230648 | 0.04920589 | 0.02080364 | 0.04803358 | -0.02102308 | -0.0270105 | 0.7783302 | 0.04402474 | 4891.3884 | 244.1276 | 256.1401 | 10.589 | 123.784 | 1.204096 | 0.04818016 | 0.02109618 | 0.04705548 | -0.02132188 | -0.0257336 | 0.828562 | 0.04339891 | 4932.7244 | 245.8665 | 257.7123 | 10.4944
123.911 | 1.262861 | 0.05045066 | 0.0216317 | 0.04921927 | -0.02186909 | -0.02735017 | 0.7995961 | 0.04557033 | 4919.7562 | 245.3234 | 257.7001 | 11.00621 | 123.9 | 1.210367 | 0.04839538 | 0.02106597 | 0.04726079 | -0.02129102 | -0.02596976 | 0.8198391 | 0.04338584 | 4885.7148 | 243.853 | 255.6543 | 10.41898 | 255.3231 | 547.0547 | 123.931 | 1.232876 | 0.04929496 | 0.02091424 | 0.04811848 | -0.02113604 | -0.02698244 | 0.7833258 | 0.04410995 | 4890.5779 | 244.0871 | 256.1194 | 10.61083 | 123.899 | 1.20594 | 0.04825396 | 0.02119724 | 0.04712589 | -0.02142512 | -0.02570076 | 0.8336376 | 0.04347087 | 4930.2929 | 245.7453 | 257.6034 | 10.51294
124.008 | 1.2649 | 0.05053211 | 0.02165092 | 0.04929681 | -0.02188874 | -0.02740806 | 0.7986242 | 0.04564999 | 4916.5142 | 245.1617 | 257.5503 | 11.02674 | 123.983 | 1.212025 | 0.04846165 | 0.02113462 | 0.047324 | -0.02136115 | -0.02596284 | 0.8227586 | 0.04345524 | 4877.6097 | 243.4484 | 255.2463 | 10.4367 | 255.361 | 546.6199 | 124.001 | 1.234348 | 0.04935384 | 0.02086366 | 0.04817458 | -0.02108438 | -0.0270902 | 0.778303 | 0.0441665 | 4889.7673 | 244.0466 | 256.0913 | 10.62531 | 124.004 | 1.208023 | 0.0483373 | 0.02116397 | 0.04720538 | -0.02139114 | -0.02581424 | 0.8286564 | 0.04355068 | 4929.4823 | 245.7049 | 257.5816 | 10.5335
124.108 | 1.266796 | 0.05060785 | 0.02170086 | 0.0493689 | -0.02193979 | -0.02742912 | 0.7998722 | 0.04572002 | 4918.9457 | 245.283 | 257.6962 | 11.04478 | 124.099 | 1.214132 | 0.04854593 | 0.02123358 | 0.04740437 | -0.02146226 | -0.02594212 | 0.8273132 | 0.04353337 | 4880.0412 | 243.5698 | 255.3941 | 10.45665 | 255.4037 | 546.1789 | 124.114 | 1.236172 | 0.04942675 | 0.02091936 | 0.04824406 | -0.02114127 | -0.02710279 | 0.7800404 | 0.04423503 | 4890.5779 | 244.0871 | 256.1515 | 10.64286 | 124.103 | 1.20985 | 0.04841042 | 0.02125577 | 0.04727513 | -0.02148492 | -0.02579021 | 0.8330652 | 0.04361596 | 4935.1559 | 245.9877 | 257.896 | 10.55033
124.208 | 1.269186 | 0.05070333 | 0.02170645 | 0.04945978 | -0.0219455 | -0.02751428 | 0.7976038 | 0.04581477 | 4913.2721 | 245.0001 | 257.4224 | 11.06918 | 124.197 | 1.215923 | 0.04861754 | 0.02117847 | 0.04747267 | -0.02140595 | -0.02606671 | 0.8211987 | 0.04359819 | 4884.0938 | 243.772 | 255.6236 | 10.47321 | 255.439 | 545.7519 | 124.208 | 1.238653 | 0.04952597 | 0.02097122 | 0.0483386 | -0.02119424 | -0.02714436 | 0.780797 | 0.04432587 | 4894.6304 | 244.2894 | 256.388 | 10.66614 | 124.197 | 1.21121 | 0.04846483 | 0.02127168 | 0.04732703 | -0.02150119 | -0.02582584 | 0.8325454 | 0.04366947 | 4932.7244 | 245.8665 | 257.7823 | 10.56413
124.312 | 1.270655 | 0.050762 | 0.02179802 | 0.04951561 | -0.02203911 | -0.0274765 | 0.8021075 | 0.04586619 | 4918.9457 | 245.283 | 257.734 | 11.08243 | 124.297 | 1.217777 | 0.04869166 | 0.02128145 | 0.04754335 | -0.02151116 | -0.02603219 | 0.8263293 | 0.04366603 | 4887.3358 | 243.9339 | 255.8114 | 10.49056 | 255.476 | 545.3559 | 124.301 | 1.240747 | 0.0496097 | 0.02104132 | 0.04841838 | -0.02126585 | -0.02715254 | 0.7831992 | 0.04441198 | 4886.5253 | 243.8848 | 255.9839 | 10.6882 | 124.286 | 1.213915 | 0.04857305 | 0.02134336 | 0.04743024 | -0.02157442 | -0.02585582 | 0.8344127 | 0.0437711 | 4934.3454 | 245.9473 | 257.8937 | 10.59033
124.402 | 1.272455 | 0.05083393 | 0.0217559 | 0.04958407 | -0.02199605 | -0.02758801 | 0.7973047 | 0.04593981 | 4911.6511 | 244.9192 | 257.3694 | 11.10139 | 124.387 | 1.219788 | 0.04877205 | 0.02129089 | 0.04762 | -0.02152082 | -0.02609919 | 0.824578 | 0.04374624 | 4882.4728 | 243.6911 | 255.5765 | 10.51107 | 255.5198 | 544.9143 | 124.425 | 1.242792 | 0.04969146 | 0.02098578 | 0.04849627 | -0.02120912 | -0.02728716 | 0.7772564 | 0.0444869 | 4889.7673 | 244.0466 | 256.1737 | 10.70739 | 124.398 | 1.215738 | 0.04864601 | 0.0213649 | 0.04749982 | -0.02159643 | -0.02590339 | 0.8337301 | 0.04384343 | 4930.2929 | 245.7453 | 257.6998 | 10.60898
124.502 | 1.27458 | 0.05091881 | 0.02184038 | 0.04966484 | -0.02208241 | -0.02758243 | 0.800597 | 0.04601307 | 4921.3772 | 245.4042 | 257.8999 | 11.12026 | 124.497 | 1.221596 | 0.04884434 | 0.02136584 | 0.04768893 | -0.0215974 | -0.02609154 | 0.8277548 | 0.04381426 | 4883.2833 | 243.7316 | 255.6365 | 10.52846 | 255.5568 | 544.4725 | 124.501 | 1.244522 | 0.04976062 | 0.0210442 | 0.04856216 | -0.02126879 | -0.02729337 | 0.7792657 | 0.0445512 | 4891.3884 | 244.1276 | 256.2755 | 10.72386 | 124.513 | 1.217884 | 0.04873187 | 0.02135556 | 0.0475817 | -0.02158689 | -0.02599481 | 0.8304306 | 0.04392681 | 4927.8613 | 245.6241 | 257.5938 | 10.63046
124.602 | 1.276405 | 0.05099174 | 0.02182714 | 0.04973423 | -0.02206888 | -0.02766535 | 0.797708 | 0.04608642 | 4915.7037 | 245.1213 | 257.6205 | 11.13917 | 124.597 | 1.223682 | 0.04892778 | 0.02140922 | 0.04776848 | -0.02164172 | -0.02612675 | 0.8283357 | 0.04389349 | 4883.2833 | 243.7316 | 255.6568 | 10.54871 | 255.5999 | 544.034 | 124.609 | 1.245928 | 0.04981683 | 0.02113288 | 0.0486157 | -0.02135937 | -0.02725633 | 0.783648 | 0.04460585 | 4889.7673 | 244.0466 | 256.2043 | 10.73786 | 124.598 | 1.21933 | 0.04878972 | 0.02141694 | 0.04763686 | -0.02164961 | -0.02598725 | 0.8330857 | 0.04398177 | 4927.8613 | 245.6241 | 257.608 | 10.64462
124.709 | 1.278635 | 0.05108081 | 0.0219034 | 0.04981898 | -0.02214684 | -0.02767213 | 0.8003301 | 0.04617206 | 4914.0827 | 245.0405 | 257.5574 | 11.16123 | 124.694 | 1.225124 | 0.04898543 | 0.02147023 | 0.04782344 | -0.02170407 | -0.02611937 | 0.830957 | 0.04394503 | 4887.3358 | 243.9339 | 255.8831 | 10.5619 | 255.6279 | 543.6448 | 124.702 | 1.247765 | 0.04989027 | 0.02111471 | 0.04868566 | -0.02134081 | -0.02734484 | 0.7804328 | 0.04467154 | 4894.6304 | 244.2894 | 256.477 | 10.7547 | 124.693 | 1.221231 | 0.04886581 | 0.02140743 | 0.0477094 | -0.02163989 | -0.02606951 | 0.8300844 | 0.04405045 | 4932.7244 | 245.8665 | 257.8809 | 10.66232
124.812 | 1.280834 | 0.05116867 | 0.0218975 | 0.04990256 | -0.02214081 | -0.02776175 | 0.797529 | 0.04625112 | 4919.7562 | 245.3234 | 257.8763 | 11.1816 | 124.797 | 1.227026 | 0.04906147 | 0.02137387 | 0.04789592 | -0.0216056 | -0.02629032 | 0.8218082 | 0.04402109 | 4882.4728 | 243.6911 | 255.647 | 10.58135 | 255.6692 | 543.2653 | 124.822 | 1.250324 | 0.04999262 | 0.02117377 | 0.04878313 | -0.02140115 | -0.02738198 | 0.7815778 | 0.04477062 | 4892.1989 | 244.168 | 256.3746 | 10.78011 | 124.798 | 1.22327 | 0.0489474 | 0.0214365 | 0.04778719 | -0.0216696 | -0.02611759 | 0.8296936 | 0.04412794 | 4932.7244 | 245.8665 | 257.901 | 10.6823
124.902 | 1.282492 | 0.05123488 | 0.02200096 | 0.04996555 | -0.02224659 | -0.02771896 | 0.8025767 | 0.04631449 | 4918.9457 | 245.283 | 257.85 | 11.19794 | 124.897 | 1.228596 | 0.04912423 | 0.02151385 | 0.04795575 | -0.02174865 | -0.02620711 | 0.8298759 | 0.04407554 | 4888.9568 | 244.0148 | 256.0018 | 10.59528 | 255.6988 | 542.8774 | 124.912 | 1.251556 | 0.05004188 | 0.02123035 | 0.04883005 | -0.02145895 | -0.0273711 | 0.7840005 | 0.04481469 | 4895.4409 | 244.3298 | 256.5565 | 10.79141 | 124.878 | 1.22514 | 0.04902219 | 0.02155427 | 0.04785849 | -0.02178995 | -0.02606853 | 0.835872 | 0.04420079 | 4930.2929 | 245.7453 | 257.7922 | 10.70109
125.006 | 1.284597 | 0.051319 | 0.02194959 | 0.05004557 | -0.02219406 | -0.02785151 | 0.7968712 | 0.04639542 | 4917.3247 | 245.2021 | 257.7857 | 11.21881 | 124.998 | 1.230551 | 0.0492024 | 0.02147236 | 0.04803026 | -0.02170625 | -0.02632401 | 0.8245797 | 0.04415619 | 4880.8517 | 243.6102 | 255.5964 | 10.61591 | 255.7425 | 542.4762 | 125.012 | 1.254013 | 0.05014011 | 0.02123355 | 0.04892359 | -0.02146223 | -0.02746137 | 0.7815425 | 0.04490719 | 4896.2514 | 244.3703 | 256.623 | 10.81515 | 125 | 1.226975 | 0.04909562 | 0.02157415 | 0.04792847 | -0.02181027 | -0.0261182 | 0.8350602 | 0.04425909 | 4945.6926 | 246.5128 | 258.6155 | 10.71614
125.096 | 1.286488 | 0.05139451 | 0.02197926 | 0.05011739 | -0.02222441 | -0.02789299 | 0.796774 | 0.0464736 | 4908.4091 | 244.7576 | 257.3368 | 11.23894 | 125.095 | 1.23275 | 0.04929033 | 0.02156164 | 0.04811406 | -0.02179749 | -0.02631658 | 0.8282797 | 0.04423259 | 4889.7673 | 244.0552 | 256.0848 | 10.63546 | 255.784 | 542.01 | 125.112 | 1.255819 | 0.05021233 | 0.02124787 | 0.04899236 | -0.02147686 | -0.0275155 | 0.7805367 | 0.04497701 | 4894.6304 | 244.2894 | 256.5557 | 10.83306 | 125.099 | 1.229031 | 0.04917789 | 0.0215191 | 0.04800689 | -0.02175402 | -0.02625287 | 0.8286337 | 0.04434685 | 4932.7244 | 245.8665 | 257.9577 | 10.73881
125.203 | 1.287899 | 0.0514509 | 0.02207459 | 0.05017102 | -0.02232188 | -0.02784914 | 0.8015285 | 0.04652161 | 4915.7037 | 245.1213 | 257.733 | 11.25131 | 125.188 | 1.234619 | 0.04936507 | 0.02156707 | 0.04818529 | -0.02180304 | -0.02638225 | 0.8264282 | 0.04431062 | 4880.8517 | 243.6102 | 255.6361 | 10.65542 | 255.8262 | 541.5521 | 125.209 | 1.257029 | 0.05026068 | 0.02130982 | 0.0490384 | -0.02154015 | -0.02749825 | 0.7833279 | 0.04502087 | 4897.0619 | 244.4107 | 256.695 | 10.84432 | 125.209 | 1.230822 | 0.04924955 | 0.02153692 | 0.0480752 | -0.02177223 | -0.02630297 | 0.8277479 | 0.04441069 | 4938.398 | 246.1493 | 258.272 | 10.75528
125.303 | 1.290396 | 0.05155065 | 0.02205887 | 0.05026588 | -0.02230581 | -0.02796007 | 0.7977737 | 0.04661131 | 4922.1878 | 245.4446 | 258.0975 | 11.27445 | 125.295 | 1.236401 | 0.0494363 | 0.02163729 | 0.04825316 | -0.02187481 | -0.02637835 | 0.8292713 | 0.04437373 | 4886.5253 | 243.8934 | 255.9506 | 10.67156 | 255.8604 | 541.1338 | 125.312 | 1.259626 | 0.05036455 | 0.02128325 | 0.04913729 | -0.021513 | -0.02762429 | 0.7787712 | 0.04512136 | 4894.6304 | 244.2894 | 256.5929 | 10.87011 | 125.293 | 1.232883 | 0.04933205 | 0.02161818 | 0.04815382 | -0.02185528 | -0.02629854 | 0.8310452 | 0.04448602 | 4942.4505 | 246.3512 | 258.5043 | 10.77475
125.407 | 1.291832 | 0.05160802 | 0.02210562 | 0.05032044 | -0.02235361 | -0.02796683 | 0.7992901 | 0.04666929 | 4917.3247 | 245.2021 | 257.8565 | 11.2894 | 125.401 | 1.23884 | 0.04953384 | 0.02159848 | 0.04834610749 | -0.02183514 | -0.02651097 | 0.8236268 | 0.04446116 | 4893.0094 | 244.217 | 256.314 | 10.69396 | 255.9076 | 540.688 | 125.409 | 1.261526 | 0.05044051 | 0.02133711 | 0.04920961 | -0.02156803 | -0.02764157 | 0.7802751 | 0.04519006 | 4898.683 | 244.4916 | 256.8239 | 10.88774 | 125.413 | 1.235025 | 0.04941776 | 0.02168542 | 0.0482355 | -0.02192401 | -0.02631149 | 0.8332485 | 0.0445704 | 4938.398 | 246.1493 | 258.3134 | 10.79655
125.506 | 1.293509 | 0.051675 | 0.02219752 | 0.05038413 | -0.02244759 | -0.02793654 | 0.8035208 | 0.04673214 | 4918.1352 | 245.2426 | 257.9155 | 11.30561 | 125.491 | 1.240408 | 0.04959653 | 0.02177601 | 0.04840584 | -0.02201661 | -0.02638923 | 0.8343028 | 0.04452581 | 4886.5253 | 243.8934 | 255.9897 | 10.71052 | 255.9426 | 540.238 | 125.513 | 1.263203 | 0.05050755 | 0.02146747 | 0.04927342 | -0.02170125 | -0.02757217 | 0.7870708 | 0.04525827 | 4893.0094 | 244.2085 | 256.5428 | 10.90525 | 125.487 | 1.236624 | 0.04948172 | 0.02165557 | 0.04829644 | -0.02189349 | -0.02640295 | 0.8292061 | 0.04463233 | 4936.7769 | 246.0685 | 258.2443 | 10.81255
125.61 | 1.295385 | 0.05174998 | 0.02216968 | 0.05045542 | -0.02241912 | -0.0280363 | 0.799646 | 0.04679956 | 4922.9983 | 245.4851 | 258.1889 | 11.32301 | 125.598 | 1.242296 | 0.04967203 | 0.02165627 | 0.04847777 | -0.02189421 | -0.02658356 | 0.8235994 | 0.04459295 | 4892.1989 | 244.1766 | 256.3053 | 10.72772 | 255.9788 | 539.8483 | 125.609 | 1.265205 | 0.05058762 | 0.02146979 | 0.04934965 | -0.02170362 | -0.02764602 | 0.7850541 | 0.04532754 | 4901.1145 | 244.613 | 256.9874 | 10.92304 | 125.579 | 1.238716 | 0.04956544 | 0.02176882 | 0.04837621 | -0.02200926 | -0.02636695 | 0.8347288 | 0.0447094 | 4940.019 | 246.2301 | 258.4346 | 10.83246
125.706 | 1.297674 | 0.05184142 | 0.02219321 | 0.05054236 | -0.02244318 | -0.02809917 | 0.7987134 | 0.04688497 | 4924.6193 | 245.5659 | 258.2964 | 11.34507 | 125.698 | 1.244604 | 0.04976431 | 0.02174499 | 0.04856567 | -0.0219849 | -0.02658078 | 0.8270977 | 0.04468245 | 4889.7673 | 244.0552 | 256.2005 | 10.75065 | 256.0271 | 539.3855 | 125.71 | 1.267643 | 0.05068509 | 0.02143034 | 0.04944241 | -0.0216633 | -0.02777911 | 0.7798415 | 0.04542659 | 4893.0094 | 244.2085 | 256.5862 | 10.94847 | 125.687 | 1.241072 | 0.0496597 | 0.02169112 | 0.04846601 | -0.02192984 | -0.02653618 | 0.8264128 | 0.04479707 | 4942.4505 | 246.3512 | 258.585 | 10.85512
125.812 | 1.299677 | 0.05192142 | 0.02217343 | 0.05061842 | -0.02242295 | -0.02819546 | 0.7952681 | 0.04696136 | 4923.8088 | 245.5255 | 258.2735 | 11.36479 | 125.795 | 1.246061 | 0.04982258 | 0.02170303 | 0.04862117 | -0.02194201 | -0.02667917 | 0.8224396 | 0.0447358 | 4892.1989 | 244.1766 | 256.3421 | 10.76432 | 256.0558 | 538.9636 | 125.81 | 1.269163 | 0.05074587 | 0.02146891 | 0.04950026 | -0.02170272 | -0.02779754 | 0.7807426 | 0.04548354 | 4893.8199 | 244.2489 | 256.6435 | 10.96309 | 125.8 | 1.242825 | 0.04972983 | 0.02183361 | 0.04853283 | -0.02207549 | -0.02645734 | 0.8343804 | 0.04486484 | 4940.8295 | 246.2705 | 258.5174 | 10.87264
125.91 | 1.301796 | 0.05200608 | 0.0222741 | 0.05069889 | -0.02252591 | -0.02817298 | 0.7995574 | 0.04704154 | 4923.8088 | 245.5255 | 258.2943 | 11.3855 | 125.889 | 1.248158 | 0.04990639 | 0.0218153 | 0.04870101 | -0.02205677 | -0.02664424 | 0.827825 | 0.04481726 | 4889.7673 | 244.0552 | 256.2351 | 10.7852 | 256.0997 | 538.5659 | 125.924 | 1.271906 | 0.05085553 | 0.02157415 | 0.04960463 | -0.02181028 | -0.02779435 | 0.7847017 | 0.04558282 | 4899.4935 | 244.5321 | 256.9679 | 10.98858 | 125.889 | 1.244829 | 0.04981004 | 0.02183559 | 0.04860924 | -0.02207751 | -0.02653173 | 0.8321174 | 0.04494037 | 4941.64 | 246.3108 | 258.5796 | 10.89217
126.007 | 1.303991 | 0.05209378 | 0.02236663 | 0.05078226 | -0.02262056 | -0.0281617 | 0.8032386 | 0.0471258 | 4922.1878 | 245.4446 | 258.2308 | 11.40727 | 126.026 | 1.25074 | 0.05000965 | 0.02185726 | 0.04879936 | -0.02209967 | -0.02669969 | 0.8277125 | 0.04491523 | 4889.7673 | 244.0552 | 256.2603 | 10.8103 | 256.1524 | 538.0368 | 126.01 | 1.273138 | 0.0509048 | 0.02155422 | 0.04965151 | -0.02178991 | -0.0278616 | 0.7820768 | 0.04563018 | 4898.683 | 244.4916 | 256.9374 | 11.00075 | 126.002 | 1.246706 | 0.04988514 | 0.02187922 | 0.04868077 | -0.02212212 | -0.02655865 | 0.8329537 | 0.04501404 | 4938.398 | 246.1493 | 258.4284 | 10.91122
126.104 | 1.305634 | 0.05215939 | 0.02238793 | 0.05084461 | -0.02264235 | -0.02820226 | 0.8028556 | 0.04719094 | 4918.1352 | 245.2426 | 258.0343 | 11.42408 | 126.096 | 1.252336 | 0.05007348 | 0.02188654 | 0.04886014 | -0.02212961 | -0.02673054 | 0.8278774 | 0.04497835 | 4886.5253 | 243.8934 | 256.106 | 10.82647 | 256.1864 | 537.5622 | 126.13 | 1.276197 | 0.05102712 | 0.02164546 | 0.0497679 | -0.02188316 | -0.02788474 | 0.7847717 | 0.04574677 | 4897.8724 | 244.4512 | 256.9248 | 11.03071 | 126.097 | 1.248707 | 0.0499652 | 0.02204111 | 0.04875702 | -0.02228764 | -0.02646938 | 0.842016 | 0.04509002 | 4938.398 | 246.1493 | 258.4482 | 10.93085
126.201 | 1.307217 | 0.05222263 | 0.0224484 | 0.05090472 | -0.0227042 | -0.02820052 | 0.8050986 | 0.04724721 | 4922.9983 | 245.4851 | 258.3049 | 11.43861 | 126.199 | 1.25449 | 0.05015958 | 0.02189402 | 0.04894214 | -0.02213725 | -0.02680488 | 0.8258664 | 0.04506067 | 4885.7148 | 243.853 | 256.0845 | 10.84756 | 256.2306 | 537.134 | 126.21 | 1.277098 | 0.05106312 | 0.02164706 | 0.04980215 | -0.02188479 | -0.02791736 | 0.7839135 | 0.04578022 | 4898.683 | 244.4916 | 256.9761 | 11.0393 | 126.223 | 1.251152 | 0.05006304 | 0.02196231 | 0.0488502 | -0.02220707 | -0.02664314 | 0.8335005 | 0.04517925 | 4943.261 | 246.3916 | 258.7268 | 10.95393
126.307 | 1.309275 | 0.05230485 | 0.02247393 | 0.05098285 | -0.02273031 | -0.02825254 | 0.8045405 | 0.04732506 | 4922.9983 | 245.4851 | 258.3251 | 11.45872 | 126.309 | 1.25642 | 0.05023677 | 0.02192646 | 0.04901563 | -0.02217042 | -0.02684521 | 0.8258611 | 0.04512744 | 4893.8199 | 244.2575 | 256.5282 | 10.86467 | 256.2664 | 536.6954 | 126.338 | 1.279703 | 0.05116729 | 0.02166978 | 0.04990126 | -0.02190802 | -0.02799323 | 0.7826185 | 0.04587959 | 4897.8724 | 244.4512 | 256.9591 | 11.06484 | 126.29 | 1.252684 | 0.05012433 | 0.02195288 | 0.04890857 | -0.02219743 | -0.02671113 | 0.8310179 | 0.04523739 | 4943.261 | 246.3916 | 258.7419 | 10.96897
126.407 | 1.311388 | 0.05238928 | 0.02250232 | 0.05106308 | -0.02275936 | -0.02830372 | 0.8041123 | 0.04740319 | 4925.4298 | 245.6063 | 258.4734 | 11.47891 | 126.396 | 1.257912 | 0.0502964 | 0.02197487 | 0.04907241 | -0.02221992 | -0.02685249 | 0.8274806 | 0.04518658 | 4890.5779 | 244.0957 | 256.3728 | 10.87984 | 256.2981 | 536.3252 | 126.41 | 1.281185 | 0.05122655 | 0.02168595 | 0.04995763 | -0.02192455 | -0.02803308 | 0.7820955 | 0.04593374 | 4900.304 | 244.5725 | 257.1011 | 11.07876 | 126.403 | 1.25436 | 0.05019141 | 0.02205513 | 0.04897245 | -0.02230198 | -0.02667047 | 0.8362049 | 0.04530525 | 4937.5875 | 246.1089 | 258.4614 | 10.98652
126.508 | 1.313517 | 0.05247431 | 0.02250392 | 0.05114388 | -0.022761 | -0.02838288 | 0.8019269 | 0.04748189 | 4927.8613 | 245.7276 | 258.6219 | 11.49925 | 126.496 | 1.260447 | 0.05039776 | 0.02201904 | 0.04916891 | -0.02226508 | -0.02690383 | 0.8275803 | 0.04528527 | 4887.3358 | 243.9339 | 256.2276 | 10.90513 | 256.351 | 535.8614 | 126.538 | 1.283987 | 0.05133858 | 0.02168947 | 0.05006419 | -0.02192814 | -0.02813605 | 0.7793612 | 0.04604121 | 4898.683 | 244.4916 | 257.0435 | 11.10638 | 126.507 | 1.256786 | 0.05028849 | 0.02209488 | 0.04906488 | -0.02234263 | -0.02672225 | 0.8361061 | 0.04539614 | 4939.2085 | 246.1897 | 258.5702 | 11.01002
126.605 | 1.315275 | 0.05254456 | 0.02250887 | 0.05121063 | -0.02276606 | -0.02844457 | 0.8003656 | 0.0475514 | 4923.8088 | 245.5255 | 258.4265 | 11.51722 | 126.596 | 1.262545 | 0.05048165 | 0.02208084 | 0.04924877 | -0.02232827 | -0.0269205 | 0.8294153 | 0.04536483 | 4887.3358 | 243.9339 | 256.248 | 10.92552 | 256.3936 | 535.338 | 126.611 | 1.285057 | 0.05138136 | 0.0218308 | 0.05010488 | -0.02207262 | -0.02803227 | 0.7874004 | 0.04607774 | 4903.546 | 244.7343 | 257.3091 | 11.11578 | 126.589 | 1.258528 | 0.05035817 | 0.02209457 | 0.04913122 | -0.02234231 | -0.02678891 | 0.8340133 | 0.04546345 | 4937.5875 | 246.1089 | 258.5024 | 11.02742
126.708 | 1.317032 | 0.05261474 | 0.02252562 | 0.0512773 | -0.02278319 | -0.02849411 | 0.7995757 | 0.04761482 | 4927.8613 | 245.7276 | 258.6564 | 11.53362 | 126.696 | 1.264482 | 0.05055913 | 0.02205195 | 0.04932253 | -0.02229873 | -0.0270238 | 0.8251515 | 0.04543121 | 4896.2514 | 244.3789 | 256.7344 | 10.94254 | 256.4291 | 534.9099 | 126.711 | 1.287731 | 0.05148828 | 0.02173981 | 0.05020657 | -0.0219796 | -0.02822697 | 0.7786736 | 0.04618235 | 4899.4935 | 244.5321 | 257.1226 | 11.14269 | 126.711 | 1.261162 | 0.05046357 | 0.02210684 | 0.04923156 | -0.02235486 | -0.0268767 | 0.8317562 | 0.04555379 | 4950.5556 | 246.7552 | 259.2074 | 11.0508
126.805 | 1.319603 | 0.05271746 | 0.02256431 | 0.05137488 | -0.02282278 | -0.0285521 | 0.7993379 | 0.04771023 | 4930.2929 | 245.8488 | 258.8093 | 11.55831 | 126.79 | 1.266268 | 0.05063051 | 0.02209281 | 0.04939047 | -0.02234051 | -0.02704996 | 0.8258979 | 0.04550283 | 4891.293 | 244.1314 | 256.4919 | 10.96092 | 256.4674 | 534.5052 | 126.811 | 1.289623 | 0.05156394 | 0.02183424 | 0.05027852 | -0.02207614 | -0.02820238 | 0.7827756 | 0.04625134 | 4902.7355 | 244.6939 | 257.3113 | 11.16043 | 126.797 | 1.262657 | 0.0505234 | 0.02222517 | 0.04928852 | -0.02247587 | -0.02681265 | 0.8382561 | 0.04561776 | 4940.8295 | 246.2705 | 258.7129 | 11.06737
126.905 | 1.321585 | 0.05279663 | 0.02264982 | 0.05145008 | -0.02291027 | -0.02853981 | 0.8027479 | 0.04779058 | 4922.9983 | 245.4851 | 258.4458 | 11.57909 | 126.897 | 1.268517 | 0.05072043 | 0.02214422 | 0.04947605 | -0.02239308 | -0.02708297 | 0.8268326 | 0.045588 | 4891.3884 | 244.1361 | 256.5188 | 10.98277 | 256.5129 | 534.0458 | 126.911 | 1.291714 | 0.05164752 | 0.02190778777 | 0.050358 | -0.02215133 | -0.02820668 | 0.7853221 | 0.04632917 | 4904.3565 | 244.7748 | 257.4168 | 11.18046 | 126.89 | 1.264791 | 0.05060881 | 0.02220957 | 0.04936981 | -0.02245991 | -0.0269099 | 0.8346338 | 0.04569695 | 4943.261 | 246.3916 | 258.8612 | 11.08786
127.011 | 1.323557 | 0.05287541 | 0.02261145 | 0.05152491 | -0.02287101 | -0.0286539 | 0.7981814 | 0.04786393 | 4924.6193 | 245.5659 | 258.5503 | 11.59805 | 126.99 | 1.27029 | 0.05079135 | 0.02212816 | 0.04954355 | -0.02237666 | -0.02716689 | 0.8236738 | 0.04565202 | 4895.4409 | 244.3384 | 256.7487 | 10.9992 | 256.547 | 533.609 | 127.011 | 1.29351 | 0.05171936 | 0.02187121 | 0.05042631 | -0.02211394 | -0.02831238 | 0.7810695 | 0.04640587 | 4893.8199 | 244.2489 | 256.8813 | 11.20018 | 126.994 | 1.266615 | 0.05068177 | 0.02222818 | 0.04943926 | -0.02247895 | -0.02696031 | 0.8337792 | 0.04576553 | 4944.0715 | 246.432 | 258.9217 | 11.10562
127.108 | 1.326017 | 0.05297371 | 0.02265804 | 0.05161827 | -0.02291868 | -0.02869959 | 0.7985716 | 0.04795453 | 4927.8613 | 245.7276 | 258.7447 | 11.62148 | 127.093 | 1.272142 | 0.0508654 | 0.02218846 | 0.04961402 | -0.02243833 | -0.02717569 | 0.8256765 | 0.04572221 | 4895.4409 | 244.3384 | 256.7668 | 11.01722 | 256.5845 | 533.2162 | 127.144 | 1.296051 | 0.05182094 | 0.0219867 | 0.0505229 | -0.022232 | -0.02829089 | 0.7858362 | 0.04648874 | 4910.0301 | 245.058 | 257.7571 | 11.22151 | 127.097 | 1.268364 | 0.05075175 | 0.0222403 | 0.04950586 | -0.02249134 | -0.02701452 | 0.8325648 | 0.04583129 | 4944.882 | 246.4724 | 258.9814 | 11.12264
127.208 | 1.327883 | 0.05304823 | 0.02275273 | 0.05168904 | -0.02301556 | -0.02867347 | 0.802678 | 0.04803167 | 4918.9457 | 245.283 | 258.2948 | 11.64142 | 127.217 | 1.274733 | 0.05096897 | 0.02219421 | 0.04971257 | -0.02244421 | -0.02726836 | 0.823086 | 0.04582295 | 4892.1989 | 244.1766 | 256.622 | 11.04308 | 256.6381 | 532.7163 | 127.211 | 1.297737 | 0.05188836 | 0.02196405 | 0.05058699 | -0.02220885 | -0.02837814 | 0.7826041 | 0.04655124 | 4911.6511 | 245.1389 | 257.8587 | 11.23762 | 127.198 | 1.270474 | 0.05083616 | 0.02232947 | 0.04958619 | -0.02258255 | -0.02700364 | 0.8362779 | 0.04590771 | 4949.7451 | 246.7148 | 259.2569 | 11.14245
127.298 | 1.329584 | 0.0531162 | 0.02268484 | 0.05175358 | -0.0229461 | -0.02880748 | 0.7965329 | 0.04809236 | 4923.8088 | 245.5255 | 258.5669 | 11.65711 | 127.297 | 1.275978 | 0.05101877 | 0.0222801 | 0.04975995 | -0.02253205 | -0.0272279 | 0.8275354 | 0.04587402 | 4887.3358 | 243.9339 | 256.3791 | 11.05618 | 256.6653 | 532.2727 | 127.318 | 1.299269 | 0.0519496 | 0.02206576 | 0.05064521 | -0.02231285 | -0.02833235 | 0.7875398 | 0.04661589 | 4903.546 | 244.7343 | 257.4482 | 11.25428 | 127.298 | 1.272263 | 0.05090775 | 0.02233755216 | 0.04965432 | -0.02259081 | -0.0270635 | 0.8347335 | 0.04598101 | 4942.4505 | 246.3512 | 258.8924 | 11.16144
127.399 | 1.331324 | 0.05318569 | 0.02288515 | 0.05181956 | -0.02315108 | -0.02866848 | 0.8075445 | 0.04815871 | 4922.9983 | 245.4851 | 258.5414 | 11.67426 | 127.387 | 1.277834 | 0.05109297 | 0.02232387 | 0.04983055 | -0.02257682 | -0.02725373 | 0.8283939 | 0.0459379 | 4895.4409 | 244.3384 | 256.8224 | 11.07257 | 256.6993 | 531.937 | 127.412 | 1.301085 | 0.0520222 | 0.02207041 | 0.05071422 | -0.0223176 | -0.02839662 | 0.7859246 | 0.04668396 | 4904.3565 | 244.7748 | 257.5085 | 11.2718 | 127.429 | 1.275135 | 0.05102269 | 0.02238587 | 0.04976368 | -0.02264023 | -0.02712345 | 0.8347107 | 0.04608636 | 4947.3136 | 246.5936 | 259.1755 | 11.18872
127.499 | 1.332911 | 0.05324909 | 0.02284239 | 0.05187976 | -0.02310732 | -0.02877244 | 0.8031062 | 0.04821868 | 4922.9983 | 245.4851 | 258.5569 | 11.68977 | 127.497 | 1.280338 | 0.05119311 | 0.02235678 | 0.04992581 | -0.02261048 | -0.02731533 | 0.827758 | 0.04603343 | 4894.6304 | 244.2979 | 256.8043 | 11.0971 | 256.7501 | 531.4716 | 127.512 | 1.303196 | 0.05210663 | 0.02207249 | 0.05079447 | -0.02231973 | -0.02847474 | 0.7838432 | 0.04676454 | 4903.546 | 244.7343 | 257.4866 | 11.29256 | 127.491 | 1.276102 | 0.05106138 | 0.02241778 | 0.0498005 | -0.02267288 | -0.02712762 | 0.8357859 | 0.0461146 | 4958.6607 | 247.1592 | 259.7795 | 11.19605
127.609 | 1.334963 | 0.05333108 | 0.0228826 | 0.0519576 | -0.02314847 | -0.02880913 | 0.8035114 | 0.04829081 | 4930.2929 | 245.8488 | 258.9602 | 11.70843 | 127.597 | 1.282253 | 0.05126968 | 0.02237198 | 0.04999865 | -0.02262602 | -0.02737262 | 0.8265932 | 0.04610599 | 4894.6304 | 244.2979 | 256.823 | 11.11574 | 256.7886 | 530.9813 | 127.612 | 1.305111 | 0.05218319 | 0.02210738 | 0.05086724 | -0.02235541 | -0.02851183 | 0.7840749 | 0.04684035 | 4899.4935 | 244.5321 | 257.2925 | 11.31207 | 127.599 | 1.27779 | 0.05112893 | 0.02241628 | 0.04986476 | -0.02267134 | -0.02719342 | 0.833707 | 0.04618826 | 4945.6926 | 246.5128 | 259.1168 | 11.21516
127.707 | 1.337118 | 0.05341718 | 0.02293564 | 0.05203934 | -0.02320276 | -0.02883658 | 0.8046294 | 0.04837527 | 4926.2403 | 245.6467 | 258.7685 | 11.7303 | 127.691 | 1.284332 | 0.0513528 | 0.02246763 | 0.05007772 | -0.02272387 | -0.02735385 | 0.8307376 | 0.04618733 | 4891.3884 | 244.1361 | 256.6732 | 11.13662 | 256.8317 | 530.5327 | 127.712 | 1.307161 | 0.05226517 | 0.02219037 | 0.05094515 | -0.02244028 | -0.02850487 | 0.7872436 | 0.04691595 | 4901.925 | 244.6534 | 257.4403 | 11.33153 | 127.698 | 1.279613 | 0.05120189 | 0.02244344 | 0.04993416 | -0.02269913 | -0.02723503 | 0.8334534 | 0.04625501 | 4948.9346 | 246.6744 | 259.3046 | 11.23247
127.809 | 1.339205 | 0.05350054 | 0.02295032 | 0.05211847 | -0.02321778 | -0.02890069 | 0.8033643 | 0.04844989 | 4931.9139 | 245.9296 | 259.087 | 11.74962 | 127.791 | 1.2861 | 0.0514235 | 0.02247401 | 0.05014496 | -0.02273039 | -0.02741457 | 0.8291357 | 0.04625496 | 4890.5779 | 244.0957 | 256.6479 | 11.15398 | 256.8676 | 530.0987 | 127.826 | 1.309401 | 0.05235471 | 0.0221726 | 0.05103023 | -0.02242211 | -0.02860812 | 0.7837672 | 0.04699337 | 4910.8406 | 245.0984 | 257.9305 | 11.35147 | 127.815 | 1.282125 | 0.0513024 | 0.02250205 | 0.05002978 | -0.02275908 | -0.02727069 | 0.834562 | 0.04634846 | 4951.3661 | 246.7956 | 259.4568 | 11.25671
127.903 | 1.34111 | 0.05357666 | 0.02296109 | 0.05219072 | -0.0232288 | -0.02896192 | 0.8020463 | 0.04852369 | 4929.4823 | 245.8084 | 258.978 | 11.76873 | 127.887 | 1.287903 | 0.05149557 | 0.02245015 | 0.0502135 | -0.02270599 | -0.02750751 | 0.825447 | 0.04631227 | 4904.3565 | 244.7834 | 257.3886 | 11.16871 | 256.8979 | 529.7349 | 127.913 | 1.310904 | 0.0524148 | 0.02225023 | 0.05108734 | -0.0225015 | -0.02858584 | 0.7871554 | 0.04705357 | 4906.7881 | 244.8961 | 257.7323 | 11.367 | 127.896 | 1.283884 | 0.05137277 | 0.02253967 | 0.05009671 | -0.02279757 | -0.02729914 | 0.8351023 | 0.04641575 | 4950.5556 | 246.7552 | 259.4317 | 11.27416
128.006 | 1.342587 | 0.05363564 | 0.02298399 | 0.0522467 | -0.02325224 | -0.02899446 | 0.8019544 | 0.04857946 | 4929.4823 | 245.8084 | 258.9925 | 11.78318 | 127.991 | 1.289595 | 0.05156321 | 0.02247676 | 0.05027783 | -0.02273321 | -0.02754462 | 0.8253232 | 0.04638409 | 4894.6304 | 244.2979 | 256.8947 | 11.18718 | 256.936 | 529.3591 | 128.012 | 1.312534 | 0.05248001 | 0.02220349 | 0.05114929 | -0.0224537 | -0.02869559 | 0.7824791 | 0.04711261 | 4910.0301 | 245.058 | 257.9186 | 11.38222 | 127.998 | 1.285587 | 0.05144092 | 0.02261475 | 0.05016153 | -0.02287439 | -0.02728714 | 0.8382844 | 0.04647973 | 4951.3661 | 246.7956 | 259.491 | 11.29076
128.1 | 1.344677 | 0.05371915 | 0.02308705 | 0.05232596 | -0.02335773 | -0.02896823 | 0.8063224 | 0.04865782 | 4930.2929 | 245.8488 | 259.0556 | 11.80347 | 128.098 | 1.291967 | 0.05165809 | 0.02258989 | 0.05036805 | -0.02284895 | -0.0275191 | 0.8302944 | 0.04647331 | 4895.4409 | 244.3384 | 256.9605 | 11.2101 | 256.9832 | 528.8908 | 128.113 | 1.314774 | 0.05256954 | 0.02233762 | 0.05123436 | -0.02259088 | -0.02864348 | 0.7886921 | 0.047202 | 4904.3565 | 244.7748 | 257.6425 | 11.40526 | 128.099 | 1.287531 | 0.05151869 | 0.02266195 | 0.05023549 | -0.02292268 | -0.02731281 | 0.839265 | 0.04655402 | 4950.5556 | 246.7552 | 259.4677 | 11.31004
128.2 | 1.346798 | 0.05380388 | 0.02302882 | 0.05240636 | -0.02329812 | -0.02910824 | 0.800396 | 0.04873371 | 4935.9664 | 246.1317 | 259.3746 | 11.82315 | 128.191 | 1.29413 | 0.05174457 | 0.0225558 | 0.05045028 | -0.02281408 | -0.0276362 | 0.8255142 | 0.04655457 | 4896.2514 | 244.3789 | 257.0241 | 11.23098 | 257.0261 | 528.3953 | 128.216 | 1.316114 | 0.05262315 | 0.02227632 | 0.05128529 | -0.02252818 | -0.02875711 | 0.7833953 | 0.04725339 | 4903.546 | 244.7343 | 257.613 | 11.4185 | 128.214 | 1.289749 | 0.05160745 | 0.02269791 | 0.0503199 | -0.02295947 | -0.02736043 | 0.839149 | 0.04663932 | 4948.9346 | 246.6744 | 259.4047 | 11.33217
128.3 | 1.348652 | 0.05387795 | 0.0231046 | 0.05247664 | -0.02337569 | -0.02910095 | 0.8032623 | 0.04880856 | 4929.4823 | 245.8084 | 259.052 | 11.84255 | 128.299 | 1.295874 | 0.05181427 | 0.02257029 | 0.05051655 | -0.0228289 | -0.02768765 | 0.8245154 | 0.04662188 | 4894.6304 | 244.2979 | 256.9561 | 11.24828 | 257.0616 | 527.9637 | 128.316 | 1.31822 | 0.05270735 | 0.02234258 | 0.05136527 | -0.02259596 | -0.02876931 | 0.7854187 | 0.04733172 | 4905.167 | 244.8152 | 257.7188 | 11.43868 | 128.296 | 1.291885 | 0.05169293 | 0.02263835 | 0.05040118 | -0.02289853 | -0.02750264 | 0.8325939 | 0.0467191 | 4950.5556 | 246.7552 | 259.5107 | 11.35287
128.407 | 1.350626 | 0.05395681 | 0.02314624 | 0.05255147 | -0.02341832 | -0.02913315 | 0.8038375 | 0.04887949 | 4934.3454 | 246.0509 | 259.327 | 11.86093 | 128.389 | 1.297392 | 0.05187498 | 0.02264114 | 0.05057427 | -0.02290139 | -0.02767288 | 0.8275753 | 0.04668001 | 4893.8199 | 244.2575 | 256.9283 | 11.26322 | 257.0923 | 527.5996 | 128.413 | 1.320284 | 0.05278986 | 0.02239948 | 0.05144365 | -0.02265416 | -0.02878949 | 0.7868899 | 0.04740512 | 4910.8406 | 245.0984 | 258.0371 | 11.45761 | 128.406 | 1.293949 | 0.05177551 | 0.02268809 | 0.0504797 | -0.02294943 | -0.02753027 | 0.833607 | 0.04680094 | 4945.6926 | 246.5128 | 259.2762 | 11.3741
128.51 | 1.352461 | 0.05403011 | 0.02314265 | 0.05262102 | -0.02341465 | -0.02920637 | 0.8016965 | 0.04894698 | 4936.7769 | 246.1721 | 259.4728 | 11.87844 | 128.492 | 1.29981 | 0.05197168 | 0.02265539 | 0.0506662 | -0.02291597 | -0.02775022 | 0.8257941 | 0.04676836 | 4897.8724 | 244.4598 | 257.1647 | 11.28593 | 257.1389 | 527.1745 | 128.506 | 1.322264 | 0.05286903 | 0.02247743 | 0.05151884 | -0.0227339 | -0.02878495 | 0.7897843 | 0.047486 | 4903.546 | 244.7343 | 257.6732 | 11.47847 | 128.499 | 1.295456 | 0.0518358 | 0.02273205 | 0.05053702 | -0.0229944 | -0.02754262 | 0.8348662 | 0.04685082 | 4955.4187 | 246.9976 | 259.801 | 11.38704
128.61 | 1.354895 | 0.05412734 | 0.02319346 | 0.05271326 | -0.02346666 | -0.0292466 | 0.8023725 | 0.04904552 | 4927.8613 | 245.7276 | 259.0281 | 11.90399 | 128.592 | 1.30138 | 0.05203445 | 0.02268972 | 0.05072586 | -0.02295109 | -0.02777477 | 0.8263288 | 0.04682908 | 4896.2514 | 244.3789 | 257.095 | 11.30154 | 257.1709 | 526.7422 | 128.617 | 1.324274 | 0.05294941 | 0.02251232 | 0.05159518 | -0.02276959 | -0.02882559 | 0.7899088 | 0.04755937 | 4906.7881 | 244.8961 | 257.8633 | 11.49738 | 128.6 | 1.297628 | 0.05192273 | 0.02276618 | 0.05061966 | -0.02302933 | -0.02759033 | 0.8346887 | 0.04694401 | 4940.8295 | 246.2705 | 259.0575 | 11.41122
128.707 | 1.356544 | 0.05419325 | 0.02323726 | 0.05277578 | -0.0235115 | -0.02926428 | 0.8034196 | 0.04910238 | 4935.1559 | 246.0913 | 259.4278 | 11.91873 | 128.698 | 1.303581 | 0.05212246 | 0.02271066 | 0.05080951 | -0.02297252 | -0.02783699 | 0.8252514 | 0.04691047 | 4898.683 | 244.5002 | 257.2442 | 11.32247 | 257.2137 | 526.3304 | 128.721 | 1.326677 | 0.0530455 | 0.02250048 | 0.05168644 | -0.02275747 | -0.02892896 | 0.7866674 | 0.04764892 | 4908.4091 | 244.9771 | 257.972 | 11.52048 | 128.699 | 1.299288 | 0.05198913 | 0.02283802 | 0.05068278 | -0.02310284 | -0.02757994 | 0.8376684 | 0.04700267 | 4946.5031 | 246.5532 | 259.3713 | 11.42643
128.805 | 1.358431 | 0.05426861 | 0.02324563 | 0.05284727 | -0.02352008 | -0.02932719 | 0.8019886 | 0.049173 | 4935.9664 | 246.1317 | 259.4889 | 11.93705 | 128.795 | 1.305313 | 0.0521917 | 0.02280434 | 0.05087533 | -0.02306839 | -0.02780694 | 0.8295909 | 0.04697409 | 4901.1145 | 244.6216 | 257.3888 | 11.33884 | 257.2472 | 525.9103 | 128.827 | 1.329088 | 0.0531419 | 0.0225132 | 0.05177798 | -0.02277049 | -0.02900749 | 0.7849868 | 0.04774009 | 4908.4091 | 244.9771 | 257.9956 | 11.544 | 128.812 | 1.301662 | 0.05208414 | 0.02288157 | 0.0507731 | -0.02314742 | -0.02762567 | 0.8378952 | 0.04709206 | 4947.3136 | 246.5936 | 259.4373 | 11.44961
128.901 | 1.359915 | 0.05432789 | 0.0232647 | 0.0529035 | -0.0235396 | -0.0293639 | 0.8016508 | 0.04923143 | 4932.7244 | 245.9701 | 259.3331 | 11.95221 | 128.899 | 1.30702 | 0.05225996 | 0.02273207 | 0.05094019 | -0.02299443 | -0.02794576 | 0.8228235 | 0.04704129 | 4897.8724 | 244.4598 | 257.2352 | 11.35613 | 257.2825 | 525.5315 | 128.914 | 1.33098 | 0.05321755 | 0.02252681 | 0.05184981 | -0.02278441 | -0.0290654 | 0.7839016 | 0.0478163 | 4902.7355 | 244.6939 | 257.7159 | 11.56365 | 128.897 | 1.303236 | 0.05214711 | 0.022875 | 0.05083294 | -0.02314069 | -0.02769225 | 0.835638 | 0.04714987 | 4949.7451 | 246.7148 | 259.5803 | 11.46462
129.001 | 1.362087 | 0.05441468 | 0.0233353 | 0.05298581 | -0.02361188 | -0.02937393 | 0.8038378 | 0.04931525 | 4930.2929 | 245.8488 | 259.2266 | 11.97394 | 128.996 | 1.309042 | 0.05234079808 | 0.02289874 | 0.05101701 | -0.02316499 | -0.02785203 | 0.8317164 | 0.04711845 | 4897.0619 | 244.4193 | 257.2124 | 11.37598 | 257.323 | 525.1138 | 129.013 | 1.33215 | 0.0532643 | 0.02257978 | 0.0518942 | -0.02283861 | -0.02905559 | 0.7860317 | 0.04785451 | 4910.0301 | 245.058 | 258.1108 | 11.5735 | 129.004 | 1.305561 | 0.05224014 | 0.02290763 | 0.05092136 | -0.02317409 | -0.02774727 | 0.8351843 | 0.04723616 | 4952.1766 | 246.836 | 259.7308 | 11.48702
129.101 | 1.364077 | 0.05449416 | 0.02335532 | 0.05306118 | -0.02363238 | -0.0294288 | 0.8030357 | 0.04939035 | 4930.2929 | 245.8488 | 259.2461 | 11.99341 | 129.096 | 1.310864 | 0.05241363 | 0.0228974 | 0.05108622 | -0.02316362 | -0.02792261 | 0.829565 | 0.04719126 | 4892.1989 | 244.1766 | 256.9748 | 11.3947 | 257.3612 | 524.68 | 129.1 | 1.333746 | 0.05332813 | 0.02255378 | 0.0519548 | -0.022812 | -0.02914279 | 0.7827665 | 0.04791886 | 4905.167 | 244.8152 | 257.8708 | 11.5901 | 129.097 | 1.307152 | 0.05230379 | 0.02289662 | 0.05098185 | -0.02316282 | -0.02781903 | 0.8326251 | 0.04728798 | 4963.5238 | 247.4016 | 260.3417 | 11.5005
129.205 | 1.365835 | 0.05456441 | 0.02336657 | 0.0531278 | -0.0236439 | -0.02948391 | 0.8019254 | 0.0494531 | 4935.1559 | 246.0913 | 259.5191 | 12.00969 | 129.196 | 1.312786 | 0.0524905 | 0.02290449 | 0.05115926 | -0.02317087 | -0.02798839 | 0.8278742 | 0.04725821 | 4899.4935 | 244.5407 | 257.3767 | 11.41192 | 257.3963 | 524.276 | 129.207 | 1.336315 | 0.05343086 | 0.02266845 | 0.05205232 | -0.02292933 | -0.02912298 | 0.7873278 | 0.04801266 | 4909.2196 | 245.0175 | 258.109 | 11.6143 | 129.191 | 1.309399 | 0.0523937 | 0.02295658 | 0.05106728 | -0.02322418 | -0.0278431 | 0.8341092 | 0.04738033 | 4953.7977 | 246.9168 | 259.8537 | 11.52452
129.305 | 1.368225 | 0.05465989 | 0.02347099 | 0.05321833 | -0.02375082 | -0.02946751 | 0.8060001 | 0.04954451 | 4933.5349 | 246.0105 | 259.4574 | 12.0334 | 129.297 | 1.315073 | 0.05258194 | 0.02292803 | 0.05124614 | -0.02319496 | -0.02805118 | 0.8268801 | 0.04734475 | 4899.4935 | 244.5407 | 257.3991 | 11.43419 | 257.4416 | 523.8326 | 129.314 | 1.337408 | 0.05347455 | 0.02269366 | 0.0520938 | -0.02295513 | -0.02913867 | 0.7877891 | 0.04805264 | 4910.8406 | 245.0984 | 258.2049 | 11.62462 | 129.298 | 1.310915 | 0.05245437 | 0.02300117 | 0.05112493 | -0.02326982 | -0.02785511 | 0.8353878 | 0.04744079 | 4949.7451 | 246.7148 | 259.6561 | 11.54022
129.408 | 1.370296 | 0.05474264 | 0.02343038 | 0.05329679 | -0.02370924 | -0.02958755 | 0.8013249 | 0.04962268 | 4933.5349 | 246.0105 | 259.4777 | 12.05369 | 129.396 | 1.316885 | 0.05265439 | 0.02295054 | 0.05131497 | -0.02321801 | -0.02809696 | 0.8263529 | 0.04741266 | 4900.304 | 244.5811 | 257.4594 | 11.45167 | 257.4772 | 523.3866 | 129.411 | 1.339766 | 0.05356881 | 0.02272295 | 0.05218327 | -0.0229851 | -0.02919817 | 0.7872102 | 0.04814041 | 4912.4616 | 245.1793 | 258.3133 | 11.64729 | 129.38 | 1.312872 | 0.05253268 | 0.02306326 | 0.05119933 | -0.02333338 | -0.02786596 | 0.8373435 | 0.04751431 | 4950.5556 | 246.7552 | 259.718 | 11.55931
129.509 | 1.372057 | 0.05481297 | 0.02349755 | 0.05336347 | -0.02377802 | -0.02958545 | 0.8037068 | 0.04968428 | 4940.019 | 246.3338 | 259.8361 | 12.06968 | 129.497 | 1.318544 | 0.05272074 | 0.02298054 | 0.051378 | -0.0232487 | -0.02812929 | 0.8264944 | 0.04747545 | 4900.304 | 244.5811 | 257.4756 | 11.46784 | 257.51 | 523.0094 | 129.514 | 1.341486 | 0.0536376 | 0.02274056 | 0.05224856 | -0.02300312 | -0.02924544 | 0.7865539 | 0.04820944 | 4907.5986 | 244.9366 | 258.0744 | 11.66511 | 129.511 | 1.315454 | 0.05263601 | 0.02302303 | 0.05129751 | -0.0232922 | -0.02800531 | 0.8317064 | 0.04760549 | 4959.4712 | 247.1996 | 260.2112 | 11.58302
129.608 | 1.37385 | 0.05488459 | 0.02353273 | 0.05343137 | -0.02381405 | -0.02961732 | 0.8040581 | 0.04975435 | 4936.7769 | 246.1721 | 259.6832 | 12.08788 | 129.598 | 1.320169 | 0.05278572 | 0.02302612 | 0.05143972 | -0.02329536 | -0.02814436 | 0.8277099 | 0.0475337 | 4904.3565 | 244.7834 | 257.7045 | 11.48284 | 257.5405 | 522.6602 | 129.614 | 1.34334 | 0.05371173 | 0.02282083 | 0.05231891 | -0.02308525 | -0.02923366 | 0.7896806 | 0.04827617 | 4911.6511 | 245.1389 | 258.3057 | 11.68234 | 129.587 | 1.316843 | 0.05269158 | 0.02311965 | 0.05135029 | -0.0233911 | -0.02795919 | 0.8366158 | 0.04766109 | 4955.4187 | 246.9976 | 260.0123 | 11.59748
129.702 | 1.375706 | 0.05495873 | 0.02359312 | 0.05350165 | -0.02387589 | -0.02962576 | 0.8059166 | 0.04982377 | 4937.5875 | 246.2126 | 259.7441 | 12.10591 | 129.697 | 1.322674 | 0.05288585 | 0.02310028 | 0.05153483 | -0.02337127 | -0.02816355 | 0.8298412 | 0.04763166 | 4900.304 | 244.5811 | 257.516 | 11.50808 | 257.5916 | 522.2098 | 129.708 | 1.346045 | 0.05381987 | 0.02281707 | 0.05242154 | -0.02308141 | -0.02934013 | 0.7866838 | 0.04837371 | 4917.3247 | 245.422 | 258.6306 | 11.70756 | 129.728 | 1.319481 | 0.05279712 | 0.02317731 | 0.05145055 | -0.02345012 | -0.02800043 | 0.8374917 | 0.04775917 | 4957.8502 | 247.1188 | 260.166 | 11.62299
129.802 | 1.37747 | 0.05502922 | 0.02367337 | 0.05356846 | -0.02395809 | -0.02961038 | 0.8091112 | 0.04989214 | 4935.1559 | 246.0913 | 259.6335 | 12.12367 | 129.79 | 1.324497 | 0.05295876 | 0.02311508 | 0.05160407 | -0.02338642 | -0.02821764 | 0.8287873 | 0.04770063 | 4900.304 | 244.5811 | 257.5338 | 11.52584 | 257.6276 | 521.7287 | 129.825 | 1.347868 | 0.05389278 | 0.022857 | 0.05249072 | -0.02312227 | -0.02936844 | 0.787317 | 0.04845195 | 4905.9776 | 244.8557 | 258.0517 | 11.72777 | 129.798 | 1.320507 | 0.05283818 | 0.02319624 | 0.05148955 | -0.0234695 | -0.02802005 | 0.8375968 | 0.04780104 | 4953.7977 | 246.9168 | 259.9635 | 11.63388
129.902 | 1.380272 | 0.05514115 | 0.02369267 | 0.05367455 | -0.02397786 | -0.02969669 | 0.8074252 | 0.04999543 | 4938.398 | 246.253 | 259.8316 | 12.15049 | 129.904 | 1.32683 | 0.05305203 | 0.02311303 | 0.05169264 | -0.02338433 | -0.02830831 | 0.8260587 | 0.04778564 | 4904.3565 | 244.7834 | 257.7696 | 11.54774 | 257.6719 | 521.2852 | 129.915 | 1.349869 | 0.05397278 | 0.02281843 | 0.05256662 | -0.0230828 | -0.02948382 | 0.782897 | 0.04852021 | 4914.8932 | 245.3007 | 258.5402 | 11.7454 | 129.9 | 1.32221 | 0.05290634 | 0.02321105 | 0.05155428 | -0.02348466 | -0.02806962 | 0.8366578 | 0.04786131 | 4959.4712 | 247.1996 | 260.2781 | 11.64956
130.009 | 1.381624 | 0.05519518 | 0.02365031 | 0.05372575 | -0.02393447 | -0.02979128 | 0.8034054 | 0.05004704 | 4937.5875 | 246.2126 | 259.8023 | 12.1639 | 129.987 | 1.328602 | 0.05312288 | 0.02319129 | 0.05175992 | -0.02346444 | -0.02829549 | 0.8292643 | 0.04785394 | 4902.7355 | 244.7025 | 257.7018 | 11.56535 | 257.7075 | 520.8439 | 130.008 | 1.351715 | 0.0540466 | 0.0229207 | 0.05263666 | -0.02318747 | -0.0294492 | 0.7873718 | 0.0485873 | 4918.1352 | 245.4625 | 258.7289 | 11.76275 | 130.014 | 1.324999 | 0.05301792 | 0.02322261 | 0.05166025 | -0.0234965 | -0.02816375 | 0.8342818 | 0.04796749 | 4958.6607 | 247.1592 | 260.2631 | 11.67719
130.106 | 1.383629 | 0.05527526 | 0.02368932 | 0.05380164 | -0.02397443 | -0.02982721 | 0.803777 | 0.05012326 | 4936.7769 | 246.1721 | 259.7794 | 12.1837 | 130.091 | 1.330278 | 0.05318991 | 0.02327128 | 0.05182357 | -0.02354633 | -0.02827725 | 0.8326952 | 0.04791799 | 4901.925 | 244.662 | 257.6756 | 11.58185 | 257.7408 | 520.463 | 130.112 | 1.353262 | 0.05410845 | 0.02295224 | 0.05269534 | -0.02321974 | -0.0294756 | 0.7877615 | 0.04865308 | 4909.2196 | 245.0175 | 258.275 | 11.77975 | 130.098 | 1.326946 | 0.05309584 | 0.02331234 | 0.05173425 | -0.02358837 | -0.02814587 | 0.8380757 | 0.04804363 | 4955.4187 | 246.9976 | 260.1122 | 11.697
130.209 | 1.385981 | 0.05536921 | 0.02372977 | 0.05389067 | -0.02401585 | -0.02987481 | 0.803883 | 0.05020773 | 4942.4505 | 246.455 | 260.1011 | 12.20566 | 130.188 | 1.332483 | 0.05327808 | 0.02318129 | 0.05190728 | -0.0234542 | -0.02845308 | 0.8243117 | 0.0479975 | 4906.7881 | 244.9048 | 257.9528 | 11.60235 | 257.7822 | 520.0502 | 130.216 | 1.355713 | 0.05420645 | 0.02294775 | 0.0527883 | -0.02321515 | -0.02957315 | 0.7850078 | 0.048741 | 4914.8932 | 245.3007 | 258.5976 | 11.80248 | 130.192 | 1.32869 | 0.0531656 | 0.02335305 | 0.05180048 | -0.02363005 | -0.02817043 | 0.8388249 | 0.04810841 | 4957.0397 | 247.0784 | 260.2145 | 11.71386
130.306 | 1.38777 | 0.05544068 | 0.02379622 | 0.05395839 | -0.02408392 | -0.02987447 | 0.8061707 | 0.05027822 | 4938.398 | 246.253 | 259.9054 | 12.22399 | 130.299 | 1.334543 | 0.05336044 | 0.023303 | 0.05198547 | -0.02357881 | -0.02840666 | 0.8300451 | 0.04807797 | 4903.546 | 244.7429 | 257.8025 | 11.6231 | 257.824 | 519.5903 | 130.312 | 1.357305 | 0.05427013 | 0.02301978 | 0.0528487 | -0.02328887 | -0.02955983 | 0.7878554 | 0.04880115 | 4914.8932 | 245.3007 | 258.6132 | 11.81803 | 130.287 | 1.330801 | 0.05325008 | 0.02339376 | 0.0518807 | -0.02367174 | -0.02820896 | 0.8391566 | 0.04818894 | 4956.2292 | 247.038 | 260.1928 | 11.73481
130.406 | 1.389431 | 0.05550705 | 0.02384807 | 0.05402127 | -0.02413704 | -0.02988423 | 0.8076846 | 0.05034148 | 4937.5875 | 246.2126 | 259.8791 | 12.24043 | 130.408 | 1.336941 | 0.05345631 | 0.02334166 | 0.05207648 | -0.02361839 | -0.02845809 | 0.8299358 | 0.04816345 | 4910.0301 | 245.0666 | 258.1669 | 11.64516 | 257.8683 | 519.1135 | 130.409 | 1.359619 | 0.05436264 | 0.02304195 | 0.05293645 | -0.02331156 | -0.02962489 | 0.7868912 | 0.04888854 | 4914.8932 | 245.3007 | 258.6359 | 11.84063 | 130.398 | 1.332705 | 0.05332625 | 0.0234572 | 0.05195301 | -0.0237367 | -0.02821631 | 0.8412402 | 0.04825918 | 4958.6607 | 247.1592 | 260.3393 | 11.75309
130.506 | 1.392107 | 0.05561396 | 0.02383555 | 0.05412255 | -0.02412421 | -0.02999834 | 0.8041848 | 0.05044238 | 4937.5875 | 246.2126 | 259.9054 | 12.26665 | 130.488 | 1.338724 | 0.05352761 | 0.02333874 | 0.05214416 | -0.02361541 | -0.02852876 | 0.8277755 | 0.04823022 | 4910.8406 | 245.107 | 258.227 | 11.6624 | 257.903 | 518.6762 | 130.509 | 1.361624 | 0.05444279 | 0.02313654 | 0.05301246 | -0.02340839 | -0.02960407 | 0.7907153 | 0.04896758 | 4910.8406 | 245.0984 | 258.4422 | 11.86107 | 130.506 | 1.335033 | 0.05341944 | 0.02344682 | 0.05204148 | -0.02372607 | -0.02831541 | 0.837921 | 0.04834913 | 4956.2292 | 247.038 | 260.2347 | 11.7765
130.606 | 1.393915 | 0.05568619 | 0.02389338 | 0.05419097 | -0.02418346 | -0.03000752 | 0.8059132 | 0.05050995 | 4938.398 | 246.253 | 259.9659 | 12.28422 | 130.598 | 1.340334 | 0.05359198 | 0.02341511 | 0.05220526 | -0.0236936 | -0.02851166 | 0.8310145 | 0.04829495 | 4905.9776 | 244.8643 | 257.9871 | 11.6791 | 257.9365 | 518.2987 | 130.609 | 1.363737 | 0.05452729 | 0.02317111 | 0.0530926 | -0.02344378 | -0.02964881 | 0.7907157 | 0.04904606 | 4912.4616 | 245.1793 | 258.5483 | 11.88135 | 130.594 | 1.336536 | 0.05347957 | 0.02348999 | 0.05209857 | -0.02377028 | -0.02832829 | 0.8391002 | 0.04840721 | 4954.6082 | 246.9572 | 260.1644 | 11.79162
130.712 | 1.396214 | 0.05577801 | 0.02391595 | 0.05427795 | -0.02420658 | -0.03007136 | 0.8049713 | 0.05059298 | 4943.261 | 246.4955 | 260.2445 | 12.30581 | 130.688 | 1.342474 | 0.05367754 | 0.02337378 | 0.05228647 | -0.02365128 | -0.02863519 | 0.8259515 | 0.04837391 | 4908.4091 | 244.9857 | 258.1359 | 11.69948 | 257.9774 | 517.8865 | 130.709 | 1.36548 | 0.05459699 | 0.02322329 | 0.05315869 | -0.0234972 | -0.02966149 | 0.7921786 | 0.04910989 | 4914.8932 | 245.3007 | 258.6934 | 11.89786 | 130.708 | 1.339169 | 0.0535849 | 0.02345031 | 0.05219854 | -0.02372964 | -0.02846889 | 0.8335287 | 0.04850439 | 4957.8502 | 247.1188 | 260.3607 | 11.81691
130.809 | 1.397995 | 0.05584918 | 0.023997 | 0.05434535 | -0.02428962 | -0.03005573 | 0.8081527 | 0.05065893 | 4944.882 | 246.5763 | 260.3474 | 12.32298 | 130.788 | 1.344748 | 0.05376845 | 0.02347786 | 0.05237274 | -0.02375785 | -0.02861489 | 0.8302619 | 0.04846114 | 4906.7881 | 244.9048 | 258.0729 | 11.72199 | 258.0226 | 517.4099 | 130.816 | 1.367741 | 0.05468736 | 0.0231868 | 0.05324438 | -0.02345984 | -0.02978454 | 0.7876515 | 0.04919323 | 4917.3247 | 245.422 | 258.8435 | 11.91943 | 130.789 | 1.340881 | 0.05365343 | 0.02348405 | 0.05226359 | -0.02376419 | -0.02849939 | 0.8338491 | 0.04856437 | 4964.3343 | 247.442 | 260.7181 | 11.83254
130.909 | 1.400049 | 0.05593124 | 0.0239891 | 0.05442307 | -0.02428153 | -0.03014154 | 0.8055834 | 0.0507418 | 4937.5875 | 246.2126 | 259.9835 | 12.34454 | 130.895 | 1.346327 | 0.0538316 | 0.02346235 | 0.05243266 | -0.02374197 | -0.02869069 | 0.8275147 | 0.04852211 | 4905.167 | 244.8238 | 258.0031 | 11.73773 | 258.0541 | 516.985 | 130.914 | 1.369661 | 0.05476416 | 0.0232012 | 0.0533172 | -0.02347459 | -0.02984261 | 0.7866131 | 0.04926174 | 4922.1878 | 245.6647 | 259.1184 | 11.93717 | 130.929 | 1.343464 | 0.05375677 | 0.02361441 | 0.05236165 | -0.0238977 | -0.02846396 | 0.8395776 | 0.04866993 | 4953.7977 | 246.9168 | 260.1903 | 11.86003
131.008 | 1.402117 | 0.05601384 | 0.02404231 | 0.05450129 | -0.02433605 | -0.03016525 | 0.8067577 | 0.05081792 | 4940.019 | 246.3338 | 260.1319 | 12.36434 | 130.986 | 1.348097 | 0.05390237 | 0.02352643013 | 0.05249982 | -0.0238076 | -0.02869222 | 0.8297578 | 0.04858772 | 4906.7881 | 244.9048 | 258.1057 | 11.75466 | 258.088 | 516.6224 | 131.009 | 1.371794 | 0.05484942 | 0.02327323 | 0.05339803 | -0.02354833 | -0.0298497 | 0.7888966 | 0.0493409 | 4923.8088 | 245.7456 | 259.2247 | 11.95769 | 130.997 | 1.345102 | 0.05382233 | 0.02362978 | 0.05242387 | -0.02391344 | -0.02851043 | 0.838761 | 0.04872889 | 4957.8502 | 247.1188 | 260.4193 | 11.87538
131.107 | 1.404037 | 0.05609057 | 0.02397004 | 0.05457395 | -0.024262 | -0.03031195 | 0.8004102 | 0.0508891 | 4941.64 | 246.4146 | 260.2362 | 12.38286 | 131.096 | 1.350527 | 0.05399953 | 0.02356642 | 0.052592 | -0.02384855 | -0.02874345 | 0.8297039 | 0.04867825 | 4908.4091 | 244.9857 | 258.2148 | 11.77803 | 258.1347 | 516.1752 | 131.11 | 1.373777 | 0.05492873 | 0.02332141 | 0.05347321 | -0.02359765 | -0.02987556 | 0.7898647 | 0.04942313 | 4914.8932 | 245.3007 | 258.7747 | 11.97899 | 131.133 | 1.34763 | 0.05392345 | 0.02365322 | 0.05251982 | -0.02393745 | -0.02858238 | 0.8374897 | 0.04881966 | 4964.3343 | 247.442 | 260.785 | 11.89903
131.207 | 1.406199 | 0.0561769 | 0.02409257 | 0.05465569 | -0.02438754 | -0.03026815 | 0.8057162 | 0.05097175 | 4940.019 | 246.3338 | 260.1721 | 12.40436 | 131.193 | 1.352278 | 0.05406954 | 0.02361917 | 0.05265843 | -0.02390258 | -0.02875585 | 0.8312248 | 0.048747 | 4905.167 | 244.8238 | 258.0614 | 11.79577 | 258.1702 | 515.7192 | 131.21 | 1.37602 | 0.05501842 | 0.02331796 | 0.05355822 | -0.02359413 | -0.02996409 | 0.7874134 | 0.04950446 | 4918.9457 | 245.5029 | 259.0101 | 12.00004 | 131.196 | 1.348877 | 0.05397337 | 0.02366003 | 0.05256718 | -0.02394442 | -0.02862276 | 0.8365519 | 0.04886986 | 4960.2817 | 247.24 | 260.5844 | 11.91212
131.307 | 1.407982 | 0.05624815 | 0.02408954 | 0.05472315 | -0.02438444 | -0.03033871 | 0.80374 | 0.05104017 | 4938.398 | 246.253 | 260.1042 | 12.42216 | 131.296 | 1.354385 | 0.05415381 | 0.0236013 | 0.05273837 | -0.02388427 | -0.0288541 | 0.8277601 | 0.04882663 | 4905.167 | 244.8238 | 258.082 | 11.81633 | 258.2112 | 515.2946 | 131.34 | 1.378307 | 0.05510986 | 0.0234208 | 0.05364489 | -0.02369943 | -0.02994547 | 0.7914195 | 0.04958944 | 4920.5667 | 245.5838 | 259.1179 | 12.02206 | 131.302 | 1.3507 | 0.05404633 | 0.02371182 | 0.0526364 | -0.02399747 | -0.02863893 | 0.8379321 | 0.04893762 | 4961.9028 | 247.3208 | 260.6876 | 11.92978
131.407 | 1.409939 | 0.05632633 | 0.02408938 | 0.05479716 | -0.02438427 | -0.03041289 | 0.8017742 | 0.05111088 | 4942.4505 | 246.455 | 260.337 | 12.44056 | 131.396 | 1.356241 | 0.05422802 | 0.02360642 | 0.05280876 | -0.02388951 | -0.02891925 | 0.8260766 | 0.04889416 | 4908.4091 | 244.9857 | 258.2707 | 11.83376 | 258.246 | 514.8736 | 131.413 | 1.37981 | 0.05516995 | 0.02337766 | 0.05370185 | -0.02365526 | -0.03004659 | 0.7872859 | 0.04965218 | 4913.2721 | 245.2198 | 258.7485 | 12.0383 | 131.389 | 1.353186 | 0.05414577 | 0.02377701 | 0.05273074 | -0.02406424 | -0.0286665 | 0.8394551 | 0.0490298 | 4964.3343 | 247.442 | 260.84 | 11.95382
131.504 | 1.411682 | 0.05639597 | 0.0242151 | 0.05486309 | -0.0245131 | -0.03034999 | 0.8076808 | 0.05117596 | 4943.261 | 246.4955 | 260.3968 | 12.45751 | 131.535 | 1.359207 | 0.05434661 | 0.02359791 | 0.05292124 | -0.0238808 | -0.02904044 | 0.8223293 | 0.04900555 | 4909.2196 | 245.0261 | 258.3425 | 11.86253 | 258.3033 | 514.3621 | 131.504 | 1.382374 | 0.05527245 | 0.02338831 | 0.05379898 | -0.02366616 | -0.03013283 | 0.7853945 | 0.04974157 | 4922.1878 | 245.6647 | 259.2432 | 12.06145 | 131.51 | 1.355024 | 0.05421934 | 0.02377677 | 0.05280053 | -0.024064 | -0.02873653 | 0.8374009 | 0.04910659 | 4954.6082 | 246.9572 | 260.3471 | 11.97383
131.607 | 1.413647 | 0.05647445 | 0.02420521 | 0.05493738 | -0.02450297 | -0.03043441 | 0.8051073 | 0.05124817 | 4945.6926 | 246.6167 | 260.5443 | 12.47631 | 131.589 | 1.360254 | 0.05438847 | 0.02374112 | 0.05296095 | -0.02402748 | -0.02893347 | 0.8304388 | 0.04904575 | 4908.4091 | 244.9857 | 258.3101 | 11.87292 | 258.3239 | 513.9289 | 131.611 | 1.384325 | 0.05535047 | 0.0234809 | 0.05387291 | -0.02376097 | -0.03011194 | 0.7890881 | 0.04981787 | 4918.9457 | 245.5029 | 259.0916 | 12.08123 | 131.598 | 1.356939 | 0.05429597 | 0.02378722 | 0.05287322 | -0.02407471 | -0.02879851 | 0.8359706 | 0.04917356 | 4961.9028 | 247.3208 | 260.7494 | 11.99128
131.704 | 1.416107 | 0.05657275 | 0.02421909 | 0.05503042 | -0.02451719 | -0.03051322 | 0.803494 | 0.05134146 | 4944.882 | 246.5763 | 260.5258 | 12.50062 | 131.696 | 1.361996 | 0.0544581 | 0.0237941 | 0.05302699 | -0.02408176 | -0.02894523 | 0.8319765 | 0.04911412 | 4905.167 | 244.8238 | 258.1565 | 11.89057 | 258.359 | 513.6187 | 131.704 | 1.386204 | 0.05542559 | 0.02347474 | 0.05394409 | -0.02375466 | -0.03018943 | 0.7868537 | 0.04988475 | 4923.8088 | 245.7456 | 259.3662 | 12.09856 | 131.696 | 1.358858 | 0.05437275 | 0.0238532 | 0.05294604 | -0.02414229 | -0.02880375 | 0.838165 | 0.0492449 | 4963.5238 | 247.4016 | 260.8535 | 12.00988
131.805 | 1.417999 | 0.05664834 | 0.02428386 | 0.05510196 | -0.02458357 | -0.03051838 | 0.8055334 | 0.05141213 | 4945.6926 | 246.6167 | 260.5871 | 12.51903 | 131.796 | 1.364145 | 0.05454405 | 0.02383268 | 0.05310849 | -0.02412127 | -0.02898722 | 0.8321346 | 0.04919401 | 4906.7881 | 244.9048 | 258.2629 | 11.9112 | 258.4 | 513.1953 | 131.811 | 1.387985 | 0.05549682 | 0.02354236 | 0.05401157 | -0.02382391 | -0.03018766 | 0.7891938 | 0.0499553 | 4919.7562 | 245.5434 | 259.1703 | 12.11686 | 131.802 | 1.360855 | 0.05445265 | 0.02390048 | 0.05302182 | -0.02419073 | -0.02883109 | 0.8390501 | 0.04932222 | 4961.0922 | 247.2804 | 260.7455 | 12.03005
131.898 | 1.420464 | 0.05674678 | 0.02434911 | 0.05519512 | -0.02465045 | -0.03054466 | 0.8070298 | 0.05150677 | 4943.261 | 246.4955 | 260.4833 | 12.54369 | 131.889 | 1.366037 | 0.0546197 | 0.02385771 | 0.05318023 | -0.02414692 | -0.02903331 | 0.831697 | 0.04926159 | 4911.6511 | 245.1475 | 258.5374 | 11.92866 | 258.4347 | 512.7744 | 131.911 | 1.389626 | 0.0555624 | 0.02360631 | 0.05407371 | -0.0238894 | -0.03018431 | 0.7914509 | 0.05001585 | 4921.3772 | 245.6243 | 259.2718 | 12.13255 | 131.894 | 1.362276 | 0.05450951 | 0.0238646 | 0.05307574 | -0.02415397 | -0.02892177 | 0.8351486 | 0.04937352 | 4964.3343 | 247.442 | 260.93 | 12.04343
131.998 | 1.421743 | 0.05679791 | 0.02438557 | 0.0552435 | -0.02468782 | -0.03055568 | 0.8079617 | 0.05155558 | 4942.4505 | 246.455 | 260.4532 | 12.5564 | 131.997 | 1.368113 | 0.05470268 | 0.02387732 | 0.05325891 | -0.024167 | -0.02909191 | 0.8307122 | 0.04934125 | 4910.0301 | 245.0666 | 258.4724 | 11.94926 | 258.4755 | 512.3542 | 132.011 | 1.392187 | 0.05566482 | 0.02361087 | 0.05417073 | -0.02389407 | -0.03027666 | 0.7891911 | 0.05011649 | 4916.5142 | 245.3816 | 259.0407 | 12.15863 | 132 | 1.364637 | 0.054604 | 0.02399813 | 0.05316534 | -0.02429078 | -0.02887456 | 0.8412519 | 0.04946581 | 4960.2817 | 247.24 | 260.7403 | 12.0675
132.105 | 1.423693 | 0.05687579 | 0.02435884 | 0.05531719 | -0.02466043 | -0.03065676 | 0.8044043 | 0.05162657 | 4945.6926 | 246.6167 | 260.6432 | 12.5749 | 132.097 | 1.369839 | 0.0547717 | 0.02388606 | 0.05332434 | -0.02417595 | -0.02914839 | 0.8294096 | 0.04940643 | 4910.0301 | 245.0666 | 258.4893 | 11.9661 | 258.5089 | 511.9411 | 132.111 | 1.394171 | 0.05574414 | 0.02362911 | 0.05424586 | -0.02391276 | -0.0303331 | 0.7883387 | 0.05018931 | 4918.9457 | 245.5029 | 259.1883 | 12.1775 | 132.103 | 1.366165 | 0.05466513 | 0.02402728 | 0.0532233 | -0.02432064 | -0.02890266 | 0.8414671 | 0.04952296 | 4961.0922 | 247.2804 | 260.798 | 12.0824
132.205 | 1.425701 | 0.05695603 | 0.02441716 | 0.0553931 | -0.0247202 | -0.0306729 | 0.8059296 | 0.0517016 | 4946.5031 | 246.6571 | 260.7057 | 12.59446 | 132.194 | 1.372278 | 0.05486924 | 0.02396376 | 0.05341681 | -0.02425556 | -0.02916125 | 0.8317737 | 0.04950048 | 4907.5986 | 244.9452 | 258.3852 | 11.99041 | 258.557 | 511.4871 | 132.211 | 1.396639 | 0.05584282 | 0.02369026 | 0.05433933 | -0.02397538 | -0.03036395 | 0.7896003 | 0.05028307 | 4918.1352 | 245.4625 | 259.1698 | 12.2018 | 132.197 | 1.368294 | 0.0547503 | 0.02401627 | 0.05330406 | -0.02430936 | -0.0289947 | 0.8384072 | 0.04960039 | 4965.1448 | 247.4824 | 261.0322 | 12.10261
132.305 | 1.427948 | 0.05704579 | 0.02446319 | 0.05547802 | -0.02476738 | -0.03071064 | 0.8064755 | 0.05178621 | 4946.5031 | 246.6571 | 260.7279 | 12.61652 | 132.29 | 1.373762 | 0.05492857 | 0.02397266 | 0.05347306 | -0.02426468 | -0.02920838 | 0.8307436 | 0.04954939 | 4916.5142 | 245.3902 | 258.8691 | 12.00306 | 258.582 | 511.0796 | 132.311 | 1.397713 | 0.05588576 | 0.02368537 | 0.05438 | -0.02397038 | -0.03040961 | 0.7882501 | 0.05031956 | 4922.9983 | 245.7052 | 259.4366 | 12.21126 | 132.304 | 1.370758 | 0.05484891 | 0.02401318 | 0.05339754 | -0.0243062 | -0.02909134 | 0.8355131 | 0.04969534 | 4962.7133 | 247.3612 | 260.9287 | 12.12739
132.408 | 1.429487 | 0.05710728 | 0.0244781 | 0.05553619 | -0.02478267 | -0.03075352 | 0.8058483 | 0.05184356 | 4947.3136 | 246.6975 | 260.7858 | 12.63147 | 132.394 | 1.375793 | 0.05500979 | 0.02400383 | 0.05355005 | -0.02429662 | -0.02925343 | 0.8305562 | 0.04962672 | 4915.7037 | 245.3497 | 258.8464 | 12.02308 | 258.6215 | 510.7199 | 132.412 | 1.399813 | 0.05596972 | 0.02375644 | 0.05445951 | -0.02404317 | -0.03041634 | 0.790469 | 0.05040142 | 4919.7562 | 245.5434 | 259.2864 | 12.2325 | 132.403 | 1.372374 | 0.05491355 | 0.02410125 | 0.05345882 | -0.02439644 | -0.02906238 | 0.8394507 | 0.04975881 | 4959.4712 | 247.1996 | 260.7742 | 12.14394
132.505 | 1.432167 | 0.05721433 | 0.02452046 | 0.05563746 | -0.0248261 | -0.03081137 | 0.8057447 | 0.05194688 | 4944.0715 | 246.5359 | 260.6413 | 12.65841 | 132.501 | 1.378277 | 0.05510909 | 0.02404453 | 0.05364416 | -0.02433832 | -0.02930584 | 0.830494 | 0.04972435 | 4910.8406 | 245.107 | 258.6146 | 12.04834 | 258.6713 | 510.2216 | 132.512 | 1.402184 | 0.05606452 | 0.02378373 | 0.05454928 | -0.02407113 | -0.03047815 | 0.7897831 | 0.05049083 | 4919.7562 | 245.5434 | 259.3097 | 12.25568 | 132.497 | 1.374372 | 0.05499353 | 0.02413491 | 0.05353464 | -0.02443093 | -0.02910371 | 0.8394439 | 0.04983314 | 4961.0922 | 247.2804 | 260.8792 | 12.16333
132.606 | 1.433767 | 0.05727826 | 0.02452756 | 0.05569793 | -0.02483337 | -0.03086456 | 0.8045919 | 0.05200591 | 4945.6926 | 246.6167 | 260.7425 | 12.6738 | 132.598 | 1.380045 | 0.05517978 | 0.02403446 | 0.05371116 | -0.024328 | -0.02938316 | 0.827957 | 0.04978785 | 4914.8932 | 245.3093 | 258.8454 | 12.06477 | 258.7036 | 509.7628 | 132.611 | 1.404057 | 0.05613941 | 0.02376036 | 0.05462019 | -0.02404719 | -0.030573 | 0.7865499 | 0.05056212 | 4918.9457 | 245.5029 | 259.2853 | 12.27416 | 132.597 | 1.376154 | 0.05506482 | 0.02416683 | 0.0536022 | -0.02446364 | -0.02913856 | 0.8395622 | 0.0499059 | 4953.7977 | 246.9168 | 260.5133 | 12.1823
132.699 | 1.435873 | 0.05736239 | 0.02461611 | 0.05577749 | -0.02492415 | -0.03085334 | 0.8078266 | 0.05208094 | 4951.3661 | 246.8996 | 261.0624 | 12.69337 | 132.69 | 1.381996 | 0.0552578 | 0.02412365 | 0.0537851 | -0.0244194 | -0.0293657 | 0.8315617 | 0.04986344 | 4912.4616 | 245.1879 | 258.7365 | 12.08433 | 258.7421 | 509.3669 | 132.715 | 1.405775 | 0.05620812 | 0.02384519 | 0.05468525 | -0.02413409 | -0.03055116 | 0.7899565 | 0.05062624 | 4919.7562 | 245.5434 | 259.3449 | 12.29079 | 132.722 | 1.37851 | 0.05515907 | 0.02422615 | 0.05369153 | -0.02452443 | -0.0291671 | 0.8408249 | 0.04998885 | 4961.9028 | 247.3208 | 260.9628 | 12.20392
132.808 | 1.437532 | 0.05742868 | 0.02463557 | 0.05584019 | -0.02494411 | -0.03089608 | 0.807355 | 0.05214341 | 4951.3661 | 246.8996 | 261.0787 | 12.70968 | 132.798 | 1.38405 | 0.05533994 | 0.02413381 | 0.05386293 | -0.0244298 | -0.02943313 | 0.8300105 | 0.04994096 | 4912.4616 | 245.1879 | 258.7566 | 12.10439 | 258.7816 | 508.9313 | 132.812 | 1.40752 | 0.0562779 | 0.02383783 | 0.05475131 | -0.02412655 | -0.03062477 | 0.7878115 | 0.05069539 | 4915.7037 | 245.3411 | 259.1484 | 12.30872 | 132.798 | 1.379803 | 0.05521081388 | 0.02420405 | 0.05374057 | -0.02450178 | -0.02923879 | 0.837989 | 0.05003529 | 4965.1448 | 247.4824 | 261.1461 | 12.21605
132.906 | 1.439692 | 0.05751494 | 0.02461954 | 0.05592176 | -0.02492767 | -0.03099409 | 0.8042717 | 0.05223315 | 4940.019 | 246.3338 | 260.5017 | 12.73308 | 132.888 | 1.384964 | 0.05537647 | 0.02416278 | 0.05389754 | -0.02445949 | -0.02943805 | 0.8308801 | 0.04997415 | 4914.0827 | 245.2688 | 258.851 | 12.11298 | 258.7985 | 508.6164 | 132.933 | 1.409887 | 0.05637254 | 0.02388056 | 0.05484091 | -0.02417032 | -0.03067058 | 0.7880621 | 0.05078395 | 4916.5142 | 245.3816 | 259.2144 | 12.33167 | 132.898 | 1.381699 | 0.05528668 | 0.02430202 | 0.05381246 | -0.02460219 | -0.02921027 | 0.8422444 | 0.05010751 | 4964.3343 | 247.442 | 261.1223 | 12.23491
132.999 | 1.441799 | 0.05759913 | 0.02471207 | 0.05600137 | -0.02502254 | -0.03097883 | 0.8077304 | 0.05230762 | 4946.5031 | 246.6571 | 260.8644 | 12.7525 | 132.998 | 1.387785 | 0.05548926 | 0.02415892 | 0.05400441 | -0.02445554 | -0.02954888 | 0.8276301 | 0.05007995 | 4914.8932 | 245.3093 | 258.9213 | 12.14037 | 258.8523 | 508.2212 | 133.012 | 1.411596 | 0.05644087 | 0.02394691 | 0.05490559 | -0.02423829 | -0.0306673 | 0.7903628 | 0.05084302 | 4922.9983 | 245.7052 | 259.573 | 12.34699 | 133.011 | 1.383942 | 0.05537643 | 0.02426337 | 0.05389751 | -0.02456258 | -0.02933493 | 0.837315 | 0.05019648 | 4958.6607 | 247.1592 | 260.846 | 12.25813
133.106 | 1.443426 | 0.05766413 | 0.0247088 | 0.05606283 | -0.02501919 | -0.03104364 | 0.8059361 | 0.05236704 | 4948.9346 | 246.7784 | 261.0086 | 12.768 | 133.091 | 1.389093 | 0.05554158 | 0.02423253 | 0.05405398 | -0.02453097 | -0.02952301 | 0.8309104 | 0.05012867 | 4915.7037 | 245.3497 | 258.9769 | 12.15298 | 258.877 | 507.7819 | 133.112 | 1.4132 | 0.05650501 | 0.02396003 | 0.0549663 | -0.02425174 | -0.03071456 | 0.7895844 | 0.05090549 | 4920.5667 | 245.5838 | 259.4606 | 12.36321 | 133.095 | 1.385098 | 0.05542268 | 0.02430788 | 0.05394133 | -0.0246082 | -0.02933313 | 0.8389215 | 0.05023349 | 4967.5763 | 247.6036 | 261.3265 | 12.26779
133.206 | 1.445385 | 0.05774238 | 0.02473489 | 0.05613681 | -0.02504594 | -0.03109087 | 0.8055719 | 0.05244256 | 4946.5031 | 246.6571 | 260.8997 | 12.78771 | 133.199 | 1.391134 | 0.05562318 | 0.02421994 | 0.05413129 | -0.02451806 | -0.02961322 | 0.8279431 | 0.05020762 | 4913.2721 | 245.2284 | 258.8688 | 12.17342 | 258.9171 | 507.4191 | 133.219 | 1.414989 | 0.05657655 | 0.02398524 | 0.05503401 | -0.02427757 | -0.03075644 | 0.7893491 | 0.05097426 | 4918.9457 | 245.5029 | 259.3926 | 12.38105 | 133.196 | 1.387642 | 0.05552449 | 0.02434661 | 0.05403779 | -0.02464789 | -0.0293899 | 0.8386516 | 0.05033382 | 4961.9028 | 247.3208 | 261.0532 | 12.294
133.306 | 1.447493 | 0.05782658 | 0.02478131 | 0.05621641 | -0.02509354 | -0.03112287 | 0.8062734 | 0.05251642 | 4953.7977 | 247.0209 | 261.3052 | 12.807 | 133.296 | 1.393183 | 0.05570509 | 0.02438904 | 0.05420887 | -0.02469138 | -0.02951749 | 0.8365001 | 0.0502836 | 4914.8932 | 245.3093 | 258.9743 | 12.1931 | 258.9556 | 506.979 | 133.312 | 1.417292 | 0.05666859 | 0.02395307 | 0.05512112 | -0.02424461 | -0.03087652 | 0.7852118 | 0.05105634 | 4924.6193 | 245.7861 | 259.7145 | 12.40235 | 133.298 | 1.389322 | 0.05559173 | 0.02446098 | 0.05410149 | -0.02476511 | -0.02933638 | 0.8441777 | 0.0503985 | 4960.2817 | 247.24 | 260.9845 | 12.31088
133.409 | 1.449163 | 0.05789333 | 0.024807 | 0.05627951 | -0.02511988 | -0.03115963 | 0.8061675 | 0.0525811 | 4951.3661 | 246.8996 | 261.1935 | 12.82389 | 133.393 | 1.39513 | 0.05578295 | 0.02428127 | 0.05428263 | -0.02458092 | -0.02970171 | 0.8275927 | 0.05035383 | 4918.9457 | 245.5116 | 259.2069 | 12.21129 | 258.9911 | 506.5638 | 133.413 | 1.41898 | 0.05673609 | 0.02406103 | 0.055185 | -0.02435522 | -0.03082978 | 0.7899902 | 0.05112129 | 4922.9983 | 245.7052 | 259.6455 | 12.41922 | 133.405 | 1.392063 | 0.0557014 | 0.02444775 | 0.05420538 | -0.02475156 | -0.02945382 | 0.8403513 | 0.05049655 | 4967.5763 | 247.6036 | 261.3955 | 12.33649
133.5 | 1.451107 | 0.05797098 | 0.02483604 | 0.0563529 | -0.02514966 | -0.03120325 | 0.8059948 | 0.05265362 | 4952.1766 | 246.94 | 261.2554 | 12.84284 | 133.496 | 1.396744 | 0.05584747 | 0.02437409 | 0.05434373 | -0.02467605 | -0.02966768 | 0.8317485 | 0.05041729 | 4915.7037 | 245.3497 | 259.0519 | 12.22774 | 259.0233 | 506.1842 | 133.513 | 1.420992 | 0.05681654 | 0.0241008 | 0.05526113 | -0.02439598 | -0.03086515 | 0.7904051 | 0.05119711 | 4922.9983 | 245.7052 | 259.6653 | 12.4389 | 133.498 | 1.393358 | 0.05575322 | 0.02452061 | 0.05425446 | -0.02482625 | -0.02942821 | 0.8436207 | 0.05054122 | 4973.2499 | 247.8864 | 261.7069 | 12.34817
133.6 | 1.453262 | 0.05805708 | 0.02481936 | 0.05643428 | -0.02513256 | -0.03130173 | 0.8029129 | 0.05273773 | 4948.1241 | 246.738 | 261.0628 | 12.8648 | 133.599 | 1.399658 | 0.055964 | 0.02443581 | 0.05445409 | -0.02473932 | -0.02971478 | 0.8325593 | 0.05053046 | 4911.6511 | 245.1475 | 258.8669 | 12.25704 | 259.0805 | 505.6829 | 133.616 | 1.42309 | 0.05690043 | 0.02405822 | 0.05534051 | -0.02435235 | -0.03098816 | 0.78586 | 0.05127683 | 4922.1878 | 245.6647 | 259.6432 | 12.45961 | 133.623 | 1.395765 | 0.05584953 | 0.02453542 | 0.05434569 | -0.02484143 | -0.02950426 | 0.841961 | 0.05063695 | 4966.7658 | 247.5632 | 261.3895 | 12.37321
133.707 | 1.454973 | 0.05812543 | 0.02497931 | 0.05649888 | -0.02529658 | -0.0312023 | 0.8107283 | 0.05280148 | 4948.9346 | 246.7784 | 261.1225 | 12.88145 | 133.699 | 1.401091 | 0.05602128 | 0.02442667 | 0.05450833 | -0.02472995 | -0.02977838 | 0.8304668 | 0.0505806 | 4916.5142 | 245.3902 | 259.1373 | 12.27003 | 259.1058 | 505.2196 | 133.713 | 1.424679 | 0.05696396 | 0.02411328 | 0.05540061 | -0.02440877 | -0.03099184 | 0.7875869 | 0.05133201 | 4927.8613 | 245.9479 | 259.9581 | 12.47394 | 133.685 | 1.397459 | 0.05591731 | 0.02450311 | 0.05440988 | -0.02480831 | -0.02960157 | 0.8380741 | 0.05069908 | 4969.1973 | 247.6844 | 261.5343 | 12.38945
133.804 | 1.457325 | 0.05821938 | 0.02492738 | 0.05658767 | -0.02524332 | -0.03134434 | 0.8053551 | 0.05288509 | 4955.4187 | 247.1017 | 261.4878 | 12.9033 | 133.796 | 1.403276 | 0.05610867 | 0.0244636 | 0.05459109 | -0.0247678 | -0.02982329 | 0.8304854 | 0.05065849 | 4922.1878 | 245.6734 | 259.4578 | 12.29023 | 259.1452 | 504.8564 | 133.806 | 1.426508 | 0.0570371 | 0.02414858 | 0.0554698 | -0.02444493 | -0.03102487 | 0.7879142 | 0.05139958 | 4929.4823 | 246.0288 | 260.0616 | 12.49151 | 133.823 | 1.399622 | 0.05600385 | 0.0245907 | 0.05449183 | -0.02489811 | -0.02959373 | 0.8413305 | 0.05077892 | 4971.6289 | 247.8056 | 261.6837 | 12.41034
133.908 | 1.458878 | 0.05828141 | 0.02497644 | 0.05664628 | -0.02529364 | -0.03135264 | 0.8067468 | 0.05294409 | 4954.6082 | 247.0613 | 261.4604 | 12.91872 | 133.893 | 1.405024 | 0.05617853 | 0.02443809 | 0.05465724 | -0.02474166 | -0.02991558 | 0.8270492 | 0.05072632 | 4919.7562 | 245.552 | 259.3468 | 12.30782 | 259.1794 | 504.4432 | 133.947 | 1.429535 | 0.05715813 | 0.0241581 | 0.0555843 | -0.02445469 | -0.0311296 | 0.7855768 | 0.05151629 | 4926.2403 | 245.867 | 259.9203 | 12.52185 | 133.879 | 1.401211 | 0.05606743 | 0.02464321 | 0.05455204 | -0.02495194 | -0.0296001 | 0.8429681 | 0.05084132 | 4968.3868 | 247.644 | 261.5288 | 12.42667
134.004 | 1.461283 | 0.05837749 | 0.02501808 | 0.05673707 | -0.02533635 | -0.03140072 | 0.8068716 | 0.05303939 | 4948.1241 | 246.738 | 261.1419 | 12.94362 | 133.997 | 1.407364 | 0.05627211 | 0.02456831 | 0.05474583 | -0.02487514 | -0.02987069 | 0.832761 | 0.05082234 | 4910.0301 | 245.0666 | 258.857 | 12.3327 | 259.2278 | 503.9787 | 134.014 | 1.430948 | 0.05721464 | 0.02423877 | 0.05563775 | -0.02453736 | -0.03110039 | 0.788973 | 0.0515722 | 4922.9983 | 245.7052 | 259.7631 | 12.53638 | 133.996 | 1.403086 | 0.05614245 | 0.02460709773 | 0.05462307 | -0.02491491 | -0.02970816 | 0.8386556 | 0.05091209 | 4968.3868 | 247.644 | 261.5474 | 12.44518
134.105 | 1.463234 | 0.05845544 | 0.02505174 | 0.05681071 | -0.02537088 | -0.03143984 | 0.8069658 | 0.05310974 | 4952.1766 | 246.94 | 261.375 | 12.962 | 134.099 | 1.409367 | 0.05635218 | 0.02455469 | 0.05482164 | -0.02486118 | -0.02996046 | 0.8297998 | 0.05089461 | 4914.0827 | 245.2688 | 259.0903 | 12.35142 | 259.2642 | 503.5017 | 134.114 | 1.432385 | 0.05727207 | 0.02429079 | 0.05569207 | -0.02459067 | -0.03110139 | 0.7906615 | 0.05161893 | 4931.9139 | 246.1502 | 260.2477 | 12.54853 | 134.099 | 1.4053 | 0.05623106 | 0.02471861 | 0.05470697 | -0.02502925 | -0.02967772 | 0.8433682 | 0.05099568 | 4968.3868 | 247.644 | 261.5693 | 12.46704
134.204 | 1.465195 | 0.05853377 | 0.02504249 | 0.05688472 | -0.02536138 | -0.03152333 | 0.8045273 | 0.05318468 | 4950.5556 | 246.8592 | 261.3088 | 12.98159 | 134.19 | 1.410933 | 0.05641479 | 0.02458208 | 0.05488091 | -0.02488927 | -0.02999164 | 0.8298735 | 0.05094847 | 4920.5667 | 245.5925 | 259.4475 | 12.36538 | 259.2912 | 503.1444 | 134.253 | 1.43565 | 0.05740262568 | 0.02435481 | 0.05581555 | -0.02465629 | -0.03115925 | 0.7912992 | 0.05174526 | 4927.8613 | 245.9479 | 260.066 | 12.5814 | 134.2 | 1.40708 | 0.05630226 | 0.02471473068 | 0.05477438 | -0.02502527 | -0.02974911 | 0.8412105 | 0.05106526 | 4965.1448 | 247.4824 | 261.4162 | 12.48523
134.301 | 1.467108 | 0.0586102 | 0.02509538 | 0.05695691 | -0.02541563 | -0.03154128 | 0.8057896 | 0.05324934 | 4960.2817 | 247.3442 | 261.8411 | 12.9985 | 134.297 | 1.413384 | 0.0565128 | 0.02464223 | 0.05497367 | -0.02495093 | -0.03002274 | 0.8310679 | 0.05104346 | 4917.3247 | 245.4307 | 259.3006 | 12.39002 | 259.339 | 502.7228 | 134.314 | 1.436766 | 0.05744724 | 0.02431423 | 0.05585774 | -0.02461471 | -0.03124303 | 0.7878462 | 0.0517933 | 4920.5667 | 245.5838 | 259.6919 | 12.59388 | 134.304 | 1.409595 | 0.05640293 | 0.02468337 | 0.05486967 | -0.02499311 | -0.02987656 | 0.8365456 | 0.05116081 | 4964.3343 | 247.442 | 261.3985 | 12.51021
134.399 | 1.469103 | 0.0586899 | 0.0251418 | 0.0570322 | -0.02546326 | -0.03156894 | 0.806592 | 0.0533304 | 4952.1766 | 246.94 | 261.4329 | 13.01971 | 134.397 | 1.415043 | 0.05657914 | 0.02462585 | 0.05503647 | -0.02493414 | -0.03010232 | 0.8283129 | 0.0511086 | 4914.0827 | 245.2688 | 259.1459 | 12.4069 | 259.3717 | 502.2693 | 134.414 | 1.438524 | 0.05751755 | 0.02429319 | 0.05592423 | -0.02459314 | -0.0313311 | 0.7849433 | 0.05185417 | 4927.0508 | 245.9075 | 260.0514 | 12.6097 | 134.397 | 1.410534 | 0.05644048 | 0.02479227 | 0.05490522 | -0.02510477 | -0.02980045 | 0.8424293 | 0.05119622 | 4964.3343 | 247.442 | 261.4078 | 12.51947
134.505 | 1.471222 | 0.05877456 | 0.02520043 | 0.05711216 | -0.0255234 | -0.03158876 | 0.80799 | 0.05341067 | 4951.3661 | 246.8996 | 261.411 | 13.0407 | 134.497 | 1.416977 | 0.05665648 | 0.02467585 | 0.05510966 | -0.0249854 | -0.03012426 | 0.8294112 | 0.05117826 | 4918.1352 | 245.4711 | 259.3786 | 12.42497 | 259.4067 | 501.8877 | 134.521 | 1.440731 | 0.05760579 | 0.02439434 | 0.05600767 | -0.02469681 | -0.03131085 | 0.7887621 | 0.05193124 | 4934.3454 | 246.2715 | 260.4582 | 12.62976 | 134.498 | 1.413136 | 0.05654458 | 0.02479298 | 0.05500375 | -0.0251055 | -0.02989825 | 0.8396981 | 0.05129015 | 4970.0079 | 247.7248 | 261.7323 | 12.54404
134.611 | 1.473152 | 0.05885167 | 0.02526042 | 0.05718499 | -0.02558494 | -0.03160005 | 0.8096489 | 0.05348081 | 4954.6082 | 247.0613 | 261.6013 | 13.05904 | 134.594 | 1.418568 | 0.05672008 | 0.02472544 | 0.05516984 | -0.02503625 | -0.03013359 | 0.8308419 | 0.05123886 | 4917.3247 | 245.4307 | 259.3515 | 12.44068 | 259.4371 | 501.5189 | 134.607 | 1.442858 | 0.05769083 | 0.02447893 | 0.05608807 | -0.02478352 | -0.03130454 | 0.791691 | 0.05202001 | 4923.8088 | 245.7456 | 259.9229 | 12.65285 | 134.586 | 1.414766 | 0.05660983 | 0.02478181 | 0.05506551 | -0.02509405 | -0.02997146 | 0.8372649 | 0.05135289 | 4968.3868 | 247.644 | 261.6631 | 12.56045
134.708 | 1.474728 | 0.05891461 | 0.02529999 | 0.05724443 | -0.02562554 | -0.03161889 | 0.8104501 | 0.05353276 | 4964.3343 | 247.5463 | 262.1304 | 13.07264 | 134.684 | 1.420954 | 0.05681548 | 0.02472395 | 0.05526012 | -0.02503472 | -0.03022541 | 0.8282674 | 0.0513249 | 4922.1878 | 245.6734 | 259.6314 | 12.46301 | 259.4802 | 501.104 | 134.724 | 1.444742 | 0.05776617 | 0.02448309 | 0.0561593 | -0.02478779 | -0.03137151 | 0.7901369 | 0.05208895 | 4926.2403 | 245.867 | 260.0698 | 12.67078 | 134.701 | 1.41716 | 0.05670561 | 0.02485412 | 0.05515616 | -0.0251682 | -0.02998796 | 0.839277 | 0.05144441 | 4966.7658 | 247.5632 | 261.6014 | 12.5844
134.808 | 1.476681 | 0.05899264 | 0.02528659 | 0.05731811 | -0.02561179 | -0.03170633 | 0.8077816 | 0.05361647 | 4950.5556 | 246.8592 | 261.4221 | 13.09455 | 134.797 | 1.423008 | 0.05689762 | 0.02477819 | 0.05533784 | -0.02509034 | -0.03024751 | 0.8295011 | 0.05140555 | 4918.1352 | 245.4711 | 259.4378 | 12.48394 | 259.5206 | 500.6324 | 134.807 | 1.446634 | 0.05784182 | 0.02447525 | 0.05623082 | -0.02477975 | -0.03145107 | 0.7878827 | 0.05215616 | 4931.1034 | 246.1097 | 260.3452 | 12.68827 | 134.787 | 1.418936 | 0.05677667 | 0.02491883 | 0.0552234 | -0.02523456 | -0.02998884 | 0.841465 | 0.05150656 | 4973.2499 | 247.8864 | 261.9606 | 12.60067
134.905 | 1.478502 | 0.0590654 | 0.02535942 | 0.05738682 | -0.02568651 | -0.03170031 | 0.810292 | 0.05368008 | 4957.0397 | 247.1825 | 261.7825 | 13.11119 | 134.897 | 1.425056 | 0.05697953 | 0.02482204 | 0.05541534 | -0.0251353 | -0.03028003 | 0.8300951 | 0.05148144 | 4919.7562 | 245.552 | 259.5434 | 12.50364 | 259.5585 | 500.1896 | 134.915 | 1.448748 | 0.05792632 | 0.02447637 | 0.05631069 | -0.0247809 | -0.0315298 | 0.7859517 | 0.05223504 | 4931.9139 | 246.1502 | 260.4087 | 12.7088 | 134.898 | 1.421051 | 0.05686131 | 0.02497839 | 0.05530348 | -0.02529564 | -0.03000784 | 0.8429676 | 0.05158635 | 4973.2499 | 247.8864 | 261.9816 | 12.62157
135.005 | 1.481167 | 0.05917185 | 0.02532567 | 0.05748733 | -0.02565189 | -0.03183544 | 0.8057651 | 0.05378021 | 4957.0397 | 247.1825 | 261.8088 | 13.13741 | 134.988 | 1.427193 | 0.05706494 | 0.02484873 | 0.05549615 | -0.02516267 | -0.03033347 | 0.8295348 | 0.05156712 | 4913.2721 | 245.2284 | 259.2223 | 12.52586 | 259.6013 | 499.7327 | 135.013 | 1.450621 | 0.05800121 | 0.02452271 | 0.05638148 | -0.0248284 | -0.03155308 | 0.7868771 | 0.05231023 | 4926.2403 | 245.867 | 260.1276 | 12.72837 | 134.987 | 1.423281 | 0.05695052 | 0.02499518 | 0.0553879 | -0.02531286 | -0.03007504 | 0.8416568 | 0.05166802 | 4976.4919 | 248.048 | 262.1745 | 12.64298
135.102 | 1.48245 | 0.05922313 | 0.02539579 | 0.05753574 | -0.02572383 | -0.03181191 | 0.8086227 | 0.05382299 | 4964.3343 | 247.5463 | 262.2067 | 13.14862 | 135.088 | 1.42897 | 0.05713602 | 0.02483432 | 0.05556338 | -0.0251479 | -0.03041548 | 0.8268124 | 0.05162955 | 4918.9457 | 245.5116 | 259.5391 | 12.54205 | 259.6325 | 499.314 | 135.115 | 1.452591 | 0.05807999 | 0.02458809 | 0.05645594 | -0.02489543 | -0.03156051 | 0.7888157 | 0.0523884 | 4921.3772 | 245.6243 | 259.8901 | 12.7487 | 135.127 | 1.425638 | 0.05704486 | 0.025021 | 0.05547714 | -0.02533934 | -0.0301378 | 0.8407827 | 0.05175996 | 4972.4394 | 247.846 | 261.9844 | 12.66707
135.205 | 1.48468 | 0.05931221 | 0.02541582 | 0.05761984 | -0.02574438 | -0.03187546 | 0.8076552 | 0.05391404 | 4954.6082 | 247.0613 | 261.715 | 13.17247 | 135.184 | 1.430323 | 0.05719009 | 0.02495289 | 0.05561453 | -0.02526949 | -0.03034504 | 0.8327387 | 0.05167661 | 4923.8088 | 245.7543 | 259.809 | 12.55427 | 259.656 | 499.0045 | 135.215 | 1.454967 | 0.05817502 | 0.02464939 | 0.05654574 | -0.02495828 | -0.03158747 | 0.7901322 | 0.05247114 | 4929.4823 | 246.0288 | 260.3415 | 12.77022 | 135.198 | 1.427044 | 0.0571011 | 0.02505204 | 0.05553035 | -0.02537119 | -0.03015917 | 0.8412429 | 0.05181722 | 4966.7658 | 247.5632 | 261.6994 | 12.68206
135.31 | 1.487284 | 0.05941622 | 0.02547206 | 0.05771802 | -0.02580209 | -0.03191593 | 0.8084391 | 0.05401004 | 4957.0397 | 247.1825 | 261.8692 | 13.1976 | 135.298 | 1.432861 | 0.0572916 | 0.02499422 | 0.05571054 | -0.02531188 | -0.03039866 | 0.8326642 | 0.05177224 | 4923.8088 | 245.7543 | 259.8339 | 12.57912 | 259.7037 | 498.6012 | 135.312 | 1.4569 | 0.05825227 | 0.02470693 | 0.05661875 | -0.02501727 | -0.03160147 | 0.7916489 | 0.05254452 | 4928.6718 | 245.9884 | 260.3177 | 12.78932 | 135.294 | 1.42898 | 0.05717857 | 0.02510099 | 0.05560363 | -0.02542139 | -0.03018224 | 0.8422632 | 0.05188538 | 4973.2499 | 247.8864 | 262.0602 | 12.69991
135.402 | 1.488775 | 0.0594758 | 0.02554489 | 0.05777426 | -0.02587682 | -0.03189744 | 0.8112509 | 0.0540685 | 4953.7977 | 247.0209 | 261.7126 | 13.21291 | 135.389 | 1.435125 | 0.05738212 | 0.02499524 | 0.05579616 | -0.02531293 | -0.03048323 | 0.8303887 | 0.05186271 | 4917.3247 | 245.4307 | 259.514 | 12.60261 | 259.7487 | 498.0754 | 135.448 | 1.459656 | 0.05836247 | 0.02472926 | 0.05672287 | -0.02504017 | -0.03168271 | 0.7903417 | 0.05264621 | 4931.1034 | 246.1097 | 260.4733 | 12.8158 | 135.425 | 1.431675 | 0.05728641 | 0.02506416 | 0.05570563 | -0.02538361 | -0.03032202 | 0.8371347 | 0.051987 | 4973.2499 | 247.8864 | 262.0869 | 12.72655
135.509 | 1.490814 | 0.05955726 | 0.02550676 | 0.05785114 | -0.02583769 | -0.03201345 | 0.8070887 | 0.05414389 | 4955.4187 | 247.1017 | 261.8184 | 13.23264 | 135.485 | 1.436611 | 0.05744153 | 0.02504586 | 0.05585234 | -0.02536485 | -0.03048749 | 0.8319756 | 0.05191478 | 4922.1878 | 245.6734 | 259.7852 | 12.61613 | 259.7747 | 497.6727 | 135.512 | 1.460817 | 0.05840892 | 0.02481033 | 0.05676676 | -0.02512329 | -0.03164347 | 0.7939488 | 0.05268924 | 4931.9139 | 246.1502 | 260.5275 | 12.82701 | 135.488 | 1.432678 | 0.05732655 | 0.02517591 | 0.0557436 | -0.02549825 | -0.03024536 | 0.8430466 | 0.05202422 | 4974.0604 | 247.9268 | 262.1396 | 12.7363
135.612 | 1.492916 | 0.05964123 | 0.02555063 | 0.05793039 | -0.02588272 | -0.03204767 | 0.8076318 | 0.05422587 | 4951.3661 | 246.8996 | 261.625 | 13.2541 | 135.588 | 1.439024 | 0.057538 | 0.02511569 | 0.05594357 | -0.02543648 | -0.03050709 | 0.833789 | 0.05200241 | 4926.2403 | 245.8756 | 260.0228 | 12.63891 | 259.8182 | 497.2781 | 135.608 | 1.462963 | 0.05849471 | 0.02480169 | 0.05684781 | -0.02511443 | -0.03173338 | 0.7914199 | 0.05277265 | 4928.6718 | 245.9884 | 260.3774 | 12.84874 | 135.598 | 1.434505 | 0.05739967 | 0.02518581 | 0.05581275 | -0.0255084 | -0.03030435 | 0.8417406 | 0.05209129 | 4976.4919 | 248.048 | 262.2859 | 12.75389
135.709 | 1.494837 | 0.05971796 | 0.02554305 | 0.0580028 | -0.02587494 | -0.03212786 | 0.805374 | 0.05429195 | 4959.4712 | 247.3038 | 262.0723 | 13.2714 | 135.698 | 1.441124 | 0.05762197 | 0.02505027 | 0.05602296 | -0.02536937 | -0.03065359 | 0.827615 | 0.05208473 | 4922.1878 | 245.6734 | 259.8296 | 12.6603 | 259.8591 | 496.7982 | 135.715 | 1.4645 | 0.05855618 | 0.02480521 | 0.05690589 | -0.02511804 | -0.03178785 | 0.7901775 | 0.05282579 | 4934.3454 | 246.2715 | 260.6922 | 12.86258 | 135.699 | 1.436857 | 0.05749377 | 0.02518573 | 0.05590174 | -0.02550832 | -0.03039342 | 0.8392711 | 0.05218419 | 4970.8184 | 247.7652 | 262.0102 | 12.77824
135.803 | 1.496931 | 0.05980162 | 0.02559395 | 0.05808174 | -0.02592717 | -0.03215457 | 0.8063291 | 0.05437242 | 4957.0397 | 247.1825 | 261.9645 | 13.29248 | 135.795 | 1.442888 | 0.05769251 | 0.02511381 | 0.05608966 | -0.02543454 | -0.03065512 | 0.8296995 | 0.05214663 | 4927.8613 | 245.9565 | 260.1464 | 12.6764 | 259.8899 | 496.391 | 135.813 | 1.466751 | 0.05864617 | 0.02487891 | 0.05699089 | -0.02519362 | -0.03179727 | 0.7923204 | 0.05291045 | 4934.3454 | 246.2715 | 260.7144 | 12.88465 | 135.788 | 1.439011 | 0.05757993 | 0.02524458 | 0.05598322 | -0.02556869 | -0.03041453 | 0.8406734 | 0.05226234 | 4974.8709 | 247.9672 | 262.2451 | 12.79873
135.903 | 1.499245 | 0.05989405 | 0.025714 | 0.05816895 | -0.02605039 | -0.03211857 | 0.8110694 | 0.05446052 | 4955.4187 | 247.1017 | 261.9016 | 13.31556 | 135.895 | 1.444544 | 0.05775871 | 0.02511845 | 0.05615225 | -0.0254393 | -0.03071294 | 0.8282926 | 0.05220832 | 4928.6718 | 245.997 | 260.2055 | 12.69245 | 259.9205 | 496.0421 | 135.916 | 1.468624 | 0.05872106 | 0.02487467 | 0.05706163 | -0.02518928 | -0.03187236 | 0.7903173 | 0.05298291 | 4931.9139 | 246.1502 | 260.6044 | 12.90354 | 135.908 | 1.44136 | 0.05767396 | 0.02525748685 | 0.05607212 | -0.02558193 | -0.03049019 | 0.8390218 | 0.05235334 | 4971.6289 | 247.8056 | 262.0975 | 12.82258
136.006 | 1.501394 | 0.05997993 | 0.02570411 | 0.05824997 | -0.02604023 | -0.03220974 | 0.8084584 | 0.05454124 | 4955.4187 | 247.1017 | 261.9228 | 13.3367 | 135.995 | 1.446356 | 0.05783116 | 0.0252119 | 0.05622074 | -0.02553517 | -0.03068557 | 0.8321554 | 0.05227849 | 4926.2403 | 245.8756 | 260.0949 | 12.7107 | 259.9552 | 495.6699 | 136.016 | 1.470543 | 0.05879778 | 0.02490588 | 0.0571341 | -0.02522128 | -0.03191281 | 0.7903184 | 0.05305307 | 4934.3454 | 246.2715 | 260.7517 | 12.92183 | 136.006 | 1.443081 | 0.0577428 | 0.02536195 | 0.0561372 | -0.02568911 | -0.0304481 | 0.8437016 | 0.05242121 | 4967.5763 | 247.6036 | 261.9009 | 12.84037
136.11 | 1.503576 | 0.06006709 | 0.02574248 | 0.0583322 | -0.02607962 | -0.03225259 | 0.8086054 | 0.0546177 | 4962.7133 | 247.4654 | 262.33 | 13.35674 | 136.095 | 1.448818 | 0.05792962 | 0.02527653 | 0.05631381 | -0.02560147 | -0.03071233 | 0.8335893 | 0.05237573 | 4920.5667 | 245.5925 | 259.8195 | 12.73598 | 260.0034 | 495.1975 | 136.113 | 1.472784 | 0.05888739 | 0.02496542 | 0.05721872 | -0.02528235 | -0.03193638 | 0.7916473 | 0.05313668 | 4935.1559 | 246.312 | 260.8166 | 12.94364 | 136.096 | 1.445068 | 0.05782232 | 0.02540242 | 0.05621238 | -0.02573063 | -0.03048175 | 0.8441324 | 0.05249005 | 4975.6814 | 248.0076 | 262.348 | 12.85841
136.203 | 1.505434 | 0.06014131 | 0.02573291 | 0.05840221 | -0.02606979 | -0.03233242 | 0.8063049 | 0.0546917 | 4957.0397 | 247.1825 | 262.0484 | 13.37615 | 136.198 | 1.450525 | 0.05799787 | 0.02528079 | 0.05637832 | -0.02560584 | -0.03077249 | 0.8321015 | 0.0524361 | 4925.4298 | 245.8352 | 260.0931 | 12.75167 | 260.0333 | 494.7527 | 136.226 | 1.47529 | 0.0589876 | 0.02499768 | 0.05731336 | -0.02531542 | -0.03199793 | 0.7911581 | 0.05323361 | 4931.9139 | 246.1502 | 260.67 | 12.96891 | 136.215 | 1.447439 | 0.05791719 | 0.02542103 | 0.05630206 | -0.02574973 | -0.03055233 | 0.8428073 | 0.05258242 | 4971.6289 | 247.8056 | 262.1578 | 12.88264
136.306 | 1.507238 | 0.06021339 | 0.02581491 | 0.0584702 | -0.02615397 | -0.03231624 | 0.8093135 | 0.0547558 | 4961.9028 | 247.425 | 262.3233 | 13.39295 | 136.296 | 1.453003 | 0.05809694 | 0.02527181 | 0.05647196 | -0.02559663 | -0.03087533 | 0.8290317 | 0.05253455 | 4918.9457 | 245.5116 | 259.775 | 12.77726 | 260.0819 | 494.3047 | 136.316 | 1.476829 | 0.05904914 | 0.02505466 | 0.05737147 | -0.02537387 | -0.0319976 | 0.7929928 | 0.05329149 | 4931.9139 | 246.1502 | 260.6851 | 12.984 | 136.295 | 1.448812 | 0.05797214 | 0.02541383 | 0.056354 | -0.02574234 | -0.03061167 | 0.8409322 | 0.05263417 | 4971.6289 | 247.8056 | 262.1714 | 12.8962
136.397 | 1.509647 | 0.06030963 | 0.02577798 | 0.05856097 | -0.02611605 | -0.03244492 | 0.8049351 | 0.05484805 | 4959.4712 | 247.3038 | 262.2186 | 13.41715 | 136.395 | 1.45483 | 0.05817 | 0.02531669 | 0.056541 | -0.02564267 | -0.03089834 | 0.8299044 | 0.05259684 | 4927.0508 | 245.9161 | 260.221 | 12.79346 | 260.1127 | 493.8513 | 136.41 | 1.479113 | 0.05914043 | 0.0250781 | 0.05745766 | -0.02539792 | -0.03205975 | 0.7922058 | 0.05338001 | 4928.6718 | 245.9884 | 260.5362 | 13.00707 | 136.436 | 1.45104 | 0.05806128 | 0.02548574 | 0.05643826 | -0.02581613 | -0.03062213 | 0.8430546 | 0.05271022 | 4982.1655 | 248.3308 | 262.7492 | 12.91616
136.508 | 1.511251 | 0.06037372 | 0.02587067 | 0.05862141 | -0.02621121 | -0.0324102 | 0.8087331 | 0.05491312 | 4952.9871 | 246.9805 | 261.8916 | 13.4342 | 136.497 | 1.456938 | 0.05825427 | 0.02532731 | 0.05662064 | -0.02565357 | -0.03096707 | 0.8284146 | 0.05267356 | 4930.2929 | 246.0779 | 260.413 | 12.81343 | 260.1505 | 493.4592 | 136.514 | 1.480907 | 0.05921219 | 0.02500072 | 0.05752542 | -0.02531854 | -0.03220688 | 0.7861223 | 0.05343877 | 4939.2085 | 246.5142 | 261.1109 | 13.02239 | 136.489 | 1.452976 | 0.05813875 | 0.02549825 | 0.05651147 | -0.02582897 | -0.0306825 | 0.8418143 | 0.05278619 | 4978.113 | 248.1288 | 262.5547 | 12.93612
136.607 | 1.513041 | 0.06044519 | 0.02593202 | 0.05868881 | -0.02627418 | -0.03241463 | 0.8105655 | 0.05497541 | 4959.4712 | 247.3038 | 262.2521 | 13.45052 | 136.59 | 1.458435 | 0.05831414 | 0.02542257 | 0.05667721 | -0.02575131 | -0.0309259 | 0.8326779 | 0.05273121 | 4928.6718 | 245.997 | 260.3421 | 12.82844 | 260.179 | 493.0803 | 136.61 | 1.482983 | 0.05929517 | 0.02509315 | 0.05760375 | -0.02541335 | -0.0321904 | 0.7894699 | 0.05352282 | 4931.9139 | 246.1502 | 260.7457 | 13.04432 | 136.589 | 1.455404 | 0.0582359 | 0.02554759 | 0.05660328 | -0.0258796 | -0.03072368 | 0.8423341 | 0.0528807 | 4974.0604 | 247.9268 | 262.3651 | 12.96092
136.707 | 1.5152 | 0.06053144 | 0.02595531 | 0.05877015 | -0.02629809 | -0.03247205 | 0.8098685 | 0.05505402 | 4962.7133 | 247.4654 | 262.4449 | 13.47115 | 136.696 | 1.460779 | 0.05840787 | 0.02541604 | 0.05676577 | -0.02574461 | -0.03102116 | 0.8299047 | 0.05282266 | 4924.6193 | 245.7947 | 260.1511 | 12.85224 | 260.224 | 492.6598 | 136.71 | 1.484724 | 0.0593648 | 0.02513837 | 0.05766948 | -0.02545973 | -0.03220975 | 0.7904356 | 0.05358694 | 4933.5349 | 246.2311 | 260.8485 | 13.06105 | 136.716 | 1.457216 | 0.05830841 | 0.02558221 | 0.05667179 | -0.02591512 | -0.03075667 | 0.8425853 | 0.05294835 | 4974.8709 | 247.9672 | 262.4258 | 12.97867
136.81 | 1.517286 | 0.06061481 | 0.02596791 | 0.05884875 | -0.02631103 | -0.03253771 | 0.808632 | 0.05513354 | 4961.0922 | 247.3846 | 262.3798 | 13.49201 | 136.796 | 1.462765 | 0.05848726 | 0.02547737 | 0.05684077 | -0.02580754 | -0.03103323 | 0.8316096 | 0.05289932 | 4922.1878 | 245.6734 | 260.0421 | 12.87218 | 260.2618 | 492.1859 | 136.81 | 1.487196 | 0.05946363 | 0.02516373 | 0.05776277 | -0.02548575 | -0.03227702 | 0.7895945 | 0.05367918 | 4934.3454 | 246.2715 | 260.9157 | 13.08511 | 136.796 | 1.459002 | 0.05837984 | 0.02564184 | 0.05673929 | -0.02597632 | -0.03076297 | 0.8444025 | 0.0530156 | 4974.8709 | 247.9672 | 262.4435 | 12.99632
136.908 | 1.519791 | 0.06071485 | 0.02604944 | 0.05894307 | -0.02639474 | -0.03254833 | 0.8109398 | 0.05522448 | 4965.1448 | 247.5867 | 262.6189 | 13.51588 | 136.89 | 1.464804 | 0.05856878 | 0.02554004 | 0.05691779 | -0.02587184 | -0.03104595 | 0.8333404 | 0.0529689 | 4931.1034 | 246.1184 | 260.5332 | 12.89029 | 260.296 | 491.7736 | 136.91 | 1.488699 | 0.05952373 | 0.02525233 | 0.05781949 | -0.02557664 | -0.03224286 | 0.7932497 | 0.053735 | 4935.1559 | 246.312 | 260.9734 | 13.09968 | 136.916 | 1.461571 | 0.05848264 | 0.02568564 | 0.05683641 | -0.02602128 | -0.03081514 | 0.8444316 | 0.05310872 | 4979.734 | 248.2096 | 262.7256 | 13.02077
137.008 | 1.520859 | 0.06075752 | 0.02603205 | 0.0589833 | -0.02637688 | -0.03260641 | 0.8089477 | 0.05527002 | 4957.8502 | 247.2229 | 262.2436 | 13.52783 | 136.996 | 1.466494 | 0.05863635 | 0.02556043 | 0.05698162 | -0.02589277 | -0.03108885 | 0.8328635 | 0.05303767 | 4924.6193 | 245.7947 | 260.2072 | 12.9082 | 260.3298 | 491.3837 | 137.017 | 1.490915 | 0.05961234 | 0.0253017 | 0.05790313 | -0.02562729 | -0.03227583 | 0.7940087 | 0.05381695 | 4936.7769 | 246.3929 | 261.0809 | 13.12107 | 136.996 | 1.462524 | 0.05852081 | 0.02573767 | 0.05687247 | -0.02607468 | -0.03079778 | 0.8466415 | 0.05314706 | 4976.4919 | 248.048 | 262.564 | 13.03084
137.104 | 1.523359 | 0.06085742 | 0.02603756 | 0.05907747 | -0.02638253 | -0.03269493 | 0.8069303 | 0.05535838 | 4965.1448 | 247.5867 | 262.6542 | 13.55102 | 137.097 | 1.468019 | 0.05869736 | 0.02556909 | 0.05703925 | -0.02590166 | -0.03113759 | 0.8318451 | 0.05309312 | 4927.0508 | 245.9161 | 260.3507 | 12.92263 | 260.357 | 491.0335 | 137.15 | 1.493721 | 0.05972452 | 0.02527057 | 0.05800899 | -0.02559536 | -0.03241364 | 0.7896478 | 0.05392373 | 4935.1559 | 246.312 | 261.0228 | 13.14894 | 137.096 | 1.463785 | 0.05857125 | 0.02575795 | 0.05692012 | -0.02609549 | -0.03082463 | 0.8465792 | 0.05319212 | 4979.734 | 248.2096 | 262.7476 | 13.04268
137.196 | 1.525011 | 0.0609234 | 0.02610696 | 0.05913967 | -0.02645379 | -0.03268587 | 0.8093341 | 0.0554252 | 4958.6607 | 247.2634 | 262.3275 | 13.56857 | 137.19 | 1.470783 | 0.05880787 | 0.02558554 | 0.05714362 | -0.02591854 | -0.03122508 | 0.8300552 | 0.05319384 | 4931.1034 | 246.1184 | 260.5921 | 12.94886 | 260.4064 | 490.5934 | 137.211 | 1.495035 | 0.05977707 | 0.025347 | 0.05805857 | -0.02567377 | -0.03238481 | 0.7927719 | 0.05396975 | 4939.2085 | 246.5142 | 261.2501 | 13.16096 | 137.197 | 1.466898 | 0.0586958 | 0.02574543 | 0.05703778 | -0.02608265 | -0.03095513 | 0.8425954 | 0.05331176 | 4976.4919 | 248.048 | 262.6074 | 13.0741
137.298 | 1.527586 | 0.06102627 | 0.02615458 | 0.05923662 | -0.02650269 | -0.03273393 | 0.8096399 | 0.05552119 | 4959.4712 | 247.3038 | 262.3958 | 13.59375 | 137.291 | 1.472675 | 0.05888352 | 0.02566576 | 0.05721507 | -0.02600087 | -0.0312142 | 0.8329823 | 0.0532676 | 4927.8613 | 245.9565 | 260.4393 | 12.96808 | 260.4426 | 490.1017 | 137.314 | 1.496754 | 0.05984578 | 0.02534828 | 0.05812341 | -0.02567508 | -0.03244833 | 0.7912604 | 0.05404103 | 4931.1034 | 246.1097 | 260.8383 | 13.17957 | 137.28 | 1.468479 | 0.05875907 | 0.02583232 | 0.05709754 | -0.02617183 | -0.03092571 | 0.8462808 | 0.05337008 | 4978.113 | 248.1288 | 262.7086 | 13.08942
137.409 | 1.529533 | 0.06110407 | 0.02615554 | 0.05930994 | -0.02650368 | -0.03280626 | 0.8078846 | 0.0555912 | 4963.5238 | 247.5059 | 262.6295 | 13.61213 | 137.397 | 1.474834 | 0.05896985 | 0.02570528 | 0.0572966 | -0.02604144 | -0.03125516 | 0.8331884 | 0.05334556 | 4931.9139 | 246.1588 | 260.6748 | 12.98839 | 260.4807 | 489.6742 | 137.411 | 1.498501 | 0.05991564 | 0.02538045 | 0.05818932 | -0.02570809 | -0.03248123 | 0.7914752 | 0.0541013 | 4937.5875 | 246.4333 | 261.1985 | 13.1953 | 137.401 | 1.470575 | 0.05884295 | 0.02587651 | 0.05717675 | -0.0262172 | -0.03095956 | 0.8468208 | 0.053449 | 4978.113 | 248.1288 | 262.7294 | 13.11016
137.505 | 1.531298 | 0.06117455 | 0.02622159 | 0.05937636 | -0.0265715 | -0.03280486 | 0.8099869 | 0.0556592 | 4961.0922 | 247.3846 | 262.5183 | 13.62998 | 137.497 | 1.476643 | 0.05904215 | 0.0257089 | 0.05736487 | -0.02604515 | -0.03131971 | 0.8315898 | 0.05341161 | 4934.3454 | 246.2802 | 260.8211 | 13.00561 | 260.513 | 489.2685 | 137.505 | 1.500488 | 0.05999511 | 0.02541366 | 0.05826429 | -0.02574217 | -0.03252213 | 0.7915278 | 0.05417933 | 4933.5349 | 246.2311 | 261.0037 | 13.21567 | 137.498 | 1.472923 | 0.0589369 | 0.02588079 | 0.05726548 | -0.02622159 | -0.03104389 | 0.8446617 | 0.05353012 | 4987.8391 | 248.6136 | 263.2661 | 13.13149
137.606 | 1.53311 | 0.06124694 | 0.0262109 | 0.05944457 | -0.02656053 | -0.03288405 | 0.8077025 | 0.05572837 | 4959.4712 | 247.3038 | 262.4504 | 13.64814 | 137.595 | 1.478519 | 0.05911719 | 0.02574307 | 0.05743573 | -0.02608022 | -0.0313555 | 0.8317591 | 0.05348738 | 4927.8613 | 245.9565 | 260.4968 | 13.02537 | 260.5501 | 488.8689 | 137.611 | 1.502523 | 0.06007648 | 0.02542094 | 0.05834106 | -0.02574964 | -0.03259142 | 0.7900742 | 0.05425242 | 4937.5875 | 246.4333 | 261.2382 | 13.23476 | 137.601 | 1.474468 | 0.05899872 | 0.02586986 | 0.05732386 | -0.02621037 | -0.03111349 | 0.8424117 | 0.05359252 | 4982.1655 | 248.3308 | 262.982 | 13.14791
137.706 | 1.535305 | 0.06133464 | 0.02628198 | 0.05952721 | -0.02663352 | -0.03289369 | 0.8096847 | 0.05581131 | 4958.6607 | 247.2634 | 262.4292 | 13.66991 | 137.691 | 1.479843 | 0.05917012 | 0.02578582 | 0.0574857 | -0.0261241 | -0.03136159 | 0.8329967 | 0.05353456 | 4931.1034 | 246.1184 | 260.6812 | 13.03766 | 260.5731 | 488.5226 | 137.711 | 1.504282 | 0.06014679 | 0.02554827 | 0.05840738 | -0.02588029 | -0.03252709 | 0.7956535 | 0.0543178 | 4938.398 | 246.4738 | 261.2984 | 13.25184 | 137.695 | 1.476004 | 0.05906016 | 0.02594375 | 0.05738187 | -0.02628623 | -0.03109564 | 0.8453347 | 0.05364971 | 4982.976 | 248.3712 | 263.04 | 13.16295
137.805 | 1.536972 | 0.06140124 | 0.02632306 | 0.05958996 | -0.02667571 | -0.03291425 | 0.8104609 | 0.05587079 | 4962.7133 | 247.4654 | 262.6601 | 13.68552 | 137.797 | 1.482437 | 0.05927384 | 0.02585392 | 0.05758362 | -0.02619401 | -0.03138961 | 0.8344802 | 0.05363144 | 4931.9139 | 246.1588 | 260.7496 | 13.06292 | 260.6204 | 488.1167 | 137.828 | 1.50668 | 0.06024266 | 0.02547568 | 0.0584978 | -0.02580581 | -0.032692 | 0.7893616 | 0.05440853 | 4937.5875 | 246.4333 | 261.2791 | 13.27554 | 137.797 | 1.477987 | 0.05913953 | 0.02598272 | 0.05745682 | -0.02632623 | -0.03113058 | 0.845671 | 0.05372559 | 4981.355 | 248.2904 | 262.9742 | 13.18291
137.908 | 1.539143 | 0.06148795 | 0.02640785 | 0.05967165 | -0.0267628 | -0.03290885 | 0.8132404 | 0.05594732 | 4969.1973 | 247.7888 | 263.0248 | 13.70564 | 137.892 | 1.483862 | 0.05933081 | 0.0258588 | 0.05763739 | -0.02619902 | -0.03143838 | 0.8333451 | 0.05368176 | 4935.9664 | 246.3611 | 260.9779 | 13.07604 | 260.645 | 487.7021 | 137.916 | 1.508575 | 0.06031846 | 0.02556372 | 0.0585693 | -0.02589614 | -0.03267315 | 0.7925817 | 0.0544804 | 4936.7769 | 246.3929 | 261.2549 | 13.29432 | 137.904 | 1.480913 | 0.0592566 | 0.02599452 | 0.05756734 | -0.02633835 | -0.031229 | 0.843394 | 0.05383146 | 4987.0286 | 248.5732 | 263.3028 | 13.21077
137.999 | 1.54081 | 0.06155455 | 0.02638823 | 0.05973439 | -0.02674265 | -0.03299174 | 0.8105861 | 0.05601833 | 4957.8502 | 247.2229 | 262.4406 | 13.72429 | 137.995 | 1.486069 | 0.05941904 | 0.0258329 | 0.05772069 | -0.02617243 | -0.03154826 | 0.8295999 | 0.05377057 | 4928.6718 | 245.997 | 260.6139 | 13.0992 | 260.6882 | 487.3102 | 138.016 | 1.510385 | 0.06039083 | 0.02557228 | 0.05863755 | -0.02590493 | -0.03273262 | 0.7914103 | 0.05454703 | 4938.398 | 246.4738 | 261.3585 | 13.31173 | 137.984 | 1.482397 | 0.05931598 | 0.02602905 | 0.0576234 | -0.0263738 | -0.0312496 | 0.8439725 | 0.0538952 | 4976.4919 | 248.048 | 262.7612 | 13.22753
138.097 | 1.542988 | 0.06164157 | 0.02645293 | 0.05981636 | -0.0268091 | -0.03300726 | 0.8122183 | 0.05609513 | 4964.3343 | 247.5463 | 262.8054 | 13.74446 | 138.092 | 1.488369 | 0.05951102 | 0.02593257 | 0.0578075 | -0.02627475 | -0.03153275 | 0.8332526 | 0.05385704 | 4928.6718 | 245.997 | 260.6365 | 13.12174 | 260.7303 | 486.8165 | 138.112 | 1.511911 | 0.06045185 | 0.02559132 | 0.05869509 | -0.02592448 | -0.03277061 | 0.7910892 | 0.05460433 | 4938.398 | 246.4738 | 261.3736 | 13.32671 | 138.091 | 1.48418 | 0.05938734 | 0.02602604 | 0.05769076 | -0.02637071 | -0.03132005 | 0.8419754 | 0.05396534 | 4972.4394 | 247.846 | 262.5649 | 13.24596
138.207 | 1.544703 | 0.06171007 | 0.0264818 | 0.05988088 | -0.02683876 | -0.03304212 | 0.812259 | 0.05616063 | 4962.7133 | 247.4654 | 262.7366 | 13.76167 | 138.198 | 1.490074 | 0.0595792 | 0.02596555 | 0.05787185 | -0.02630861 | -0.03156323 | 0.8335208 | 0.05391918 | 4931.1034 | 246.1184 | 260.7819 | 13.13794 | 260.7606 | 486.398 | 138.213 | 1.514561 | 0.06055778 | 0.02566687 | 0.05879497 | -0.02600201 | -0.03279296 | 0.7929144 | 0.05470045 | 4942.4505 | 246.676 | 261.6142 | 13.35184 | 138.195 | 1.48617 | 0.05946694 | 0.02607506 | 0.05776589 | -0.02642105 | -0.03134485 | 0.8429151 | 0.05403655 | 4977.3025 | 248.0884 | 262.8415 | 13.26466
138.312 | 1.547157 | 0.06180814 | 0.02643386 | 0.05997324 | -0.02678952 | -0.03318373 | 0.8073088 | 0.05625082 | 4965.1448 | 247.5867 | 262.8896 | 13.78538 | 138.298 | 1.492207 | 0.05966446 | 0.02596611 | 0.05795231 | -0.02630918 | -0.03164314 | 0.831434 | 0.05399673 | 4934.3454 | 246.2802 | 260.9744 | 13.15817 | 260.7983 | 486.0045 | 138.352 | 1.517006 | 0.06065555 | 0.02571041 | 0.05888716 | -0.02604669 | -0.03284046 | 0.7931282 | 0.0547889 | 4946.5031 | 246.8783 | 261.8529 | 13.37499 | 138.312 | 1.488768 | 0.05957088992 | 0.02612599 | 0.05786401 | -0.02647334 | -0.03139067 | 0.8433505 | 0.0541343 | 4977.3025 | 248.0884 | 262.8673 | 13.29036
138.407 | 1.548962 | 0.06188022 | 0.0265098 | 0.06004113 | -0.02686752 | -0.03317361 | 0.8099067 | 0.05631602 | 4968.3868 | 247.7484 | 263.0791 | 13.80252 | 138.398 | 1.494143 | 0.05974187 | 0.02602066 | 0.05802536 | -0.02636519 | -0.03166017 | 0.8327559 | 0.05406754 | 4936.7769 | 246.4015 | 261.122 | 13.17666 | 260.8326 | 485.5867 | 138.412 | 1.518219 | 0.06070405 | 0.02566895 | 0.05893288 | -0.02600415 | -0.03292874 | 0.7897098 | 0.05484317 | 4935.9664 | 246.3524 | 261.307 | 13.38919 | 138.405 | 1.490335 | 0.05963362 | 0.02613225 | 0.05792321 | -0.02647976 | -0.03144345 | 0.8421392 | 0.05419268 | 4978.113 | 248.1288 | 262.9256 | 13.3057
138.51 | 1.551365 | 0.06197623 | 0.02652895 | 0.06013154 | -0.02688719 | -0.03324435 | 0.8087747 | 0.05640792 | 4965.9553 | 247.6271 | 262.9741 | 13.8267 | 138.493 | 1.495733 | 0.05980547 | 0.02608341 | 0.05808537 | -0.02642962 | -0.03165576 | 0.834907 | 0.05413057 | 4932.7244 | 246.1993 | 260.9233 | 13.19311 | 260.8632 | 485.2098 | 138.514 | 1.519979 | 0.06077444 | 0.02572265 | 0.05899924 | -0.02605926 | -0.03293998 | 0.7911135 | 0.05490389 | 4942.4505 | 246.676 | 261.6676 | 13.40507 | 138.498 | 1.492306 | 0.05971246 | 0.02618206 | 0.05799761 | -0.02653092 | -0.03146669 | 0.8431428 | 0.05426983 | 4974.0604 | 247.9268 | 262.7311 | 13.32598
138.607 | 1.553362 | 0.06205601 | 0.02662794 | 0.06020666 | -0.02698889 | -0.03321777 | 0.8124835 | 0.05648397 | 4964.3343 | 247.5463 | 262.908 | 13.84669 | 138.598 | 1.497932 | 0.0598934 | 0.02602539 | 0.05816834 | -0.02637004 | -0.0317983 | 0.829291 | 0.0542106 | 4935.9664 | 246.3611 | 261.1165 | 13.214 | 260.902 | 484.8069 | 138.615 | 1.522511 | 0.06087564 | 0.02580516 | 0.05909464 | -0.02614395 | -0.03295069 | 0.7934266 | 0.05499822 | 4943.261 | 246.7165 | 261.7355 | 13.42975 | 138.616 | 1.49469 | 0.05980786 | 0.02626237 | 0.05808763 | -0.02661339 | -0.03147424 | 0.8455608 | 0.05435162 | 4984.597 | 248.452 | 263.3114 | 13.3475
138.709 | 1.555382 | 0.0621367 | 0.02662196 | 0.06028263 | -0.02698274 | -0.03329989 | 0.8102952 | 0.05656331 | 4959.4712 | 247.3038 | 262.6704 | 13.86754 | 138.693 | 1.499912 | 0.05997257 | 0.02612144 | 0.05824303 | -0.02646866 | -0.03177437 | 0.8330193 | 0.05428239 | 4939.2085 | 246.5229 | 261.3075 | 13.23275 | 260.9368 | 484.3793 | 138.713 | 1.524094 | 0.06093894 | 0.02580156 | 0.0591543 | -0.02614026 | -0.03301405 | 0.7917919 | 0.05505697 | 4944.0715 | 246.757 | 261.7941 | 13.44513 | 138.696 | 1.496429 | 0.05987747 | 0.02623006 | 0.0581533 | -0.0265802 | -0.0315731 | 0.8418622 | 0.05442009 | 4980.5445 | 248.25 | 263.1146 | 13.36552
138.8 | 1.557215 | 0.06220993 | 0.02666583471 | 0.06035157 | -0.02702782 | -0.03332376 | 0.8110676 | 0.05662714 | 4965.9553 | 247.6271 | 263.032 | 13.88432 | 138.799 | 1.502024 | 0.06005699 | 0.02611624 | 0.05832267 | -0.02646332 | -0.03185934 | 0.8306299 | 0.05436302 | 4937.5875 | 246.442 | 261.2426 | 13.25382 | 260.9758 | 483.9501 | 138.806 | 1.526344 | 0.06102893 | 0.02586294 | 0.05923912 | -0.02620327 | -0.03303586 | 0.7931765 | 0.05513875 | 4947.3136 | 246.9188 | 261.988 | 13.46655 | 138.796 | 1.498249 | 0.05995027 | 0.02632248 | 0.058222 | -0.02667512 | -0.03154687 | 0.8455711 | 0.05448306 | 4987.8391 | 248.6136 | 263.518 | 13.3821
138.9 | 1.559128 | 0.06228635 | 0.0265926 | 0.06042352 | -0.02695258 | -0.03347094 | 0.8052534 | 0.05669821 | 4966.7658 | 247.6675 | 263.0938 | 13.90301 | 138.899 | 1.504133 | 0.06014134 | 0.02612781 | 0.05840224 | -0.02647521 | -0.03192703 | 0.8292412 | 0.05444357 | 4935.9664 | 246.3611 | 261.1776 | 13.27486 | 261.0148 | 483.4962 | 138.916 | 1.527952 | 0.06109321 | 0.02582116 | 0.05929971 | -0.02616038 | -0.03313933 | 0.7894059 | 0.05520917 | 4935.1559 | 246.312 | 261.36 | 13.48498 | 138.891 | 1.500046 | 0.06002217 | 0.02631314 | 0.05828982 | -0.02666553 | -0.0316243 | 0.8431974 | 0.05455002 | 4988.6496 | 248.654 | 263.5787 | 13.39975
139.008 | 1.561266 | 0.06237177 | 0.0267283 | 0.06050393 | -0.02709199 | -0.03341193 | 0.8108478 | 0.05677406 | 4972.4394 | 247.9504 | 263.4155 | 13.92298 | 138.996 | 1.506187 | 0.06022347 | 0.02621441 | 0.05847971 | -0.02656413 | -0.03191557 | 0.8323252 | 0.05452399 | 4931.9139 | 246.1588 | 260.9834 | 13.29586 | 261.0536 | 483.0429 | 139.014 | 1.530636 | 0.06120052 | 0.02593793 | 0.05940083 | -0.02628025 | -0.03312059 | 0.7934717 | 0.05530517 | 4940.8295 | 246.5951 | 261.6869 | 13.51008 | 138.998 | 1.502281 | 0.06011162 | 0.02635614 | 0.0583742 | -0.02670969 | -0.03166451 | 0.8435215 | 0.05463773 | 4983.7865 | 248.4116 | 263.344 | 13.42285
139.108 | 1.563007 | 0.06244134 | 0.0267405 | 0.06056941 | -0.02710453 | -0.03346488 | 0.8099397 | 0.05684112 | 4970.0079 | 247.8292 | 263.304 | 13.94064 | 139.109 | 1.508863 | 0.06033047 | 0.02628361 | 0.05858062 | -0.0266352 | -0.03194542 | 0.8337721 | 0.05462386 | 4932.7244 | 246.1993 | 261.0526 | 13.32192 | 261.1018 | 482.5352 | 139.113 | 1.532232 | 0.06126435 | 0.02598658 | 0.05946098 | -0.0263302 | -0.03313078 | 0.7947353 | 0.05536239 | 4944.0715 | 246.757 | 261.8744 | 13.52506 | 139.101 | 1.504553 | 0.06020251 | 0.02641657 | 0.05845994 | -0.02677176 | -0.03168818 | 0.8448501 | 0.05472315 | 4983.7865 | 248.4116 | 263.3666 | 13.44535
139.211 | 1.565622 | 0.06254581 | 0.02676013 | 0.06066773 | -0.0271247 | -0.03354304 | 0.8086536 | 0.05693664 | 4973.2499 | 247.9909 | 263.5016 | 13.96581 | 139.196 | 1.510075 | 0.0603789 | 0.02628621 | 0.0586263 | -0.02663787 | -0.03198843 | 0.8327346 | 0.0546687 | 4933.5349 | 246.2397 | 261.1074 | 13.33363 | 261.1234 | 482.1276 | 139.247 | 1.535112 | 0.06137951 | 0.02599323 | 0.05956948 | -0.02633702 | -0.03323246 | 0.7925088 | 0.05547448 | 4939.2085 | 246.5142 | 261.6452 | 13.5544 | 139.197 | 1.506289 | 0.06027196 | 0.0264256 | 0.05852544 | -0.02678103 | -0.03174441 | 0.8436456 | 0.05478719 | 4985.4076 | 248.4924 | 263.4695 | 13.46222
139.307 | 1.567316 | 0.06261346 | 0.02678844 | 0.06073141 | -0.02715379 | -0.03357761 | 0.8086874 | 0.05700555 | 4965.9553 | 247.6271 | 263.1319 | 13.98395 | 139.293 | 1.512465 | 0.06047446 | 0.02630077 | 0.05871641 | -0.02665283 | -0.03206358 | 0.8312492 | 0.0547578 | 4934.3454 | 246.2802 | 261.1738 | 13.3569 | 261.1663 | 481.7504 | 139.314 | 1.536419 | 0.06143175 | 0.02605245 | 0.0596187 | -0.02639782 | -0.03322088 | 0.7946155 | 0.05552148 | 4941.64 | 246.6356 | 261.7869 | 13.5667 | 139.286 | 1.5086 | 0.06036446 | 0.02651636 | 0.05861268 | -0.02687426 | -0.03173842 | 0.8467424 | 0.05487654 | 4982.1655 | 248.3308 | 263.3212 | 13.48575
139.408 | 1.569437 | 0.0626982 | 0.02682418 | 0.06081115 | -0.02719052 | -0.03362063 | 0.808745 | 0.057085 | 4965.9553 | 247.6271 | 263.1529 | 14.00486 | 139.399 | 1.514467 | 0.06055453 | 0.02634927 | 0.05879191 | -0.02670263 | -0.03208928 | 0.8321357 | 0.05483366 | 4933.5349 | 246.2397 | 261.1507 | 13.37671 | 261.2028 | 481.2858 | 139.416 | 1.538677 | 0.06152204 | 0.02608182 | 0.05970377 | -0.02642798 | -0.03327579 | 0.7942105 | 0.05560552 | 4942.4505 | 246.676 | 261.8521 | 13.58871 | 139.399 | 1.510834 | 0.06045383 | 0.02647645 | 0.05869696 | -0.02683326 | -0.0318637 | 0.8421264 | 0.05496111 | 4981.355 | 248.2904 | 263.3005 | 13.50802
139.504 | 1.57169 | 0.06278819 | 0.0268537 | 0.06089582 | -0.02722085 | -0.03367498 | 0.8083405 | 0.05716753 | 4968.3868 | 247.7484 | 263.304 | 14.02658 | 139.496 | 1.516268 | 0.06062653 | 0.02635588 | 0.0588598 | -0.02670943 | -0.03215037 | 0.8307658 | 0.05489737 | 4938.398 | 246.4824 | 261.4258 | 13.39336 | 261.2335 | 480.8927 | 139.515 | 1.540388 | 0.06159045 | 0.0261436 | 0.05976821 | -0.02649142 | -0.03327679 | 0.7960928 | 0.05566769 | 4944.882 | 246.7974 | 261.9978 | 13.60499 | 139.506 | 1.513079 | 0.06054366 | 0.02661679 | 0.05878166 | -0.02697743 | -0.03180423 | 0.8482339 | 0.05504489 | 4982.1655 | 248.3308 | 263.3657 | 13.53008
139.599 | 1.57296 | 0.06283893 | 0.02687547 | 0.06094357 | -0.02724322 | -0.03370034 | 0.808396 | 0.0572151 | 4968.3868 | 247.7484 | 263.3166 | 14.03911 | 139.59 | 1.518272 | 0.06070668 | 0.02636258 | 0.05893536 | -0.0267163 | -0.03221907 | 0.8292078 | 0.05497199 | 4939.2085 | 246.5229 | 261.4885 | 13.41287 | 261.2693 | 480.503 | 139.607 | 1.542364 | 0.06166946 | 0.02609982 | 0.05984263 | -0.02644647 | -0.03339616 | 0.7919015 | 0.05574113 | 4945.6926 | 246.8379 | 262.0602 | 13.62423 | 139.592 | 1.514448 | 0.06059846 | 0.02664364 | 0.05883333 | -0.02700501 | -0.03182832 | 0.8484587 | 0.05508846 | 4992.7021 | 248.856 | 263.9363 | 13.54157
139.701 | 1.575052 | 0.06292252 | 0.02697463 | 0.06102221 | -0.02734512 | -0.03367709 | 0.81198 | 0.05729406 | 4967.5763 | 247.7079 | 263.2943 | 14.0599 | 139.697 | 1.520336 | 0.06078919 | 0.02646036 | 0.05901315 | -0.02681673 | -0.03219642 | 0.8329103 | 0.05505012 | 4938.398 | 246.4824 | 261.4659 | 13.4333 | 261.3068 | 480.0728 | 139.707 | 1.544245 | 0.06174465 | 0.02616112 | 0.05991345 | -0.02650942 | -0.03340404 | 0.7935991 | 0.05581569 | 4940.8295 | 246.5951 | 261.8211 | 13.64377 | 139.701 | 1.516504 | 0.06068073 | 0.02665322 | 0.0589109 | -0.02701486 | -0.03189604 | 0.8469658 | 0.0551706 | 4986.2181 | 248.5328 | 263.614 | 13.56324
139.806 | 1.576803 | 0.06299248 | 0.02698731 | 0.06108802 | -0.02735816 | -0.03372986 | 0.8110961 | 0.05735719 | 4970.8184 | 247.8696 | 263.4835 | 14.07652 | 139.79 | 1.522621 | 0.06088056 | 0.0265046 | 0.05909928 | -0.02686218 | -0.0322371 | 0.8332692 | 0.05513525 | 4939.2085 | 246.5229 | 261.5314 | 13.45556 | 261.3477 | 479.6129 | 139.814 | 1.545864 | 0.0618094 | 0.02619994 | 0.05997444 | -0.02654927 | -0.03342516 | 0.79429 | 0.05587508 | 4942.4505 | 246.676 | 261.9229 | 13.65932 | 139.786 | 1.518288 | 0.06075209 | 0.02657925 | 0.05897818 | -0.02693886 | -0.03203931 | 0.8408066 | 0.05523458 | 4990.2706 | 248.7348 | 263.8459 | 13.58011
139.906 | 1.579039 | 0.06308178 | 0.02698053 | 0.06117203 | -0.02735119 | -0.03382084 | 0.8087082 | 0.0574421 | 4969.1973 | 247.7888 | 263.4197 | 14.09889 | 139.897 | 1.524506 | 0.06095591 | 0.02649633 | 0.0591703 | -0.02685369 | -0.03231661 | 0.8309561 | 0.055206 | 4939.2085 | 246.5229 | 261.5499 | 13.47406 | 261.3816 | 479.1737 | 139.941 | 1.54887 | 0.06192959 | 0.02619906 | 0.06008762 | -0.02654837 | -0.03353925 | 0.7915611 | 0.05598579 | 4944.882 | 246.7974 | 262.0815 | 13.68832 | 139.914 | 1.520922 | 0.06085749 | 0.02668229 | 0.05907753 | -0.02704472 | -0.03203281 | 0.8442818 | 0.05533479 | 4988.6496 | 248.654 | 263.7865 | 13.60655
140.005 | 1.581327 | 0.06317321 | 0.02707004 | 0.06125803 | -0.02744318 | -0.03381485 | 0.8115717 | 0.05752535 | 4972.4394 | 247.9504 | 263.6143 | 14.12083 | 139.99 | 1.527225 | 0.06106466 | 0.02656805 | 0.0592728 | -0.02692736 | -0.03234543 | 0.8324934 | 0.05530809 | 4939.2085 | 246.5229 | 261.5767 | 13.50076 | 261.4304 | 478.6868 | 140.014 | 1.549965 | 0.06197337 | 0.02618898 | 0.06012884 | -0.02653801 | -0.03359083 | 0.7900374 | 0.05602751 | 4944.0715 | 246.757 | 262.0493 | 13.69926 | 139.993 | 1.522148 | 0.06090656 | 0.02672308 | 0.05912379 | -0.02708663 | -0.03203716 | 0.8454753 | 0.05537965 | 4990.2706 | 248.7348 | 263.8844 | 13.61838
140.102 | 1.583391 | 0.06325566 | 0.02714662 | 0.06133558 | -0.02752189 | -0.03381369 | 0.8139277 | 0.05760504 | 4969.1973 | 247.7888 | 263.4628 | 14.14183 | 140.097 | 1.528788 | 0.06112712 | 0.02663151 | 0.05933166 | -0.02699255 | -0.03233911 | 0.834672 | 0.05536932 | 4935.9664 | 246.3611 | 261.4204 | 13.51678 | 261.4597 | 478.2266 | 140.115 | 1.552431 | 0.06207198 | 0.02621538 | 0.06022169 | -0.02656513 | -0.03365656 | 0.7893003 | 0.05611998 | 4944.0715 | 246.757 | 262.0736 | 13.72349 | 140.102 | 1.524054 | 0.0609828 | 0.02682588 | 0.05919565 | -0.02719226 | -0.03200339 | 0.8496679 | 0.0554555 | 4984.597 | 248.452 | 263.6033 | 13.63839
140.205 | 1.585299 | 0.06333186 | 0.02711726 | 0.06140724 | -0.02749172 | -0.03391552 | 0.8105941 | 0.05767583 | 4970.0079 | 247.8292 | 263.5247 | 14.16049 | 140.198 | 1.530321 | 0.06118843 | 0.02660553 | 0.05938944 | -0.02696586 | -0.03242358 | 0.8316743 | 0.05542882 | 4933.5349 | 246.2397 | 261.3067 | 13.53233 | 261.4882 | 477.8864 | 140.215 | 1.553736 | 0.06212414 | 0.02631958 | 0.06027081 | -0.02667214 | -0.03359867 | 0.7938452 | 0.05616687 | 4946.5031 | 246.8783 | 262.2154 | 13.73578 | 140.198 | 1.526075 | 0.0610637 | 0.02683261 | 0.0592719 | -0.02719918 | -0.03207272 | 0.8480469 | 0.05552234 | 4996.7547 | 249.058 | 264.2664 | 13.65603
140.308 | 1.587372 | 0.06341469 | 0.02718339 | 0.06148513 | -0.02755969 | -0.03392544 | 0.8123608 | 0.05775221 | 4971.6289 | 247.91 | 263.6312 | 14.18062 | 140.298 | 1.532139 | 0.06126111 | 0.02667622 | 0.05945793 | -0.02703849 | -0.03241944 | 0.834021 | 0.05549769 | 4932.7244 | 246.1993 | 261.2817 | 13.55032 | 261.5211 | 477.5246 | 140.315 | 1.556114 | 0.06221924 | 0.02630205 | 0.06036034 | -0.02665414 | -0.0337062 | 0.7907786 | 0.05625403 | 4948.9346 | 246.9997 | 262.3678 | 13.75864 | 140.318 | 1.528658 | 0.06116704 | 0.02686674 | 0.05936929 | -0.02723425 | -0.03213503 | 0.8474941 | 0.05562484 | 4989.4601 | 248.6944 | 263.9063 | 13.6831
140.402 | 1.589001 | 0.06347976 | 0.02719879 | 0.06154632 | -0.02757552 | -0.0339708 | 0.8117419 | 0.05780891 | 4977.3025 | 248.1929 | 263.9482 | 14.19558 | 140.397 | 1.53413 | 0.06134073 | 0.02674456 | 0.05953295 | -0.0271087 | -0.03242425 | 0.8360627 | 0.05557111 | 4934.3454 | 246.2802 | 261.3872 | 13.56951 | 261.5561 | 477.1236 | 140.442 | 1.559063 | 0.06233714 | 0.02639409 | 0.06047133 | -0.02674866 | -0.03372267 | 0.7931953 | 0.0563686 | 4944.0715 | 246.757 | 262.1391 | 13.78869 | 140.398 | 1.529991 | 0.06122039 | 0.02678002 | 0.05941956 | -0.02714514 | -0.03227442 | 0.8410729 | 0.05567553 | 4988.6496 | 248.654 | 263.8767 | 13.69647
140.502 | 1.591152 | 0.06356571 | 0.02722168 | 0.06162714 | -0.02759906 | -0.03402808 | 0.811067 | 0.05789247 | 4973.2499 | 247.9909 | 263.7546 | 14.21762 | 140.491 | 1.536188 | 0.0614230223 | 0.02675857 | 0.05961048 | -0.0271231 | -0.03248738 | 0.8348812 | 0.05564638 | 4936.7769 | 246.4015 | 261.5363 | 13.58919 | 261.592 | 476.7045 | 140.516 | 1.56006 | 0.06237702 | 0.0263856 | 0.06050887 | -0.02673995 | -0.03376892 | 0.7918509 | 0.05640733 | 4942.4505 | 246.676 | 262.063 | 13.79884 | 140.528 | 1.533108 | 0.0613451 | 0.02685764 | 0.05953706 | -0.02722489 | -0.03231217 | 0.8425585 | 0.05579807 | 4981.355 | 248.2904 | 263.5218 | 13.72879
140.607 | 1.592857 | 0.06363383 | 0.02729156 | 0.06169119 | -0.02767089 | -0.03402029 | 0.8133644 | 0.05795567 | 4974.0604 | 248.0313 | 263.8145 | 14.23429 | 140.601 | 1.53904 | 0.06153703 | 0.02671157 | 0.05971789 | -0.02707481 | -0.03264308 | 0.8294196 | 0.05575272 | 4937.5875 | 246.442 | 261.6073 | 13.617 | 261.6426 | 476.1926 | 140.615 | 1.562313 | 0.06246709 | 0.02647844 | 0.06059365 | -0.0268353 | -0.03375834 | 0.7949236 | 0.05648637 | 4948.9346 | 246.9997 | 262.429 | 13.81957 | 140.594 | 1.534378 | 0.06139592 | 0.02697715 | 0.05958495 | -0.02734771 | -0.03223724 | 0.8483267 | 0.05583848 | 4991.0811 | 248.7752 | 264.049 | 13.73945
140.71 | 1.595289 | 0.06373098 | 0.02735035 | 0.06178253 | -0.02773134 | -0.03405119 | 0.8144014 | 0.05805093 | 4968.3868 | 247.7484 | 263.5376 | 14.25941 | 140.695 | 1.54063 | 0.06160064 | 0.02674157 | 0.05977781 | -0.02710563 | -0.03267218 | 0.8296242 | 0.05580849 | 4942.4505 | 246.6847 | 261.8807 | 13.6316 | 261.6691 | 475.7356 | 140.722 | 1.564583 | 0.06255785 | 0.02641705 | 0.06067906 | -0.02677225 | -0.03390681 | 0.7895834 | 0.05657682 | 4942.4505 | 246.676 | 262.1076 | 13.84329 | 140.699 | 1.536051 | 0.06146286 | 0.02695996 | 0.05964801 | -0.02733005 | -0.03231796 | 0.8456612 | 0.05590313 | 4988.6496 | 248.654 | 263.937 | 13.75651
140.807 | 1.597031 | 0.06380055 | 0.02734054 | 0.06184792 | -0.02772125 | -0.03412667 | 0.8123046 | 0.05810999 | 4976.4919 | 248.1525 | 263.9848 | 14.27499 | 140.785 | 1.542677 | 0.06168247 | 0.0267855 | 0.05985489 | -0.02715077 | -0.03270412 | 0.8301941 | 0.05588721 | 4940.019 | 246.5634 | 261.772 | 13.65221 | 261.7066 | 475.3564 | 140.816 | 1.566578 | 0.06263762 | 0.02653214 | 0.06075414 | -0.02689047 | -0.03386367 | 0.79408 | 0.05664822 | 4946.5031 | 246.8783 | 262.3422 | 13.86201 | 140.808 | 1.538231 | 0.06155009 | 0.02705746 | 0.05973019 | -0.02743025 | -0.03229994 | 0.8492353 | 0.05598196 | 4992.7021 | 248.856 | 264.1731 | 13.77733
140.909 | 1.598816 | 0.06387187 | 0.02740332 | 0.06191496 | -0.0277858 | -0.03412916 | 0.8141364 | 0.05817617 | 4977.3025 | 248.1929 | 264.0455 | 14.29246 | 140.888 | 1.544382 | 0.06175065 | 0.02687666 | 0.0599191 | -0.02724445 | -0.03267466 | 0.8338097 | 0.05595508 | 4935.1559 | 246.3206 | 261.5311 | 13.66997 | 261.7388 | 474.943 | 140.915 | 1.567858 | 0.06268879 | 0.02655622 | 0.06080229 | -0.02691521 | -0.03388708 | 0.7942617 | 0.05669551 | 4947.3136 | 246.9188 | 262.3978 | 13.87442 | 140.887 | 1.540003 | 0.06162099 | 0.02701065 | 0.05979698 | -0.02738214 | -0.03241484 | 0.844741 | 0.05605336 | 4986.2181 | 248.5328 | 263.8476 | 13.79618
141.01 | 1.601072 | 0.06396201 | 0.0274101 | 0.06199969 | -0.02779277 | -0.03420692 | 0.8124897 | 0.05826484 | 4971.6289 | 247.91 | 263.7668 | 14.31586 | 140.995 | 1.546396 | 0.06183118 | 0.02685163 | 0.05999495 | -0.02721872 | -0.03277623 | 0.8304409 | 0.05602607 | 4940.8295 | 246.6038 | 261.8516 | 13.68855 | 261.7725 | 474.5514 | 141.009 | 1.570551 | 0.06279647 | 0.02657151 | 0.06090362 | -0.02693091 | -0.0339727 | 0.792722 | 0.05680045 | 4942.4505 | 246.676 | 262.1664 | 13.90195 | 140.999 | 1.54155 | 0.06168289 | 0.02709167 | 0.05985528 | -0.02746542 | -0.03238986 | 0.8479633 | 0.05610962 | 4988.6496 | 248.654 | 263.9917 | 13.81103
141.111 | 1.603319 | 0.06405178 | 0.02744863 | 0.06208405 | -0.02783238 | -0.03425167 | 0.8125848 | 0.05835011 | 4970.0079 | 247.8292 | 263.7031 | 14.33835 | 141.099 | 1.54847 | 0.06191408 | 0.02687966 | 0.06007302 | -0.02724752 | -0.0328255 | 0.8300719 | 0.05610318 | 4941.64 | 246.6443 | 261.915 | 13.70874 | 261.809 | 474.1337 | 141.112 | 1.572268 | 0.06286511 | 0.02658583 | 0.06096819 | -0.02694563 | -0.03402257 | 0.7919929 | 0.05685871 | 4949.7451 | 247.0401 | 262.5703 | 13.91723 | 141.114 | 1.543909 | 0.06177729 | 0.02711195 | 0.0599442 | -0.02748626 | -0.03245794 | 0.8468268 | 0.05619455 | 4993.5127 | 248.8964 | 264.2725 | 13.83346
141.207 | 1.604595 | 0.06410275 | 0.02749833 | 0.06213195 | -0.02788349 | -0.03424847 | 0.8141528 | 0.05839357 | 4975.6814 | 248.1121 | 264.0168 | 14.34982 | 141.195 | 1.550236 | 0.0619847 | 0.02701664 | 0.06013952 | -0.0273883 | -0.03275122 | 0.8362529 | 0.05617202 | 4938.398 | 246.4824 | 261.7606 | 13.72677 | 261.8416 | 473.722 | 141.216 | 1.57428 | 0.06294557 | 0.02662993 | 0.06104389 | -0.02699093 | -0.03405296 | 0.7926163 | 0.05693342 | 4950.5556 | 247.0806 | 262.6332 | 13.93685 | 141.188 | 1.545448 | 0.06183888 | 0.02718394 | 0.0600022 | -0.02756026 | -0.03244194 | 0.8495255 | 0.05625356 | 4991.8916 | 248.8156 | 264.2021 | 13.84905
141.307 | 1.606628 | 0.06418397 | 0.0274756 | 0.06220828 | -0.02786011 | -0.03434817 | 0.8111089 | 0.05846961 | 4975.6814 | 248.1121 | 264.0369 | 14.3699 | 141.298 | 1.552399 | 0.06207119 | 0.02694516 | 0.06022095 | -0.02731483 | -0.03290612 | 0.8300838 | 0.05625117 | 4940.8295 | 246.6038 | 261.9108 | 13.74749 | 261.8791 | 473.3044 | 141.31 | 1.576544 | 0.06303609 | 0.02669587 | 0.06112905 | -0.02705868 | -0.03407037 | 0.7941997 | 0.05701958 | 4948.9346 | 246.9997 | 262.5696 | 13.95947 | 141.329 | 1.548405 | 0.0619571805 | 0.02715155 | 0.0601136 | -0.02752696 | -0.03258664 | 0.8447314 | 0.0563688 | 4986.2181 | 248.5328 | 263.9312 | 13.87949
141.407 | 1.608414 | 0.0642553 | 0.02758026 | 0.0622753 | -0.02796773 | -0.03430757 | 0.8152058 | 0.0585309 | 4982.976 | 248.4758 | 264.4417 | 14.38609 | 141.399 | 1.554205 | 0.06214341 | 0.02701302 | 0.06028895 | -0.02738458 | -0.03290437 | 0.8322475 | 0.05632216 | 4936.7769 | 246.4015 | 261.7138 | 13.76608 | 261.9127 | 472.8808 | 141.409 | 1.578621 | 0.06311914 | 0.02667443 | 0.06120718 | -0.02703664 | -0.03417053 | 0.7912269 | 0.05710007 | 4945.6926 | 246.8379 | 262.4181 | 13.9806 | 141.401 | 1.549473 | 0.06199992 | 0.02719075 | 0.06015385 | -0.02756726 | -0.03258659 | 0.8459695 | 0.05640646 | 4989.4601 | 248.6944 | 264.1134 | 13.88943
141.507 | 1.610468 | 0.06433737 | 0.02757778 | 0.06235241 | -0.02796519 | -0.03438723 | 0.8132435 | 0.05860833 | 4982.1655 | 248.4354 | 264.4191 | 14.40657 | 141.495 | 1.556284 | 0.06222653 | 0.02703845 | 0.06036721 | -0.02741071 | -0.03295649 | 0.8317242 | 0.05639816 | 4939.2085 | 246.5229 | 261.8632 | 13.78597 | 261.9486 | 472.466 | 141.516 | 1.580446 | 0.06319212 | 0.02671356 | 0.06127582 | -0.02707685 | -0.03419897 | 0.7917447 | 0.05716305 | 4952.1766 | 247.1615 | 262.7801 | 13.99714 | 141.51 | 1.551876 | 0.06209608 | 0.02722805 | 0.06024439 | -0.02760561 | -0.03263878 | 0.8457915 | 0.05649606 | 4990.2706 | 248.7348 | 264.1802 | 13.9131
141.61 | 1.612749 | 0.06442849 | 0.02756622 | 0.06243803 | -0.02795329 | -0.03448474 | 0.810599 | 0.05870277 | 4970.0079 | 247.8292 | 263.7965 | 14.43151 | 141.599 | 1.558739 | 0.06232468 | 0.02706152 | 0.06045961 | -0.02743442 | -0.03302518 | 0.8307122 | 0.05648953 | 4940.019 | 246.5634 | 261.9303 | 13.8099 | 261.9917 | 471.9935 | 141.614 | 1.582415 | 0.06327083 | 0.02684256 | 0.06134985 | -0.02720941 | -0.03414044 | 0.7969846 | 0.05724081 | 4947.3136 | 246.9188 | 262.5415 | 14.01757 | 141.6 | 1.55364 | 0.06216668 | 0.02726781 | 0.06031086 | -0.02764648 | -0.03266438 | 0.84638 | 0.05656106 | 4991.8916 | 248.8156 | 264.2836 | 13.93027
141.697 | 1.614712 | 0.0645069 | 0.02762014 | 0.06251169 | -0.02800875 | -0.03450294 | 0.8117786 | 0.05877006 | 4978.113 | 248.2334 | 264.2461 | 14.44927 | 141.699 | 1.560472 | 0.06239401 | 0.02707892 | 0.06052486 | -0.02745231 | -0.03307255 | 0.830063 | 0.05654932 | 4946.5031 | 246.887 | 262.2913 | 13.82557 | 262.0199 | 471.5668 | 141.704 | 1.58358 | 0.06331743 | 0.02681552 | 0.06139367 | -0.02718161 | -0.03421206 | 0.7945038 | 0.05728445 | 4947.3136 | 246.9188 | 262.553 | 14.02902 | 141.682 | 1.555586 | 0.06224452 | 0.02729379 | 0.06038414 | -0.02767318 | -0.03271096 | 0.8459911 | 0.05663041 | 4996.7547 | 249.058 | 264.5605 | 13.94861
141.795 | 1.616428 | 0.06457548 | 0.02762517 | 0.06257611 | -0.02801392 | -0.03456219 | 0.8105365 | 0.05883302 | 4979.734 | 248.3142 | 264.3492 | 14.46591 | 141.79 | 1.562243 | 0.06246478 | 0.02715268 | 0.06059147 | -0.02752813 | -0.03306335 | 0.8325875 | 0.05661567 | 4946.5031 | 246.887 | 262.3087 | 13.84298 | 262.0512 | 471.2106 | 141.81 | 1.585997 | 0.06341405 | 0.02684345 | 0.06148454 | -0.02721031 | -0.03427423 | 0.7939001 | 0.05737158 | 4951.3661 | 247.121 | 262.792 | 14.05191 | 141.796 | 1.557304 | 0.06231329 | 0.02738083 | 0.06044888 | -0.02776267 | -0.03268621 | 0.8493696 | 0.05669673 | 4994.3232 | 248.9368 | 264.4489 | 13.96615
141.897 | 1.618879 | 0.06467339 | 0.02775775 | 0.06266808 | -0.02815027 | -0.03451781 | 0.8155291 | 0.05892891 | 4974.0604 | 248.0313 | 264.0723 | 14.49125 | 141.89 | 1.564177 | 0.06254211 | 0.02714087 | 0.06066425 | -0.02751599 | -0.03314827 | 0.8300883 | 0.05668751 | 4947.3136 | 246.9274 | 262.3708 | 13.86182 | 262.085 | 470.8203 | 141.91 | 1.588379 | 0.0635093 | 0.02686865 | 0.0615741 | -0.02723621 | -0.03433789 | 0.7931826 | 0.05746347 | 4948.1241 | 246.9592 | 262.6434 | 14.07605 | 141.896 | 1.559244 | 0.0623909 | 0.02741069 | 0.06052194 | -0.02779337 | -0.03272857 | 0.8492082 | 0.05677195 | 4991.0811 | 248.7752 | 264.2965 | 13.98604
142.008 | 1.620855 | 0.06475233 | 0.02773405 | 0.06274222 | -0.02812591 | -0.03461632 | 0.8125043 | 0.05900034 | 4977.3025 | 248.1929 | 264.264 | 14.51012 | 141.993 | 1.566237 | 0.06262447685 | 0.02721425 | 0.06074177 | -0.02759141 | -0.03315036 | 0.8323111 | 0.05676993 | 4940.8295 | 246.6038 | 262.0472 | 13.88344 | 262.1238 | 470.3846 | 142.013 | 1.59028 | 0.06358533 | 0.02695076 | 0.06164559 | -0.02732059 | -0.034325 | 0.7959387 | 0.05753669 | 4945.6926 | 246.8379 | 262.5331 | 14.09528 | 142.002 | 1.561806 | 0.0624934 | 0.02744609 | 0.06061841 | -0.02782977 | -0.03278864 | 0.8487625 | 0.05686746 | 4991.8916 | 248.8156 | 264.3649 | 14.01128
142.108 | 1.62285 | 0.06483204 | 0.02778981 | 0.06281708 | -0.02818326 | -0.03463382 | 0.8137496 | 0.05907309 | 4979.734 | 248.3142 | 264.4129 | 14.52935 | 142.09 | 1.568247 | 0.06270486 | 0.02720488 | 0.06081741 | -0.02758178 | -0.03323563 | 0.8298859 | 0.05683745 | 4950.5556 | 247.0893 | 262.5829 | 13.90115 | 262.1555 | 469.961 | 142.11 | 1.592266 | 0.06366473 | 0.02686225 | 0.06172023 | -0.02722964 | -0.0344906 | 0.7894799 | 0.057609 | 4948.1241 | 246.9592 | 262.6818 | 14.11427 | 142.096 | 1.564144 | 0.06258697 | 0.02749147 | 0.06070647 | -0.02787643 | -0.03283004 | 0.8491136 | 0.05695519 | 4991.8916 | 248.8156 | 264.3882 | 14.03448
142.205 | 1.625244 | 0.06492767 | 0.02776477 | 0.06290688 | -0.02815749 | -0.03474939 | 0.8103019 | 0.05916377 | 4978.113 | 248.2334 | 264.3506 | 14.55332 | 142.196 | 1.570021 | 0.06277578 | 0.02724007 | 0.06088415 | -0.02761796 | -0.03326619 | 0.830211 | 0.056915 | 4936.7769 | 246.4015 | 261.8696 | 13.92148 | 262.1919 | 469.5511 | 142.214 | 1.594299 | 0.06374602 | 0.02695885 | 0.06179666 | -0.0273289 | -0.03446776 | 0.792883 | 0.05768511 | 4948.1241 | 246.9592 | 262.7019 | 14.13426 | 142.196 | 1.56584 | 0.06265482 | 0.02745892 | 0.06077033 | -0.02784296 | -0.03292737 | 0.8455873 | 0.05701758 | 4993.5127 | 248.8964 | 264.4909 | 14.05098
142.309 | 1.626734 | 0.06498718 | 0.02792551 | 0.06296276 | -0.02832284 | -0.03463992 | 0.8176358 | 0.05922553 | 4970.0079 | 247.8292 | 263.9349 | 14.56964 | 142.294 | 1.572435 | 0.06287234 | 0.02729628 | 0.06097499 | -0.02767575 | -0.03329925 | 0.8311222 | 0.05699831 | 4945.6926 | 246.8465 | 262.3664 | 13.94332 | 262.231 | 469.0965 | 142.314 | 1.596323 | 0.06382693 | 0.0269526 | 0.06187272 | -0.02732249 | -0.03455023 | 0.7908047 | 0.05775009 | 4961.0922 | 247.6064 | 263.4104 | 14.15135 | 142.297 | 1.569019 | 0.06278204 | 0.02748387 | 0.06089004 | -0.02786861 | -0.03302142 | 0.8439556 | 0.05713136 | 5000.8072 | 249.26 | 264.909 | 14.08109
142.406 | 1.62871 | 0.06506611 | 0.02793739 | 0.06303688 | -0.02833506 | -0.03470181 | 0.8165299 | 0.05929389 | 4977.3025 | 248.1929 | 264.3419 | 14.58769 | 142.39 | 1.574583 | 0.0629582 | 0.02732029 | 0.06105578 | -0.02770043 | -0.03335535 | 0.8304644 | 0.05708138 | 4942.4505 | 246.6847 | 262.2155 | 13.96511 | 262.2699 | 468.6261 | 142.412 | 1.598217 | 0.06390267 | 0.02700838 | 0.06194391 | -0.02737981 | -0.0345641 | 0.792146 | 0.05782368 | 4957.8502 | 247.4446 | 263.257 | 14.17073 | 142.38 | 1.570396 | 0.06283715 | 0.02753836 | 0.06094189 | -0.02792465 | -0.03301724 | 0.8457596 | 0.05718423 | 4999.1862 | 249.1792 | 264.8369 | 14.0951
142.498 | 1.630949 | 0.06515557 | 0.02797472 | 0.06312087 | -0.02837347 | -0.0347474 | 0.816564 | 0.05938305 | 4970.0079 | 247.8292 | 263.9766 | 14.61125 | 142.497 | 1.576715 | 0.06304347 | 0.02733541 | 0.06113599 | -0.02771597 | -0.03342002 | 0.8293224 | 0.05716063 | 4943.261 | 246.7252 | 262.2796 | 13.98589 | 262.307 | 468.1671 | 142.515 | 1.600302 | 0.06398602 | 0.02705496 | 0.06202225 | -0.02742768 | -0.03459457 | 0.7928321 | 0.05790506 | 4953.7977 | 247.2424 | 263.0624 | 14.19215 | 142.497 | 1.572603 | 0.06292545 | 0.0275504 | 0.06102497 | -0.02793703 | -0.03308794 | 0.8443265 | 0.05727005 | 4995.1337 | 248.9772 | 264.6442 | 14.11782
142.598 | 1.633179 | 0.06524464 | 0.02796611 | 0.06320449 | -0.02836461 | -0.03483988 | 0.814142 | 0.05945782 | 4981.355 | 248.395 | 264.6015 | 14.63101 | 142.591 | 1.578335 | 0.06310821 | 0.02739681 | 0.06119689 | -0.02777911 | -0.03341779 | 0.8312671 | 0.05721803 | 4947.3136 | 246.9274 | 262.5106 | 14.00095 | 262.3339 | 467.7807 | 142.612 | 1.602373 | 0.06406884 | 0.02706416 | 0.06210009 | -0.02743714 | -0.03466295 | 0.7915409 | 0.05798729 | 4948.1241 | 246.9592 | 262.7816 | 14.21377 | 142.597 | 1.57443 | 0.06299856 | 0.02762461 | 0.06109375 | -0.02801334 | -0.03308041 | 0.8468257 | 0.05733979 | 4993.5127 | 248.8964 | 264.5765 | 14.13627
142.698 | 1.634964 | 0.06531597 | 0.02799586 | 0.06327144 | -0.02839522 | -0.03487622 | 0.8141713 | 0.05952758 | 4977.3025 | 248.1929 | 264.4039 | 14.64946 | 142.687 | 1.580582 | 0.06319805 | 0.02743004 | 0.0612814 | -0.02781326 | -0.03346813 | 0.8310373 | 0.05730089 | 4948.9346 | 247.0083 | 262.6188 | 14.02271 | 262.3726 | 467.3839 | 142.715 | 1.604435 | 0.06415128 | 0.02712802 | 0.06217756 | -0.02750278 | -0.03467478 | 0.7931639 | 0.05806175 | 4951.3661 | 247.121 | 262.9742 | 14.23334 | 142.71 | 1.576469 | 0.06308015 | 0.02766175 | 0.06117049 | -0.02805154 | -0.03311895 | 0.8469936 | 0.05741564 | 4994.3232 | 248.9368 | 264.6398 | 14.15634
142.803 | 1.637463 | 0.06541578 | 0.0280407 | 0.06336513 | -0.02844134 | -0.03492379 | 0.8143831 | 0.05961848 | 4980.5445 | 248.3546 | 264.6009 | 14.6735 | 142.807 | 1.582394 | 0.0632705 | 0.02751742 | 0.06134954 | -0.02790312 | -0.03344642 | 0.8342634 | 0.05737267 | 4944.0715 | 246.7656 | 262.3786 | 14.04155 | 262.4061 | 466.9464 | 142.814 | 1.606174 | 0.06422083 | 0.02720245 | 0.06224292 | -0.02757929 | -0.03466363 | 0.7956261 | 0.05813156 | 4945.6926 | 246.8379 | 262.69 | 14.25169 | 142.79 | 1.578335 | 0.06315479 | 0.02766444 | 0.0612407 | -0.02805431 | -0.03318639 | 0.8453559 | 0.05748376 | 4996.7547 | 249.058 | 264.7872 | 14.17437
142.912 | 1.639252 | 0.06548726 | 0.02805649 | 0.06343221 | -0.02845759 | -0.03497462 | 0.8136642 | 0.0596908 | 4973.2499 | 247.9909 | 264.2311 | 14.69262 | 142.891 | 1.583927 | 0.06333182 | 0.02754112 | 0.0614072 | -0.02792749 | -0.03347972 | 0.8341614 | 0.05742489 | 4950.5556 | 247.0893 | 262.7379 | 14.05526 | 262.4305 | 466.5954 | 142.924 | 1.608356 | 0.06430808 | 0.027175 | 0.0623249 | -0.02755107 | -0.03477382 | 0.7922934 | 0.05820781 | 4952.1766 | 247.1615 | 263.056 | 14.27174 | 142.899 | 1.580982 | 0.06326072 | 0.02771465 | 0.06134034 | -0.02810595 | -0.03323438 | 0.845689 | 0.05758302 | 4996.7547 | 249.058 | 264.8136 | 14.20066
143.006 | 1.640814 | 0.06554966 | 0.02809885 | 0.06349078 | -0.02850118 | -0.03498961 | 0.8145612 | 0.05974427 | 4979.734 | 248.3142 | 264.5911 | 14.70676 | 142.997 | 1.585526 | 0.06339573 | 0.02761497 | 0.06146731 | -0.02800343 | -0.03346388 | 0.8368256 | 0.05748867 | 4945.6926 | 246.8465 | 262.4955 | 14.07201 | 262.4602 | 466.2671 | 143.015 | 1.610802 | 0.06440585 | 0.02723502 | 0.06241676 | -0.02761277 | -0.03480399 | 0.7933795 | 0.05829997 | 4951.3661 | 247.121 | 263.0371 | 14.29598 | 142.998 | 1.582192 | 0.06330911 | 0.02773121 | 0.06138585 | -0.02812298 | -0.03326287 | 0.8454766 | 0.05762836 | 4996.7547 | 249.058 | 264.8256 | 14.21266
143.103 | 1.643167 | 0.06564369 | 0.02805529 | 0.06357902 | -0.02845636 | -0.03512266 | 0.8101996 | 0.05983278 | 4978.9235 | 248.2738 | 264.5714 | 14.73018 | 143.097 | 1.587927 | 0.06349175 | 0.02757726 | 0.0615576 | -0.02796465 | -0.03359295 | 0.8324559 | 0.05757599 | 4948.9346 | 247.0083 | 262.6913 | 14.09494 | 262.5009 | 465.8393 | 143.116 | 1.612003 | 0.06445389 | 0.02727376 | 0.06246189 | -0.02765259 | -0.0348093 | 0.7944023 | 0.0583402 | 4957.0397 | 247.4042 | 263.3504 | 14.30657 | 143.115 | 1.584902 | 0.06341756 | 0.02778245 | 0.06148784 | -0.02817568 | -0.03331215 | 0.845808 | 0.05773301 | 4992.7021 | 248.856 | 264.6378 | 14.24037
143.206 | 1.645231 | 0.06572614 | 0.0281156 | 0.06365639 | -0.02851841 | -0.03513798 | 0.8116123 | 0.05990864 | 4980.5445 | 248.3546 | 264.678 | 14.75026 | 143.197 | 1.590195 | 0.06358242 | 0.02765606 | 0.06164285 | -0.02804569 | -0.03359716 | 0.8347638 | 0.05766417 | 4944.882 | 246.8061 | 262.4986 | 14.1181 | 262.5419 | 465.3423 | 143.212 | 1.614002 | 0.06453381 | 0.02728552 | 0.06253697 | -0.02766468 | -0.03487229 | 0.7933142 | 0.05841564 | 4956.2292 | 247.3637 | 263.3271 | 14.32643 | 143.195 | 1.58676 | 0.0634919 | 0.02780486 | 0.06155774 | -0.02819874 | -0.033359 | 0.8453113 | 0.05779899 | 4997.5652 | 249.0984 | 264.9141 | 14.25784
143.3 | 1.647131 | 0.06580203 | 0.02820798 | 0.0637276 | -0.02861346 | -0.03511413 | 0.8148704 | 0.05998324 | 4975.6814 | 248.1121 | 264.4384 | 14.76999 | 143.298 | 1.59222 | 0.06366342 | 0.02760009 | 0.061719 | -0.02798813 | -0.03373087 | 0.8297481 | 0.05773675 | 4948.9346 | 247.0083 | 262.7337 | 14.13716 | 262.5757 | 464.8869 | 143.312 | 1.616358 | 0.06462801 | 0.02729144 | 0.06262545 | -0.02767077 | -0.03495468 | 0.7916185 | 0.0585051 | 4954.6082 | 247.2828 | 263.2642 | 14.34999 | 143.29 | 1.588402 | 0.06355761 | 0.02781294 | 0.06161952 | -0.02820705 | -0.03341248 | 0.844207 | 0.05785445 | 5005.6703 | 249.5024 | 265.3601 | 14.27254
143.41 | 1.649603 | 0.06590079 | 0.0282122 | 0.06382025 | -0.02861782 | -0.03520244 | 0.8129499 | 0.06007677 | 4974.0604 | 248.0313 | 264.3767 | 14.79472 | 143.388 | 1.594261 | 0.06374501 | 0.02766606 | 0.06179571 | -0.02805598 | -0.03373974 | 0.831541 | 0.05781381 | 4948.1241 | 246.9679 | 262.7109 | 14.1574 | 262.6115 | 464.4628 | 143.412 | 1.617912 | 0.06469016 | 0.02740308 | 0.06268383 | -0.02778555 | -0.03489828 | 0.7961868 | 0.05856526 | 4952.1766 | 247.1615 | 263.1504 | 14.36582 | 143.411 | 1.591238 | 0.0636711 | 0.02790204 | 0.06172622 | -0.0282987 | -0.03342752 | 0.8465689 | 0.0579705 | 4992.7021 | 248.856 | 264.7009 | 14.3033
143.5 | 1.651356 | 0.06597081 | 0.02831399 | 0.06388594 | -0.02872256 | -0.03516338 | 0.8168318 | 0.06013917 | 4978.113 | 248.2334 | 264.6095 | 14.81122 | 143.495 | 1.596649 | 0.0638405 | 0.02778683 | 0.06188547 | -0.02818019 | -0.03370529 | 0.8360761 | 0.05790387 | 4947.3136 | 246.9274 | 262.6914 | 14.18106 | 262.6533 | 463.9892 | 143.513 | 1.620668 | 0.06480036 | 0.02736187 | 0.06278733 | -0.02774317 | -0.03504415 | 0.7916634 | 0.05866699 | 4953.7977 | 247.2424 | 263.2638 | 14.3926 | 143.498 | 1.592117 | 0.06370628 | 0.02794552 | 0.0617593 | -0.02834343 | -0.03341587 | 0.8482026 | 0.05800223 | 4994.3232 | 248.9368 | 264.7956 | 14.3117
143.604 | 1.653078 | 0.06603961 | 0.02829995 | 0.06395049 | -0.02870811 | -0.03524237 | 0.8145909 | 0.06020164 | 4980.5445 | 248.3546 | 264.7558 | 14.82776 | 143.596 | 1.598961 | 0.06393293 | 0.02768543 | 0.06197236 | -0.02807589 | -0.03389646 | 0.8282839 | 0.05799106 | 4946.5031 | 246.887 | 262.6712 | 14.20396 | 262.6937 | 463.4866 | 143.65 | 1.623196 | 0.0649014 | 0.02741276 | 0.06288222 | -0.02779551 | -0.03508671 | 0.7921947 | 0.05877093 | 4942.4505 | 246.676 | 262.6857 | 14.41993 | 143.595 | 1.594566 | 0.06380427 | 0.02799383 | 0.06185142 | -0.02839313 | -0.03345829 | 0.8486128 | 0.05808913 | 5000.8072 | 249.26 | 265.1638 | 14.33473
143.707 | 1.655504 | 0.06613654 | 0.0283317 | 0.0640414 | -0.02874079 | -0.03530061 | 0.8141726 | 0.06029099 | 4982.1655 | 248.4354 | 264.8661 | 14.85142 | 143.692 | 1.600605 | 0.06399867 | 0.02780871 | 0.06203414 | -0.0282027 | -0.03383144 | 0.8336239 | 0.05804998 | 4949.7451 | 247.0488 | 262.8596 | 14.21945 | 262.7209 | 463.0722 | 143.725 | 1.624775 | 0.06496455 | 0.02748271 | 0.06294151 | -0.02786742 | -0.03507409 | 0.7945303 | 0.05881716 | 4957.8502 | 247.4446 | 263.5198 | 14.4321 | 143.698 | 1.596147 | 0.06386754 | 0.0280107 | 0.06191089 | -0.02841049 | -0.0335004 | 0.848064 | 0.05814838 | 5000.8072 | 249.26 | 265.1796 | 14.35044
143.807 | 1.657553 | 0.06621838 | 0.02837853 | 0.06411816 | -0.02878898 | -0.03532918 | 0.8148783 | 0.06036746 | 4982.1655 | 248.4354 | 264.8864 | 14.87168 | 143.792 | 1.60284 | 0.06408805 | 0.02785036 | 0.06211814 | -0.02824554 | -0.0338726 | 0.8338757 | 0.05814017 | 4941.64 | 246.6443 | 262.4512 | 14.24314 | 262.7627 | 462.6492 | 143.812 | 1.626575 | 0.06503654 | 0.0275749 | 0.06300911 | -0.02796223 | -0.03504688 | 0.797852 | 0.05889258 | 4948.1241 | 246.9592 | 263.0206 | 14.45195 | 143.825 | 1.599283 | 0.06399301 | 0.02802615 | 0.06202883 | -0.02842638 | -0.03360245 | 0.8459615 | 0.05826892 | 4996.7547 | 249.058 | 264.996 | 14.38239
143.907 | 1.659432 | 0.06629343 | 0.02841219 | 0.06418855 | -0.02882363 | -0.03536492 | 0.8150344 | 0.06044308 | 4974.8709 | 248.0717 | 264.5172 | 14.89169 | 143.892 | 1.603968 | 0.06413312 | 0.02785272 | 0.0621605 | -0.02824797 | -0.03391253 | 0.8329654 | 0.05817127 | 4955.4187 | 247.332 | 263.1941 | 14.25131 | 262.7771 | 462.305 | 143.917 | 1.628618 | 0.06511822 | 0.02747407 | 0.06308579 | -0.02785854 | -0.03522726 | 0.7908233 | 0.0589622 | 4956.2292 | 247.3637 | 263.4716 | 14.47028 | 143.903 | 1.600744 | 0.06405147 | 0.02807612 | 0.06208377 | -0.02847779 | -0.03360597 | 0.8474028 | 0.05831999 | 5001.6178 | 249.3004 | 265.2684 | 14.39593
144.007 | 1.661983 | 0.06639538 | 0.0284449 | 0.06428416 | -0.02885729 | -0.03542686 | 0.8145596 | 0.06053101 | 4984.597 | 248.5567 | 265.0597 | 14.91497 | 143.997 | 1.606962 | 0.06425285 | 0.0279009 | 0.06227301 | -0.02829753 | -0.03397548 | 0.832881 | 0.0582879 | 4949.7451 | 247.0488 | 262.9224 | 14.28199 | 262.8309 | 461.8857 | 144.013 | 1.630503 | 0.06519357 | 0.02750504 | 0.06315654 | -0.02789038 | -0.03526616 | 0.790854 | 0.05903468 | 4953.7977 | 247.2424 | 263.361 | 14.48937 | 143.996 | 1.602877 | 0.0641368 | 0.02814305 | 0.06216395 | -0.02854665 | -0.0336173 | 0.8491656 | 0.05839804 | 5004.0493 | 249.4216 | 265.4187 | 14.41664
144.101 | 1.663725 | 0.06646495 | 0.02851494 | 0.0643494 | -0.02892939 | -0.03542001 | 0.8167526 | 0.06060027 | 4978.9235 | 248.2738 | 264.7753 | 14.93332 | 144.093 | 1.609104 | 0.0643385 | 0.02788595 | 0.06235348 | -0.02828214 | -0.03407133 | 0.8300862 | 0.05836805 | 4949.7451 | 247.0488 | 262.9435 | 14.30306 | 262.8679 | 461.3269 | 144.113 | 1.632425 | 0.06527044 | 0.02754649 | 0.0632287 | -0.02793301 | -0.03529569 | 0.7914001 | 0.05910182 | 4959.4712 | 247.5255 | 263.6816 | 14.50706 | 144.13 | 1.60564 | 0.06424738 | 0.02815667 | 0.06226787 | -0.02856067 | -0.0337072 | 0.8473167 | 0.05850035 | 5005.6703 | 249.5024 | 265.5322 | 14.4438
144.201 | 1.665596 | 0.0665397 | 0.02844753 | 0.06441949 | -0.02886 | -0.03555949 | 0.8115978 | 0.0606701 | 4978.9235 | 248.2738 | 264.7938 | 14.95181 | 144.197 | 1.610748 | 0.06440424 | 0.02795924 | 0.06241525 | -0.02835754 | -0.0340577 | 0.8326323 | 0.05843022 | 4948.9346 | 247.0083 | 262.9167 | 14.31941 | 262.8966 | 460.9226 | 144.215 | 1.634874 | 0.06536836 | 0.02764341 | 0.06332062 | -0.02803268 | -0.03528794 | 0.7943981 | 0.05919673 | 4955.4187 | 247.3233 | 263.4904 | 14.53208 | 144.197 | 1.607159 | 0.06430814 | 0.02820688 | 0.06232495 | -0.02861234 | -0.03371261 | 0.8487131 | 0.05856393 | 4996.7547 | 249.058 | 265.0744 | 14.46067
144.301 | 1.668095 | 0.06663952 | 0.02850696 | 0.06451307 | -0.02892117 | -0.0355919 | 0.8125774 | 0.06076028 | 4982.976 | 248.4758 | 265.0342 | 14.9757 | 144.296 | 1.612455 | 0.0644725 | 0.02794798 | 0.06247937 | -0.02834596 | -0.03413341 | 0.8304463 | 0.05849735 | 4944.882 | 246.8061 | 262.7183 | 14.33706 | 262.9275 | 460.5552 | 144.313 | 1.636734 | 0.06544272 | 0.02762596 | 0.06339041 | -0.02801473 | -0.03537568 | 0.7919207 | 0.05926354 | 4958.6607 | 247.4851 | 263.6812 | 14.54969 | 144.289 | 1.609173 | 0.06438873 | 0.02820656 | 0.06240067 | -0.02861201 | -0.03378866 | 0.8467933 | 0.05863387 | 5004.0493 | 249.4216 | 265.4815 | 14.47923
144.405 | 1.669865 | 0.06671023 | 0.02854605 | 0.06457936 | -0.02896141 | -0.03561795 | 0.8131127 | 0.06082694 | 4982.1655 | 248.4354 | 265.0086 | 14.99337 | 144.393 | 1.61474 | 0.06456386 | 0.02801041 | 0.06256519 | -0.02841019 | -0.034155 | 0.8318018 | 0.05858218 | 4945.6926 | 246.8465 | 262.7839 | 14.35934 | 262.9665 | 460.1233 | 144.413 | 1.638666 | 0.06551997 | 0.02766485 | 0.06346292 | -0.02805473 | -0.03540819 | 0.7923234 | 0.05934182 | 4951.3661 | 247.121 | 263.3124 | 14.57032 | 144.412 | 1.610924 | 0.06445879 | 0.02826541 | 0.06246649 | -0.02867257 | -0.03379392 | 0.8484534 | 0.05870249 | 4999.9967 | 249.2196 | 265.284 | 14.49744
144.508 | 1.671959 | 0.0667939 | 0.02863491 | 0.06465779 | -0.02905289 | -0.0356049 | 0.8159801 | 0.06090324 | 4984.597 | 248.5567 | 265.1587 | 15.0136 | 144.496 | 1.616518 | 0.06463493 | 0.02804442 | 0.06263196 | -0.02844518 | -0.03418678 | 0.8320522 | 0.05864346 | 4952.1766 | 247.1702 | 263.146 | 14.37546 | 262.9947 | 459.708 | 144.513 | 1.640686 | 0.06560074 | 0.02773888 | 0.06353871 | -0.02813087 | -0.03540784 | 0.7944813 | 0.0594146 | 4954.6082 | 247.2828 | 263.5048 | 14.58949 | 144.496 | 1.613167 | 0.06454854 | 0.02830485 | 0.06255081 | -0.02871316 | -0.03383765 | 0.8485564 | 0.05879077 | 4994.3232 | 248.9368 | 265.0053 | 14.52084
144.611 | 1.673826 | 0.06686849 | 0.02864991 | 0.06472771 | -0.02906833 | -0.03565938 | 0.8151663 | 0.06097412 | 4982.976 | 248.4758 | 265.0911 | 15.03239 | 144.599 | 1.618687 | 0.06472164 | 0.02809016 | 0.0627134 | -0.02849224 | -0.03422116 | 0.8325914 | 0.05872131 | 4956.2292 | 247.3724 | 263.3828 | 14.39595 | 263.0304 | 459.3123 | 144.615 | 1.642943 | 0.06569096 | 0.02777769 | 0.06362337 | -0.02817079 | -0.03545258 | 0.7946047 | 0.05949554 | 4958.6607 | 247.4851 | 263.7426 | 14.61083 | 144.598 | 1.614363 | 0.06459639 | 0.02829614 | 0.06259575 | -0.02870419 | -0.03389156 | 0.8469421 | 0.05883127 | 4999.9967 | 249.2196 | 265.3183 | 14.53158
144.708 | 1.67601 | 0.06695574 | 0.02859838 | 0.06480949 | -0.02901528 | -0.03579421 | 0.8106138 | 0.06105803 | 4979.734 | 248.3142 | 264.9402 | 15.05463 | 144.697 | 1.620276 | 0.06478518 | 0.02811803 | 0.06277307 | -0.02852092 | -0.03425215 | 0.8326753 | 0.05878531 | 4950.5556 | 247.0893 | 263.097 | 14.4128 | 263.0598 | 458.9087 | 144.715 | 1.645025 | 0.06577423 | 0.02782315 | 0.06370151 | -0.02821755 | -0.03548397 | 0.7952196 | 0.05957268 | 4959.4712 | 247.5255 | 263.8063 | 14.63117 | 144.717 | 1.616951 | 0.06469996 | 0.0283789 | 0.06269303 | -0.02878937 | -0.03390367 | 0.8491521 | 0.05892819 | 4999.9967 | 249.2196 | 265.3441 | 14.5573
144.805 | 1.678066 | 0.06703788 | 0.02872984 | 0.06488647 | -0.02915062 | -0.03573585 | 0.8157248 | 0.06113167 | 4983.7865 | 248.5163 | 265.1763 | 15.07414 | 144.796 | 1.622946 | 0.06489194 | 0.02813961 | 0.06287333 | -0.02854311 | -0.03433022 | 0.8314282 | 0.05888648 | 4948.9346 | 247.0083 | 263.0372 | 14.43942 | 263.1062 | 458.4386 | 144.827 | 1.647146 | 0.06585903 | 0.02783987 | 0.06378108 | -0.02823475 | -0.03554633 | 0.7943085 | 0.05965125 | 4960.2817 | 247.566 | 263.8705 | 14.6519 | 144.797 | 1.618849 | 0.0647759 | 0.02836995 | 0.06276435 | -0.02878016 | -0.0339842 | 0.8468689 | 0.05899619 | 5004.0493 | 249.4216 | 265.5781 | 14.57535
144.902 | 1.680201 | 0.06712314 | 0.02870894 | 0.06496638 | -0.0291291 | -0.03583727 | 0.8128158 | 0.06121128 | 4983.7865 | 248.5163 | 265.1975 | 15.09525 | 144.897 | 1.62517 | 0.06498086 | 0.02819188 | 0.06295683 | -0.0285969 | -0.03435993 | 0.8322748 | 0.05896834 | 4950.5556 | 247.0893 | 263.1453 | 14.46095 | 263.1437 | 457.9175 | 144.9 | 1.649002 | 0.06593324 | 0.02791718 | 0.0638507 | -0.02831427 | -0.03553642 | 0.7967677 | 0.05972328 | 4957.0397 | 247.4042 | 263.7164 | 14.6709 | 144.893 | 1.621208 | 0.06487031 | 0.02848986 | 0.06285301 | -0.02890357 | -0.03394944 | 0.8513712 | 0.05908512 | 5003.2388 | 249.3812 | 265.5586 | 14.59897
145.002 | 1.682041 | 0.06719667 | 0.02873702 | 0.06503528 | -0.02915801 | -0.03587727 | 0.8127155 | 0.0612787 | 4985.4076 | 248.5971 | 265.302 | 15.11314 | 144.997 | 1.627308 | 0.06506636 | 0.02821172 | 0.06303711 | -0.02861732 | -0.03441979 | 0.8314205 | 0.05904308 | 4957.0397 | 247.4129 | 263.5111 | 14.48063 | 263.1779 | 457.4715 | 145.014 | 1.650959 | 0.06601149 | 0.02794663 | 0.0639241 | -0.02834457 | -0.03557953 | 0.7966539 | 0.05979368 | 4960.2817 | 247.566 | 263.9082 | 14.68948 | 145.006 | 1.623014 | 0.06494258 | 0.02842516 | 0.06292089 | -0.02883697 | -0.03408391 | 0.8460582 | 0.05916006 | 4993.5127 | 248.8964 | 265.0604 | 14.61885
145.109 | 1.684233 | 0.06728423 | 0.02878456 | 0.06511732 | -0.02920696 | -0.03591035 | 0.81333 | 0.06136226 | 4982.976 | 248.4758 | 265.1944 | 15.1353 | 145.097 | 1.629547 | 0.06515589 | 0.02820487 | 0.06312117 | -0.02861027 | -0.0345109 | 0.8290213 | 0.05912811 | 4955.4187 | 247.332 | 263.4471 | 14.50304 | 263.2167 | 457.0163 | 145.115 | 1.652966 | 0.06609172 | 0.02798377 | 0.06399936 | -0.02838277 | -0.03561659 | 0.7968976 | 0.05987065 | 4957.8502 | 247.4446 | 263.7987 | 14.70978 | 145.098 | 1.624844 | 0.06501577 | 0.02852107 | 0.06298961 | -0.02893569 | -0.03405391 | 0.8497025 | 0.05922486 | 4998.3757 | 249.1388 | 265.3367 | 14.63603
145.209 | 1.685915 | 0.06735143 | 0.02883705 | 0.06518028 | -0.02926101 | -0.03591927 | 0.8146327 | 0.06142926 | 4977.3025 | 248.1929 | 264.9091 | 15.15306 | 145.197 | 1.631188 | 0.06522148 | 0.02835288 | 0.06318274 | -0.02876258 | -0.03442016 | 0.8356319 | 0.0591927 | 4951.3661 | 247.1297 | 263.2479 | 14.52005 | 263.2462 | 456.5898 | 145.216 | 1.654799 | 0.06616501 | 0.0280177 | 0.06406811 | -0.02841768 | -0.03565042 | 0.7971205 | 0.05993371 | 4964.3343 | 247.7683 | 264.1618 | 14.72643 | 145.193 | 1.626722 | 0.06509095 | 0.02853342 | 0.06306019 | -0.02894841 | -0.03411178 | 0.8486339 | 0.05929152 | 5003.2388 | 249.3812 | 265.6136 | 14.65373
145.312 | 1.688187 | 0.06744219 | 0.02885253 | 0.06526531 | -0.02927695 | -0.03598836 | 0.8135116 | 0.06150847 | 4984.597 | 248.5567 | 265.3199 | 15.17406 | 145.297 | 1.632778 | 0.06528508 | 0.0283428 | 0.06324244 | -0.02875221 | -0.03449023 | 0.8336335 | 0.05925282 | 4950.5556 | 247.0893 | 263.2205 | 14.53587 | 263.2736 | 456.2342 | 145.314 | 1.657064 | 0.06625561 | 0.02798913 | 0.06415308 | -0.02838829 | -0.03576479 | 0.7937497 | 0.06002508 | 4956.2292 | 247.3637 | 263.753 | 14.75055 | 145.286 | 1.628456 | 0.06516032 | 0.02854728 | 0.06312532 | -0.02896268 | -0.03416264 | 0.847788 | 0.05935396 | 5006.4808 | 249.5428 | 265.8031 | 14.67032
145.409 | 1.689856 | 0.06750886 | 0.02892855 | 0.06532777 | -0.02935523 | -0.03597254 | 0.8160456 | 0.06156703 | 4989.4601 | 248.7992 | 265.5953 | 15.18961 | 145.397 | 1.63476 | 0.06536432 | 0.02838232 | 0.06331682 | -0.02879289 | -0.03452393 | 0.8339979 | 0.05932755 | 4949.7451 | 247.0488 | 263.197 | 14.55554 | 263.3077 | 455.8495 | 145.408 | 1.659046 | 0.06633484 | 0.02801586 | 0.06422739 | -0.02841579 | -0.0358116 | 0.79348 | 0.06010314 | 4951.3661 | 247.121 | 263.5138 | 14.77113 | 145.398 | 1.630684 | 0.06524947 | 0.02858649 | 0.06320901 | -0.02900304 | -0.03420597 | 0.8478939 | 0.05944283 | 4999.1862 | 249.1792 | 265.438 | 14.69393
145.509 | 1.692158 | 0.06760083 | 0.02899452 | 0.06541392 | -0.02942317 | -0.03599075 | 0.8175204 | 0.06165958 | 4980.5445 | 248.3546 | 265.1436 | 15.21417 | 145.497 | 1.636909 | 0.06545027 | 0.02837114 | 0.06339749 | -0.02878138 | -0.03461611 | 0.8314446 | 0.05940856 | 4948.9346 | 247.0083 | 263.1751 | 14.57686 | 263.3446 | 455.4051 | 145.515 | 1.66073 | 0.06640218 | 0.02804851 | 0.06429054 | -0.02844938 | -0.03584116 | 0.793763 | 0.06016062 | 4957.8502 | 247.4446 | 263.8755 | 14.78629 | 145.513 | 1.632877 | 0.06533723 | 0.0286763 | 0.0632914 | -0.0290955 | -0.0341959 | 0.8508474 | 0.05952796 | 4995.1337 | 248.9772 | 265.2447 | 14.71652
145.606 | 1.69364 | 0.06766003 | 0.02893406 | 0.06546937 | -0.0293609 | -0.03610847 | 0.8131305 | 0.06171238 | 4983.7865 | 248.5163 | 265.3309 | 15.22817 | 145.597 | 1.638603 | 0.06551799 | 0.02841822 | 0.06346106 | -0.02882984 | -0.03463122 | 0.832481 | 0.05947317 | 4947.3136 | 246.9274 | 263.1056 | 14.59386 | 263.374 | 454.9894 | 145.612 | 1.662683 | 0.06648027 | 0.02798137 | 0.06436376 | -0.0283803 | -0.03598346 | 0.7887042 | 0.06023017 | 4961.9028 | 247.6469 | 264.1105 | 14.80465 | 145.586 | 1.63472 | 0.06541096 | 0.02864866 | 0.0633606 | -0.02906704 | -0.03429356 | 0.8475948 | 0.05959079 | 5003.2388 | 249.3812 | 265.6934 | 14.7332
145.703 | 1.696342 | 0.06776801 | 0.02902603 | 0.0655705 | -0.02945562 | -0.03611488 | 0.8156091 | 0.06181129 | 4986.2181 | 248.6375 | 265.4872 | 15.25442 | 145.697 | 1.640812 | 0.0656063 | 0.02842074 | 0.06354394 | -0.02883243 | -0.03471151 | 0.8306303 | 0.0595518 | 4952.1766 | 247.1702 | 263.3861 | 14.61456 | 263.4097 | 454.5804 | 145.709 | 1.664371 | 0.06654777 | 0.02813558 | 0.06442705 | -0.02853897 | -0.03588808 | 0.7952215 | 0.06029522 | 4959.4712 | 247.5255 | 263.9978 | 14.82182 | 145.72 | 1.637329 | 0.06551536 | 0.02868683 | 0.06345859 | -0.02910634 | -0.03435225 | 0.8472907 | 0.05968842 | 5003.2388 | 249.3812 | 265.7195 | 14.75913
145.806 | 1.698023 | 0.06783514 | 0.02902635 | 0.06563336 | -0.02945595 | -0.03617741 | 0.8142083 | 0.06187209 | 4988.6496 | 248.7588 | 265.6333 | 15.27057 | 145.784 | 1.64282 | 0.06568661 | 0.02850254 | 0.06361929 | -0.02891662 | -0.03470267 | 0.8332679 | 0.05962424 | 4955.4187 | 247.332 | 263.5784 | 14.63365 | 263.4426 | 454.1488 | 145.822 | 1.667006 | 0.06665309 | 0.02819712 | 0.06452579 | -0.02860229 | -0.0359235 | 0.7962002 | 0.06039356 | 4959.4712 | 247.5255 | 264.0239 | 14.84778 | 145.802 | 1.638514 | 0.06556275 | 0.02873562 | 0.06350307 | -0.02915657 | -0.0343465 | 0.848895 | 0.05973211 | 5004.0493 | 249.4216 | 265.7743 | 14.77075
145.906 | 1.699844 | 0.06790791 | 0.02909575 | 0.06570151 | -0.02952743 | -0.03617408 | 0.8162593 | 0.06193692 | 4992.7021 | 248.9608 | 265.8672 | 15.2878 | 145.895 | 1.645094 | 0.06577752 | 0.02850466 | 0.0637046 | -0.02891881 | -0.03478579 | 0.8313399 | 0.0597092 | 4955.4187 | 247.332 | 263.6009 | 14.65605 | 263.4812 | 453.6989 | 145.915 | 1.668848 | 0.06672676 | 0.02817159 | 0.06459486 | -0.02857602 | -0.03601883 | 0.7933634 | 0.06045558 | 4967.5763 | 247.9301 | 264.4736 | 14.86417 | 145.898 | 1.640408 | 0.06563854 | 0.02876991 | 0.06357419 | -0.02919188 | -0.03438231 | 0.8490377 | 0.05979564 | 5013.7754 | 249.9064 | 266.3099 | 14.78765
146.007 | 1.701219 | 0.06796284 | 0.0291354 | 0.06575295 | -0.02956826 | -0.03618468 | 0.8171486 | 0.0619955 | 4982.976 | 248.4758 | 265.363 | 15.30336 | 145.997 | 1.647388 | 0.06586926 | 0.02857512 | 0.06379067 | -0.02899134 | -0.03479933 | 0.8331006 | 0.05979951 | 4949.7451 | 247.0488 | 263.3217 | 14.67984 | 263.5221 | 453.1978 | 146.015 | 1.670538 | 0.06679433 | 0.02822217 | 0.0646582 | -0.02862807 | -0.03603013 | 0.7945593 | 0.06052271 | 4962.7133 | 247.6874 | 264.2315 | 14.88192 | 146.012 | 1.642796 | 0.0657341 | 0.02883026 | 0.06366385 | -0.02925402 | -0.03440984 | 0.8501644 | 0.05988741 | 5010.5334 | 249.7448 | 266.1615 | 14.81208
146.107 | 1.703804 | 0.06806609 | 0.02912407 | 0.06584962 | -0.0295566 | -0.03629302 | 0.8143878 | 0.0620912 | 4983.7865 | 248.5163 | 265.4318 | 15.32876 | 146.095 | 1.649155 | 0.06593988 | 0.02853655 | 0.06385693 | -0.02895163 | -0.0349053 | 0.8294338 | 0.05985766 | 4959.4712 | 247.5342 | 263.8566 | 14.69516 | 263.5484 | 452.7731 | 146.115 | 1.672476 | 0.06687181 | 0.0282553 | 0.06473082 | -0.02866216 | -0.03606866 | 0.7946557 | 0.06060247 | 4953.7977 | 247.2424 | 263.7759 | 14.90298 | 146.109 | 1.64481 | 0.06581469 | 0.02881648 | 0.06373947 | -0.02923983 | -0.03449964 | 0.8475401 | 0.05996763 | 5004.0493 | 249.4216 | 265.8372 | 14.83342
146.207 | 1.706116 | 0.06815844 | 0.0292486 | 0.06593608 | -0.02968486 | -0.03625122 | 0.8188653 | 0.06217489 | 4987.0286 | 248.6779 | 265.6274 | 15.35098 | 146.195 | 1.651024 | 0.06601462 | 0.02861724 | 0.06392704 | -0.0290347 | -0.03489234 | 0.8321225 | 0.0599288 | 4957.8502 | 247.4533 | 263.7889 | 14.71393 | 263.5806 | 452.4031 | 146.212 | 1.674877 | 0.06696782 | 0.02827011 | 0.06482081 | -0.0286774 | -0.03614341 | 0.7934336 | 0.06068804 | 4958.6607 | 247.4851 | 264.0586 | 14.92556 | 146.187 | 1.646379 | 0.0658775 | 0.02888143 | 0.0637984 | -0.0293067 | -0.0344917 | 0.8496741 | 0.06001961 | 5012.9649 | 249.866 | 266.3265 | 14.84725
146.307 | 1.708059 | 0.06823609 | 0.02924875 | 0.06600877 | -0.02968503 | -0.03632375 | 0.8172347 | 0.06225037 | 4982.976 | 248.4758 | 265.4309 | 15.37102 | 146.295 | 1.653465 | 0.06611224 | 0.02869731 | 0.06401861 | -0.02911713 | -0.03490148 | 0.8342663 | 0.06002261 | 4954.6082 | 247.2915 | 263.6405 | 14.73867 | 263.623 | 451.9308 | 146.31 | 1.676512 | 0.06703318 | 0.0283555 | 0.06488207 | -0.02876528 | -0.03611679 | 0.7964517 | 0.06074836 | 4959.4712 | 247.5255 | 264.118 | 14.94149 | 146.298 | 1.64827 | 0.06595314 | 0.02891984 | 0.06386936 | -0.02934626 | -0.03452311 | 0.8500468 | 0.06009214 | 5010.5334 | 249.7448 | 266.2162 | 14.86656
146.407 | 1.709888 | 0.06830916 | 0.02923017 | 0.06607717 | -0.02966588 | -0.03641129 | 0.814744 | 0.06231729 | 4984.597 | 248.5567 | 265.5354 | 15.38878 | 146.389 | 1.65472 | 0.06616241 | 0.02864622 | 0.06406567 | -0.02906453 | -0.03500115 | 0.8303878 | 0.06007015 | 4953.7977 | 247.2511 | 263.6098 | 14.7512 | 263.6445 | 451.526 | 146.416 | 1.679001 | 0.0671327 | 0.02833125 | 0.06497534 | -0.02874032 | -0.03623501 | 0.7931644 | 0.06084192 | 4958.6607 | 247.4851 | 264.0994 | 14.9662 | 146.401 | 1.650255 | 0.06603258 | 0.02894835 | 0.06394389 | -0.02937562 | -0.03456827 | 0.8497855 | 0.06016883 | 5007.2913 | 249.5832 | 266.0638 | 14.88697
146.504 | 1.711859 | 0.06838787 | 0.02925936 | 0.06615085 | -0.02969596 | -0.0364549 | 0.8145944 | 0.06238641 | 4990.2706 | 248.8396 | 265.8572 | 15.40715 | 146.495 | 1.656834 | 0.06624692 | 0.02872447 | 0.06414493 | -0.02914509 | -0.03499984 | 0.8327207 | 0.06015301 | 4948.9346 | 247.0083 | 263.3719 | 14.77304 | 263.6819 | 451.1523 | 146.51 | 1.680544 | 0.0671944 | 0.0283735 | 0.06503315 | -0.02878381 | -0.03624934 | 0.7940506 | 0.06089949 | 4958.6607 | 247.4851 | 264.1147 | 14.98141 | 146.499 | 1.651964 | 0.06610096246 | 0.0290616 | 0.06400803 | -0.02949226 | -0.03451578 | 0.8544573 | 0.06023334 | 5006.4808 | 249.5428 | 266.0378 | 14.90414
146.607 | 1.713745 | 0.06846324 | 0.02933658 | 0.06622139 | -0.02977551 | -0.03644588 | 0.8169786 | 0.0624579 | 4988.6496 | 248.7588 | 265.7896 | 15.42616 | 146.592 | 1.65838 | 0.06630877 | 0.02874376 | 0.06420293 | -0.02916495 | -0.03503798 | 0.8323809 | 0.0602049 | 4956.2292 | 247.3724 | 263.7754 | 14.78671 | 263.7053 | 450.7661 | 146.614 | 1.682983 | 0.06729194 | 0.02843496 | 0.06512454 | -0.02884707 | -0.03627747 | 0.7951786 | 0.06098375 | 4966.7658 | 247.8896 | 264.5706 | 15.00368 | 146.608 | 1.655119 | 0.0662272 | 0.02902826 | 0.06412643 | -0.02945792 | -0.03466852 | 0.8497022 | 0.06034885 | 5009.7229 | 249.7044 | 266.2416 | 14.93488
146.704 | 1.715927 | 0.0685504 | 0.02943223 | 0.06630296 | -0.02987405 | -0.03642892 | 0.8200641 | 0.06253856 | 4989.4601 | 248.7992 | 265.8545 | 15.4476 | 146.699 | 1.661169 | 0.06642026 | 0.02871164 | 0.06430749 | -0.02913188 | -0.03517561 | 0.828184 | 0.06030708 | 4958.6607 | 247.4938 | 263.9324 | 14.81367 | 263.7513 | 450.3242 | 146.709 | 1.685041 | 0.06737423 | 0.02842736 | 0.06520164 | -0.02883924 | -0.0363624 | 0.7931063 | 0.06106594 | 4960.2817 | 247.566 | 264.2456 | 15.02541 | 146.689 | 1.656423 | 0.0662794 | 0.0290323 | 0.06417539 | -0.02946208 | -0.03471331 | 0.8487256 | 0.06040129 | 5004.8598 | 249.462 | 265.9962 | 14.94883
146.807 | 1.717636 | 0.06861868 | 0.02940662 | 0.06636686 | -0.02984766 | -0.03651919 | 0.8173144 | 0.06260527 | 4985.4076 | 248.5971 | 265.6555 | 15.46532 | 146.795 | 1.663217 | 0.06650217 | 0.02884933 | 0.06438429 | -0.02927365 | -0.03511064 | 0.8337546 | 0.0603888 | 4952.1766 | 247.1702 | 263.6075 | 14.83523 | 263.788 | 449.7965 | 146.816 | 1.686865 | 0.06744713 | 0.02847594 | 0.06526994 | -0.02888924 | -0.0363807 | 0.7940816 | 0.06113328 | 4961.0922 | 247.6064 | 264.3068 | 15.04321 | 146.795 | 1.658716 | 0.06637114 | 0.02910152 | 0.06426142 | -0.02953337 | -0.03472805 | 0.8504182 | 0.06048088 | 5012.9649 | 249.866 | 266.4499 | 14.97002
146.907 | 1.720034 | 0.06871445 | 0.02944404 | 0.06645648 | -0.02988621 | -0.03657027 | 0.817227 | 0.06269456 | 4985.4076 | 248.5971 | 265.6793 | 15.48905 | 146.903 | 1.665369 | 0.06658819 | 0.02883052 | 0.06446495 | -0.02925428 | -0.03521067 | 0.8308356 | 0.06046521 | 4957.0397 | 247.4129 | 263.8877 | 14.85538 | 263.8224 | 449.3426 | 146.904 | 1.689018 | 0.06753324 | 0.0285286 | 0.0653506 | -0.02894345 | -0.03640716 | 0.7949933 | 0.06121563 | 4958.6607 | 247.4851 | 264.1986 | 15.06497 | 146.9 | 1.660753 | 0.06645264 | 0.02909091 | 0.06433786 | -0.02952244 | -0.03481542 | 0.8479702 | 0.06056314 | 5004.8598 | 249.462 | 266.0394 | 14.99192
147.011 | 1.72193 | 0.0687902 | 0.0294296 | 0.06652735 | -0.02987133 | -0.03665602 | 0.8149094 | 0.06276272 | 4988.6496 | 248.7588 | 265.8709 | 15.50716 | 146.997 | 1.667202 | 0.06666148 | 0.02881509 | 0.06453366 | -0.02923839 | -0.03529527 | 0.828394 | 0.0605343 | 4956.2292 | 247.3724 | 263.8626 | 14.87362 | 263.8534 | 448.9247 | 147.01 | 1.690508 | 0.0675928 | 0.02856669 | 0.06540639 | -0.02898266 | -0.03642374 | 0.795708 | 0.06126714 | 4963.5238 | 247.7278 | 264.4724 | 15.07858 | 146.996 | 1.663025 | 0.06654354 | 0.02913067 | 0.06442308 | -0.02956339 | -0.0348597 | 0.8480678 | 0.06064622 | 5007.2913 | 249.5832 | 266.1913 | 15.01403
147.098 | 1.724398 | 0.0688888 | 0.02943677 | 0.0666196 | -0.02987873 | -0.03674087 | 0.8132287 | 0.06285401 | 4989.4601 | 248.7992 | 265.9387 | 15.53143 | 147.097 | 1.668863 | 0.06672791 | 0.02885791 | 0.06459594 | -0.02928249 | -0.03531345 | 0.8292164 | 0.0605911 | 4962.7133 | 247.6961 | 264.2243 | 14.88861 | 263.8789 | 448.5629 | 147.114 | 1.693146 | 0.06769827 | 0.02861071 | 0.06550518 | -0.02902797 | -0.03647721 | 0.7957837 | 0.06136484 | 4964.3343 | 247.7683 | 264.5417 | 15.10443 | 147.104 | 1.664617 | 0.06660727 | 0.02927513 | 0.06448283 | -0.02971219 | -0.03477064 | 0.8545197 | 0.06070635 | 5006.4808 | 249.5428 | 266.1641 | 15.03004
147.208 | 1.726667 | 0.06897947 | 0.0294828 | 0.06670443 | -0.02992616 | -0.03677827 | 0.8136913 | 0.06294096 | 4986.2181 | 248.6375 | 265.7884 | 15.55455 | 147.197 | 1.671066 | 0.06681599 | 0.02891231 | 0.06467851 | -0.02933851 | -0.03534 | 0.8301786 | 0.06067988 | 4954.6082 | 247.2915 | 263.8146 | 14.91205 | 263.9186 | 448.1444 | 147.214 | 1.695486 | 0.06779184 | 0.02862479 | 0.06559282 | -0.02904247 | -0.03655035 | 0.7945881 | 0.06145211 | 4964.3343 | 247.7683 | 264.5649 | 15.12751 | 147.189 | 1.666538 | 0.06668413 | 0.02920409 | 0.06455489 | -0.02963901 | -0.03491588 | 0.8488692 | 0.06077508 | 5010.5334 | 249.7448 | 266.3988 | 15.04834
147.302 | 1.728514 | 0.06905323 | 0.02953051 | 0.06677343 | -0.02997531 | -0.03679812 | 0.8145882 | 0.06300419 | 4993.5127 | 249.0013 | 266.1956 | 15.57137 | 147.294 | 1.672852 | 0.06688738 | 0.02899513 | 0.06474542 | -0.0294238 | -0.03532162 | 0.8330252 | 0.06074063 | 4961.9028 | 247.6556 | 264.2206 | 14.92809 | 263.9458 | 447.7144 | 147.31 | 1.697407 | 0.06786864 | 0.02857661 | 0.06566474 | -0.02899288 | -0.03667186 | 0.7906027 | 0.06152103 | 4967.5763 | 247.9301 | 264.7567 | 15.14575 | 147.296 | 1.669176 | 0.06678967 | 0.02930229 | 0.06465383 | -0.02974018 | -0.03491365 | 0.8518209 | 0.06087609 | 5007.2913 | 249.5832 | 266.2527 | 15.07524
147.408 | 1.730732 | 0.06914185 | 0.02959018 | 0.06685632 | -0.0300368 | -0.03681952 | 0.8157846 | 0.06309044 | 4988.6496 | 248.7588 | 265.9584 | 15.59432 | 147.386 | 1.675346 | 0.06698713 | 0.02905977 | 0.06483891 | -0.02949037 | -0.03534855 | 0.8342737 | 0.06084161 | 4952.1766 | 247.1702 | 263.7274 | 14.95475 | 263.991 | 447.249 | 147.413 | 1.699213 | 0.06794086 | 0.02863351 | 0.06573237 | -0.02905145 | -0.03668091 | 0.7920045 | 0.06159041 | 4965.1448 | 247.8087 | 264.645 | 15.16412 | 147.402 | 1.671478 | 0.06688179 | 0.02931568 | 0.06474018 | -0.02975397 | -0.03498621 | 0.8504484 | 0.06096334 | 5005.6703 | 249.5024 | 266.1895 | 15.09847
147.505 | 1.732468 | 0.06921119 | 0.0296031 | 0.06692117 | -0.03005012 | -0.03687106 | 0.8150055 | 0.06315567 | 4987.8391 | 248.7183 | 265.9324 | 15.61167 | 147.51 | 1.677216 | 0.06706187 | 0.02907118 | 0.06490896 | -0.02950212 | -0.03540683 | 0.8332325 | 0.0609081 | 4956.2292 | 247.3724 | 263.9617 | 14.97229 | 264.0207 | 446.7668 | 147.51 | 1.701246 | 0.06802216 | 0.02875564 | 0.06580849 | -0.02917718 | -0.03663131 | 0.7965094 | 0.06166622 | 4965.1448 | 247.8087 | 264.6652 | 15.18418 | 147.498 | 1.672916 | 0.06693934 | 0.02930974 | 0.06479412 | -0.02974785 | -0.03504627 | 0.8488164 | 0.06101462 | 5008.9124 | 249.664 | 266.3763 | 15.11212
147.605 | 1.734442 | 0.06929006 | 0.02971103 | 0.06699493 | -0.03016135 | -0.03683358 | 0.8188545 | 0.06322976 | 4987.0286 | 248.6779 | 265.9088 | 15.63137 | 147.59 | 1.679285 | 0.06714462 | 0.02909834 | 0.0649865 | -0.0295301 | -0.0354564 | 0.8328566 | 0.06098402 | 4957.8502 | 247.4533 | 264.0685 | 14.99233 | 264.0546 | 446.3566 | 147.616 | 1.70327 | 0.06810308 | 0.02875916 | 0.06588425 | -0.02918081 | -0.03670344 | 0.7950428 | 0.06173896 | 4968.3868 | 247.9705 | 264.8581 | 15.20344 | 147.596 | 1.675131 | 0.06702794 | 0.02941982 | 0.06487716 | -0.02986127 | -0.03501589 | 0.8527919 | 0.06109307 | 5014.5859 | 249.9468 | 266.7002 | 15.13303
147.708 | 1.736608 | 0.06937661 | 0.02972188 | 0.06707587 | -0.03017253 | -0.03690335 | 0.8176095 | 0.06330488 | 4994.3232 | 249.0417 | 266.3193 | 15.65136 | 147.698 | 1.680975 | 0.06721219 | 0.02911551 | 0.06504982 | -0.02954777 | -0.03550204 | 0.8322838 | 0.06104643 | 4958.6607 | 247.4938 | 264.1284 | 15.00882 | 264.0824 | 445.9579 | 147.711 | 1.705742 | 0.06820191 | 0.02873835 | 0.06597677 | -0.02915938 | -0.03681739 | 0.7920003 | 0.06183042 | 4969.1973 | 248.011 | 264.9258 | 15.22767 | 147.695 | 1.677408 | 0.06711907 | 0.02939923 | 0.06496256 | -0.02984005 | -0.03512251 | 0.8495991 | 0.0611812 | 5010.5334 | 249.7448 | 266.5074 | 15.15653
147.799 | 1.739042 | 0.06947384 | 0.02966341 | 0.06716679 | -0.03011226 | -0.03705453 | 0.8126474 | 0.0634028 | 4984.597 | 248.5567 | 265.8249 | 15.67742 | 147.796 | 1.683134 | 0.06729852 | 0.02923651 | 0.06513071 | -0.02967241 | -0.03545829 | 0.8368259 | 0.06112569 | 4960.2817 | 247.5747 | 264.2361 | 15.02975 | 264.1177 | 445.5495 | 147.81 | 1.707142 | 0.06825789 | 0.02883158 | 0.06602918 | -0.02925538 | -0.0367738 | 0.7955495 | 0.06189073 | 4959.4712 | 247.5255 | 264.4211 | 15.24363 | 147.797 | 1.679363 | 0.0671973 | 0.02949902 | 0.06503587 | -0.02994287 | -0.035093 | 0.8532435 | 0.06125546 | 5008.9124 | 249.664 | 266.4407 | 15.17632
147.899 | 1.740789 | 0.06954364 | 0.02980261 | 0.06723205 | -0.03025573 | -0.03697632 | 0.8182461 | 0.06346292 | 4991.0811 | 248.88 | 266.188 | 15.69341 | 147.898 | 1.68531 | 0.06738553 | 0.02920801 | 0.06521223 | -0.02964306 | -0.03556917 | 0.8333918 | 0.06120754 | 4959.4712 | 247.5342 | 264.2145 | 15.05138 | 264.1542 | 445.0847 | 147.915 | 1.709955 | 0.06837037 | 0.02886063 | 0.06613447 | -0.02928529 | -0.03684918 | 0.794734 | 0.06199355 | 4961.9028 | 247.6469 | 264.5786 | 15.27083 | 147.898 | 1.68096 | 0.06726117 | 0.02946861 | 0.06509572 | -0.02991153 | -0.03518418 | 0.8501415 | 0.06131508 | 5008.9124 | 249.664 | 266.4567 | 15.1922
147.999 | 1.743183 | 0.06963927 | 0.02978227 | 0.06732146 | -0.03023476 | -0.03708669 | 0.8152456 | 0.06355444 | 4987.8391 | 248.7183 | 266.0389 | 15.71776 | 147.997 | 1.687491 | 0.0674727 | 0.02919935 | 0.0652939 | -0.02963414 | -0.03565976 | 0.8310247 | 0.06128168 | 4968.3868 | 247.9792 | 264.7111 | 15.07099 | 264.1871 | 444.6344 | 148.012 | 1.711864 | 0.06844671 | 0.02885911 | 0.06620592 | -0.02928373 | -0.03692219 | 0.7931199 | 0.0620593 | 4968.3868 | 247.9705 | 264.9433 | 15.28823 | 148.003 | 1.683458 | 0.06736115 | 0.02949269 | 0.06518939 | -0.02993634 | -0.03525305 | 0.8491845 | 0.0614029 | 5016.2069 | 250.0276 | 266.8697 | 15.21562
148.106 | 1.744921 | 0.06970868 | 0.02981154 | 0.06738635 | -0.03026494 | -0.03712141 | 0.815296 | 0.06361419 | 4994.3232 | 249.0417 | 266.402 | 15.73367 | 148.094 | 1.689547 | 0.06755491 | 0.02927461 | 0.06537091 | -0.02971167 | -0.03565924 | 0.8332109 | 0.06136492 | 4960.2817 | 247.5747 | 264.2996 | 15.09301 | 264.2241 | 444.1798 | 148.111 | 1.713636 | 0.06851757 | 0.02886968 | 0.06627224 | -0.0292946 | -0.03697763 | 0.792225 | 0.06213075 | 4961.9028 | 247.6469 | 264.6151 | 15.30715 | 148.09 | 1.685333 | 0.06743618 | 0.02952009 | 0.06525968 | -0.02996458 | -0.0352951 | 0.8489727 | 0.06148087 | 5005.6703 | 249.5024 | 266.3279 | 15.23641
148.203 | 1.747288 | 0.06980325 | 0.02983858 | 0.06747475 | -0.03029281 | -0.03718194 | 0.8147186 | 0.06370348 | 4992.7021 | 248.9608 | 266.3391 | 15.75745 | 148.191 | 1.691336 | 0.06762645 | 0.02931052 | 0.06543791 | -0.02974865 | -0.03568926 | 0.8335463 | 0.06142642 | 4966.7658 | 247.8983 | 264.6628 | 15.10927 | 264.2514 | 443.7616 | 148.215 | 1.716221 | 0.0686209 | 0.0289842 | 0.06636894 | -0.02941254 | -0.0369564 | 0.7958713 | 0.06222299 | 4966.7658 | 247.8896 | 264.9 | 15.33157 | 148.19 | 1.687325 | 0.06751586 | 0.02965109 | 0.06533432 | -0.03009957 | -0.03523475 | 0.8542579 | 0.06155156 | 5010.5334 | 249.7448 | 266.6065 | 15.25524
148.306 | 1.749239 | 0.06988119 | 0.02994963 | 0.06754761 | -0.03040728 | -0.03714033 | 0.8187131 | 0.06377668 | 4991.8916 | 248.9204 | 266.3153 | 15.77695 | 148.291 | 1.693714 | 0.06772155 | 0.02933106 | 0.06552698 | -0.02976982 | -0.03575716 | 0.8325554 | 0.06152037 | 4960.2817 | 247.5747 | 264.3408 | 15.13412 | 264.2931 | 443.3121 | 148.311 | 1.717695 | 0.06867985 | 0.02898676 | 0.0664241 | -0.02941517 | -0.03700892 | 0.794813 | 0.06227995 | 4964.3343 | 247.7683 | 264.7849 | 15.34666 | 148.319 | 1.689886 | 0.06761836 | 0.02961347 | 0.06543033 | -0.0300608 | -0.03536953 | 0.8499066 | 0.06164476 | 5013.7754 | 249.9064 | 266.8046 | 15.2801
148.406 | 1.750965 | 0.06995016 | 0.02991859 | 0.06761206 | -0.03037529 | -0.03723678 | 0.8157335 | 0.06384579 | 4985.4076 | 248.5971 | 265.9865 | 15.79534 | 148.398 | 1.695816 | 0.06780559 | 0.02934027 | 0.06560569 | -0.02977931 | -0.03582638 | 0.8312117 | 0.06159549 | 4964.3343 | 247.777 | 264.5776 | 15.15399 | 264.3263 | 442.823 | 148.416 | 1.720213 | 0.06878052 | 0.02903414 | 0.0665183 | -0.02946397 | -0.03705433 | 0.7951558 | 0.06237579 | 4961.9028 | 247.6469 | 264.6802 | 15.37203 | 148.398 | 1.691525 | 0.06768391 | 0.02964016 | 0.06549173 | -0.03008831 | -0.03540343 | 0.8498698 | 0.0617096 | 5008.9124 | 249.664 | 266.5622 | 15.29739
148.506 | 1.752886 | 0.07002688 | 0.02994157 | 0.06768377 | -0.03039897 | -0.0372848 | 0.815318 | 0.06391539 | 4987.8391 | 248.7183 | 266.1353 | 15.81386 | 148.491 | 1.697655 | 0.06787911 | 0.02940003 | 0.06567454 | -0.02984087 | -0.03583367 | 0.8327607 | 0.06166734 | 4960.2817 | 247.5747 | 264.3798 | 15.17299 | 264.3581 | 442.3976 | 148.525 | 1.722374 | 0.06886692 | 0.02898892 | 0.06659914 | -0.0294174 | -0.03718174 | 0.7911787 | 0.0624563 | 4961.9028 | 247.6469 | 264.7016 | 15.39334 | 148.497 | 1.692879 | 0.0677381 | 0.029648 | 0.06554249 | -0.03009639 | -0.0354461 | 0.8490746 | 0.06175894 | 5010.5334 | 249.7448 | 266.662 | 15.31055
148.6 | 1.754934 | 0.07010872 | 0.02994588 | 0.06776025 | -0.03040341 | -0.03735684 | 0.8138647 | 0.06399342 | 4985.4076 | 248.5971 | 266.0259 | 15.83462 | 148.598 | 1.699419 | 0.06794965 | 0.02942317 | 0.0657406 | -0.02986472 | -0.03587588 | 0.8324456 | 0.06173117 | 4962.7133 | 247.6961 | 264.5269 | 15.18987 | 264.3863 | 442.0047 | 148.614 | 1.724247 | 0.06894181 | 0.02911472 | 0.0666692 | -0.02954697 | -0.03712223 | 0.7959373 | 0.06252065 | 4968.3868 | 247.9705 | 265.0661 | 15.41039 | 148.623 | 1.695993 | 0.06786273 | 0.02973171 | 0.0656592 | -0.03018266 | -0.03547654 | 0.8507781 | 0.06187521 | 5010.5334 | 249.7448 | 266.6931 | 15.34155
148.7 | 1.756733 | 0.07018057 | 0.02997595 | 0.06782739 | -0.03043441 | -0.03739298 | 0.8139072 | 0.06405663 | 4990.2706 | 248.8396 | 266.3033 | 15.85145 | 148.696 | 1.701487 | 0.06803232 | 0.02946537 | 0.06581801 | -0.0299082 | -0.03590981 | 0.8328698 | 0.06181154 | 4958.6607 | 247.4938 | 264.3314 | 15.21112 | 264.4218 | 441.5868 | 148.716 | 1.726362 | 0.06902639 | 0.02914794 | 0.06674832 | -0.02958118 | -0.03716714 | 0.795896 | 0.06260215 | 4965.1448 | 247.8087 | 264.9141 | 15.43198 | 148.69 | 1.697226 | 0.06791203 | 0.02977511473 | 0.06570537 | -0.03022739 | -0.03547798 | 0.8520044 | 0.06192304 | 5008.1018 | 249.6236 | 266.576 | 15.35431
148.8 | 1.758551 | 0.07025319 | 0.03010741 | 0.06789525 | -0.03056995 | -0.0373253 | 0.8190142 | 0.06412117 | 4994.3232 | 249.0417 | 266.5376 | 15.86864 | 148.801 | 1.703478 | 0.06811194 | 0.02947356 | 0.06589255 | -0.02991663 | -0.03597592 | 0.8315738 | 0.06188251 | 4962.7133 | 247.6961 | 264.5671 | 15.22989 | 264.4531 | 441.148 | 148.814 | 1.728121 | 0.0690967 | 0.02910976 | 0.06681409 | -0.02954186 | -0.03727223 | 0.792597 | 0.062669 | 4963.5238 | 247.7278 | 264.845 | 15.44969 | 148.796 | 1.699139 | 0.06798858 | 0.02978486 | 0.06577705 | -0.03023743 | -0.03553961 | 0.8508093 | 0.061992 | 5011.3439 | 249.7852 | 266.7677 | 15.3727
148.907 | 1.7614 | 0.07036703 | 0.03008484 | 0.06800161 | -0.03054667 | -0.03745493 | 0.8155581 | 0.06422897 | 4991.8916 | 248.9204 | 266.4362 | 15.89737 | 148.899 | 1.705668 | 0.06819949 | 0.02954252 | 0.06597451 | -0.02998769 | -0.03598682 | 0.8332966 | 0.06196742 | 4958.6607 | 247.4938 | 264.3727 | 15.25235 | 264.4905 | 440.6958 | 148.912 | 1.730463 | 0.06919035 | 0.02916002 | 0.06690168 | -0.02959362 | -0.03730806 | 0.7932233 | 0.06275691 | 4962.7133 | 247.6874 | 264.8249 | 15.47297 | 148.891 | 1.701658 | 0.0680894 | 0.02980901 | 0.06587145 | -0.03026233 | -0.03560912 | 0.8498478 | 0.06208482 | 5012.9649 | 249.866 | 266.8792 | 15.39746
149.01 | 1.763372 | 0.07044582 | 0.03010981 | 0.06807522 | -0.03057242 | -0.0375028 | 0.8152036 | 0.06430107 | 4993.5127 | 249.0013 | 266.5424 | 15.91658 | 148.996 | 1.70742 | 0.06826958 | 0.02954599 | 0.06604012 | -0.02999126 | -0.03604886 | 0.8319614 | 0.06203474 | 4956.2292 | 247.3724 | 264.2604 | 15.27014 | 264.5202 | 440.2539 | 149.012 | 1.732447 | 0.06926966 | 0.02920996 | 0.06697586 | -0.02964506 | -0.0373308 | 0.7941181 | 0.06282469 | 4970.0079 | 248.0514 | 265.2339 | 15.49094 | 148.998 | 1.703463 | 0.0681616 | 0.02983966 | 0.06593904 | -0.03029392 | -0.03564512 | 0.8498758 | 0.06215583 | 5008.1018 | 249.6236 | 266.6383 | 15.4164
149.107 | 1.765123 | 0.07051577 | 0.03018655 | 0.06814056 | -0.03065154 | -0.03748901 | 0.817614 | 0.06436617 | 4993.5127 | 249.0013 | 266.5598 | 15.93393 | 149.092 | 1.709627 | 0.06835782 | 0.02964329 | 0.06612272 | -0.03009154 | -0.03603118 | 0.8351526 | 0.06210586 | 4970.0079 | 248.0601 | 265.017 | 15.28896 | 264.5515 | 439.8518 | 149.152 | 1.734943 | 0.06936949 | 0.02929063 | 0.06706922 | -0.02972816 | -0.03734106 | 0.7961253 | 0.06292104 | 4965.9553 | 247.8492 | 265.0423 | 15.51648 | 149.097 | 1.705524 | 0.0682441 | 0.02984037 | 0.06601627 | -0.03029466 | -0.03572161 | 0.8480764 | 0.06223032 | 5011.3439 | 249.7852 | 266.8315 | 15.43627
149.207 | 1.766769 | 0.07058153 | 0.03024318 | 0.06820198 | -0.03070994 | -0.03749204 | 0.8191058 | 0.06442736 | 4993.5127 | 249.0013 | 266.5761 | 15.95024 | 149.199 | 1.711809 | 0.06844506 | 0.02964266 | 0.06620438 | -0.03009089 | -0.03611349 | 0.8332312 | 0.06219899 | 4955.4187 | 247.332 | 264.2606 | 15.31361 | 264.5924 | 439.3745 | 149.233 | 1.736809 | 0.06944408 | 0.02922388 | 0.06713896 | -0.02965941 | -0.03747956 | 0.7913488 | 0.06298711 | 4970.0079 | 248.0514 | 265.2771 | 15.534 | 149.198 | 1.707518 | 0.06832386 | 0.02981796 | 0.06609093 | -0.03027156 | -0.03581938 | 0.8451168 | 0.06230531 | 5010.5334 | 249.7448 | 266.8083 | 15.45628
149.307 | 1.768978 | 0.07066976 | 0.03023983 | 0.0682844 | -0.03070649 | -0.03757791 | 0.817142 | 0.06451437 | 4987.0286 | 248.6779 | 266.2519 | 15.97342 | 149.309 | 1.714199 | 0.06854062 | 0.02960409 | 0.06629381 | -0.03005113 | -0.03624267 | 0.8291644 | 0.0622874 | 4956.2292 | 247.3724 | 264.3275 | 15.33698 | 264.6312 | 438.8465 | 149.312 | 1.738504 | 0.06951188 | 0.02926934 | 0.06720235 | -0.02970623 | -0.03749612 | 0.7922481 | 0.06305227 | 4967.5763 | 247.9301 | 265.1642 | 15.55128 | 149.296 | 1.709841 | 0.06841681 | 0.02991554 | 0.06617794 | -0.03037213 | -0.0358058 | 0.8482462 | 0.06238709 | 5017.0175 | 250.068 | 267.1768 | 15.47812
149.401 | 1.771459 | 0.07076889 | 0.03029232 | 0.06837698 | -0.03076062 | -0.03761636 | 0.8177457 | 0.06459802 | 4998.3757 | 249.2438 | 266.8825 | 15.99572 | 149.398 | 1.715778 | 0.06860376 | 0.02965054 | 0.0663529 | -0.030099 | -0.0362539 | 0.830228 | 0.06234298 | 4960.2817 | 247.5747 | 264.5593 | 15.35167 | 264.6555 | 438.4275 | 149.413 | 1.740437 | 0.06958913 | 0.02929191 | 0.06727458 | -0.02972948 | -0.03754511 | 0.7918337 | 0.06312149 | 4970.8184 | 248.0919 | 265.3564 | 15.56965 | 149.4 | 1.711985 | 0.0685026 | 0.02998127 | 0.06625823 | -0.0304399 | -0.03581833 | 0.8498414 | 0.06247319 | 5008.9124 | 249.664 | 266.7666 | 15.50111
149.501 | 1.773666 | 0.07085706 | 0.03028371 | 0.06845931 | -0.03075173 | -0.03770758 | 0.8155318 | 0.06468924 | 4986.2181 | 248.6375 | 266.2552 | 16.02004 | 149.493 | 1.717259 | 0.06866295 | 0.02977516 | 0.06640829 | -0.03022744 | -0.03618084 | 0.8354544 | 0.06239618 | 4962.7133 | 247.6961 | 264.7036 | 15.36575 | 264.6788 | 438.1108 | 149.513 | 1.742676 | 0.06967866 | 0.02928758 | 0.06735829 | -0.02972503 | -0.03763326 | 0.7898605 | 0.06320485 | 4970.8184 | 248.0919 | 265.3786 | 15.59177 | 149.5 | 1.713598 | 0.06856716 | 0.03000654 | 0.06631865 | -0.03046594 | -0.03585271 | 0.849753 | 0.06253155 | 5011.3439 | 249.7852 | 266.9122 | 15.51668
149.601 | 1.775701 | 0.07093836 | 0.03026704 | 0.06853523 | -0.03073454 | -0.03780069 | 0.8130682 | 0.06476364 | 4987.8391 | 248.7183 | 266.362 | 16.03985 | 149.597 | 1.719942 | 0.06877024 | 0.02978949 | 0.06650868 | -0.03024221 | -0.03626647 | 0.833889 | 0.06249617 | 4962.7133 | 247.6961 | 264.7302 | 15.39222 | 264.7226 | 437.6645 | 149.653 | 1.745083 | 0.06977491 | 0.02940243 | 0.06744826 | -0.02984334 | -0.03760492 | 0.793602 | 0.06329581 | 4969.1973 | 248.011 | 265.3159 | 15.6159 | 149.604 | 1.716129 | 0.06866844 | 0.03004653 | 0.06641342 | -0.03050718 | -0.03590625 | 0.8496344 | 0.06262474 | 5012.9649 | 249.866 | 267.0239 | 15.54156
149.705 | 1.777416 | 0.07100686 | 0.03037034 | 0.0685992 | -0.03084107 | -0.03775813 | 0.8168063 | 0.06482676 | 4988.6496 | 248.7588 | 266.4223 | 16.05667 | 149.733 | 1.72287 | 0.06888732 | 0.0298135 | 0.06661822 | -0.03026696 | -0.03635126 | 0.8326249 | 0.0626033 | 4965.1448 | 247.8174 | 264.8889 | 15.42059 | 264.7694 | 437.0607 | 149.715 | 1.746357 | 0.06982585 | 0.02934521 | 0.06749588 | -0.02978439 | -0.03771149 | 0.7897961 | 0.06334051 | 4972.4394 | 248.1728 | 265.5017 | 15.62777 | 149.697 | 1.717506 | 0.06872354 | 0.03002689 | 0.06646499 | -0.03048693 | -0.03597806 | 0.8473757 | 0.06267979 | 5008.1018 | 249.6236 | 266.7786 | 15.55625
149.805 | 1.77936 | 0.07108451 | 0.03041964 | 0.06867169 | -0.03089192 | -0.03777977 | 0.817684 | 0.06489959 | 4987.8391 | 248.7183 | 266.3984 | 16.07607 | 149.797 | 1.723728 | 0.06892163 | 0.02986168 | 0.06665032 | -0.03031662 | -0.0363337 | 0.8343941 | 0.06263659 | 4963.5238 | 247.7365 | 264.8109 | 15.42941 | 264.784 | 436.6511 | 149.815 | 1.748478 | 0.06991065 | 0.02943988 | 0.06757514 | -0.02988193 | -0.03769321 | 0.7927668 | 0.06342013 | 4971.6289 | 248.1323 | 265.4794 | 15.6489 | 149.8 | 1.720213 | 0.06883184 | 0.03007671 | 0.06656631 | -0.03053829 | -0.03602802 | 0.847626 | 0.06277889 | 5010.5334 | 249.7448 | 266.9352 | 15.58269
149.905 | 1.781164 | 0.07115659 | 0.0304324 | 0.06873899 | -0.03090508 | -0.03783391 | 0.816862 | 0.06495989 | 4996.7547 | 249.1629 | 266.8925 | 16.09215 | 149.893 | 1.725971 | 0.06901132 | 0.02984515 | 0.06673422 | -0.03029958 | -0.03643464 | 0.8316148 | 0.06272015 | 4963.5238 | 247.7365 | 264.8331 | 15.45153 | 264.8204 | 436.31 | 149.915 | 1.750505 | 0.06999172 | 0.02951118 | 0.06765091 | -0.0299554 | -0.03769551 | 0.7946675 | 0.06348881 | 4979.734 | 248.5369 | 265.9324 | 15.66715 | 149.89 | 1.721409 | 0.06887969 | 0.03015472 | 0.06661108 | -0.03061872 | -0.03599236 | 0.8507006 | 0.06281982 | 5015.3964 | 249.9872 | 267.2062 | 15.59362
150.008 | 1.78331 | 0.07124231 | 0.03044692 | 0.06881901 | -0.03092006 | -0.03789896 | 0.8158551 | 0.06504267 | 4992.7021 | 248.9608 | 266.6974 | 16.11424 | 149.999 | 1.727766 | 0.06908308 | 0.02984948 | 0.06680135 | -0.03030405 | -0.0364973 | 0.8303092 | 0.06278832 | 4961.9028 | 247.6556 | 264.7644 | 15.46959 | 264.8501 | 435.8668 | 150.048 | 1.753038 | 0.070093 | 0.02955368 | 0.06774556 | -0.02999919 | -0.03774637 | 0.7947568 | 0.06359051 | 4970.8184 | 248.0919 | 265.4814 | 15.69418 | 149.979 | 1.723629 | 0.06896853 | 0.03022695 | 0.06669419 | -0.0306932 | -0.03600099 | 0.8525655 | 0.06290567 | 5011.3439 | 249.7852 | 267.0125 | 15.61656
150.108 | 1.785217 | 0.07131851 | 0.03054432 | 0.06889014 | -0.03102052 | -0.03786962 | 0.8191401 | 0.06511476 | 4991.0811 | 248.88 | 266.6298 | 16.13346 | 150.097 | 1.729317 | 0.06914508 | 0.02992262 | 0.06685934 | -0.03037943 | -0.03647991 | 0.8327717 | 0.06284018 | 4969.1973 | 248.0197 | 265.169 | 15.48333 | 264.8727 | 435.5161 | 150.115 | 1.754633 | 0.07015676 | 0.02953463 | 0.06780514 | -0.02997956 | -0.03782558 | 0.7925737 | 0.06364782 | 4973.2499 | 248.2132 | 265.6271 | 15.70939 | 150.098 | 1.725531 | 0.06904462 | 0.03023693 | 0.06676537 | -0.03070349 | -0.03606188 | 0.8514114 | 0.06297536 | 5012.9649 | 249.866 | 267.1179 | 15.63517
150.202 | 1.787518 | 0.0714104 | 0.0305369 | 0.06897591 | -0.03101287 | -0.03796304 | 0.8169226 | 0.06520082 | 4990.2706 | 248.8396 | 266.6093 | 16.1564 | 150.211 | 1.732281 | 0.0692636 | 0.0299893 | 0.06697019 | -0.03044818 | -0.03652201 | 0.8336939 | 0.06295517 | 4963.5238 | 247.7365 | 264.8956 | 15.5138 | 264.9227 | 435.0281 | 150.228 | 1.756241 | 0.07022104 | 0.02957368 | 0.06786521 | -0.0300198 | -0.03784541 | 0.7932218 | 0.06371034 | 4970.0079 | 248.0514 | 265.4699 | 15.726 | 150.192 | 1.727344 | 0.0691172 | 0.03029332 | 0.06683326 | -0.03076164 | -0.03607161 | 0.8527936 | 0.06304482 | 5010.5334 | 249.7448 | 267.0064 | 15.65372
150.299 | 1.789577 | 0.07149269 | 0.03053587 | 0.06905272 | -0.0310118 | -0.03804092 | 0.8152221 | 0.06527611 | 4991.8916 | 248.9204 | 266.7164 | 16.17648 | 150.297 | 1.733999 | 0.06933231 | 0.02998434 | 0.06703444 | -0.03044306 | -0.03659138 | 0.8319736 | 0.0630172 | 4965.9553 | 247.8579 | 265.0424 | 15.53024 | 264.9497 | 434.5101 | 150.316 | 1.758602 | 0.07031546 | 0.02959153 | 0.06795343 | -0.03003819 | -0.03791523 | 0.7922461 | 0.06379548 | 4973.2499 | 248.2132 | 265.6665 | 15.74861 | 150.293 | 1.729359 | 0.0691978 | 0.03021182 | 0.06690864 | -0.0306776 | -0.03623104 | 0.8467216 | 0.06311563 | 5016.2069 | 250.0276 | 267.3289 | 15.67264
150.402 | 1.791391 | 0.07156516 | 0.03056578 | 0.06912034 | -0.03104266 | -0.03807769 | 0.8152453 | 0.06534103 | 4995.1337 | 249.0821 | 266.9077 | 16.1938 | 150.397 | 1.735773 | 0.06940324 | 0.03002654 | 0.06710077 | -0.03048657 | -0.03661421 | 0.8326431 | 0.06308392 | 4965.1448 | 247.8174 | 265.0168 | 15.54792 | 264.9787 | 434.1331 | 150.412 | 1.760626 | 0.07039637 | 0.029669 | 0.06802902 | -0.03011803 | -0.03791099 | 0.7944404 | 0.06387347 | 4970.0079 | 248.0514 | 265.5133 | 15.76932 | 150.392 | 1.731686 | 0.06929091 | 0.03037006 | 0.06699572 | -0.03084079 | -0.03615494 | 0.8530173 | 0.06320667 | 5010.5334 | 249.7448 | 267.0498 | 15.69696
150.506 | 1.793648 | 0.0716553 | 0.03061987 | 0.06920447 | -0.03109845 | -0.03810602 | 0.8161033 | 0.06542299 | 4997.5652 | 249.2033 | 267.0601 | 16.21568 | 150.49 | 1.737495 | 0.0694721 | 0.03006653 | 0.06716517 | -0.0305278 | -0.03663737 | 0.8332421 | 0.06315002 | 4962.7133 | 247.6961 | 264.904 | 15.56544 | 265.0073 | 433.744 | 150.509 | 1.76252 | 0.07047211 | 0.02964307 | 0.06809977 | -0.03009131 | -0.03800847 | 0.7917001 | 0.06394596 | 4967.5763 | 247.9301 | 265.4022 | 15.78856 | 150.512 | 1.734213 | 0.06939203 | 0.03035375 | 0.06709029 | -0.03082396 | -0.03626632 | 0.8499334 | 0.0633021 | 5008.9124 | 249.664 | 266.9887 | 15.72244
150.606 | 1.7957 | 0.07173729 | 0.03059107 | 0.06928097 | -0.03106874 | -0.03821222 | 0.8130577 | 0.06550411 | 4991.0811 | 248.88 | 266.734 | 16.23733 | 150.597 | 1.739908 | 0.06956857 | 0.03003898 | 0.06725537 | -0.03049939 | -0.03675597 | 0.8297805 | 0.06323855 | 4964.3343 | 247.777 | 265.0145 | 15.58889 | 265.0457 | 433.2906 | 150.616 | 1.765074 | 0.07057422 | 0.0297251 | 0.06819516 | -0.03017584 | -0.03801931 | 0.7936978 | 0.06403214 | 4978.113 | 248.456 | 265.9905 | 15.81146 | 150.6 | 1.735783 | 0.06945484 | 0.03044055 | 0.06714902 | -0.03091349 | -0.03623554 | 0.8531262 | 0.06335265 | 5019.449 | 250.1892 | 267.566 | 15.73595
150.706 | 1.797575 | 0.07181219 | 0.03072484 | 0.06935085 | -0.03120675 | -0.0381441 | 0.8181277 | 0.06557066 | 4995.1337 | 249.0821 | 266.9692 | 16.25509 | 150.697 | 1.741642 | 0.0696379 | 0.0301203 | 0.06732018 | -0.03058324 | -0.03673694 | 0.8324927 | 0.06329982 | 4968.3868 | 247.9792 | 265.248 | 15.60514 | 265.0722 | 432.8511 | 150.712 | 1.766802 | 0.07064331 | 0.02972222 | 0.0682597 | -0.03017287 | -0.03808682 | 0.792213 | 0.06410319 | 4970.0079 | 248.0514 | 265.5746 | 15.83034 | 150.713 | 1.738113 | 0.0695481 | 0.03041624 | 0.06723622 | -0.03088841 | -0.03634781 | 0.849801 | 0.06344258 | 5015.3964 | 249.9872 | 267.3733 | 15.76001
150.806 | 1.800144 | 0.07191483 | 0.03073147 | 0.06944661 | -0.03121358 | -0.03823303 | 0.8164035 | 0.06565931 | 5004.0493 | 249.5267 | 267.4713 | 16.27878 | 150.797 | 1.744371 | 0.06974703 | 0.03018415 | 0.0674222 | -0.03064907 | -0.03677313 | 0.8334637 | 0.06340406 | 4965.1448 | 247.8174 | 265.1019 | 15.63278 | 265.1173 | 432.3652 | 150.812 | 1.76848 | 0.07071043 | 0.02975799 | 0.06832238 | -0.03020974 | -0.03811264 | 0.7926438 | 0.06416426 | 4971.6289 | 248.1323 | 265.6779 | 15.84657 | 150.802 | 1.739679 | 0.06961076 | 0.03045496 | 0.06729481 | -0.03092835 | -0.03636645 | 0.8504638 | 0.06349727 | 5020.2595 | 250.2296 | 267.6482 | 15.77464
150.912 | 1.802217 | 0.07199766 | 0.03083397 | 0.06952388 | -0.03131934 | -0.03820453 | 0.8197808 | 0.06574426 | 4993.5127 | 249.0013 | 266.9288 | 16.30148 | 150.898 | 1.74612 | 0.06981696 | 0.03015384 | 0.06748757 | -0.03061782 | -0.03686975 | 0.8304319 | 0.06346916 | 4965.1448 | 247.8174 | 265.1193 | 15.65004 | 265.1454 | 431.8677 | 150.915 | 1.770622 | 0.07079607 | 0.02980673 | 0.06840236 | -0.03025998 | -0.03814238 | 0.7933427 | 0.06424458 | 4970.8184 | 248.0919 | 265.6558 | 15.8679 | 150.902 | 1.741934 | 0.06970097 | 0.03046376 | 0.06737914 | -0.03093742 | -0.03644172 | 0.848956 | 0.06358435 | 5016.2069 | 250.0276 | 267.4547 | 15.79794
151.003 | 1.803991 | 0.07206852 | 0.0307625 | 0.06958998 | -0.0312456 | -0.03834438 | 0.8148676 | 0.06580889 | 4995.1337 | 249.0821 | 267.0331 | 16.31874 | 151.001 | 1.748537 | 0.06991359 | 0.03022981 | 0.06757789 | -0.03069616 | -0.03688173 | 0.8322862 | 0.06356437 | 4958.6607 | 247.4938 | 264.797 | 15.67526 | 265.1865 | 431.3963 | 151.016 | 1.772732 | 0.07088041 | 0.02980921 | 0.06848113 | -0.03026253 | -0.03821859 | 0.7918276 | 0.06432573 | 4967.5763 | 247.9301 | 265.5035 | 15.88946 | 151.005 | 1.744518 | 0.06980439 | 0.03052894 | 0.06747581 | -0.03100465 | -0.03647116 | 0.8501142 | 0.0636782 | 5019.449 | 250.1892 | 267.6535 | 15.82305
151.106 | 1.806477 | 0.07216781 | 0.03079855 | 0.06968259 | -0.0312828 | -0.03839979 | 0.8146607 | 0.06589685 | 5000.8072 | 249.365 | 267.3611 | 16.34224 | 151.088 | 1.750362 | 0.06998657 | 0.0302306 | 0.0676461 | -0.03069697 | -0.03694913 | 0.8307898 | 0.06362706 | 4965.1448 | 247.8174 | 265.1613 | 15.69188 | 265.2135 | 430.9317 | 151.117 | 1.774588 | 0.07095462 | 0.02994134 | 0.06855042 | -0.03039873 | -0.03815169 | 0.796786 | 0.06438796 | 4975.6814 | 248.3346 | 265.9551 | 15.90599 | 151.087 | 1.745899 | 0.06985964 | 0.03058588 | 0.06752746 | -0.03106339 | -0.03646407 | 0.8518904 | 0.06372781 | 5021.8805 | 250.3104 | 267.7969 | 15.83633
151.203 | 1.808273 | 0.07223959 | 0.03085248 | 0.06974953 | -0.03133844 | -0.03841109 | 0.8158695 | 0.06596599 | 4997.5652 | 249.2033 | 267.2057 | 16.36072 | 151.188 | 1.752399 | 0.07006802 | 0.03022981 | 0.06772222 | -0.03069616 | -0.03702606 | 0.8290418 | 0.06369762 | 4971.6289 | 248.1411 | 265.5278 | 15.7106 | 265.2439 | 430.5393 | 151.213 | 1.776833 | 0.07104438 | 0.02992221 | 0.06863423 | -0.03037901 | -0.03825521 | 0.7941143 | 0.06447006 | 4977.3025 | 248.4155 | 266.064 | 15.92783 | 151.194 | 1.747751 | 0.06993374 | 0.0304975 | 0.06759672 | -0.03097222 | -0.0366245 | 0.8456694 | 0.06379988 | 5017.828 | 250.1084 | 267.5994 | 15.85562
151.309 | 1.81057 | 0.07233132 | 0.03089556 | 0.06983509 | -0.03138289 | -0.0384522 | 0.8161532 | 0.06605491 | 4992.7021 | 248.9608 | 266.9685 | 16.38447 | 151.294 | 1.754333 | 0.07014535 | 0.0303479 | 0.06779448 | -0.03081793 | -0.03697655 | 0.8334454 | 0.06377222 | 4968.3868 | 247.9792 | 265.3738 | 15.7304 | 265.276 | 430.1116 | 151.313 | 1.77935 | 0.07114505 | 0.02992165 | 0.06872822 | -0.03037843 | -0.03834978 | 0.792141 | 0.06456569 | 4974.8709 | 248.2941 | 265.959 | 15.95327 | 151.302 | 1.749813 | 0.07001624 | 0.03065946 | 0.06767383 | -0.03113929 | -0.03653454 | 0.8523248 | 0.06387362 | 5021.8805 | 250.3104 | 267.8361 | 15.87536
151.41 | 1.812481 | 0.07240768 | 0.0309415 | 0.06990629 | -0.0314303 | -0.03847599 | 0.816881 | 0.06612032 | 4999.9967 | 249.3246 | 267.3776 | 16.40194 | 151.399 | 1.756557 | 0.07023428 | 0.03035703 | 0.06787757 | -0.03082735 | -0.03705022 | 0.8320423 | 0.06385563 | 4967.5763 | 247.9388 | 265.3526 | 15.75254 | 265.3118 | 429.6457 | 151.42 | 1.781563 | 0.07123351 | 0.02997767 | 0.0688108 | -0.03043619 | -0.03837461 | 0.7931333 | 0.06464861 | 4974.0604 | 248.2537 | 265.9377 | 15.97532 | 151.398 | 1.751848 | 0.07009768 | 0.03067633 | 0.06774993 | -0.0311567 | -0.03659324 | 0.8514332 | 0.06395434 | 5015.3964 | 249.9872 | 267.5107 | 15.89697
151.507 | 1.814447 | 0.07248624 | 0.03090672 | 0.06997954 | -0.03139441 | -0.03858513 | 0.8136402 | 0.0661982 | 4993.5127 | 249.0013 | 267.0504 | 16.42276 | 151.486 | 1.758562 | 0.07031443 | 0.03038325 | 0.06795246 | -0.03085439 | -0.03709807 | 0.8316979 | 0.0639335 | 4963.5238 | 247.7365 | 265.156 | 15.77319 | 265.3452 | 429.1698 | 151.503 | 1.783411 | 0.07130741328 | 0.02999559 | 0.06887978 | -0.03045467 | -0.03842512 | 0.7925718 | 0.06471799 | 4973.2499 | 248.2132 | 265.9127 | 15.99377 | 151.496 | 1.754564 | 0.07020636 | 0.03072527 | 0.06785149 | -0.03120719 | -0.0366443 | 0.8516247 | 0.06405183 | 5020.2595 | 250.2296 | 267.7973 | 15.92306
151.61 | 1.816967 | 0.07258689 | 0.03101848 | 0.07007339 | -0.03150974 | -0.03856365 | 0.817084 | 0.06628801 | 4998.3757 | 249.2438 | 267.3356 | 16.44675 | 151.589 | 1.761145 | 0.07041769 | 0.03046623 | 0.06804894 | -0.03093997 | -0.03710897 | 0.8337599 | 0.06402697 | 4966.7658 | 247.8983 | 265.3548 | 15.79798 | 265.3853 | 428.6638 | 151.613 | 1.785517 | 0.0713916 | 0.03006586 | 0.06895837 | -0.03052711 | -0.03843126 | 0.79433 | 0.06479692 | 4972.4394 | 248.1728 | 265.8902 | 16.01476 | 151.629 | 1.757258 | 0.07031412 | 0.03080479 | 0.06795218 | -0.03128923 | -0.03666295 | 0.8534292 | 0.06415153 | 5021.07 | 250.27 | 267.8675 | 15.94976
151.707 | 1.818932 | 0.07266538 | 0.03101122 | 0.07014656 | -0.03150225 | -0.03864431 | 0.8151847 | 0.06635968 | 4999.9967 | 249.3246 | 267.4418 | 16.46592 | 151.686 | 1.762697 | 0.07047977 | 0.03047772 | 0.06810693 | -0.03095183 | -0.03715511 | 0.8330437 | 0.06408013 | 4972.4394 | 248.1815 | 265.6733 | 15.8121 | 265.408 | 428.2305 | 151.71 | 1.787336 | 0.07146436 | 0.03006722 | 0.06902627 | -0.03052851 | -0.03849777 | 0.7929943 | 0.06486319 | 4974.0604 | 248.2537 | 265.995 | 16.03238 | 151.689 | 1.758808 | 0.07037617 | 0.03075291 | 0.06801015 | -0.03123571 | -0.03677444 | 0.8493864 | 0.06421296 | 5016.2069 | 250.0276 | 267.6235 | 15.96621
151.807 | 1.820894 | 0.07274379 | 0.03110384 | 0.07021965 | -0.03159783 | -0.03862182 | 0.8181342 | 0.06643188 | 5000.8072 | 249.365 | 267.5048 | 16.48523 | 151.789 | 1.765404 | 0.07058799 | 0.03048741 | 0.06820802 | -0.03096182 | -0.03724621 | 0.8312743 | 0.06418541 | 4966.7658 | 247.8983 | 265.397 | 15.84005 | 265.4531 | 427.7618 | 151.817 | 1.790283 | 0.07158218 | 0.03007338 | 0.06913623 | -0.03053486 | -0.03860137 | 0.7910304 | 0.06497608 | 4970.0079 | 248.0514 | 265.8075 | 16.0624 | 151.802 | 1.76042 | 0.07044066 | 0.03081437 | 0.06807039 | -0.03129912 | -0.03677127 | 0.851184 | 0.06426807 | 5022.691 | 250.3508 | 267.9856 | 15.98097
151.91 | 1.823175 | 0.07283492 | 0.03110312 | 0.0703046 | -0.03159709 | -0.03870751 | 0.816304 | 0.06651405 | 5004.0493 | 249.5267 | 267.7009 | 16.50722 | 151.896 | 1.767061 | 0.07065427 | 0.03054811 | 0.06826992 | -0.03102442 | -0.0372455 | 0.832971 | 0.0642405 | 4974.8709 | 248.3029 | 265.8465 | 15.85469 | 265.4766 | 427.2872 | 151.91 | 1.792046 | 0.07165265 | 0.03015597 | 0.06920199 | -0.03062001 | -0.03858198 | 0.7936352 | 0.06503614 | 4976.4919 | 248.375 | 266.1718 | 16.07838 | 151.888 | 1.762672 | 0.07053079 | 0.03087211 | 0.0681546 | -0.03135869 | -0.0367959 | 0.8522333 | 0.06435379 | 5020.2595 | 250.2296 | 267.8784 | 16.00394
151.998 | 1.825657 | 0.07293405 | 0.03111987 | 0.070397 | -0.03161438 | -0.03878262 | 0.8151689 | 0.06660979 | 4999.1862 | 249.2842 | 267.4655 | 16.53283 | 151.995 | 1.768875 | 0.07072679 | 0.03062652 | 0.06833766 | -0.03110531 | -0.03723235 | 0.8354378 | 0.06431321 | 4968.3868 | 247.9792 | 265.518 | 15.87401 | 265.5077 | 426.9086 | 152.01 | 1.79369 | 0.07171839 | 0.03016709 | 0.06926334 | -0.03063148 | -0.03863185 | 0.7929074 | 0.06510401 | 4968.3868 | 247.9705 | 265.7546 | 16.09643 | 151.987 | 1.764978 | 0.07062306 | 0.03092367 | 0.06824078 | -0.0314119 | -0.03682888 | 0.8529147 | 0.06443842 | 5021.8805 | 250.3104 | 267.988 | 16.02661
152.107 | 1.827211 | 0.07299615 | 0.03115138 | 0.07045488 | -0.0316469 | -0.03880798 | 0.8154743 | 0.06666806 | 4998.3757 | 249.2438 | 267.4376 | 16.54842 | 152.096 | 1.770916 | 0.07080839 | 0.03055338 | 0.06841387 | -0.03102987 | -0.037384 | 0.8300306 | 0.06438977 | 4967.5763 | 247.9388 | 265.4949 | 15.89433 | 265.5403 | 426.4662 | 152.11 | 1.79623 | 0.07181998 | 0.03025256 | 0.06935812 | -0.03071962 | -0.0386385 | 0.7950521 | 0.06519704 | 4970.0079 | 248.0514 | 265.8665 | 16.12116 | 152.096 | 1.767073 | 0.07070687 | 0.03084851 | 0.06831905 | -0.03133434 | -0.03698471 | 0.8472241 | 0.06451578 | 5022.691 | 250.3508 | 268.0523 | 16.04735
152.198 | 1.829363 | 0.0730821 | 0.03125181 | 0.07053498 | -0.03175057 | -0.03878441 | 0.8186427 | 0.0667454 | 5001.6178 | 249.4054 | 267.6325 | 16.56911 | 152.189 | 1.773233 | 0.07090105 | 0.03061731 | 0.0685004 | -0.03109581 | -0.03740459 | 0.8313367 | 0.06447858 | 4964.3343 | 247.777 | 265.3446 | 15.9179 | 265.5781 | 425.9756 | 152.211 | 1.797747 | 0.0718806 | 0.03030274 | 0.06941468 | -0.03077136 | -0.03864332 | 0.796292 | 0.06524997 | 4974.0604 | 248.2537 | 266.0983 | 16.13524 | 152.224 | 1.76948 | 0.07080318 | 0.03091614 | 0.068409 | -0.03140413 | -0.03700487 | 0.8486486 | 0.06461214 | 5013.7754 | 249.9064 | 267.6005 | 16.07316
152.295 | 1.831917 | 0.07318413 | 0.03125293 | 0.07063005 | -0.03175172 | -0.03887833 | 0.8166947 | 0.06684503 | 4995.1337 | 249.0821 | 267.3109 | 16.59576 | 152.297 | 1.775429 | 0.07098883 | 0.03061148 | 0.06858237 | -0.0310898 | -0.03749257 | 0.8292257 | 0.06455693 | 4968.3868 | 247.9792 | 265.583 | 15.9387 | 265.6115 | 425.4793 | 152.31 | 1.800087 | 0.07197418 | 0.03030938 | 0.06950198 | -0.03077821 | -0.03872377 | 0.7948145 | 0.06534302 | 4966.7658 | 247.8896 | 265.7313 | 16.15998 | 152.297 | 1.771517 | 0.07088469 | 0.03100318 | 0.06848512 | -0.03149395 | -0.03699117 | 0.8513912 | 0.06468613 | 5016.2069 | 250.0276 | 267.7507 | 16.09296
152.398 | 1.833324 | 0.07324036 | 0.03126649 | 0.07068245 | -0.03176572 | -0.03891673 | 0.8162486 | 0.06689538 | 4997.5652 | 249.2033 | 267.4551 | 16.60922 | 152.389 | 1.777182 | 0.07105891 | 0.03067013 | 0.0686478 | -0.0311503 | -0.03749749 | 0.8307303 | 0.06462079 | 4970.0079 | 248.0601 | 265.687 | 15.95567 | 265.6386 | 425.0568 | 152.441 | 1.80311 | 0.07209505 | 0.03030738 | 0.06961473 | -0.03077615 | -0.03883858 | 0.7924118 | 0.06544987 | 4973.2499 | 248.2132 | 266.1082 | 16.18839 | 152.397 | 1.77335 | 0.07095803 | 0.03100223 | 0.06855361 | -0.03149297 | -0.03706063 | 0.8497689 | 0.06475497 | 5015.3964 | 249.9872 | 267.7258 | 16.11139
152.508 | 1.835524 | 0.07332822 | 0.03127064 | 0.07076431 | -0.03177001 | -0.0389943 | 0.8147346 | 0.06697263 | 5003.2388 | 249.4863 | 267.7806 | 16.62989 | 152.49 | 1.779045 | 0.07113343 | 0.03077035 | 0.06871737 | -0.0312537 | -0.03746367 | 0.8342403 | 0.06469204 | 4967.5763 | 247.9388 | 265.5755 | 15.97459 | 265.6689 | 424.655 | 152.511 | 1.804468 | 0.07214935 | 0.03033363 | 0.06966537 | -0.03080322 | -0.03886216 | 0.7926276 | 0.0655037 | 4969.1973 | 248.011 | 265.9048 | 16.20271 | 152.521 | 1.775656 | 0.0710503 | 0.03102623 | 0.06863976 | -0.03151774 | -0.03712202 | 0.8490308 | 0.06483649 | 5021.07 | 250.27 | 268.0517 | 16.13323
152.605 | 1.83765 | 0.07341318 | 0.03140832 | 0.07084346 | -0.03191214 | -0.03893131 | 0.8197037 | 0.06705762 | 4995.1337 | 249.0821 | 267.368 | 16.65264 | 152.597 | 1.780996 | 0.07121144 | 0.03072713 | 0.0687902 | -0.03120911 | -0.03758109 | 0.8304472 | 0.06476064 | 4972.4394 | 248.1815 | 265.8549 | 15.99282 | 265.698 | 424.2389 | 152.615 | 1.806505 | 0.0722308 | 0.03032587 | 0.06974134 | -0.03079521 | -0.03894613 | 0.7907131 | 0.06557867 | 4970.0079 | 248.0514 | 265.9684 | 16.22265 | 152.597 | 1.776974 | 0.07110304 | 0.03104825 | 0.068689 | -0.03154046 | -0.03714854 | 0.8490364 | 0.06488862 | 5017.0175 | 250.068 | 267.8486 | 16.1472
152.705 | 1.84 | 0.07350706 | 0.0313891 | 0.07093091 | -0.0318923 | -0.03903861 | 0.8169424 | 0.06713922 | 5002.4283 | 249.4458 | 267.7819 | 16.67447 | 152.686 | 1.783321 | 0.07130441 | 0.03080058 | 0.06887698 | -0.03128489 | -0.03759209 | 0.8322201 | 0.06485102 | 4967.5763 | 247.9388 | 265.6179 | 16.01684 | 265.7363 | 423.7655 | 152.711 | 1.808369 | 0.07230531 | 0.03039405 | 0.06981083 | -0.03086553 | -0.0389453 | 0.7925354 | 0.06564448 | 4974.0604 | 248.2537 | 266.2037 | 16.24016 | 152.695 | 1.779346 | 0.07119798 | 0.03114487 | 0.06877763 | -0.03164019 | -0.03713744 | 0.8519753 | 0.06497261 | 5022.691 | 250.3508 | 268.1752 | 16.16971
152.805 | 1.841658 | 0.07357326895 | 0.03140593 | 0.07099259 | -0.03190967 | -0.03908291 | 0.816461 | 0.06720312 | 4999.1862 | 249.2842 | 267.6248 | 16.69158 | 152.79 | 1.785219 | 0.07138029 | 0.03090616 | 0.06894781 | -0.03139383 | -0.03755399 | 0.8359653 | 0.06491762 | 4972.4394 | 248.1815 | 265.8968 | 16.03454 | 265.7645 | 423.2977 | 152.818 | 1.809881 | 0.07236579 | 0.03040102 | 0.06986723 | -0.03087271 | -0.03899452 | 0.7917193 | 0.06569724 | 4978.113 | 248.456 | 266.4357 | 16.25421 | 152.817 | 1.78241 | 0.07132055 | 0.03113767 | 0.06889205 | -0.03163275 | -0.0372593 | 0.8489893 | 0.06508414 | 5025.9331 | 250.5124 | 268.379 | 16.19963
152.905 | 1.843807 | 0.07365914 | 0.03149536 | 0.07107258 | -0.032002 | -0.03907057 | 0.8190821 | 0.0672828 | 4999.1862 | 249.2842 | 267.6462 | 16.7129 | 152.89 | 1.787617 | 0.07147615 | 0.03089435 | 0.06903728 | -0.03138164 | -0.03765564 | 0.8333849 | 0.06500936 | 4969.1973 | 248.0197 | 265.7472 | 16.05892 | 265.8033 | 422.8254 | 152.914 | 1.812637 | 0.07247598 | 0.03046224 | 0.06996998 | -0.03093585 | -0.03903413 | 0.7925336 | 0.06580161 | 4975.6814 | 248.3346 | 266.3329 | 16.28201 | 152.897 | 1.783173 | 0.07135108 | 0.031152 | 0.06892054 | -0.03164754 | -0.037273 | 0.8490742 | 0.06511867 | 5017.828 | 250.1084 | 267.9539 | 16.20889
153.011 | 1.845467 | 0.07372544 | 0.03151195 | 0.07113432 | -0.03201914 | -0.03911518 | 0.8185858 | 0.06734431 | 4999.1862 | 249.2842 | 267.6628 | 16.72937 | 152.997 | 1.790094 | 0.07157522 | 0.03085286 | 0.06912974 | -0.03133883 | -0.03779091 | 0.829269 | 0.06509816 | 4973.2499 | 248.222 | 265.9885 | 16.08253 | 265.8408 | 422.2865 | 153.012 | 1.814743 | 0.07256018 | 0.03051122 | 0.07004849 | -0.03098637 | -0.03906211 | 0.793259 | 0.06587639 | 4979.734 | 248.5369 | 266.5707 | 16.30194 | 152.998 | 1.785326 | 0.07143725 | 0.03115248 | 0.06900097 | -0.03164803 | -0.03735294 | 0.8472703 | 0.06519326 | 5025.1226 | 250.472 | 268.365 | 16.22889
153.099 | 1.847771 | 0.07381748 | 0.03145842 | 0.07122004 | -0.03196387 | -0.03925617 | 0.814238 | 0.06742786 | 5001.6178 | 249.4054 | 267.8159 | 16.75174 | 153.097 | 1.791735 | 0.07164080441 | 0.03087915 | 0.06919094 | -0.03136596 | -0.03782497 | 0.8292395 | 0.06516042 | 4971.6289 | 248.1411 | 265.9181 | 16.09909 | 265.867 | 421.8351 | 153.115 | 1.816603 | 0.07263454 | 0.03046904 | 0.07011781 | -0.03094287 | -0.03917494 | 0.7898639 | 0.06595222 | 4971.6289 | 248.1323 | 266.1553 | 16.32214 | 153.104 | 1.787638 | 0.07152975 | 0.03125409 | 0.0690873 | -0.03175292 | -0.03733438 | 0.8505009 | 0.06528294 | 5020.2595 | 250.2296 | 268.1284 | 16.25295
153.199 | 1.850054 | 0.07390869 | 0.03152072 | 0.07130498 | -0.03202819 | -0.03927678 | 0.8154485 | 0.06751985 | 4991.8916 | 248.9204 | 267.3178 | 16.77635 | 153.198 | 1.793772 | 0.07172225 | 0.03099417 | 0.06926694 | -0.03148465 | -0.03778228 | 0.8333179 | 0.06523612 | 4971.6289 | 248.1411 | 265.9383 | 16.11922 | 265.8989 | 421.4226 | 153.212 | 1.818422 | 0.0727073 | 0.03053891 | 0.07018564 | -0.03101493 | -0.0391707 | 0.7917891 | 0.06601568 | 4976.4919 | 248.375 | 266.4337 | 16.33904 | 153.201 | 1.78974 | 0.07161385 | 0.03127714 | 0.06916578 | -0.03177671 | -0.03738907 | 0.8498929 | 0.06536051 | 5021.07 | 250.27 | 268.1927 | 16.27375
153.299 | 1.852129 | 0.0739916 | 0.03155008 | 0.07138217 | -0.03205851 | -0.03932367 | 0.8152471 | 0.06759061 | 4999.9967 | 249.3246 | 267.7725 | 16.79528 | 153.291 | 1.79595 | 0.07180935 | 0.03103228 | 0.0693482 | -0.03152398 | -0.03782423 | 0.8334335 | 0.06531706 | 4971.6289 | 248.1411 | 265.9599 | 16.14075 | 265.933 | 420.9538 | 153.312 | 1.820797 | 0.07280224 | 0.03060829 | 0.07027414 | -0.03108651 | -0.03918763 | 0.7932734 | 0.06610586 | 4974.0604 | 248.2537 | 266.3271 | 16.36306 | 153.298 | 1.79141 | 0.0716807 | 0.03128141 | 0.06922817 | -0.03178112 | -0.03744704 | 0.8486952 | 0.06541652 | 5029.1751 | 250.6739 | 268.6424 | 16.28878
153.409 | 1.854084 | 0.0740697 | 0.03161366 | 0.07145489 | -0.03212416 | -0.03933073 | 0.8167699 | 0.06766305 | 4999.9967 | 249.3246 | 267.792 | 16.81468 | 153.396 | 1.797701 | 0.07187936 | 0.03100173 | 0.06941352 | -0.03149245 | -0.03792106 | 0.830474 | 0.06538211 | 4971.6289 | 248.1411 | 265.9773 | 16.15805 | 265.9603 | 420.5166 | 153.442 | 1.823576 | 0.07291336 | 0.0306491 | 0.07037771 | -0.03112861 | -0.0392491 | 0.7931038 | 0.0662086 | 4974.527 | 248.277 | 266.3797 | 16.39042 | 153.398 | 1.793526 | 0.07176534 | 0.0313256 | 0.06930714 | -0.03182674 | -0.0374804 | 0.8491571 | 0.06550256 | 5019.449 | 250.1892 | 268.1441 | 16.31188
153.506 | 1.855715 | 0.07413485 | 0.03161342 | 0.07151555 | -0.03212391 | -0.03939164 | 0.8155007 | 0.06772409 | 4999.1862 | 249.2842 | 267.7648 | 16.83102 | 153.498 | 1.799805 | 0.07196348 | 0.03103739 | 0.069492 | -0.03152926 | -0.03796274 | 0.8305317 | 0.0654629 | 4968.3868 | 247.9792 | 265.8247 | 16.17953 | 265.9943 | 420.0794 | 153.512 | 1.824404 | 0.07294645 | 0.03065334 | 0.07040856 | -0.03113299 | -0.03927557 | 0.7926806 | 0.06623292 | 4982.1655 | 248.6582 | 266.7969 | 16.39691 | 153.502 | 1.795401 | 0.07184037 | 0.03140908 | 0.06937714 | -0.03191292 | -0.03746422 | 0.8518241 | 0.06557414 | 5017.0175 | 250.068 | 268.0329 | 16.33107
153.609 | 1.857971 | 0.07422499 | 0.03164453 | 0.07159947 | -0.03215604 | -0.03944343 | 0.8152445 | 0.06781015 | 4995.9442 | 249.1225 | 267.6136 | 16.85406 | 153.614 | 1.802244 | 0.07206102 | 0.03110542 | 0.06958298 | -0.03159946 | -0.03798352 | 0.8319256 | 0.06555154 | 4970.8184 | 248.1006 | 265.979 | 16.2031 | 266.0315 | 419.5711 | 153.612 | 1.82641 | 0.07302668 | 0.03066111 | 0.07048333 | -0.03114099 | -0.03934233 | 0.7915391 | 0.06631078 | 4978.113 | 248.456 | 266.5999 | 16.41767 | 153.598 | 1.797081 | 0.0719076 | 0.0314193 | 0.06943987 | -0.03192347 | -0.03751639 | 0.8509207 | 0.0656354 | 5018.6385 | 250.1488 | 268.1364 | 16.34749
153.706 | 1.859669 | 0.07429281 | 0.03174321 | 0.07166259 | -0.03225794 | -0.03940465 | 0.8186329 | 0.06786935 | 5000.8072 | 249.365 | 267.891 | 16.86991 | 153.698 | 1.803776 | 0.07212226 | 0.03111321 | 0.06964011 | -0.0316075 | -0.0380326 | 0.8310635 | 0.06561041 | 4968.3868 | 247.9792 | 265.8641 | 16.21876 | 266.0562 | 419.1282 | 153.716 | 1.828756 | 0.07312048 | 0.03076603 | 0.07057074 | -0.03124924 | -0.03932151 | 0.7947111 | 0.06640326 | 4971.6289 | 248.1323 | 266.2759 | 16.44231 | 153.698 | 1.799168 | 0.0719911 | 0.03144338 | 0.06951776 | -0.03194833 | -0.03756943 | 0.8503811 | 0.06570562 | 5028.3646 | 250.6335 | 268.6769 | 16.36634
153.809 | 1.861813 | 0.07437845 | 0.03181229 | 0.07174231 | -0.03232929 | -0.03941302 | 0.8202694 | 0.06795123 | 4997.5652 | 249.2033 | 267.7387 | 16.89184 | 153.791 | 1.805584 | 0.07219455 | 0.03119965 | 0.06970753 | -0.03169673 | -0.03801081 | 0.8338872 | 0.06567559 | 4970.8184 | 248.1006 | 266.0121 | 16.23609 | 266.0835 | 418.7554 | 153.817 | 1.830833 | 0.07320353 | 0.03079956 | 0.07064813 | -0.03128383 | -0.0393643 | 0.794726 | 0.06647421 | 4978.9235 | 248.4964 | 266.6872 | 16.46122 | 153.799 | 1.80105 | 0.07206643 | 0.03142548 | 0.06958803 | -0.03192985 | -0.03765817 | 0.8478863 | 0.06578484 | 5016.2069 | 250.0276 | 268.0462 | 16.3876
153.9 | 1.863834 | 0.07445922 | 0.03176036 | 0.07181749 | -0.03227566 | -0.03954183 | 0.8162408 | 0.06802796 | 4995.1337 | 249.0821 | 267.6285 | 16.91238 | 153.896 | 1.807419 | 0.07226792 | 0.03122051 | 0.06977596 | -0.03171826 | -0.03805769 | 0.8334257 | 0.06575097 | 4961.9028 | 247.6556 | 265.5532 | 16.25613 | 266.115 | 418.3327 | 153.913 | 1.832777 | 0.07328125 | 0.03083989 | 0.07072055 | -0.03132545 | -0.0393951 | 0.7951611 | 0.06654836 | 4976.4919 | 248.375 | 266.5763 | 16.48099 | 153.912 | 1.802914 | 0.07214099 | 0.03149074 | 0.06965758 | -0.03199723 | -0.03766035 | 0.8496266 | 0.06584982 | 5021.8805 | 250.3104 | 268.368 | 16.40502
153.997 | 1.865837 | 0.07453923 | 0.03178676 | 0.07189195 | -0.03230293 | -0.03958902 | 0.8159568 | 0.06810214 | 4995.1337 | 249.0821 | 267.6485 | 16.93223 | 153.991 | 1.808983 | 0.07233046 | 0.03123437 | 0.06983428 | -0.03173256 | -0.03810172 | 0.8328382 | 0.06580183 | 4970.8184 | 248.1006 | 266.0458 | 16.26964 | 266.1362 | 417.9529 | 154.013 | 1.834776 | 0.07336117 | 0.03084269 | 0.07079501 | -0.03132834 | -0.03946667 | 0.7937923 | 0.06661776 | 4982.1655 | 248.6582 | 266.9001 | 16.4995 | 154.012 | 1.804844 | 0.07221822 | 0.03152646 | 0.06972961 | -0.03203411 | -0.03769549 | 0.8498128 | 0.06592097 | 5022.691 | 250.3508 | 268.4306 | 16.42412
154.1 | 1.868046 | 0.07462747 | 0.03187555 | 0.07197406 | -0.03239463 | -0.03957943 | 0.8184715 | 0.06818517 | 4993.5127 | 249.0013 | 267.5836 | 16.95445 | 154.089 | 1.811749 | 0.07244104 | 0.03125815 | 0.0699374 | -0.03175711 | -0.03818029 | 0.8317671 | 0.06590256 | 4973.2499 | 248.222 | 266.2034 | 16.29645 | 266.1783 | 417.4963 | 154.114 | 1.83711 | 0.07345451 | 0.03085085 | 0.07088197 | -0.03133676 | -0.0395452 | 0.7924289 | 0.06670843 | 4977.3025 | 248.4155 | 266.6627 | 16.52369 | 154.098 | 1.807312 | 0.07231698 | 0.03156542 | 0.06982171 | -0.03207435 | -0.03774736 | 0.8497111 | 0.06601333 | 5021.8805 | 250.3104 | 268.412 | 16.44891
154.207 | 1.870062 | 0.07470801 | 0.03190203 | 0.072049 | -0.03242199 | -0.03962702 | 0.8181789 | 0.06825676 | 4997.5652 | 249.2033 | 267.8208 | 16.97362 | 154.192 | 1.813547 | 0.07251295 | 0.03130522 | 0.07000445 | -0.03180571 | -0.03819875 | 0.8326374 | 0.06597131 | 4970.8184 | 248.1006 | 266.0911 | 16.31475 | 266.207 | 416.9854 | 154.206 | 1.838863 | 0.0735246 | 0.03095521 | 0.07094726 | -0.03144445 | -0.03950281 | 0.7960054 | 0.06678024 | 4969.1973 | 248.011 | 266.2459 | 16.54283 | 154.199 | 1.809481 | 0.07240376 | 0.03156241 | 0.06990263 | -0.03207124 | -0.03783139 | 0.8477416 | 0.06609272 | 5023.5015 | 250.3912 | 268.5204 | 16.47022
154.304 | 1.871973 | 0.07478435 | 0.03186366 | 0.07212004 | -0.03238236 | -0.03973768 | 0.814903 | 0.0683183 | 5009.7229 | 249.8096 | 268.4914 | 16.99012 | 154.306 | 1.815571 | 0.07259388 | 0.03133593 | 0.0700799 | -0.0318374 | -0.0382425 | 0.8325137 | 0.06604711 | 4970.0079 | 248.0601 | 266.0678 | 16.33492 | 266.2385 | 416.5493 | 154.314 | 1.841206 | 0.07361826 | 0.03094233 | 0.07103449 | -0.03143115 | -0.03960334 | 0.793649 | 0.06686032 | 4977.3025 | 248.4155 | 266.7034 | 16.56416 | 154.31 | 1.811699 | 0.07249252 | 0.03162371 | 0.0699854 | -0.03213454 | -0.03785085 | 0.848978 | 0.06617148 | 5028.3646 | 250.6335 | 268.8026 | 16.49138
154.404 | 1.873711 | 0.07485377 | 0.03193769 | 0.07218462 | -0.03245882 | -0.0397258 | 0.8170715 | 0.06838633 | 5004.8598 | 249.5671 | 268.2481 | 17.00838 | 154.399 | 1.818041 | 0.07269263 | 0.03135592 | 0.07017197 | -0.03185805 | -0.03831392 | 0.8315006 | 0.06613552 | 4974.0604 | 248.2624 | 266.3093 | 16.35845 | 266.2753 | 416.0534 | 154.414 | 1.84317 | 0.07369681 | 0.03097506 | 0.07110765 | -0.03146493 | -0.03964273 | 0.7937125 | 0.06693318 | 4977.3025 | 248.4155 | 266.7229 | 16.5836 | 154.4 | 1.81292 | 0.07254136 | 0.03173958 | 0.07003094 | -0.0322542 | -0.03777674 | 0.8538112 | 0.06622115 | 5022.691 | 250.3508 | 268.5115 | 16.50473
154.501 | 1.875601 | 0.07492928 | 0.03197494 | 0.07225488 | -0.03249731 | -0.03975757 | 0.8173866 | 0.06845877 | 5001.6178 | 249.4054 | 268.0932 | 17.0278 | 154.499 | 1.819544 | 0.07275273 | 0.03137442 | 0.07022799 | -0.03187714 | -0.03835084 | 0.831198 | 0.06619592 | 4968.3868 | 247.9792 | 266.0204 | 16.37453 | 266.3004 | 415.6036 | 154.518 | 1.845243 | 0.0737797 | 0.03097242 | 0.07118486 | -0.0314622 | -0.03972265 | 0.7920468 | 0.06700598 | 4982.1655 | 248.6582 | 267.0041 | 16.60302 | 154.499 | 1.815165 | 0.0726312 | 0.03165658 | 0.07011469 | -0.03216848 | -0.03794621 | 0.8477391 | 0.06629905 | 5029.9856 | 250.7143 | 268.924 | 16.52566
154.605 | 1.878185 | 0.07503253 | 0.03205559 | 0.07235092 | -0.03258062 | -0.0397703 | 0.8192199 | 0.06854892 | 5008.9124 | 249.7692 | 268.51 | 17.05199 | 154.599 | 1.821581 | 0.07283418 | 0.03143654 | 0.07030391 | -0.03194127 | -0.03836264 | 0.8326141 | 0.06626891 | 4971.6289 | 248.1411 | 266.2142 | 16.39395 | 266.3307 | 415.2001 | 154.617 | 1.847038 | 0.07385147 | 0.03099418 | 0.07125169 | -0.03148467 | -0.03976702 | 0.791728 | 0.06707185 | 4982.976 | 248.6987 | 267.0654 | 16.62061 | 154.597 | 1.817057 | 0.0727069 | 0.03170006 | 0.07018527 | -0.03221339 | -0.03797188 | 0.8483485 | 0.06637182 | 5026.7436 | 250.5527 | 268.7697 | 16.54523
154.71 | 1.88026 | 0.07511543 | 0.03201116 | 0.07242804 | -0.03253472 | -0.03989332 | 0.8155431 | 0.06863251 | 4999.9967 | 249.3246 | 268.0527 | 17.07442 | 154.697 | 1.82406 | 0.07293332 | 0.03146591 | 0.07039632 | -0.03197159 | -0.03842473 | 0.8320578 | 0.066357 | 4976.4919 | 248.3838 | 266.4992 | 16.41741 | 266.3673 | 414.7124 | 154.715 | 1.849237 | 0.0739394 | 0.0310967 | 0.07133357 | -0.03159047 | -0.0397431 | 0.7948667 | 0.06715135 | 4985.4076 | 248.82 | 267.2176 | 16.64185 | 154.699 | 1.81926 | 0.07279505 | 0.03176722 | 0.07026744 | -0.03228275 | -0.03798469 | 0.8498885 | 0.06645183 | 5029.1751 | 250.6739 | 268.9218 | 16.56674
154.801 | 1.882402 | 0.075201 | 0.03210234 | 0.07250763 | -0.03262892 | -0.03987871 | 0.8182041 | 0.06870872 | 5004.0493 | 249.5267 | 268.2913 | 17.09485 | 154.796 | 1.825802 | 0.07300295 | 0.0315492 | 0.07046121 | -0.0320576 | -0.03840361 | 0.8347547 | 0.06642623 | 4970.8184 | 248.1006 | 266.2127 | 16.43585 | 266.3959 | 414.2357 | 154.815 | 1.851477 | 0.07402893 | 0.03107077 | 0.07141693 | -0.03156371 | -0.03985323 | 0.7919988 | 0.06724184 | 4976.4919 | 248.375 | 266.762 | 16.66601 | 154.806 | 1.82131 | 0.07287709 | 0.03182631 | 0.07034391 | -0.03234377 | -0.03800014 | 0.8511487 | 0.06652801 | 5029.1751 | 250.6739 | 268.9423 | 16.58722
154.901 | 1.884659 | 0.07529115 | 0.03215403 | 0.07259146 | -0.03268233 | -0.03990913 | 0.8189185 | 0.06879162 | 5004.8598 | 249.5671 | 268.3573 | 17.1171 | 154.897 | 1.828018 | 0.07309157 | 0.03157006 | 0.0705438 | -0.03207914 | -0.03846466 | 0.83399 | 0.0665052 | 4974.8709 | 248.3029 | 266.4517 | 16.45688 | 266.4286 | 413.7862 | 154.941 | 1.854078 | 0.07413295 | 0.03114096 | 0.07151378 | -0.03163614 | -0.03987763 | 0.7933305 | 0.0673308 | 4985.4076 | 248.82 | 267.2658 | 16.68977 | 154.906 | 1.823727 | 0.07297379 | 0.03184413 | 0.07043403 | -0.03236218 | -0.03807185 | 0.850029 | 0.06662025 | 5025.9331 | 250.5124 | 268.7932 | 16.61202
155.008 | 1.886662 | 0.07537115 | 0.03217325 | 0.07266586 | -0.03270219 | -0.03996367 | 0.8182979 | 0.06886389 | 5007.2913 | 249.6883 | 268.5076 | 17.1365 | 154.996 | 1.830067 | 0.07317348 | 0.03161407 | 0.07062013 | -0.03212459 | -0.03849554 | 0.8345015 | 0.06657661 | 4980.5445 | 248.586 | 266.7759 | 16.47592 | 266.4581 | 413.3297 | 155.014 | 1.855471 | 0.07418863 | 0.03118385 | 0.07156561 | -0.03168042 | -0.03988519 | 0.7942902 | 0.06738514 | 4982.1655 | 248.6582 | 267.1058 | 16.70428 | 154.993 | 1.825752 | 0.07305484 | 0.03183969 | 0.07050957 | -0.0323576 | -0.03815198 | 0.8481237 | 0.06669796 | 5022.691 | 250.3508 | 268.6401 | 16.63291
155.109 | 1.888596 | 0.07544842 | 0.03221665 | 0.07273771 | -0.03274703 | -0.03999068 | 0.8188665 | 0.06893423 | 5008.9124 | 249.7692 | 268.6139 | 17.15539 | 155.097 | 1.832253 | 0.07326087 | 0.03160604 | 0.07070156 | -0.03211629 | -0.03858527 | 0.832346 | 0.06666429 | 4972.4394 | 248.1815 | 266.3635 | 16.4993 | 266.4943 | 412.8462 | 155.107 | 1.858017 | 0.07429043 | 0.03117705 | 0.07166038 | -0.0316734 | -0.03998698 | 0.7920927 | 0.06747951 | 4982.1655 | 248.6582 | 267.1311 | 16.72949 | 155.101 | 1.82832 | 0.07315757 | 0.03192103 | 0.0706053 | -0.03244161 | -0.03816369 | 0.8500649 | 0.06679333 | 5022.691 | 250.3508 | 268.6658 | 16.65853
155.209 | 1.890812 | 0.07553696 | 0.03221186 | 0.07282003 | -0.03274208 | -0.04007795 | 0.81696 | 0.06901871 | 5005.6703 | 249.6075 | 268.4621 | 17.17807 | 155.197 | 1.834166 | 0.07333737 | 0.0316965 | 0.07077283 | -0.03220971 | -0.03856312 | 0.8352463 | 0.06673791 | 4969.1973 | 248.0197 | 266.2088 | 16.5189 | 266.5247 | 412.3556 | 155.214 | 1.859701 | 0.07435778 | 0.03117689 | 0.07172307 | -0.03167323 | -0.04004984 | 0.7908455 | 0.06754126 | 4982.976 | 248.6987 | 267.1913 | 16.74599 | 155.198 | 1.829874 | 0.07321977 | 0.03190669 | 0.07066326 | -0.03242681 | -0.03823645 | 0.84806 | 0.06684798 | 5026.7436 | 250.5527 | 268.8982 | 16.67322
155.305 | 1.892736 | 0.07561384 | 0.03222415 | 0.07289151 | -0.03275478 | -0.04013674 | 0.8160797 | 0.06909176 | 5003.2388 | 249.4863 | 268.3509 | 17.19768 | 155.298 | 1.836071 | 0.07341355 | 0.03171972 | 0.0708438 | -0.03223369 | -0.03861011 | 0.8348509 | 0.06680794 | 4970.0079 | 248.0601 | 266.2711 | 16.53755 | 266.5535 | 411.9183 | 155.315 | 1.862413 | 0.07446622 | 0.03125092 | 0.071824 | -0.03174964 | -0.04007436 | 0.7922684 | 0.06763905 | 4986.2181 | 248.8605 | 267.3922 | 16.77213 | 155.3 | 1.831558 | 0.07328716 | 0.03199279 | 0.07072605 | -0.03251574 | -0.03821031 | 0.8509676 | 0.06691546 | 5020.2595 | 250.2296 | 268.5682 | 16.69135
155.405 | 1.894604 | 0.07568844 | 0.03225327 | 0.07296087 | -0.03278486 | -0.04017601 | 0.8160309 | 0.06916147 | 5002.4283 | 249.4458 | 268.326 | 17.21639 | 155.398 | 1.83808 | 0.07349386 | 0.03174759 | 0.07091862 | -0.03226247 | -0.03865615 | 0.8346013 | 0.06687916 | 4974.0604 | 248.2624 | 266.5082 | 16.55652 | 266.5828 | 411.488 | 155.435 | 1.864313 | 0.07454218 | 0.03125172 | 0.07189469 | -0.03175047 | -0.04014422 | 0.7909101 | 0.06771284 | 4982.1655 | 248.6582 | 267.1937 | 16.79185 | 155.398 | 1.834005 | 0.07338508 | 0.03213257 | 0.07081728 | -0.03266015 | -0.03815713 | 0.8559384 | 0.06699957 | 5029.1751 | 250.6739 | 269.0697 | 16.71396
155.502 | 1.896963 | 0.0757827 | 0.03237946 | 0.07304849 | -0.03291528 | -0.04013321 | 0.8201505 | 0.06924876 | 5002.4283 | 249.4458 | 268.3495 | 17.23981 | 155.491 | 1.840372 | 0.07358553 | 0.03177641 | 0.071004 | -0.03229223 | -0.03871177 | 0.8341709 | 0.06696552 | 4972.4394 | 248.1815 | 266.4441 | 16.57953 | 266.6183 | 411.0074 | 155.515 | 1.866293 | 0.07462134 | 0.03129829 | 0.07196836 | -0.03179855 | -0.04016981 | 0.7916031 | 0.06779301 | 4974.0604 | 248.2537 | 266.7787 | 16.81325 | 155.499 | 1.836283 | 0.0734762 | 0.03216599 | 0.07090217 | -0.03269469 | -0.03820748 | 0.8557142 | 0.06708721 | 5025.1226 | 250.472 | 268.8757 | 16.73753
155.602 | 1.899195 | 0.07587185 | 0.03239526 | 0.07313135 | -0.0329316 | -0.04019975 | 0.819199 | 0.06932638 | 5008.9124 | 249.7692 | 268.7196 | 17.26065 | 155.597 | 1.842556 | 0.07367285 | 0.03173901 | 0.07108534 | -0.03225361 | -0.03883173 | 0.8305995 | 0.06704389 | 4975.6814 | 248.3433 | 266.6395 | 16.60042 | 266.6505 | 410.5045 | 155.611 | 1.868215 | 0.07469821 | 0.03131222 | 0.07203989 | -0.03181292 | -0.04022696 | 0.7908358 | 0.06785879 | 4980.5445 | 248.5773 | 267.1456 | 16.83082 | 155.598 | 1.838493 | 0.07356466 | 0.03203246 | 0.07098457 | -0.03255673 | -0.03842784 | 0.8472173 | 0.06716314 | 5033.2277 | 250.8759 | 269.3315 | 16.75797
155.702 | 1.901047 | 0.07594584 | 0.03247264 | 0.07320013 | -0.03301157 | -0.04018855 | 0.8214173 | 0.06939551 | 5008.1018 | 249.7287 | 268.6946 | 17.27923 | 155.698 | 1.844639 | 0.07375613 | 0.03183679 | 0.0711629 | -0.0323546 | -0.0388083 | 0.833703 | 0.0671218 | 4974.8709 | 248.3029 | 266.6167 | 16.62119 | 266.6824 | 410.027 | 155.708 | 1.8706 | 0.07479354 | 0.03143938 | 0.07212859 | -0.03194421 | -0.04018438 | 0.794941 | 0.06795121 | 4975.6814 | 248.3346 | 266.9084 | 16.85549 | 155.694 | 1.840757 | 0.07365525 | 0.0320959 | 0.07106895 | -0.03262227 | -0.03844668 | 0.8485068 | 0.06724905 | 5030.7961 | 250.7547 | 269.2241 | 16.7811
155.809 | 1.903299 | 0.07603583 | 0.03242972 | 0.07328376 | -0.03296722 | -0.04031654 | 0.8177095 | 0.06948252 | 5003.2388 | 249.4863 | 268.4561 | 17.3026 | 155.8 | 1.84663 | 0.07383575 | 0.03189709 | 0.07123705 | -0.03241689 | -0.03882016 | 0.835053 | 0.06718643 | 4986.2181 | 248.8692 | 267.2447 | 16.63844 | 266.7089 | 409.591 | 155.812 | 1.872131 | 0.07485478 | 0.03139961 | 0.07218557 | -0.03190314 | -0.04028242 | 0.7919867 | 0.06800318 | 4981.355 | 248.6178 | 267.228 | 16.86938 | 155.829 | 1.84314 | 0.07375058 | 0.03224234 | 0.07115773 | -0.03277358 | -0.03838416 | 0.8538309 | 0.06733688 | 5031.6066 | 250.7951 | 269.2914 | 16.80475
155.906 | 1.904959 | 0.07610212 | 0.03242342 | 0.07334536 | -0.0329607 | -0.04038466 | 0.8161689 | 0.06954019 | 5008.1018 | 249.7287 | 268.7336 | 17.31809 | 155.894 | 1.848585 | 0.07391392 | 0.03186521 | 0.07130984 | -0.03238395 | -0.03892589 | 0.8319388 | 0.06727275 | 4969.1973 | 248.0197 | 266.3518 | 16.66148 | 266.7442 | 409.1289 | 155.915 | 1.874243 | 0.07493921 | 0.03142658 | 0.07226411 | -0.03193099 | -0.04033312 | 0.7916817 | 0.06808072 | 4982.1655 | 248.6582 | 267.2925 | 16.8901 | 155.899 | 1.84515 | 0.07383101 | 0.03215047 | 0.07123264 | -0.03267865 | -0.03855399 | 0.8476073 | 0.06741704 | 5024.312 | 250.4315 | 268.9212 | 16.82632
156.009 | 1.907494 | 0.07620338 | 0.03255528 | 0.07343946 | -0.03309699 | -0.04034247 | 0.8204007 | 0.06963208 | 5010.5334 | 249.85 | 268.8894 | 17.34279 | 155.994 | 1.850971 | 0.07400932163 | 0.03190552 | 0.07139868 | -0.03242559 | -0.03897308 | 0.8319997 | 0.06735399 | 4978.113 | 248.4647 | 266.8534 | 16.68313 | 266.7774 | 408.6154 | 156.012 | 1.87636 | 0.07502385 | 0.0314794 | 0.07234285 | -0.03198552 | -0.04035733 | 0.792558 | 0.06816457 | 4975.6814 | 248.3346 | 266.9656 | 16.9125 | 155.987 | 1.846611 | 0.07388948 | 0.03221177 | 0.07128708 | -0.03274199 | -0.0385451 | 0.8494461 | 0.0674682 | 5028.3646 | 250.6335 | 269.1527 | 16.84008
156.106 | 1.909967 | 0.07630222 | 0.03258121 | 0.07353129 | -0.03312379 | -0.0404075 | 0.8197437 | 0.06973034 | 5001.6178 | 249.4054 | 268.4356 | 17.36919 | 156.095 | 1.852775 | 0.07408147 | 0.03191583 | 0.07146585 | -0.03243625 | -0.0390296 | 0.8310678 | 0.0674222 | 4976.4919 | 248.3838 | 266.7844 | 16.70133 | 266.8053 | 408.157 | 156.112 | 1.878347 | 0.07510332 | 0.03149236 | 0.07241677 | -0.03199891 | -0.04041786 | 0.7917022 | 0.0682307 | 4984.597 | 248.7796 | 267.4637 | 16.93017 | 156.078 | 1.848295 | 0.07395687 | 0.03229976 | 0.07134984 | -0.03283291 | -0.03851693 | 0.8524281 | 0.06752763 | 5032.4171 | 250.8355 | 269.3866 | 16.85609
156.206 | 1.912201 | 0.07639144 | 0.0325911 | 0.07361419 | -0.03313402 | -0.04048018 | 0.8185245 | 0.069808 | 5008.1018 | 249.7287 | 268.8059 | 17.39005 | 156.192 | 1.855366 | 0.07418504 | 0.03190339 | 0.07156227 | -0.0324234 | -0.03913887 | 0.8284193 | 0.06751955 | 4974.8709 | 248.3029 | 266.7232 | 16.7273 | 266.845 | 407.6487 | 156.213 | 1.88061 | 0.07519377 | 0.03154766 | 0.0725009 | -0.03205601 | -0.04044489 | 0.7925848 | 0.06831992 | 4978.113 | 248.456 | 267.1383 | 16.95402 | 156.188 | 1.850571 | 0.07404792 | 0.03231623 | 0.07143461 | -0.03284993 | -0.03858468 | 0.8513725 | 0.06761577 | 5027.5541 | 250.5931 | 269.149 | 16.87982
156.31 | 1.913965 | 0.07646193 | 0.03266473 | 0.07367967 | -0.03321013 | -0.04046954 | 0.8206204 | 0.06987446 | 5006.4808 | 249.6479 | 268.7365 | 17.40791 | 156.288 | 1.857285 | 0.07426175 | 0.03202432 | 0.07163369 | -0.03254832 | -0.03908537 | 0.8327494 | 0.06758607 | 4980.5445 | 248.586 | 267.0465 | 16.74506 | 266.872 | 407.145 | 156.315 | 1.882631 | 0.07527461 | 0.03156231 | 0.07257608 | -0.03207113 | -0.04050495 | 0.791783 | 0.06839002 | 4983.7865 | 248.7391 | 267.4629 | 16.97275 | 156.299 | 1.853098 | 0.07414904 | 0.03239425 | 0.07152876 | -0.03293055 | -0.03859821 | 0.8531628 | 0.06771141 | 5025.1226 | 250.472 | 269.0442 | 16.90556
156.406 | 1.916389 | 0.07655877 | 0.03263665 | 0.07376963 | -0.0331811 | -0.04058853 | 0.8174995 | 0.06996407 | 5006.4808 | 249.6479 | 268.7606 | 17.432 | 156.412 | 1.85931 | 0.07434275 | 0.03199716 | 0.07170908 | -0.03252026 | -0.03918882 | 0.829835 | 0.06766445 | 4976.4919 | 248.3838 | 266.8493 | 16.76598 | 266.9039 | 406.6992 | 156.439 | 1.885092 | 0.07537299 | 0.0315948 | 0.07266757 | -0.03210468 | -0.04056288 | 0.7914793 | 0.06848589 | 4978.113 | 248.456 | 267.1828 | 16.99838 | 156.394 | 1.85482 | 0.07421796 | 0.03233881 | 0.07159292 | -0.03287326 | -0.03871966 | 0.8490069 | 0.06776794 | 5034.8487 | 250.9567 | 269.5822 | 16.92078
156.51 | 1.918369 | 0.07663786 | 0.03266704 | 0.0738431 | -0.03321252 | -0.04063058 | 0.8174268 | 0.07003849 | 5004.8598 | 249.5671 | 268.6934 | 17.45199 | 156.488 | 1.861265 | 0.07442091 | 0.03208958 | 0.07178183 | -0.03261574 | -0.03916609 | 0.8327546 | 0.06773625 | 4977.3025 | 248.4242 | 266.9122 | 16.78514 | 266.9331 | 406.2367 | 156.513 | 1.886732 | 0.07543857 | 0.03164193 | 0.07272855 | -0.03215336 | -0.0405752 | 0.7924387 | 0.06854458 | 4980.5445 | 248.5773 | 267.3296 | 17.01407 | 156.522 | 1.857655 | 0.07433137 | 0.03244224 | 0.07169848 | -0.03298016 | -0.03871832 | 0.8517971 | 0.0678731 | 5034.8487 | 250.9567 | 269.6107 | 16.94913
156.606 | 1.920282 | 0.07671429 | 0.03269528 | 0.07391408 | -0.03324171 | -0.04067237 | 0.8173046 | 0.07011044 | 5003.2388 | 249.4863 | 268.6254 | 17.47132 | 156.599 | 1.863272 | 0.07450115 | 0.03208635 | 0.07185651 | -0.0326124 | -0.0392441 | 0.8310141 | 0.06781194 | 4975.6814 | 248.3433 | 266.8452 | 16.80534 | 266.9638 | 405.7821 | 156.613 | 1.888882 | 0.07552452 | 0.0316797 | 0.07280847 | -0.03219236 | -0.04061611 | 0.7926009 | 0.06862553 | 4978.9235 | 248.4964 | 267.264 | 17.0357 | 156.599 | 1.859486 | 0.07440463 | 0.03245983 | 0.07176668 | -0.03299833 | -0.03876835 | 0.8511668 | 0.06794227 | 5033.2277 | 250.8759 | 269.5423 | 16.96778
156.706 | 1.922417 | 0.07679956 | 0.03279316 | 0.07399327 | -0.0333429 | -0.04065036 | 0.8202363 | 0.07018748 | 5005.6703 | 249.6075 | 268.7772 | 17.49202 | 156.712 | 1.865684 | 0.07459762 | 0.03212863 | 0.07194628 | -0.03265608 | -0.0392902 | 0.8311509 | 0.06790201 | 4974.8709 | 248.3029 | 266.8257 | 16.82938 | 267.0003 | 405.2706 | 156.717 | 1.89082 | 0.075602 | 0.03171932 | 0.07288051 | -0.03223327 | -0.04064723 | 0.7930005 | 0.06869113 | 4986.2181 | 248.8605 | 267.6748 | 17.05325 | 156.701 | 1.861101 | 0.07446928 | 0.03245745 | 0.07182684 | -0.03299587 | -0.03883097 | 0.8497309 | 0.06800774 | 5025.9331 | 250.5124 | 269.1678 | 16.98541
156.806 | 1.924667 | 0.07688947 | 0.03276763 | 0.07407677 | -0.03331651 | -0.04076025 | 0.8173775 | 0.07027066 | 5005.6703 | 249.6075 | 268.7997 | 17.51438 | 156.796 | 1.86767 | 0.07467701 | 0.03215997 | 0.07202016 | -0.03268846 | -0.0393317 | 0.8310969 | 0.06797625 | 4974.0604 | 248.2624 | 266.8019 | 16.84918 | 267.0304 | 404.7631 | 156.813 | 1.89303 | 0.0756904 | 0.03174973 | 0.07296268 | -0.03226468 | -0.040698 | 0.7927829 | 0.06877433 | 4984.597 | 248.7796 | 267.6098 | 17.07552 | 156.789 | 1.863533 | 0.07456659 | 0.03243622 | 0.07191741 | -0.03297394 | -0.03894347 | 0.8467128 | 0.06809796 | 5025.9331 | 250.5124 | 269.1922 | 17.0097
156.897 | 1.927019 | 0.07698342 | 0.03279451 | 0.07416401 | -0.03334431 | -0.0408197 | 0.816868 | 0.07035448 | 5009.7229 | 249.8096 | 269.0408 | 17.53692 | 156.888 | 1.869686 | 0.07475762 | 0.03227081 | 0.07209517 | -0.03280299 | -0.03929217 | 0.8348481 | 0.06804568 | 4980.5445 | 248.586 | 267.1697 | 16.86772 | 267.0584 | 404.3188 | 156.924 | 1.896046 | 0.07581096 | 0.03181703 | 0.07307476 | -0.03233419 | -0.04074056 | 0.7936609 | 0.0688907 | 4978.9235 | 248.4964 | 267.3352 | 17.10664 | 156.882 | 1.865721 | 0.07465412 | 0.03254829 | 0.07199887 | -0.03308977 | -0.0389091 | 0.8504378 | 0.06817541 | 5030.7961 | 250.7547 | 269.4746 | 17.03056
157.01 | 1.928915 | 0.07705916 | 0.03294712 | 0.07423432 | -0.0335021 | -0.04073223 | 0.822496 | 0.07042638 | 5007.2913 | 249.6883 | 268.9291 | 17.55626 | 156.996 | 1.871889 | 0.07484571 | 0.03217469 | 0.07217712 | -0.03270367 | -0.03947345 | 0.8284978 | 0.0681306 | 4976.4919 | 248.3838 | 266.9742 | 16.8904 | 267.0927 | 403.8411 | 157.01 | 1.897509 | 0.07586946 | 0.03183152 | 0.07312913 | -0.03234916 | -0.04077998 | 0.7932608 | 0.06893667 | 4988.6496 | 248.9818 | 267.8719 | 17.11895 | 156.996 | 1.868134 | 0.07475067 | 0.03255645 | 0.0720887 | -0.0330982 | -0.0389905 | 0.8488786 | 0.06825997 | 5037.2802 | 251.0779 | 269.8462 | 17.05336
157.104 | 1.930866 | 0.07713711 | 0.03291297 | 0.0743067 | -0.03346679 | -0.04083991 | 0.8194629 | 0.07050157 | 5003.2388 | 249.4863 | 268.7309 | 17.57647 | 157.096 | 1.874107 | 0.0749344 | 0.03230081 | 0.07225964 | -0.03283399 | -0.03942565 | 0.832808 | 0.06821674 | 4971.6289 | 248.1411 | 266.7354 | 16.91339 | 267.1275 | 403.3111 | 157.117 | 1.900032 | 0.07597035 | 0.03187434 | 0.07322291 | -0.03239338 | -0.04082952 | 0.7933813 | 0.06903618 | 4981.355 | 248.6178 | 267.5053 | 17.14558 | 157.089 | 1.870144 | 0.07483111 | 0.03263018 | 0.07216355 | -0.03317442 | -0.03898913 | 0.8508634 | 0.06834439 | 5024.312 | 250.4315 | 269.1716 | 17.07611
157.204 | 1.932959 | 0.0772207 | 0.0328687 | 0.0743843 | -0.03342101 | -0.04096328 | 0.8158773 | 0.07057517 | 5008.1018 | 249.7287 | 269.013 | 17.59626 | 157.197 | 1.876387 | 0.07502554 | 0.03232199 | 0.07234442 | -0.03285588 | -0.03948854 | 0.8320358 | 0.0682959 | 4978.113 | 248.4647 | 267.1059 | 16.93452 | 267.1593 | 402.7984 | 157.215 | 1.902077 | 0.07605211 | 0.03189858 | 0.07329889 | -0.03241843 | -0.04088046 | 0.7930055 | 0.06910299 | 4991.8916 | 249.1436 | 268.0915 | 17.16347 | 157.243 | 1.8729 | 0.07494139 | 0.03267636 | 0.07226614 | -0.03322215 | -0.03904399 | 0.8508904 | 0.06844105 | 5031.6066 | 250.7951 | 269.5901 | 17.10215
157.304 | 1.935692 | 0.07732989 | 0.0329657 | 0.07448565 | -0.03352132 | -0.04096434 | 0.8183049 | 0.07067429 | 5010.5334 | 249.85 | 269.1709 | 17.62294 | 157.32 | 1.879183 | 0.07513734 | 0.03230404 | 0.07244841 | -0.03283733 | -0.03961108 | 0.8289935 | 0.06840145 | 4975.6814 | 248.3433 | 267.0032 | 16.9627 | 267.2018 | 402.2248 | 157.304 | 1.904058 | 0.07613134 | 0.03192035 | 0.07337252 | -0.03244091 | -0.04093161 | 0.7925639 | 0.06918245 | 4984.597 | 248.7796 | 267.7195 | 17.18476 | 157.293 | 1.874157 | 0.07499169 | 0.03269038 | 0.07231293 | -0.03323664 | -0.03907629 | 0.8505579 | 0.06848827 | 5030.7961 | 250.7547 | 269.5593 | 17.11488
157.404 | 1.937225 | 0.07739116 | 0.03289383 | 0.07454252 | -0.033447 | -0.04109553 | 0.8138841 | 0.07073156 | 5009.7229 | 249.8096 | 269.1426 | 17.63835 | 157.396 | 1.880514 | 0.07519057 | 0.03238977 | 0.07249792 | -0.03292593 | -0.03957199 | 0.8320514 | 0.06844482 | 4982.976 | 248.7074 | 267.4079 | 16.97429 | 267.2192 | 401.7619 | 157.41 | 1.906054 | 0.07621112 | 0.03194772 | 0.07344665 | -0.03246919 | -0.04097746 | 0.7923669 | 0.06925626 | 4984.597 | 248.7796 | 267.7393 | 17.20452 | 157.41 | 1.876555 | 0.07508762 | 0.03278122 | 0.07240217 | -0.03333056 | -0.03907161 | 0.8530635 | 0.06857717 | 5030.7961 | 250.7547 | 269.5833 | 17.13885
157.507 | 1.939426 | 0.07747909 | 0.03306286 | 0.07462413 | -0.0336218 | -0.04100234 | 0.819997 | 0.07081286 | 5009.7229 | 249.8096 | 269.1646 | 17.66023 | 157.496 | 1.88257 | 0.07527278 | 0.03243362 | 0.07257438 | -0.03297125 | -0.03960313 | 0.8325414 | 0.06852625 | 4976.4919 | 248.3838 | 267.0803 | 16.99605 | 267.2519 | 401.3735 | 157.514 | 1.908199 | 0.07629691 | 0.03201142326 | 0.07352636 | -0.03253499 | -0.04099137 | 0.7937035 | 0.06933837 | 4981.355 | 248.6178 | 267.5865 | 17.2265 | 157.501 | 1.878307 | 0.07515776 | 0.03275856 | 0.07246741 | -0.03330714 | -0.03916027 | 0.850534 | 0.06863723 | 5037.2802 | 251.0779 | 269.9484 | 17.15505
157.607 | 1.941063 | 0.07754447 | 0.03304245 | 0.07468481 | -0.03360068 | -0.04108413 | 0.8178505 | 0.07088317 | 4996.7547 | 249.1629 | 268.4841 | 17.67913 | 157.589 | 1.884441 | 0.07534759 | 0.0324426 | 0.07264395 | -0.03298052 | -0.03966343 | 0.8315096 | 0.06859818 | 4973.2499 | 248.222 | 266.9249 | 17.01526 | 267.2807 | 400.8959 | 157.618 | 1.910511 | 0.07638934 | 0.03199782 | 0.07361224 | -0.03252094 | -0.0410913 | 0.7914312 | 0.06942116 | 4984.597 | 248.7796 | 267.7837 | 17.24866 | 157.599 | 1.880278 | 0.0752366 | 0.03279397 | 0.07254073 | -0.03334374 | -0.03919698 | 0.8506712 | 0.06871705 | 5028.3646 | 250.6335 | 269.4904 | 17.17658
157.698 | 1.943058 | 0.07762416 | 0.03307651 | 0.07475877 | -0.0336359 | -0.04112287 | 0.8179367 | 0.07095007 | 5005.6703 | 249.6075 | 268.9831 | 17.69711 | 157.697 | 1.88654 | 0.07543149 | 0.03244653 | 0.07272197 | -0.03298459 | -0.03973737 | 0.8300648 | 0.06867324 | 4976.4919 | 248.3838 | 267.1197 | 17.0353 | 267.3108 | 400.4376 | 157.717 | 1.912436 | 0.07646629 | 0.03205168 | 0.07368372 | -0.03257658 | -0.04110714 | 0.7924798 | 0.06949439 | 4982.1655 | 248.6582 | 267.6722 | 17.26827 | 157.697 | 1.882883 | 0.07534085 | 0.03281305 | 0.07263768 | -0.03336348 | -0.03927421 | 0.8495009 | 0.06881363 | 5028.3646 | 250.6335 | 269.5165 | 17.20261
157.798 | 1.945736 | 0.07773115 | 0.03312868 | 0.07485804 | -0.03368986 | -0.04116818 | 0.8183472 | 0.07104649 | 5008.9124 | 249.7692 | 269.184 | 17.72306 | 157.795 | 1.88854 | 0.07551149 | 0.03247267 | 0.07279635 | -0.03301161 | -0.03978474 | 0.8297554 | 0.06874468 | 4979.734 | 248.5456 | 267.3136 | 17.05439 | 267.3394 | 399.9804 | 157.814 | 1.914703 | 0.07655697 | 0.03208833 | 0.07376795 | -0.03261444 | -0.04115351 | 0.792507 | 0.06957486 | 4986.2181 | 248.8605 | 267.9125 | 17.28982 | 157.83 | 1.88607 | 0.07546838 | 0.03287491 | 0.07275627 | -0.03342743 | -0.03932884 | 0.849947 | 0.06893177 | 5028.3646 | 250.6335 | 269.5485 | 17.23445
157.898 | 1.947403 | 0.07779774 | 0.03312301 | 0.07491983 | -0.033684 | -0.04123583 | 0.8168625 | 0.07111051 | 5005.6703 | 249.6075 | 269.0264 | 17.74029 | 157.897 | 1.890335 | 0.07558325 | 0.03256722 | 0.07286307 | -0.03310934 | -0.03975374 | 0.832861 | 0.06881443 | 4975.6814 | 248.3433 | 267.1139 | 17.07303 | 267.3672 | 399.5393 | 157.911 | 1.916498 | 0.07662873 | 0.03205576 | 0.07383461 | -0.03258079 | -0.04125382 | 0.7897643 | 0.06964192 | 4985.4076 | 248.82 | 267.8868 | 17.30778 | 157.898 | 1.887035 | 0.075507 | 0.03285804 | 0.07279218 | -0.03340999 | -0.03938219 | 0.8483528 | 0.06896692 | 5029.1751 | 250.6739 | 269.6016 | 17.24392
158.009 | 1.949467 | 0.07788019 | 0.03314742 | 0.07499632 | -0.03370925 | -0.04128707 | 0.8164602 | 0.0711824 | 5011.3439 | 249.8904 | 269.3519 | 17.75964 | 157.997 | 1.892475 | 0.07566882 | 0.03256903 | 0.07294263 | -0.03311121 | -0.03983142 | 0.8312837 | 0.06889103 | 4978.9235 | 248.5051 | 267.3092 | 17.0935 | 267.3978 | 399.0817 | 158.014 | 1.918741 | 0.07671842 | 0.03211946 | 0.07391792 | -0.03264661 | -0.04127131 | 0.7910244 | 0.06972283 | 4987.8391 | 248.9414 | 268.0398 | 17.32946 | 157.994 | 1.88916 | 0.07559202 | 0.0328799 | 0.07287123 | -0.03343259 | -0.03943863 | 0.8477118 | 0.06904258 | 5033.2277 | 250.8759 | 269.8402 | 17.26433
158.098 | 1.951591 | 0.07796507 | 0.03325009 | 0.07507507 | -0.03381544 | -0.04125963 | 0.8195769 | 0.07126146 | 5010.5334 | 249.85 | 269.3296 | 17.78093 | 158.097 | 1.894585 | 0.07575317 | 0.03263382 | 0.07302104 | -0.03317818 | -0.03984286 | 0.832726 | 0.06896846 | 4979.734 | 248.5456 | 267.3737 | 17.1142 | 267.4287 | 398.5996 | 158.151 | 1.921692 | 0.07683639 | 0.03212826 | 0.07402748 | -0.0326557 | -0.04137177 | 0.7893233 | 0.06983534 | 4983.7865 | 248.7391 | 267.8513 | 17.35961 | 158.102 | 1.89126 | 0.07567605 | 0.03297248 | 0.07294934 | -0.03352833 | -0.03942101 | 0.8505192 | 0.0691204 | 5033.2277 | 250.8759 | 269.8612 | 17.28533
158.208 | 1.953569 | 0.07804409 | 0.03326963 | 0.07514837 | -0.03383566 | -0.04131271 | 0.8190132 | 0.07133324 | 5012.1544 | 249.9308 | 269.4364 | 17.80027 | 158.19 | 1.896729 | 0.07583889 | 0.03264823 | 0.07310072 | -0.03319308 | -0.03990764 | 0.8317474 | 0.06904914 | 4978.113 | 248.4647 | 267.308 | 17.13577 | 267.4608 | 398.1041 | 158.212 | 1.922642 | 0.07687438 | 0.03218388 | 0.07406275 | -0.03271317 | -0.04134958 | 0.7911367 | 0.06987114 | 4982.976 | 248.6987 | 267.8172 | 17.3692 | 158.2 | 1.893459 | 0.07576405 | 0.0330124 | 0.07303115 | -0.03356961 | -0.03946154 | 0.8506918 | 0.06920251 | 5032.4171 | 250.8355 | 269.8399 | 17.30749
158.299 | 1.955625 | 0.07812623 | 0.03333425 | 0.07522456 | -0.0339025 | -0.04132206 | 0.8204454 | 0.07141223 | 5008.1018 | 249.7287 | 269.2391 | 17.82154 | 158.315 | 1.898956 | 0.07592796 | 0.03262997 | 0.07318351 | -0.0331742 | -0.04000931 | 0.8291619 | 0.06913027 | 4979.734 | 248.5456 | 267.4171 | 17.15746 | 267.4931 | 397.5965 | 158.312 | 1.924658 | 0.07695498 | 0.03224183 | 0.0741376 | -0.03277304 | -0.04136456 | 0.7922977 | 0.06994841 | 4979.734 | 248.5369 | 267.663 | 17.38989 | 158.3 | 1.895855 | 0.0758599 | 0.03302681 | 0.07312025 | -0.03358451 | -0.03953574 | 0.8494722 | 0.06929312 | 5029.9856 | 250.7143 | 269.7335 | 17.33193
158.412 | 1.957781 | 0.07821234 | 0.03334885 | 0.07530442 | -0.0339176 | -0.04138682 | 0.8195265 | 0.07148624 | 5015.3964 | 250.0925 | 269.6528 | 17.84148 | 158.391 | 1.901688 | 0.07603717 | 0.03263587 | 0.073285 | -0.0331803 | -0.0401047 | 0.8273418 | 0.06923466 | 4975.6814 | 248.3433 | 267.2266 | 17.18536 | 267.5345 | 397.0138 | 158.451 | 1.92808 | 0.0770918 | 0.03224703 | 0.07426463 | -0.03277842 | -0.04148621 | 0.7901038 | 0.07007559 | 4978.9235 | 248.4964 | 267.6534 | 17.42393 | 158.398 | 1.897179 | 0.07591287 | 0.03312510252 | 0.07316948 | -0.03368616 | -0.03948332 | 0.8531746 | 0.0693434 | 5028.3646 | 250.6335 | 269.6599 | 17.34549
158.499 | 1.960199 | 0.07830895 | 0.0333644 | 0.07539403 | -0.03393369 | -0.04146034 | 0.8184614 | 0.07158044 | 5008.9124 | 249.7692 | 269.3283 | 17.86687 | 158.497 | 1.90271 | 0.07607805 | 0.03272948 | 0.073323 | -0.03327707 | -0.04004593 | 0.8309725 | 0.06926854 | 4980.5445 | 248.586 | 267.498 | 17.19442 | 267.5479 | 396.5791 | 158.515 | 1.929161 | 0.07713504 | 0.03232865 | 0.07430478 | -0.03286277 | -0.04144201 | 0.792982 | 0.07011216 | 4982.976 | 248.6987 | 267.882 | 17.43372 | 158.504 | 1.899315 | 0.07599834 | 0.03306 | 0.07324892 | -0.03361883 | -0.03963009 | 0.8483158 | 0.06941637 | 5036.4697 | 251.0375 | 270.116 | 17.36519
158.599 | 1.96224 | 0.07839049 | 0.03342104 | 0.07546964 | -0.03399229 | -0.04147735 | 0.8195385 | 0.07166255 | 4999.9967 | 249.3246 | 268.8693 | 17.88897 | 158.602 | 1.904478 | 0.07614874 | 0.03279332 | 0.07338869 | -0.03334308 | -0.04004561 | 0.8326276 | 0.06934254 | 4970.0079 | 248.0601 | 266.9496 | 17.2142 | 267.5773 | 396.2396 | 158.612 | 1.931194 | 0.07721633 | 0.03231329 | 0.07438025 | -0.03284689 | -0.04153336 | 0.7908556 | 0.07018322 | 4987.8391 | 248.9414 | 268.1637 | 17.45277 | 158.599 | 1.901529 | 0.07608695 | 0.03309722 | 0.07333127 | -0.03365733 | -0.03967394 | 0.8483485 | 0.06950642 | 5025.9331 | 250.5124 | 269.5731 | 17.38949
158.706 | 1.964214 | 0.07846935 | 0.03338012 | 0.07554277 | -0.03394995 | -0.04159282 | 0.8162455 | 0.07172614 | 5012.1544 | 249.9308 | 269.5427 | 17.90609 | 158.697 | 1.907419 | 0.07626634 | 0.03283615 | 0.07349796 | -0.03338736 | -0.0401106 | 0.8323825 | 0.06944213 | 4981.355 | 248.6265 | 267.5883 | 17.24081 | 267.6167 | 395.6927 | 158.712 | 1.933163 | 0.07729504 | 0.03242997 | 0.07445331 | -0.03296748 | -0.04148583 | 0.7946682 | 0.07025938 | 4983.7865 | 248.7391 | 267.9654 | 17.47318 | 158.711 | 1.904251 | 0.07619586 | 0.03311361745 | 0.07343247 | -0.03367429 | -0.03975818 | 0.8469774 | 0.069606 | 5027.5541 | 250.5931 | 269.6873 | 17.41634
158.806 | 1.966314 | 0.07855324 | 0.03349578 | 0.07562055 | -0.03406962 | -0.04155094 | 0.8199483 | 0.07180486 | 5010.5334 | 249.85 | 269.4765 | 17.9273 | 158.831 | 1.909048 | 0.07633147 | 0.03281537 | 0.07355848 | -0.03336587 | -0.0401926 | 0.8301495 | 0.06950372 | 4979.734 | 248.5456 | 267.5174 | 17.25729 | 267.641 | 395.1844 | 158.832 | 1.935835 | 0.07740188 | 0.03240356 | 0.07455248 | -0.03294018 | -0.0416123 | 0.7915973 | 0.07035405 | 4988.6496 | 248.9818 | 268.2535 | 17.49856 | 158.799 | 1.905672 | 0.07625272 | 0.0332812 | 0.07348531 | -0.03384763 | -0.03963768 | 0.8539255 | 0.06965493 | 5032.4171 | 250.8355 | 269.9624 | 17.42954
158.906 | 1.968351 | 0.07863462 | 0.03351373 | 0.075696 | -0.03408819 | -0.04160781 | 0.8192738 | 0.07187755 | 5013.7754 | 250.0117 | 269.6712 | 17.9469 | 158.898 | 1.911283 | 0.07642085 | 0.03284229 | 0.07364151 | -0.03339371 | -0.0402478 | 0.8297026 | 0.0695884 | 4977.3025 | 248.4242 | 267.409 | 17.27994 | 267.6744 | 394.7226 | 158.909 | 1.937153 | 0.07745458 | 0.03243717 | 0.07460139 | -0.03297492 | -0.04162647 | 0.7921622 | 0.07040548 | 4985.4076 | 248.82 | 268.0923 | 17.51236 | 158.918 | 1.907721 | 0.07633469 | 0.03322006 | 0.07356146 | -0.03378438 | -0.03977708 | 0.8493429 | 0.06972832 | 5035.6592 | 250.9971 | 270.1569 | 17.44936
159.003 | 1.970547 | 0.07872233 | 0.03352817 | 0.07577731 | -0.03410313 | -0.04167418 | 0.8183275 | 0.07195794 | 5014.5859 | 250.0521 | 269.7368 | 17.96858 | 158.998 | 1.912943 | 0.0764872 | 0.03293062374 | 0.07370315 | -0.03348504 | -0.0402181 | 0.8325863 | 0.06964054 | 4988.6496 | 248.9906 | 268.0352 | 17.2939 | 267.695 | 394.2901 | 159.012 | 1.939468 | 0.07754716 | 0.03248167 | 0.07468731 | -0.03302091 | -0.04166641 | 0.7925067 | 0.07049309 | 4982.976 | 248.6987 | 267.9845 | 17.53584 | 158.998 | 1.910076 | 0.07642894 | 0.03325531 | 0.07364903 | -0.03382084 | -0.03982819 | 0.8491683 | 0.06981494 | 5036.4697 | 251.0375 | 270.2241 | 17.47276
159.106 | 1.97286 | 0.07881475 | 0.03358696 | 0.07586299 | -0.03416396 | -0.04169902 | 0.8192988 | 0.07204761 | 5008.9124 | 249.7692 | 269.4547 | 17.99275 | 159.092 | 1.916508 | 0.07662974 | 0.03292393 | 0.07383555 | -0.03347812 | -0.04035742 | 0.8295407 | 0.06977901 | 4980.5445 | 248.586 | 267.6351 | 17.33099 | 267.7495 | 393.687 | 159.116 | 1.941425 | 0.07762541 | 0.03247983 | 0.07475992 | -0.033019 | -0.04174092 | 0.7910463 | 0.07055994 | 4989.4601 | 249.0223 | 268.3527 | 17.55377 | 159.112 | 1.912262 | 0.0765164 | 0.03333411 | 0.07373028 | -0.03390236 | -0.03982792 | 0.8512208 | 0.06989835 | 5033.2277 | 250.8759 | 270.0721 | 17.49529
159.2 | 1.974678 | 0.07888737 | 0.03357755 | 0.07593029 | -0.03415422 | -0.04177607 | 0.8175547 | 0.07211033 | 5014.5859 | 250.0521 | 269.778 | 18.00966 | 159.199 | 1.917103 | 0.07665353 | 0.03298385 | 0.07385765 | -0.03354008 | -0.04031757 | 0.8318973 | 0.06980168 | 4979.734 | 248.5456 | 267.5975 | 17.33706 | 267.7584 | 393.1765 | 159.213 | 1.943863 | 0.07772288 | 0.03257482 | 0.07485037 | -0.03311719 | -0.04173318 | 0.7935459 | 0.07065478 | 4983.7865 | 248.7391 | 268.0718 | 17.5792 | 159.212 | 1.913927 | 0.07658303 | 0.03329261 | 0.07379216 | -0.03385943 | -0.03993274 | 0.8479115 | 0.06996431 | 5027.5541 | 250.5931 | 269.7843 | 17.5131
159.3 | 1.977095 | 0.07898391 | 0.03365852 | 0.07601977 | -0.03423801 | -0.04178177 | 0.8194485 | 0.07220194 | 5011.3439 | 249.8904 | 269.6277 | 18.03437 | 159.297 | 1.919346 | 0.07674322 | 0.03301951 | 0.07394094 | -0.03357696 | -0.04036399 | 0.8318544 | 0.06988464 | 4979.734 | 248.5456 | 267.6198 | 17.35926 | 267.791 | 392.8415 | 159.313 | 1.946228 | 0.07781744 | 0.03258698 | 0.07493811 | -0.03312976 | -0.04180834 | 0.7924199 | 0.07073533 | 4991.8916 | 249.1436 | 268.5314 | 17.60081 | 159.291 | 1.916046 | 0.07666782 | 0.03335145 | 0.07387092 | -0.0339203 | -0.03995062 | 0.8490555 | 0.07003907 | 5032.4171 | 250.8355 | 270.0666 | 17.53328
159.4 | 1.979357 | 0.07907428 | 0.03360627 | 0.07610352 | -0.03418394 | -0.04191959 | 0.8154646 | 0.07228661 | 5009.7229 | 249.8096 | 269.5631 | 18.0572 | 159.393 | 1.9224 | 0.07686532 | 0.0330051817 | 0.07405434 | -0.03356214 | -0.04049219 | 0.8288546 | 0.06999295 | 4985.4076 | 248.8288 | 267.9551 | 17.38826 | 267.8335 | 392.2343 | 159.413 | 1.948052 | 0.07789035 | 0.03258987 | 0.07500575 | -0.03313274 | -0.04187301 | 0.7912674 | 0.07080883 | 4984.597 | 248.7796 | 268.1571 | 17.62054 | 159.399 | 1.917755 | 0.0767362 | 0.0334297 | 0.07393443 | -0.03400125 | -0.03993318 | 0.8514536 | 0.07009555 | 5041.3328 | 251.2799 | 270.5622 | 17.54855
159.504 | 1.981346 | 0.07915375 | 0.03358537 | 0.07617717 | -0.03416231 | -0.04201486 | 0.8131007 | 0.07235689 | 5013.7754 | 250.0117 | 269.801 | 18.07615 | 159.489 | 1.924442 | 0.076947 | 0.03304588 | 0.07413018 | -0.03360423 | -0.04052595 | 0.8292028 | 0.07007047 | 4982.976 | 248.7074 | 267.8447 | 17.40903 | 267.8638 | 391.6435 | 159.516 | 1.950213 | 0.07797676 | 0.03261596 | 0.07508591 | -0.03315971 | -0.0419262 | 0.7909067 | 0.07088387 | 4990.2706 | 249.0627 | 268.4838 | 17.64067 | 159.501 | 1.920103 | 0.07683016 | 0.03339256 | 0.07402168 | -0.03396282 | -0.04005886 | 0.8478229 | 0.07018308 | 5040.5223 | 251.2395 | 270.5423 | 17.57223
159.607 | 1.983048 | 0.07922173 | 0.03366155 | 0.07624016 | -0.03424115 | -0.04199901 | 0.8152846 | 0.07242272 | 5009.7229 | 249.8096 | 269.5999 | 18.0939 | 159.599 | 1.925991 | 0.07700892 | 0.03308957 | 0.07418768 | -0.03364942 | -0.04053826 | 0.8300657 | 0.07012707 | 4983.7865 | 248.7479 | 267.9037 | 17.42419 | 267.886 | 391.2167 | 159.613 | 1.952026 | 0.07804928 | 0.03264733 | 0.07515319 | -0.03319214 | -0.04196104 | 0.7910228 | 0.07095155 | 4989.4601 | 249.0223 | 268.4583 | 17.65884 | 159.597 | 1.922363 | 0.07692059 | 0.03352451 | 0.07410566 | -0.03409934 | -0.04000633 | 0.8523485 | 0.07027106 | 5034.8487 | 250.9567 | 270.2605 | 17.59602
159.707 | 1.985552 | 0.07932177 | 0.03375488 | 0.07633285 | -0.03433773 | -0.04199512 | 0.81766 | 0.07251444 | 5010.5334 | 249.85 | 269.6685 | 18.11864 | 159.699 | 1.928015 | 0.07708984 | 0.03312996 | 0.07426281 | -0.03369119 | -0.04057162 | 0.8304128 | 0.0702052 | 4979.734 | 248.5456 | 267.7059 | 17.44511 | 267.9165 | 390.7874 | 159.707 | 1.954204 | 0.07813637 | 0.03269703 | 0.07523397 | -0.03324352 | -0.04199045 | 0.7916924 | 0.07103267 | 4988.6496 | 248.9818 | 268.4364 | 17.68062 | 159.69 | 1.924219 | 0.07699485 | 0.03351635 | 0.07417462 | -0.03409089 | -0.04008372 | 0.8504922 | 0.07033851 | 5036.4697 | 251.0375 | 270.3661 | 17.61425
159.805 | 1.987511 | 0.07940003 | 0.03377945 | 0.07640535 | -0.03436316 | -0.04204219 | 0.8173494 | 0.07258852 | 5008.1018 | 249.7287 | 269.5572 | 18.13861 | 159.799 | 1.930588 | 0.07719272 | 0.03322443 | 0.07435832 | -0.0337889 | -0.04056942 | 0.8328664 | 0.07029768 | 4982.976 | 248.7074 | 267.9058 | 17.46988 | 267.9526 | 390.2433 | 159.814 | 1.956293 | 0.07821988 | 0.03270071 | 0.07531142 | -0.03324732 | -0.0420641 | 0.7903966 | 0.07110434 | 4995.1337 | 249.3054 | 268.8061 | 17.69987 | 159.813 | 1.927048 | 0.07710803 | 0.03357511 | 0.0742797 | -0.0341517 | -0.040128 | 0.8510691 | 0.07044443 | 5034.8487 | 250.9567 | 270.3075 | 17.64289
159.904 | 1.989941 | 0.0794971 | 0.03383761 | 0.07649528 | -0.03442335 | -0.04207194 | 0.8182022 | 0.07267008 | 5018.6385 | 250.2542 | 270.1486 | 18.16062 | 159.894 | 1.931908 | 0.07724549 | 0.03319633 | 0.07440731 | -0.03375983 | -0.04064748 | 0.8305518 | 0.07034911 | 4979.734 | 248.5456 | 267.7446 | 17.48365 | 267.9727 | 389.7837 | 159.915 | 1.95878 | 0.07831933 | 0.03275352 | 0.07540365 | -0.03330193 | -0.04210172 | 0.7909873 | 0.07119891 | 4991.8916 | 249.1436 | 268.6564 | 17.72529 | 159.9 | 1.928761 | 0.07717657 | 0.03353678 | 0.07434333 | -0.03411204 | -0.0402313 | 0.847898 | 0.07049979 | 5045.3853 | 251.4819 | 270.8904 | 17.65787
160.005 | 1.991821 | 0.07957223 | 0.03384973 | 0.07656488 | -0.0344359 | -0.04212898 | 0.8173922 | 0.07274558 | 5010.5334 | 249.85 | 269.7311 | 18.181 | 159.996 | 1.934563 | 0.07735165 | 0.03315027 | 0.07450586 | -0.0337122 | -0.04079366 | 0.8264078 | 0.07044858 | 4978.113 | 248.4647 | 267.6838 | 17.51028 | 268.0114 | 389.3013 | 160.027 | 1.960932 | 0.07840535 | 0.03282651 | 0.07548342 | -0.03337739 | -0.04210603 | 0.7926985 | 0.07128176 | 4987.8391 | 248.9414 | 268.4597 | 17.74754 | 159.992 | 1.930763 | 0.07725671 | 0.03364125 | 0.07441773 | -0.03422013 | -0.04019759 | 0.851298 | 0.07058069 | 5036.4697 | 251.0375 | 270.4319 | 17.67976
160.101 | 1.993757 | 0.07964958 | 0.03386177 | 0.07663652 | -0.03444836 | -0.04218816 | 0.8165411 | 0.07281263 | 5016.2069 | 250.1329 | 270.0559 | 18.19909 | 160.097 | 1.936605 | 0.07743333 | 0.03321192 | 0.07458166 | -0.03377596 | -0.04080571 | 0.8277263 | 0.07051549 | 4988.6496 | 248.9906 | 268.2707 | 17.52821 | 268.0374 | 388.7689 | 160.1 | 1.962799 | 0.07848001 | 0.03284404 | 0.07555265 | -0.03339551 | -0.04215714 | 0.7921673 | 0.07134661 | 4992.7021 | 249.1841 | 268.7401 | 17.76495 | 160.1 | 1.932949 | 0.07734417 | 0.03365344 | 0.07449891 | -0.03423275 | -0.04026616 | 0.8501619 | 0.07066156 | 5036.4697 | 251.0375 | 270.4538 | 17.70163
160.201 | 1.995617 | 0.07972386 | 0.03390023 | 0.07670533 | -0.03448817 | -0.04221716 | 0.8169229 | 0.07287808 | 5020.2595 | 250.335 | 270.2927 | 18.21678 | 160.194 | 1.93869 | 0.07751668 | 0.03331261 | 0.07465903 | -0.03388012 | -0.04077891 | 0.8308244 | 0.07059848 | 4981.355 | 248.6265 | 267.8992 | 17.55046 | 268.0696 | 388.2886 | 160.218 | 1.964302 | 0.07854011 | 0.03288877 | 0.07560838 | -0.03344176 | -0.04216661 | 0.7930864 | 0.07140687 | 4987.0286 | 248.9009 | 268.4496 | 17.78114 | 160.2 | 1.934895 | 0.07742202 | 0.03368726 | 0.07457116 | -0.03426775 | -0.04030342 | 0.8502443 | 0.07073416 | 5035.6592 | 250.9971 | 270.4298 | 17.72127
160.308 | 1.998423 | 0.07983595 | 0.03395559 | 0.07680913 | -0.03454547 | -0.04226366 | 0.81738 | 0.07299199 | 5006.4808 | 249.6479 | 269.5788 | 18.24753 | 160.29 | 1.940361 | 0.07758349 | 0.03329954 | 0.07472103 | -0.03386659 | -0.04085443 | 0.8289576 | 0.07065825 | 4983.7865 | 248.7479 | 268.0466 | 17.56648 | 268.0928 | 387.8306 | 160.307 | 1.966854 | 0.07864214 | 0.03291854 | 0.07570298 | -0.03347255 | -0.04223043 | 0.7926169 | 0.0714963 | 4992.7021 | 249.1841 | 268.7805 | 17.80516 | 160.3 | 1.936983 | 0.07750559 | 0.0336654 | 0.07464873 | -0.03424513 | -0.0404036 | 0.8475761 | 0.07081019 | 5037.2802 | 251.0779 | 270.5379 | 17.74183
160.408 | 1.999962 | 0.07989744 | 0.03396779 | 0.07686607 | -0.0345581 | -0.04230797 | 0.8168226 | 0.07304686 | 5008.9124 | 249.7692 | 269.7251 | 18.26232 | 160.397 | 1.942547 | 0.07767089 | 0.03339338 | 0.07480213 | -0.03396367 | -0.04083845 | 0.8316592 | 0.07074034 | 4982.1655 | 248.6669 | 267.9811 | 17.58848 | 268.1246 | 387.3751 | 160.414 | 1.968893 | 0.07872368 | 0.03293335 | 0.07577856 | -0.03348786 | -0.0422907 | 0.7918492 | 0.07157839 | 4984.597 | 248.7796 | 268.3644 | 17.82721 | 160.397 | 1.938766 | 0.07757694 | 0.0336772 | 0.07471495 | -0.03425734 | -0.04045761 | 0.8467466 | 0.07087368 | 5040.5223 | 251.2395 | 270.7299 | 17.75902
160.51 | 2.002445 | 0.07999665 | 0.03412686 | 0.07695794 | -0.03472277 | -0.04223517 | 0.8221294 | 0.07313776 | 5009.7229 | 249.8096 | 269.7935 | 18.28684 | 160.49 | 1.944889 | 0.07776454 | 0.03339724 | 0.07488903 | -0.03396767 | -0.04092136 | 0.8300718 | 0.07082821 | 4980.5445 | 248.586 | 267.9172 | 17.61203 | 268.1586 | 386.8287 | 160.535 | 1.971436 | 0.07882533 | 0.03302794 | 0.07587279 | -0.03358568 | -0.04228712 | 0.7942295 | 0.07167086 | 4986.2181 | 248.8605 | 268.477 | 17.85203 | 160.507 | 1.940828 | 0.07765944 | 0.03375355 | 0.07479151 | -0.03433635 | -0.04045515 | 0.8487511 | 0.07095057 | 5039.7117 | 251.1991 | 270.7071 | 17.77983
160.608 | 2.00444 | 0.08007636 | 0.03401813 | 0.07703174 | -0.03461021 | -0.04242153 | 0.8158643 | 0.07321437 | 5005.6703 | 249.6075 | 269.5952 | 18.3075 | 160.598 | 1.946747 | 0.07783882 | 0.03351203 | 0.07495795 | -0.03408642 | -0.04087152 | 0.8339895 | 0.07089619 | 4981.355 | 248.6265 | 267.9793 | 17.63024 | 268.1849 | 386.3271 | 160.615 | 1.973354 | 0.07890205 | 0.03305315 | 0.0759439 | -0.03361175 | -0.04233216 | 0.7940003 | 0.07173758 | 4991.0811 | 249.1032 | 268.7579 | 17.86995 | 160.6 | 1.943161 | 0.07775278 | 0.03379481 | 0.07487812 | -0.03437906 | -0.04049906 | 0.8488854 | 0.07104179 | 5033.2277 | 250.8759 | 270.3822 | 17.80451
160.709 | 2.00683 | 0.08017183 | 0.03405514 | 0.07712013 | -0.03464853 | -0.0424716 | 0.8158047 | 0.07329315 | 5017.828 | 250.2137 | 270.2738 | 18.32877 | 160.697 | 1.948931 | 0.07792614 | 0.03345266 | 0.07503896 | -0.034025 | -0.04101395 | 0.8295958 | 0.07097357 | 4985.4076 | 248.8288 | 268.219 | 17.65099 | 268.2147 | 385.8586 | 160.715 | 1.975069 | 0.07897061 | 0.03303146 | 0.07600745 | -0.03358932 | -0.04241813 | 0.7918624 | 0.07180222 | 4989.4601 | 249.0223 | 268.6877 | 17.88732 | 160.701 | 1.94508 | 0.07782956 | 0.03386839 | 0.07494935 | -0.03445521 | -0.04049414 | 0.8508691 | 0.07111151 | 5034.8487 | 250.9567 | 270.4886 | 17.82336
160.809 | 2.00885 | 0.08025253 | 0.03417879 | 0.07719484 | -0.03477654 | -0.04241829 | 0.8198478 | 0.07336262 | 5024.312 | 250.5371 | 270.6433 | 18.34756 | 160.797 | 1.950806 | 0.07800111 | 0.03345148 | 0.0751085 | -0.03402378 | -0.04108472 | 0.8281371 | 0.07104878 | 4978.113 | 248.4647 | 267.8452 | 17.67114 | 268.2437 | 385.3664 | 160.815 | 1.977369 | 0.07906259 | 0.03311909 | 0.07609269 | -0.03367995 | -0.04241274 | 0.7940998 | 0.07189189 | 4983.7865 | 248.7391 | 268.4051 | 17.9114 | 160.798 | 1.947786 | 0.07793786 | 0.03387869 | 0.07504983 | -0.03446587 | -0.04058396 | 0.8492486 | 0.07120604 | 5042.1433 | 251.3203 | 270.9077 | 17.84895
160.902 | 2.010937 | 0.08033589 | 0.03419889 | 0.077272 | -0.03479736 | -0.04247464 | 0.8192502 | 0.0734432 | 5019.449 | 250.2946 | 270.4022 | 18.36936 | 160.898 | 1.952805 | 0.07808103 | 0.03344456 | 0.07518264 | -0.03401662 | -0.04116602 | 0.8263275 | 0.07112262 | 4978.113 | 248.4647 | 267.8651 | 17.69092 | 268.2721 | 384.885 | 160.914 | 1.979736 | 0.07915723 | 0.0331375 | 0.07618039 | -0.03369899 | -0.0424814 | 0.7932644 | 0.07197307 | 4991.0811 | 249.1032 | 268.8215 | 17.93321 | 160.894 | 1.949875 | 0.07802143 | 0.03397246 | 0.07512735 | -0.03456293 | -0.04056442 | 0.8520505 | 0.07129315 | 5029.1751 | 250.6739 | 270.2319 | 17.87252
161.006 | 2.012991 | 0.08041795 | 0.0341472 | 0.07734796 | -0.03474384 | -0.04260412 | 0.8155041 | 0.07352134 | 5016.2069 | 250.1329 | 270.2481 | 18.39048 | 160.991 | 1.954657 | 0.07815509 | 0.03355438 | 0.07525133 | -0.03413025 | -0.04112108 | 0.8299941 | 0.07118904 | 4980.5445 | 248.586 | 268.0143 | 17.70872 | 268.2976 | 384.4314 | 161.015 | 1.981367 | 0.07922243 | 0.03319256 | 0.07624081 | -0.03375593 | -0.04248488 | 0.79454 | 0.07203392 | 4990.2706 | 249.0627 | 268.7941 | 17.94957 | 161.007 | 1.951626 | 0.07809149 | 0.03390902 | 0.07519234 | -0.03449727 | -0.04069508 | 0.8477012 | 0.07134677 | 5043.7643 | 251.4011 | 271.0334 | 17.88703
161.106 | 2.015324 | 0.08051114 | 0.03422649 | 0.0774342 | -0.03482594 | -0.04260827 | 0.8173516 | 0.07361282 | 5008.9124 | 249.7692 | 269.8784 | 18.41519 | 161.098 | 1.957321 | 0.07826162 | 0.03359689 | 0.07535013 | -0.03417424 | -0.0411759 | 0.8299572 | 0.07129141 | 4975.6814 | 248.3433 | 267.7791 | 17.73614 | 268.3369 | 383.885 | 161.115 | 1.983763 | 0.07931822 | 0.03325234 | 0.07632956 | -0.03381777 | -0.04251179 | 0.7954915 | 0.07211888 | 4994.3232 | 249.265 | 269.0363 | 17.97241 | 161.094 | 1.95326 | 0.0781569 | 0.0339289 | 0.07525301 | -0.03451784 | -0.04073516 | 0.8473721 | 0.07141029 | 5039.7117 | 251.1991 | 270.8321 | 17.90424
161.206 | 2.017956 | 0.0806163 | 0.03429525 | 0.07753152 | -0.03489714 | -0.04263439 | 0.8185209 | 0.07370791 | 5011.3439 | 249.8904 | 270.0356 | 18.44086 | 161.194 | 1.958881 | 0.07832401 | 0.03359217 | 0.07540799 | -0.03416935 | -0.04123864 | 0.828576 | 0.07134308 | 4982.976 | 248.7074 | 268.1872 | 17.74999 | 268.3568 | 383.3857 | 161.208 | 1.985689 | 0.07939524 | 0.03322345 | 0.07640092 | -0.03378789 | -0.04261304 | 0.7929002 | 0.07218926 | 4995.1337 | 249.3054 | 269.0991 | 17.99135 | 161.197 | 1.955648 | 0.07825245 | 0.03395393 | 0.07534163 | -0.03454375 | -0.04079788 | 0.8467046 | 0.07149981 | 5038.0907 | 251.1183 | 270.769 | 17.92849
161.308 | 2.018963 | 0.08065652 | 0.03430738 | 0.07756875 | -0.03490969 | -0.04265905 | 0.818342 | 0.07374561 | 5010.5334 | 249.85 | 270.002 | 18.45104 | 161.289 | 1.961767 | 0.07843939 | 0.03371853 | 0.07551499 | -0.03430011 | -0.04121488 | 0.8322262 | 0.07144568 | 4987.8391 | 248.9501 | 268.4776 | 17.77752 | 268.396 | 382.885 | 161.309 | 1.987888 | 0.07948317 | 0.03326458 | 0.07648238 | -0.03383044 | -0.04265195 | 0.7931744 | 0.07227106 | 4994.3232 | 249.265 | 269.0774 | 18.01336 | 161.327 | 1.958521 | 0.07836739 | 0.03404382 | 0.07544822 | -0.03463681 | -0.04081141 | 0.8487039 | 0.07160537 | 5038.9012 | 251.1587 | 270.8414 | 17.95707
161.409 | 2.021389 | 0.08075345 | 0.03432852 | 0.07765843 | -0.03493159 | -0.04272685 | 0.8175559 | 0.0738263 | 5021.8805 | 250.4158 | 270.6378 | 18.47285 | 161.395 | 1.963362 | 0.07850315 | 0.03368578 | 0.07557411 | -0.03426622 | -0.0413079 | 0.8295318 | 0.07150787 | 4983.7865 | 248.7479 | 268.2753 | 17.79421 | 268.4198 | 382.3496 | 161.409 | 1.990135 | 0.07957301 | 0.03326402 | 0.0765656 | -0.03382985 | -0.04273575 | 0.7916054 | 0.07235666 | 4991.0811 | 249.1032 | 268.9251 | 18.03639 | 161.388 | 1.960148 | 0.07843249 | 0.03408374 | 0.07550858 | -0.03467813 | -0.04083045 | 0.8493202 | 0.07166551 | 5038.9012 | 251.1587 | 270.8577 | 17.97336
161.51 | 2.023176 | 0.08082484 | 0.03433434 | 0.07772449 | -0.03493762 | -0.04278688 | 0.8165497 | 0.07389706 | 5015.3964 | 250.0925 | 270.3062 | 18.49199 | 161.492 | 1.965549 | 0.07859062 | 0.03377143 | 0.07565521 | -0.03435486 | -0.04130035 | 0.8318298 | 0.07158864 | 4983.7865 | 248.7479 | 268.2971 | 17.81588 | 268.4507 | 381.8846 | 161.543 | 1.993168 | 0.07969427 | 0.03336006 | 0.07667792 | -0.0339292 | -0.04274872 | 0.7936892 | 0.07246987 | 4989.4601 | 249.0223 | 268.8679 | 18.06683 | 161.488 | 1.962063 | 0.07850911 | 0.03416436 | 0.07557964 | -0.0347616 | -0.04081804 | 0.8516236 | 0.07173752 | 5037.2802 | 251.0779 | 270.7898 | 17.99286
161.61 | 2.025305 | 0.08090988 | 0.03446421 | 0.07780317 | -0.03507211 | -0.04273106 | 0.8207639 | 0.07397419 | 5017.0175 | 250.1733 | 270.4148 | 18.51284 | 161.589 | 1.96802 | 0.07868939 | 0.03377938 | 0.07574678 | -0.03436309 | -0.04138369 | 0.8303535 | 0.07168115 | 4982.1655 | 248.6669 | 268.2344 | 17.8407 | 268.4859 | 381.3201 | 161.609 | 1.993818 | 0.07972027 | 0.03336902 | 0.076702 | -0.03393847 | -0.04276353 | 0.7936311 | 0.07249248 | 4991.0811 | 249.1032 | 268.9618 | 18.07291 | 161.629 | 1.96513 | 0.07863183 | 0.03418218 | 0.07569342 | -0.03478005 | -0.04091336 | 0.8500903 | 0.07185148 | 5036.4697 | 251.0375 | 270.7771 | 18.02372
161.706 | 2.027159 | 0.08098394 | 0.03444778 | 0.07787169 | -0.03505509 | -0.0428166 | 0.8187267 | 0.07404368 | 5015.3964 | 250.0925 | 270.346 | 18.53163 | 161.692 | 1.969892 | 0.07876427 | 0.03379639 | 0.0758162 | -0.03438069 | -0.04143551 | 0.8297398 | 0.07174765 | 4985.4076 | 248.8288 | 268.4276 | 17.85854 | 268.5113 | 380.8016 | 161.716 | 1.996569 | 0.07983025 | 0.0334144 | 0.07680385 | -0.03398541 | -0.04281844 | 0.7937098 | 0.07259322 | 4991.8916 | 249.1436 | 269.0328 | 18.10001 | 161.698 | 1.966177 | 0.07867374 | 0.03420752 | 0.07573226 | -0.03480629 | -0.04092597 | 0.8504697 | 0.07188585 | 5042.1433 | 251.3203 | 271.0926 | 18.03303
161.806 | 2.029339 | 0.08107104 | 0.03452492 | 0.07795225 | -0.03513499 | -0.04281727 | 0.8205798 | 0.07412766 | 5010.5334 | 249.85 | 270.1056 | 18.55432 | 161.799 | 1.972378 | 0.07886365 | 0.03382001 | 0.07590831 | -0.03440513 | -0.04150318 | 0.8289759 | 0.07183806 | 4987.0286 | 248.9097 | 268.5396 | 17.88282 | 268.5456 | 380.2892 | 161.815 | 1.998522 | 0.07990834 | 0.03342896 | 0.07687617 | -0.03400048 | -0.04287568 | 0.7930016 | 0.07266728 | 4989.4601 | 249.0223 | 268.9212 | 18.11993 | 161.795 | 1.968689 | 0.07877425 | 0.03425346 | 0.07582544 | -0.03485386 | -0.04097158 | 0.8506837 | 0.07198424 | 5034.8487 | 250.9567 | 270.7257 | 18.05969
161.907 | 2.031343 | 0.08115112 | 0.03455395 | 0.07802633 | -0.03516506 | -0.04286127 | 0.8204391 | 0.07419773 | 5015.3964 | 250.0925 | 270.3878 | 18.57326 | 161.895 | 1.973984 | 0.07892786 | 0.03391621 | 0.07596783 | -0.03450471 | -0.04146311 | 0.8321785 | 0.0719013 | 4982.1655 | 248.6669 | 268.2937 | 17.89979 | 268.5697 | 379.7868 | 161.913 | 2.000998 | 0.08000733 | 0.0334741 | 0.07696783 | -0.03404718 | -0.04292065 | 0.7932588 | 0.07275856 | 4989.4601 | 249.0223 | 268.9459 | 18.14448 | 161.924 | 1.971369 | 0.07888148 | 0.03424182 | 0.07592484 | -0.03484181 | -0.04108303 | 0.8480826 | 0.07208449 | 5033.2277 | 250.8759 | 270.6654 | 18.08682
162.01 | 2.033237 | 0.08122679 | 0.03454733 | 0.07809631 | -0.0351582 | -0.04293811 | 0.8188111 | 0.07426931 | 5012.9649 | 249.9712 | 270.2756 | 18.59261 | 161.995 | 1.975874 | 0.07900344 | 0.03392125 | 0.07603787 | -0.03450993 | -0.04152795 | 0.8310048 | 0.07196842 | 4985.4076 | 248.8288 | 268.4871 | 17.91781 | 268.5951 | 379.3601 | 162.009 | 2.003077 | 0.08009046 | 0.03347986 | 0.07704479 | -0.03405314 | -0.04299165 | 0.7920873 | 0.07283793 | 4986.2181 | 248.8605 | 268.7918 | 18.16582 | 161.989 | 1.973475 | 0.07896574 | 0.03428173 | 0.07600293 | -0.03488314 | -0.04111979 | 0.8483296 | 0.07215857 | 5038.0907 | 251.1183 | 270.9481 | 18.10689
162.107 | 2.03562 | 0.08132195 | 0.03458833 | 0.07818432 | -0.03520067 | -0.04298365 | 0.8189316 | 0.07435636 | 5013.7754 | 250.0117 | 270.3431 | 18.61614 | 162.089 | 1.977861 | 0.07908291 | 0.03395888 | 0.07611152 | -0.03454888 | -0.04156264 | 0.8312485 | 0.07203846 | 4989.4601 | 249.031 | 268.7251 | 17.93662 | 268.6217 | 378.9107 | 162.113 | 2.005056 | 0.08016962 | 0.03352067 | 0.07711808 | -0.03409537 | -0.04302271 | 0.792497 | 0.07290886 | 4988.6496 | 248.9818 | 268.9426 | 18.18489 | 162.109 | 1.974743 | 0.07901649 | 0.03431856 | 0.07604997 | -0.03492127 | -0.0411287 | 0.8490732 | 0.07220543 | 5038.0907 | 251.1183 | 270.9608 | 18.11958
162.197 | 2.038324 | 0.08143 | 0.03460501 | 0.07828424 | -0.03521794 | -0.0430663 | 0.8177611 | 0.07445899 | 5009.7229 | 249.8096 | 270.1516 | 18.64387 | 162.203 | 1.980183 | 0.07917572 | 0.03393684 | 0.07619753 | -0.03452606 | -0.04167147 | 0.82853 | 0.07212676 | 4986.2181 | 248.8692 | 268.5736 | 17.96034 | 268.6551 | 378.3913 | 162.213 | 2.006708 | 0.08023566 | 0.03350931 | 0.07717922 | -0.03408361 | -0.04309561 | 0.7908837 | 0.07296769 | 4991.0811 | 249.1032 | 269.0901 | 18.20072 | 162.219 | 1.977556 | 0.07912906 | 0.03440449 | 0.07615429 | -0.03501026 | -0.04114403 | 0.8509197 | 0.07230749 | 5040.5223 | 251.2395 | 271.1199 | 18.14725
162.308 | 2.040054 | 0.08149911 | 0.03459799 | 0.07834815 | -0.03521067 | -0.04313748 | 0.8162431 | 0.07451894 | 5014.5859 | 250.0521 | 270.4311 | 18.66008 | 162.296 | 1.982557 | 0.07927067 | 0.03402312 | 0.07628551 | -0.03461538 | -0.04167013 | 0.8307001 | 0.07221571 | 4984.597 | 248.7883 | 268.5099 | 17.98423 | 268.6887 | 377.809 | 162.313 | 2.009314 | 0.08033983 | 0.03358606 | 0.07727565 | -0.03416303 | -0.04311263 | 0.7924135 | 0.0730603 | 4995.1337 | 249.3054 | 269.3346 | 18.22565 | 162.288 | 1.979534 | 0.0792082 | 0.03438691 | 0.07622763 | -0.03499205 | -0.04123557 | 0.848589 | 0.07237807 | 5043.7643 | 251.4011 | 271.3142 | 18.16639
162.404 | 2.042225 | 0.08158583 | 0.03463987 | 0.07842833 | -0.03525405 | -0.04317427 | 0.8165524 | 0.07460253 | 5009.7229 | 249.8096 | 270.1905 | 18.68267 | 162.393 | 1.984619 | 0.07935311 | 0.0340528 | 0.07636189 | -0.03464611 | -0.04171578 | 0.8305277 | 0.07228185 | 4996.7547 | 249.3951 | 269.1854 | 18.00201 | 268.7136 | 377.2989 | 162.413 | 2.011297 | 0.08041915 | 0.03351147 | 0.07734907 | -0.03408585 | -0.04326322 | 0.7878713 | 0.07313546 | 4992.7021 | 249.1841 | 269.2233 | 18.24589 | 162.423 | 1.981745 | 0.07929666 | 0.03438857 | 0.07630958 | -0.03499377 | -0.04131581 | 0.8469826 | 0.07246838 | 5032.4171 | 250.8355 | 270.726 | 18.19086
162.508 | 2.044466 | 0.08167537 | 0.03470169 | 0.0785111 | -0.0353181 | -0.04319301 | 0.8176809 | 0.07468127 | 5014.5859 | 250.0521 | 270.4752 | 18.70396 | 162.491 | 1.986505 | 0.07942853 | 0.03401509 | 0.07643176 | -0.03460707 | -0.04182469 | 0.8274315 | 0.0723574 | 4989.4601 | 249.031 | 268.8112 | 18.02233 | 268.7421 | 376.8323 | 162.51 | 2.013233 | 0.08049656 | 0.03364488 | 0.07742071 | -0.03422389 | -0.04319682 | 0.792278 | 0.07320406 | 4995.9442 | 249.3459 | 269.4174 | 18.26436 | 162.499 | 1.983223 | 0.07935581 | 0.03453969 | 0.07636439 | -0.03515028 | -0.0412141 | 0.8528703 | 0.07251616 | 5041.3328 | 251.2799 | 271.2205 | 18.20381
162.61 | 2.046696 | 0.08176444 | 0.03479064 | 0.07859345 | -0.03541024 | -0.0431832 | 0.8200004 | 0.07475835 | 5021.07 | 250.3754 | 270.8472 | 18.72482 | 162.596 | 1.988815 | 0.07952089 | 0.03409854 | 0.07651732 | -0.03469346 | -0.04182386 | 0.8295136 | 0.07244526 | 4986.2181 | 248.8692 | 268.6595 | 18.04594 | 268.7752 | 376.2935 | 162.614 | 2.015686 | 0.08059463 | 0.03366432 | 0.07751147 | -0.03424401 | -0.04326746 | 0.7914496 | 0.07329718 | 4992.7021 | 249.1841 | 269.267 | 18.28944 | 162.596 | 1.985504 | 0.07944708 | 0.03456574 | 0.07644895 | -0.03517727 | -0.04127168 | 0.8523344 | 0.07260102 | 5040.5223 | 251.2395 | 271.1998 | 18.22683
162.707 | 2.048735 | 0.08184589 | 0.03484512 | 0.07866874 | -0.03546669 | -0.04320205 | 0.8209492 | 0.07483521 | 5018.6385 | 250.2542 | 270.7364 | 18.74564 | 162.71 | 1.991608 | 0.07963254 | 0.03413358 | 0.07662074 | -0.03472973 | -0.04189101 | 0.8290498 | 0.07254825 | 4986.2181 | 248.8692 | 268.6873 | 18.07361 | 268.8139 | 375.6633 | 162.717 | 2.017715 | 0.08067577 | 0.03369265 | 0.07758656 | -0.03427333 | -0.04331323 | 0.7912902 | 0.07337127 | 4993.5127 | 249.2245 | 269.3309 | 18.30939 | 162.703 | 1.987255 | 0.07951715 | 0.03454555 | 0.07651386 | -0.03515635 | -0.0413575 | 0.8500599 | 0.07266506 | 5041.3328 | 251.2799 | 271.261 | 18.24419
162.811 | 2.050835 | 0.08192979 | 0.034803 | 0.07874629 | -0.03542305 | -0.04332323 | 0.8176456 | 0.07491617 | 5013.7754 | 250.0117 | 270.4951 | 18.76755 | 162.79 | 1.993038 | 0.07968973 | 0.03414121 | 0.07667372 | -0.03473764 | -0.04193608 | 0.8283473 | 0.07260234 | 4984.597 | 248.7883 | 268.6142 | 18.08814 | 268.8341 | 375.1439 | 162.81 | 2.019354 | 0.08074129 | 0.03379597 | 0.07764718 | -0.03438026 | -0.04326692 | 0.7946083 | 0.07342684 | 4999.1862 | 249.5077 | 269.6533 | 18.32437 | 162.81 | 1.990034 | 0.07962834 | 0.03460796 | 0.07661685 | -0.035221 | -0.04139585 | 0.850834 | 0.07276642 | 5042.9538 | 251.3607 | 271.3762 | 18.2717
162.907 | 2.053062 | 0.08201879 | 0.0348645 | 0.07882854 | -0.03548678 | -0.04334176 | 0.8187663 | 0.07499378 | 5019.449 | 250.2946 | 270.8234 | 18.78855 | 162.896 | 1.994873 | 0.0797631 | 0.03419491 | 0.07674166 | -0.03479323 | -0.04194843 | 0.8294286 | 0.07267067 | 4983.7865 | 248.7479 | 268.5888 | 18.1065 | 268.8598 | 374.7386 | 162.911 | 2.021887 | 0.08084256 | 0.03380413 | 0.07774089 | -0.03438871 | -0.04335218 | 0.7932405 | 0.07352357 | 4995.1337 | 249.3054 | 269.4599 | 18.35045 | 162.894 | 1.991436 | 0.07968444 | 0.03461928 | 0.07666881 | -0.03523273 | -0.04143608 | 0.8502911 | 0.07282065 | 5039.7117 | 251.1991 | 271.2158 | 18.28641
163.005 | 2.055155 | 0.08210237 | 0.0348783 | 0.07890579 | -0.03550107 | -0.04340472 | 0.8179082 | 0.07507569 | 5012.9649 | 249.9712 | 270.4945 | 18.81072 | 162.991 | 1.997376 | 0.07986316 | 0.03419632 | 0.07683433 | -0.0347947 | -0.04203963 | 0.8276641 | 0.07275766 | 4990.2706 | 249.0715 | 268.9631 | 18.12988 | 268.8923 | 374.2239 | 163.014 | 2.024052 | 0.08092912 | 0.0337554 | 0.07782097 | -0.03433826 | -0.04348271 | 0.7896993 | 0.0735999 | 4999.1862 | 249.5077 | 269.7001 | 18.37102 | 162.99 | 1.993929 | 0.07978419 | 0.03463504 | 0.0767612 | -0.03524906 | -0.04151214 | 0.8491264 | 0.07291021 | 5042.9538 | 251.3607 | 271.4153 | 18.31071
163.098 | 2.05759 | 0.08219968 | 0.03489992 | 0.07899571 | -0.03552347 | -0.04347224 | 0.8171531 | 0.07516526 | 5012.9649 | 249.9712 | 270.5188 | 18.83495 | 163.091 | 1.999275 | 0.07993912 | 0.03428048 | 0.07690467 | -0.03488184 | -0.04202283 | 0.8300689 | 0.07282374 | 4995.1337 | 249.3142 | 269.2442 | 18.14766 | 268.917 | 373.7159 | 163.115 | 2.026413 | 0.08102354 | 0.03382526 | 0.07790831 | -0.03441057 | -0.04349774 | 0.7910887 | 0.07369303 | 4991.8916 | 249.1436 | 269.3301 | 18.39612 | 163.104 | 1.995695 | 0.07985486 | 0.0346805 | 0.07682664 | -0.03529615 | -0.0415305 | 0.8498851 | 0.07297231 | 5047.0063 | 251.5627 | 271.6512 | 18.32757
163.205 | 2.059443 | 0.08227367 | 0.03490678 | 0.07906408 | -0.03553058 | -0.04353349 | 0.8161666 | 0.07523646 | 5008.9124 | 249.7692 | 270.3186 | 18.8542 | 163.191 | 2.001608 | 0.08003239 | 0.03431473 | 0.07699103 | -0.0349173 | -0.04207372 | 0.8299076 | 0.07291306 | 4991.0811 | 249.1119 | 269.049 | 18.1717 | 268.9503 | 373.1996 | 163.215 | 2.028286 | 0.08109842 | 0.03383918 | 0.07797758 | -0.03442498 | -0.0435526 | 0.7904232 | 0.07376269 | 4991.0811 | 249.1032 | 269.3051 | 18.41488 | 163.197 | 1.997858 | 0.07994141 | 0.03467409 | 0.07690679 | -0.0352895 | -0.04161728 | 0.8479531 | 0.07305462 | 5043.7643 | 251.4011 | 271.4985 | 18.34992
163.309 | 2.061855 | 0.08237006 | 0.03503298 | 0.07915313 | -0.03566135 | -0.04349178 | 0.8199562 | 0.07532022 | 5015.3964 | 250.0925 | 270.6926 | 18.87686 | 163.295 | 2.004168 | 0.08013473 | 0.03431418 | 0.07708579 | -0.03491673 | -0.04216905 | 0.828018 | 0.07301538 | 4981.355 | 248.6265 | 268.5501 | 18.1992 | 268.9885 | 372.562 | 163.311 | 2.03014 | 0.08117255 | 0.03390009 | 0.07804615 | -0.03448802 | -0.04355813 | 0.79177 | 0.07382549 | 4997.5652 | 249.4268 | 269.6734 | 18.43181 | 163.29 | 1.999784 | 0.08001849 | 0.03475828 | 0.07697816 | -0.03537672 | -0.04160144 | 0.8503724 | 0.073122 | 5048.6274 | 251.6435 | 271.7797 | 18.36823
163.409 | 2.063517 | 0.08243643 | 0.03495106 | 0.07921445 | -0.03557646 | -0.04363799 | 0.8152635 | 0.07538255 | 5013.7754 | 250.0117 | 270.6217 | 18.89373 | 163.397 | 2.00609 | 0.08021161 | 0.03434567 | 0.07715696 | -0.03494934 | -0.04220761 | 0.8280341 | 0.07308427 | 4983.7865 | 248.7479 | 268.7003 | 18.21771 | 269.0141 | 371.9914 | 163.412 | 2.032865 | 0.08128153 | 0.03397163 | 0.07814694 | -0.03456208 | -0.04358486 | 0.7929837 | 0.07392928 | 4993.5127 | 249.2245 | 269.4819 | 18.45979 | 163.397 | 2.00186 | 0.08010153 | 0.03477491 | 0.07705504 | -0.03539395 | -0.04166109 | 0.8495685 | 0.0732054 | 5039.7117 | 251.1991 | 271.3206 | 18.39087
163.505 | 2.066343 | 0.08254935 | 0.03508834 | 0.07931877 | -0.03571873 | -0.04360004 | 0.8192361 | 0.07548522 | 5015.3964 | 250.0925 | 270.7375 | 18.92152 | 163.491 | 2.00794 | 0.08028558 | 0.03430607 | 0.07722543 | -0.03490834 | -0.0423171 | 0.8249228 | 0.07313922 | 4999.9967 | 249.5569 | 269.5928 | 18.2325 | 269.0345 | 371.5783 | 163.516 | 2.035009 | 0.08136725 | 0.03396347 | 0.07822621 | -0.03455363 | -0.04367258 | 0.7911973 | 0.07400342 | 4999.1862 | 249.5077 | 269.8095 | 18.47978 | 163.514 | 2.005064 | 0.08022974 | 0.03477784 | 0.07717374 | -0.03539699 | -0.04177676 | 0.8472889 | 0.0733224 | 5041.3328 | 251.2799 | 271.4401 | 18.42263
163.605 | 2.068321 | 0.08262837 | 0.03512432 | 0.07939176 | -0.03575602 | -0.04363574 | 0.8194203 | 0.07555484 | 5019.449 | 250.2946 | 270.976 | 18.94038 | 163.592 | 2.010162 | 0.08037443 | 0.03446667 | 0.07730767 | -0.03507466 | -0.04223301 | 0.8305034 | 0.07322378 | 4996.7547 | 249.3951 | 269.4401 | 18.25529 | 269.0659 | 371.1123 | 163.636 | 2.037502 | 0.08146693 | 0.03400877 | 0.07831839 | -0.03460052 | -0.04371787 | 0.7914504 | 0.07410137 | 4991.8916 | 249.1436 | 269.4406 | 18.50619 | 163.611 | 2.006981 | 0.08030645 | 0.03486456 | 0.07724475 | -0.03548684 | -0.04175791 | 0.8498231 | 0.07339251 | 5042.1433 | 251.3203 | 271.503 | 18.44166
163.705 | 2.070229 | 0.08270457 | 0.03506808 | 0.07946214 | -0.03569773 | -0.04376441 | 0.8156794 | 0.0756299 | 5012.9649 | 249.9712 | 270.645 | 18.96071 | 163.698 | 2.012304 | 0.08046007 | 0.03446809 | 0.07738694 | -0.03507613 | -0.04231082 | 0.8290108 | 0.07330405 | 4995.1337 | 249.3142 | 269.374 | 18.27691 | 269.0956 | 370.5611 | 163.712 | 2.03911 | 0.08153122 | 0.03402357 | 0.07837783 | -0.03461585 | -0.04376199 | 0.7910026 | 0.07415646 | 4996.7547 | 249.3864 | 269.7191 | 18.52104 | 163.699 | 2.008879 | 0.08038238 | 0.03485356 | 0.07731504 | -0.03547543 | -0.04183961 | 0.8478912 | 0.07346439 | 5039.7117 | 251.1991 | 271.3911 | 18.46117
163.799 | 2.072166 | 0.08278198 | 0.03512424 | 0.07953363 | -0.03575593 | -0.0437777 | 0.8167612 | 0.07569493 | 5021.07 | 250.3754 | 271.102 | 18.97832 | 163.797 | 2.014313 | 0.08054038 | 0.03450462 | 0.07746127 | -0.03511396 | -0.04234731 | 0.8291899 | 0.0733847 | 4987.0286 | 248.9097 | 268.957 | 18.29862 | 269.1255 | 370.0222 | 163.812 | 2.041376 | 0.08162182 | 0.03408983 | 0.0784616 | -0.03468444 | -0.04377715 | 0.7922956 | 0.07423919 | 4997.5652 | 249.4268 | 269.7855 | 18.54335 | 163.798 | 2.010593 | 0.080451 | 0.03497433 | 0.07737854 | -0.03560058 | -0.04177796 | 0.8521378 | 0.07352703 | 5040.5223 | 251.2395 | 271.452 | 18.47817
163.899 | 2.074226 | 0.08286428 | 0.03521877 | 0.07960964 | -0.03585391 | -0.04375573 | 0.8194105 | 0.07577746 | 5012.1544 | 249.9308 | 270.6412 | 19.00067 | 163.892 | 2.016355 | 0.08062205 | 0.03444203 | 0.07753685 | -0.03504914 | -0.04248771 | 0.824924 | 0.07346063 | 4986.2181 | 248.8692 | 268.9336 | 18.31905 | 269.1535 | 369.4971 | 163.913 | 2.043325 | 0.08169976 | 0.03404422 | 0.07853365 | -0.03463722 | -0.04389644 | 0.7890668 | 0.07431368 | 4994.3232 | 249.265 | 269.6299 | 18.56345 | 163.9 | 2.012892 | 0.08054296 | 0.03495065 | 0.07746365 | -0.03557604 | -0.04188761 | 0.8493214 | 0.07361429 | 5037.2802 | 251.0779 | 271.3005 | 18.50185
164.006 | 2.076914 | 0.08297163 | 0.03522172 | 0.07970877 | -0.03585696 | -0.04385181 | 0.8176849 | 0.07587125 | 5018.6385 | 250.2542 | 271.0182 | 19.02608 | 163.998 | 2.018675 | 0.08071479 | 0.03459933 | 0.07762267 | -0.03521206 | -0.04241061 | 0.8302653 | 0.07354477 | 4987.8391 | 248.9501 | 269.0441 | 18.34168 | 269.1846 | 368.9596 | 164.015 | 2.045218 | 0.08177541 | 0.03414097 | 0.07860359 | -0.03473739 | -0.0438662 | 0.7918941 | 0.07438264 | 4995.1337 | 249.3054 | 269.6925 | 18.58204 | 163.998 | 2.014549 | 0.08060928 | 0.03497188 | 0.07752503 | -0.03559804 | -0.041927 | 0.849048 | 0.07367296 | 5040.5223 | 251.2395 | 271.4918 | 18.51777
164.106 | 2.079044 | 0.08305675 | 0.03529958 | 0.07978737 | -0.03593767 | -0.0438497 | 0.8195648 | 0.07595264 | 5014.5859 | 250.0521 | 270.8206 | 19.04813 | 164.092 | 2.0212 | 0.08081577 | 0.034612 | 0.0777161 | -0.03522519 | -0.04249091 | 0.8290052 | 0.07363252 | 4994.3232 | 249.2738 | 269.419 | 18.3653 | 269.2169 | 368.3817 | 164.112 | 2.047201 | 0.08185472 | 0.03420884 | 0.0786769 | -0.03480766 | -0.04386925 | 0.7934409 | 0.0744529 | 4998.3757 | 249.4673 | 269.8873 | 18.601 | 164.102 | 2.017443 | 0.08072506 | 0.03503263 | 0.07763217 | -0.03566099 | -0.04197118 | 0.8496542 | 0.07377596 | 5045.3853 | 251.4819 | 271.7828 | 18.54575
164.204 | 2.081236 | 0.0831443 | 0.03528626 | 0.0798682 | -0.03592386 | -0.04394434 | 0.8174855 | 0.07603565 | 5011.3439 | 249.8904 | 270.6674 | 19.0706 | 164.198 | 2.023056 | 0.08088997 | 0.03461948 | 0.07778475 | -0.03523293 | -0.04255181 | 0.8280008 | 0.07370354 | 4991.0811 | 249.1119 | 269.2626 | 18.38443 | 269.243 | 367.8471 | 164.216 | 2.049669 | 0.08195341 | 0.03430799 | 0.07876812 | -0.03491033 | -0.04385779 | 0.7959892 | 0.07454715 | 4994.3232 | 249.265 | 269.6931 | 18.62642 | 164.199 | 2.019644 | 0.08081313 | 0.03504648 | 0.07771366 | -0.03567535 | -0.04203831 | 0.848639 | 0.07386519 | 5034.8487 | 250.9567 | 271.2373 | 18.56998
164.31 | 2.082701 | 0.08320282 | 0.0353208 | 0.07992222 | -0.03595966 | -0.04396256 | 0.8179611 | 0.07608388 | 5018.6385 | 250.2542 | 271.076 | 19.08367 | 164.298 | 2.025055 | 0.08096989 | 0.03464774 | 0.07785869 | -0.03526221 | -0.04259647 | 0.82782 | 0.07377917 | 4988.6496 | 248.9906 | 269.1513 | 18.40479 | 269.2708 | 367.3526 | 164.313 | 2.052168 | 0.08205331 | 0.03425173 | 0.07886045 | -0.03485207 | -0.04400838 | 0.7919417 | 0.07464184 | 4991.0811 | 249.1032 | 269.5429 | 18.65195 | 164.312 | 2.021547 | 0.0808893 | 0.03507935 | 0.07778413 | -0.03570941 | -0.04207472 | 0.8487143 | 0.07392672 | 5046.1958 | 251.5223 | 271.8678 | 18.58669
164.413 | 2.085537 | 0.08331612 | 0.03540472 | 0.08002682 | -0.03604666 | -0.04398016 | 0.8196118 | 0.07618808 | 5018.6385 | 250.2542 | 271.1044 | 19.11191 | 164.396 | 2.027489 | 0.0810672 | 0.03466758 | 0.07794871 | -0.03528276 | -0.04266594 | 0.8269537 | 0.07386153 | 4997.5652 | 249.4356 | 269.6566 | 18.42698 | 269.301 | 366.8193 | 164.412 | 2.054041 | 0.0821282 | 0.03429455 | 0.07892966 | -0.0348964 | -0.04403326 | 0.7925011 | 0.07471007 | 4991.8916 | 249.1436 | 269.6054 | 18.67035 | 164.399 | 2.023477 | 0.08096653 | 0.03512521 | 0.07785558 | -0.03575694 | -0.04209864 | 0.8493609 | 0.07400223 | 5040.5223 | 251.2395 | 271.5815 | 18.60721
164.508 | 2.087555 | 0.08339674 | 0.03534824 | 0.08010124 | -0.03598811 | -0.04411313 | 0.8158141 | 0.07626345 | 5017.0175 | 250.1733 | 271.037 | 19.13234 | 164.492 | 2.02903 | 0.08112883 | 0.03467538 | 0.07800571 | -0.03529084 | -0.04271487 | 0.8261957 | 0.0739289 | 4984.597 | 248.7883 | 268.9722 | 18.44512 | 269.3257 | 366.3132 | 164.513 | 2.056641 | 0.08223215 | 0.03427294 | 0.07902571 | -0.03487403 | -0.04415168 | 0.7898687 | 0.07480572 | 4991.8916 | 249.1436 | 269.6313 | 18.69614 | 164.498 | 2.025736 | 0.0810569 | 0.03516077 | 0.07793917 | -0.03579379 | -0.04214538 | 0.8492933 | 0.0740886 | 5036.4697 | 251.0375 | 271.3859 | 18.63066
164.6 | 2.089453 | 0.08347256 | 0.03542139 | 0.08017121 | -0.03606394 | -0.04410727 | 0.8176417 | 0.07633006 | 5021.07 | 250.3754 | 271.2749 | 19.1504 | 164.599 | 2.031645 | 0.08123338 | 0.03475993 | 0.07810241 | -0.03537843 | -0.04272398 | 0.8280697 | 0.0740219 | 4988.6496 | 248.9906 | 269.2169 | 18.47015 | 269.3597 | 365.7703 | 164.613 | 2.058046 | 0.08228835 | 0.03437658 | 0.07907765 | -0.03498135 | -0.04409629 | 0.7932946 | 0.07484989 | 5000.8072 | 249.5886 | 270.1268 | 18.70806 | 164.599 | 2.02783 | 0.0811407 | 0.03524156 | 0.07801668 | -0.03587753 | -0.04213916 | 0.8514058 | 0.07416581 | 5036.4697 | 251.0375 | 271.4069 | 18.65161
164.7 | 2.091829 | 0.0835675 | 0.03544731 | 0.08025884 | -0.03609082 | -0.04416801 | 0.8171258 | 0.07641549 | 5023.5015 | 250.4966 | 271.43 | 19.17359 | 164.693 | 2.033266 | 0.08129821 | 0.03476702 | 0.07816237 | -0.03538577 | -0.04277659 | 0.8272228 | 0.07407034 | 5002.4283 | 249.6783 | 269.9767 | 18.48321 | 269.3774 | 365.291 | 164.726 | 2.061466 | 0.0824251 | 0.03437842 | 0.07920398 | -0.03498326 | -0.04422072 | 0.7911055 | 0.07497981 | 4995.9442 | 249.3459 | 269.8983 | 18.74314 | 164.692 | 2.030214 | 0.08123609 | 0.03525724 | 0.07810492 | -0.03589378 | -0.04221114 | 0.850339 | 0.07425061 | 5040.5223 | 251.2395 | 271.6493 | 18.67463
164.804 | 2.094349 | 0.08366816 | 0.03551488 | 0.08035173 | -0.03616087 | -0.04419085 | 0.8182887 | 0.07651174 | 5018.6385 | 250.2542 | 271.1925 | 19.1997 | 164.793 | 2.035459 | 0.08138591 | 0.03485401 | 0.07824347 | -0.0354759 | -0.04276757 | 0.8295049 | 0.07415707 | 4995.1337 | 249.3142 | 269.6049 | 18.50661 | 269.409 | 364.8323 | 164.813 | 2.062571 | 0.08246925 | 0.03441747 | 0.07924477 | -0.0350237 | -0.04422107 | 0.7920139 | 0.07502042 | 4995.9442 | 249.3459 | 269.9093 | 18.7541 | 164.792 | 2.032154 | 0.08131371 | 0.03522841 | 0.0781767 | -0.0358639 | -0.04231281 | 0.8475897 | 0.07432584 | 5035.6592 | 250.9971 | 271.4066 | 18.69506
164.905 | 2.096039 | 0.08373567 | 0.03547013 | 0.08041402 | -0.03611448 | -0.04429955 | 0.8152335 | 0.0765738 | 5018.6385 | 250.2542 | 271.2094 | 19.21653 | 164.899 | 2.037653 | 0.08147362 | 0.03486322 | 0.07832457 | -0.03548545 | -0.04283913 | 0.8283419 | 0.07424382 | 4987.8391 | 248.9501 | 269.233 | 18.52998 | 269.4406 | 364.2429 | 164.907 | 2.064926 | 0.08256344 | 0.03439674 | 0.07933178 | -0.03500223 | -0.04432955 | 0.7895915 | 0.07510501 | 4998.3757 | 249.4673 | 270.0641 | 18.77694 | 164.903 | 2.034294 | 0.08139934 | 0.03527838 | 0.07825589 | -0.0359157 | -0.04234019 | 0.8482649 | 0.07440472 | 5035.6592 | 250.9971 | 271.4281 | 18.71647
165.007 | 2.098598 | 0.08383793 | 0.03553052 | 0.08050838 | -0.03617709 | -0.04433129 | 0.8160621 | 0.07666965 | 5016.2069 | 250.1329 | 271.1035 | 19.24252 | 164.996 | 2.040077 | 0.08157054 | 0.03491699 | 0.07841419 | -0.03554116 | -0.04287303 | 0.8289864 | 0.07432577 | 4996.7547 | 249.3951 | 269.7384 | 18.55206 | 269.4704 | 363.6688 | 165.014 | 2.067209 | 0.08265472 | 0.03446797 | 0.0794161 | -0.035076 | -0.0443401 | 0.7910671 | 0.07519172 | 4995.1337 | 249.3054 | 269.9117 | 18.80035 | 165 | 2.036529 | 0.08148879 | 0.03528955 | 0.0783386 | -0.03592727 | -0.04241133 | 0.847115 | 0.07447719 | 5048.6274 | 251.6435 | 272.1497 | 18.73617
165.107 | 2.100304 | 0.08390605 | 0.03563789 | 0.08057123 | -0.03628842 | -0.04428281 | 0.8194698 | 0.07673102 | 5017.828 | 250.2137 | 271.2082 | 19.25916 | 165.096 | 2.041962 | 0.0816459 | 0.03486495 | 0.07848386 | -0.03548724 | -0.04299662 | 0.8253495 | 0.07439251 | 4999.9967 | 249.5569 | 269.9322 | 18.57007 | 269.4947 | 363.1622 | 165.113 | 2.069151 | 0.08273236 | 0.0344891 | 0.07948781 | -0.03509788 | -0.04438992 | 0.7906723 | 0.07526449 | 4993.5127 | 249.2245 | 269.8435 | 18.81999 | 165.097 | 2.038841 | 0.08158129 | 0.03535616 | 0.07842413 | -0.03599632 | -0.04242781 | 0.8484133 | 0.07456673 | 5042.9538 | 251.3607 | 271.8671 | 18.76052
165.211 | 2.102776 | 0.0840048 | 0.03567115 | 0.08066233 | -0.03632291 | -0.04433941 | 0.8192015 | 0.07681929 | 5021.07 | 250.3754 | 271.4081 | 19.28311 | 165.193 | 2.043877 | 0.08172246 | 0.03497289 | 0.07855464 | -0.03559908 | -0.04295556 | 0.8287421 | 0.07447295 | 4987.8391 | 248.9501 | 269.2949 | 18.59176 | 269.5239 | 362.6601 | 165.217 | 2.071573 | 0.08282921 | 0.03449126 | 0.07957725 | -0.03510012 | -0.04447713 | 0.7891723 | 0.07535356 | 4993.5127 | 249.2245 | 269.8676 | 18.84402 | 165.19 | 2.040611 | 0.08165212 | 0.03542569 | 0.07848961 | -0.03606841 | -0.04242121 | 0.8502448 | 0.07462948 | 5046.1958 | 251.5223 | 272.0597 | 18.77759
165.301 | 2.10454 | 0.08407528 | 0.03570561 | 0.08072735 | -0.03635865 | -0.04436869 | 0.8194664 | 0.07688343 | 5021.8805 | 250.4158 | 271.4696 | 19.30052 | 165.297 | 2.046028 | 0.08180849 | 0.03499036 | 0.07863416 | -0.03561719 | -0.04301697 | 0.8279799 | 0.07454883 | 4991.8916 | 249.1524 | 269.5352 | 18.6122 | 269.5513 | 362.126 | 165.314 | 2.07353 | 0.08290745 | 0.03450206 | 0.07964951 | -0.03511131 | -0.0445382 | 0.7883415 | 0.07542482 | 4994.3232 | 249.265 | 269.9309 | 18.86326 | 165.306 | 2.04324 | 0.08175728 | 0.0353933 | 0.07858683 | -0.03603483 | -0.04255201 | 0.846842 | 0.07473067 | 5040.5223 | 251.2395 | 271.7802 | 18.8051
165.411 | 2.107237 | 0.08418302 | 0.03571263 | 0.08082673 | -0.03636593 | -0.0444608 | 0.8179325 | 0.07698616 | 5017.0175 | 250.1733 | 271.2337 | 19.3284 | 165.394 | 2.048292 | 0.08189902 | 0.03506815 | 0.07871785 | -0.0356978 | -0.04302005 | 0.8297945 | 0.07463482 | 4988.6496 | 248.9906 | 269.3827 | 18.63537 | 269.5824 | 361.5722 | 165.414 | 2.075563 | 0.08298875 | 0.03459785 | 0.07972458 | -0.03521053 | -0.04451405 | 0.7909981 | 0.07549547 | 4999.1862 | 249.5077 | 270.214 | 18.88233 | 165.397 | 2.044804 | 0.08181987 | 0.03546854 | 0.07864469 | -0.03611283 | -0.04253186 | 0.8490772 | 0.07478644 | 5042.9538 | 251.3607 | 271.927 | 18.82027
165.501 | 2.109238 | 0.08426296 | 0.03573848 | 0.08090046 | -0.03639273 | -0.04450772 | 0.8176724 | 0.07705898 | 5017.828 | 250.2137 | 271.2975 | 19.34815 | 165.494 | 2.050156 | 0.08197352 | 0.03504839 | 0.07878671 | -0.03567732 | -0.04310939 | 0.8275998 | 0.07470407 | 4987.8391 | 248.9501 | 269.3574 | 18.65403 | 269.6074 | 361.0404 | 165.512 | 2.077963 | 0.08308469 | 0.03470509 | 0.07981316 | -0.03532162 | -0.04449154 | 0.7938951 | 0.07558778 | 4994.3232 | 249.265 | 269.9751 | 18.90727 | 165.5 | 2.047047 | 0.08190962 | 0.03547907 | 0.07872765 | -0.03612375 | -0.0426039 | 0.8478978 | 0.07486783 | 5044.5748 | 251.4415 | 272.037 | 18.8424
165.612 | 2.111151 | 0.08433938 | 0.03586181 | 0.08097094 | -0.03652064 | -0.0444503 | 0.8216062 | 0.07712919 | 5017.828 | 250.2137 | 271.3166 | 19.3672 | 165.583 | 2.052586 | 0.08207069 | 0.03503831 | 0.07887651 | -0.03566688 | -0.04320963 | 0.8254381 | 0.07479084 | 4991.0811 | 249.1119 | 269.5567 | 18.67741 | 269.6387 | 360.5052 | 165.615 | 2.079825 | 0.08315913 | 0.03463082 | 0.07988189 | -0.03524468 | -0.0446372 | 0.7895809 | 0.07565828 | 4991.8916 | 249.1436 | 269.8622 | 18.9263 | 165.6 | 2.049187 | 0.08199525 | 0.03554639 | 0.07880679 | -0.03619355 | -0.04261324 | 0.8493498 | 0.07494729 | 5043.7643 | 251.4011 | 272.0148 | 18.86402
165.709 | 2.113317 | 0.08442594 | 0.03573944 | 0.08105076 | -0.03639373 | -0.04465703 | 0.8149607 | 0.07720747 | 5019.449 | 250.2946 | 271.4259 | 19.38844 | 165.697 | 2.054686 | 0.08215465 | 0.03509893 | 0.0789541 | -0.0357297 | -0.0432244 | 0.8266096 | 0.07486812 | 4991.0811 | 249.1119 | 269.5776 | 18.69824 | 269.6665 | 359.9417 | 165.714 | 2.081963 | 0.08324461 | 0.03466292 | 0.07996081 | -0.03527793 | -0.04468288 | 0.7895178 | 0.07573824 | 4990.2706 | 249.0627 | 269.7959 | 18.94787 | 165.697 | 2.051153 | 0.08207393 | 0.03554687 | 0.07887951 | -0.03619404 | -0.04268547 | 0.8479242 | 0.07502221 | 5040.5223 | 251.2395 | 271.8598 | 18.88439
165.809 | 2.115378 | 0.08450824 | 0.03585862 | 0.08112665 | -0.03651733 | -0.04460932 | 0.8186032 | 0.0772812 | 5021.8805 | 250.4158 | 271.578 | 19.40846 | 165.798 | 2.056532 | 0.08222847 | 0.03511546 | 0.07902232 | -0.03574683 | -0.04327548 | 0.8260297 | 0.07492743 | 5001.6178 | 249.6378 | 270.1652 | 18.71425 | 269.6878 | 359.4718 | 165.814 | 2.084278 | 0.0833372 | 0.03471998 | 0.08004627 | -0.03533704 | -0.04470923 | 0.7903746 | 0.07581922 | 4995.1337 | 249.3054 | 270.0819 | 18.96973 | 165.801 | 2.053019 | 0.08214857 | 0.03554671 | 0.07894849 | -0.03619388 | -0.04275461 | 0.8465491 | 0.07509092 | 5040.5223 | 251.2395 | 271.8785 | 18.90307
165.906 | 2.117254 | 0.08458322 | 0.03588095 | 0.08119578 | -0.0365405 | -0.04465528 | 0.8182793 | 0.07735069 | 5021.07 | 250.3754 | 271.553 | 19.42733 | 165.897 | 2.05846 | 0.08230557 | 0.03514876 | 0.07909356 | -0.03578135 | -0.04331221 | 0.8261261 | 0.07500103 | 4998.3757 | 249.476 | 270.0093 | 18.73413 | 269.7143 | 359.0141 | 165.915 | 2.086178 | 0.08341315 | 0.03471373 | 0.08011639 | -0.03533057 | -0.04478581 | 0.7888787 | 0.0758863 | 4998.3757 | 249.4673 | 270.2761 | 18.98785 | 165.915 | 2.055891 | 0.08226351 | 0.03561197 | 0.07905469 | -0.03626155 | -0.04279315 | 0.8473681 | 0.07519796 | 5038.9012 | 251.1587 | 271.8199 | 18.93217
166.006 | 2.119713 | 0.08468144 | 0.03596336 | 0.08128634 | -0.03662597 | -0.04466036 | 0.8201002 | 0.07744214 | 5019.449 | 250.2946 | 271.4899 | 19.45216 | 165.997 | 2.060778 | 0.08239824 | 0.03517962 | 0.07917917 | -0.03581333 | -0.04336584 | 0.8258421 | 0.07508828 | 4995.9442 | 249.3547 | 269.901 | 18.75768 | 269.7455 | 358.4594 | 166.015 | 2.088346 | 0.08349986 | 0.03485266 | 0.08019642 | -0.03547451 | -0.04472191 | 0.7932243 | 0.07597285 | 4990.2706 | 249.0627 | 269.8594 | 19.01123 | 165.998 | 2.058136 | 0.08235335 | 0.03558639 | 0.07913769 | -0.03623502 | -0.04290267 | 0.8445865 | 0.07527506 | 5046.1958 | 251.5223 | 272.236 | 18.95314
166.107 | 2.121586 | 0.08475626 | 0.03593631 | 0.08135532 | -0.03659792 | -0.0447574 | 0.8176954 | 0.07751148 | 5018.6385 | 250.2542 | 271.4648 | 19.47098 | 166.098 | 2.06267 | 0.08247389 | 0.03523662 | 0.07924906 | -0.03587241 | -0.04337665 | 0.8269983 | 0.07516187 | 4991.0811 | 249.1119 | 269.6572 | 18.77753 | 269.7719 | 357.9039 | 166.125 | 2.09062 | 0.08359077 | 0.03482882 | 0.08028031 | -0.0354498 | -0.04483051 | 0.7907516 | 0.07604953 | 4998.3757 | 249.4673 | 270.3204 | 19.03194 | 166.114 | 2.059898 | 0.08242386 | 0.03572436 | 0.07920284 | -0.03637809 | -0.04282475 | 0.8494641 | 0.07533871 | 5047.8168 | 251.6031 | 272.3412 | 18.97048
166.206 | 2.124323 | 0.0848656 | 0.03593759 | 0.08145611 | -0.03659924 | -0.04485686 | 0.8159118 | 0.07761374 | 5016.2069 | 250.1329 | 271.3606 | 19.49874 | 166.197 | 2.064779 | 0.08255824 | 0.03526221 | 0.07932698 | -0.03589893 | -0.04342804 | 0.8266302 | 0.07523947 | 4991.0811 | 249.1119 | 269.6782 | 18.79846 | 269.7996 | 357.3811 | 166.215 | 2.0923 | 0.08365796 | 0.03481817 | 0.08034232 | -0.03543877 | -0.04490355 | 0.7892198 | 0.07610784 | 5002.4283 | 249.6695 | 270.5564 | 19.04771 | 166.201 | 2.062168 | 0.08251468 | 0.03581575 | 0.07928674 | -0.03647288 | -0.04281387 | 0.851894 | 0.07542725 | 5041.3328 | 251.2799 | 272.0142 | 18.99457
166.302 | 2.125916 | 0.08492923 | 0.03606642 | 0.08151476 | -0.03673289 | -0.04478187 | 0.8202625 | 0.07766906 | 5020.2595 | 250.335 | 271.5957 | 19.51376 | 166.295 | 2.066973 | 0.08264594 | 0.03527914 | 0.07940799 | -0.03591648 | -0.04349151 | 0.8258274 | 0.07532613 | 4983.7865 | 248.7479 | 269.3059 | 18.82181 | 269.8305 | 356.8123 | 166.315 | 2.094481 | 0.08374513 | 0.03485202 | 0.08042275 | -0.03547385 | -0.04494891 | 0.7892037 | 0.07619068 | 4999.1862 | 249.5077 | 270.4028 | 19.07012 | 166.298 | 2.064033 | 0.08258932 | 0.03572546 | 0.07935569 | -0.03637924 | -0.04297646 | 0.8464922 | 0.07549408 | 5043.7643 | 251.4011 | 272.1642 | 19.01276
166.409 | 2.127956 | 0.08501076 | 0.03602829 | 0.0815899 | -0.03669333 | -0.04489657 | 0.8172857 | 0.07774454 | 5019.449 | 250.2946 | 271.5723 | 19.53426 | 166.395 | 2.06926 | 0.08273738 | 0.03532842 | 0.07949244 | -0.03596757 | -0.04352488 | 0.8263679 | 0.0754036 | 4991.8916 | 249.1524 | 269.7666 | 18.84269 | 269.8581 | 356.2431 | 166.415 | 2.096498 | 0.08382581 | 0.03490188 | 0.0804972 | -0.0355255 | -0.0449717 | 0.7899525 | 0.07626824 | 4995.1337 | 249.3054 | 270.2037 | 19.09108 | 166.394 | 2.066248 | 0.08267793 | 0.03579579 | 0.07943754 | -0.03645217 | -0.04298536 | 0.8480136 | 0.07557561 | 5043.7643 | 251.4011 | 272.1865 | 19.03495
166.51 | 2.130384 | 0.08510776 | 0.03611891 | 0.0816793 | -0.03678734 | -0.04489196 | 0.819464 | 0.07783483 | 5017.828 | 250.2137 | 271.5089 | 19.55877 | 166.484 | 2.07172 | 0.08283576 | 0.03537959 | 0.0795833 | -0.03602061 | -0.04356269 | 0.8268686 | 0.07549342 | 4992.7021 | 249.1928 | 269.8349 | 18.86693 | 269.8901 | 355.6621 | 166.512 | 2.098467 | 0.08390452 | 0.03494966 | 0.08056982 | -0.03557501 | -0.04499481 | 0.790647 | 0.07633644 | 4999.9967 | 249.5482 | 270.4864 | 19.10952 | 166.528 | 2.069353 | 0.08280218 | 0.03586604 | 0.07955229 | -0.03652504 | -0.04302725 | 0.8488814 | 0.07568991 | 5043.7643 | 251.4011 | 272.2177 | 19.06606
166.607 | 2.132486 | 0.08519173 | 0.03613359 | 0.08175668 | -0.03680257 | -0.04495411 | 0.8186698 | 0.07791067 | 5019.449 | 250.2946 | 271.6176 | 19.57937 | 166.588 | 2.073727 | 0.08291598 | 0.03537518 | 0.07965739 | -0.03601604 | -0.04364135 | 0.8252734 | 0.07557451 | 4983.7865 | 248.7479 | 269.373 | 18.88879 | 269.9189 | 355.0676 | 166.608 | 2.101063 | 0.08400831 | 0.03500456 | 0.08066557 | -0.0356319 | -0.04503367 | 0.7912279 | 0.07643316 | 4998.3757 | 249.4673 | 270.4246 | 19.13568 | 166.599 | 2.070084 | 0.08283141 | 0.0358449 | 0.07957929 | -0.0365031 | -0.04307619 | 0.8474079 | 0.07571867 | 5041.3328 | 251.2799 | 272.0938 | 19.07389
166.715 | 2.134623 | 0.08527707 | 0.0361347 | 0.08183532 | -0.03680373 | -0.04503159 | 0.8172869 | 0.07799025 | 5017.828 | 250.2137 | 271.5512 | 19.60098 | 166.691 | 2.075985 | 0.08300629 | 0.03545155 | 0.07974077 | -0.03609521 | -0.04364556 | 0.8270076 | 0.07564427 | 4999.9967 | 249.5569 | 270.2717 | 18.90761 | 269.9436 | 354.5421 | 166.715 | 2.103193 | 0.0840935 | 0.03497703 | 0.08074415 | -0.03560337 | -0.04514078 | 0.7887186 | 0.07651484 | 4994.3232 | 249.265 | 270.2266 | 19.15776 | 166.688 | 2.072618 | 0.08293284 | 0.03585939 | 0.07967295 | -0.03651814 | -0.04315482 | 0.8462123 | 0.07581073 | 5042.9538 | 251.3607 | 272.2068 | 19.09894
166.807 | 2.136553 | 0.08535418 | 0.03617156 | 0.08190637 | -0.03684197 | -0.0450644 | 0.8175404 | 0.07805792 | 5021.8805 | 250.4158 | 271.7899 | 19.61937 | 166.789 | 2.077883 | 0.08308217 | 0.03539431 | 0.07981084 | -0.03603588 | -0.04377496 | 0.8232076 | 0.0757187 | 4994.3232 | 249.2738 | 269.984 | 18.92772 | 269.97 | 354.0391 | 166.817 | 2.105269 | 0.08417647 | 0.03501096 | 0.08082069 | -0.03563854 | -0.04518215 | 0.7887746 | 0.07658419 | 5002.4283 | 249.6695 | 270.6858 | 19.17651 | 166.802 | 2.074783 | 0.08301947 | 0.0359077 | 0.07975294 | -0.03656825 | -0.04318469 | 0.8467872 | 0.07588669 | 5047.8168 | 251.6031 | 272.4911 | 19.11963
166.896 | 2.13888 | 0.08544714 | 0.03625468 | 0.08199201 | -0.03692821 | -0.0450638 | 0.8194651 | 0.07814261 | 5022.691 | 250.4562 | 271.857 | 19.64239 | 166.898 | 2.080013 | 0.08316735 | 0.0355139 | 0.07988948 | -0.03615986 | -0.04372962 | 0.8268962 | 0.07579503 | 4996.7547 | 249.3951 | 270.1366 | 18.94833 | 269.9969 | 353.5126 | 166.916 | 2.107002 | 0.08424579 | 0.03503681 | 0.08088462 | -0.03566532 | -0.0452193 | 0.7887189 | 0.07664991 | 4999.9967 | 249.5482 | 270.5715 | 19.1943 | 166.9 | 2.076662 | 0.08309463 | 0.03597399 | 0.07982235 | -0.03663701 | -0.04318534 | 0.8483667 | 0.0759552 | 5048.6274 | 251.6435 | 272.5538 | 19.1383
167.003 | 2.140921 | 0.08552867 | 0.0362747 | 0.08206712 | -0.03694898 | -0.04511814 | 0.8189386 | 0.07821744 | 5022.691 | 250.4562 | 271.8774 | 19.66273 | 166.995 | 2.082521 | 0.08326764 | 0.0355113 | 0.07998206 | -0.03615716 | -0.0438249 | 0.825037 | 0.07589188 | 4991.0811 | 249.1119 | 269.8549 | 18.97448 | 270.0311 | 352.9068 | 167.012 | 2.10936 | 0.08434005 | 0.03511395 | 0.08097155 | -0.03574527 | -0.04522628 | 0.790365 | 0.07674059 | 4995.1337 | 249.3054 | 270.3319 | 19.21882 | 166.992 | 2.079237 | 0.08319767 | 0.03593978 | 0.07991747 | -0.03660152 | -0.04331595 | 0.8449893 | 0.07605182 | 5046.1958 | 251.5223 | 272.4484 | 19.16463
167.103 | 2.143219 | 0.08562049 | 0.03628029 | 0.08215171 | -0.03695478 | -0.04519693 | 0.8176392 | 0.0783048 | 5018.6385 | 250.2542 | 271.681 | 19.68647 | 167.089 | 2.08462 | 0.08335153 | 0.03559381 | 0.0800595 | -0.03624271 | -0.04381679 | 0.8271421 | 0.07596435 | 4996.7547 | 249.3951 | 270.1826 | 18.99405 | 270.0567 | 352.3136 | 167.116 | 2.111757 | 0.08443592 | 0.03513612 | 0.08105996 | -0.03576825 | -0.04529171 | 0.7897305 | 0.07682176 | 5003.2388 | 249.71 | 270.7945 | 19.24078 | 167.108 | 2.081829 | 0.08330139 | 0.03596916 | 0.08001322 | -0.03663199 | -0.04338123 | 0.8444204 | 0.07614658 | 5047.0063 | 251.5627 | 272.5182 | 19.19045
167.203 | 2.145061 | 0.0856941 | 0.03630478 | 0.0822195 | -0.03698019 | -0.04523931 | 0.8174349 | 0.07836861 | 5023.5015 | 250.4966 | 271.9627 | 19.70382 | 167.195 | 2.086407 | 0.08342299 | 0.03560058 | 0.08012546 | -0.03624973 | -0.04387573 | 0.8261909 | 0.0760327 | 4993.5127 | 249.2333 | 270.0251 | 19.01251 | 270.0807 | 351.8195 | 167.216 | 2.113739 | 0.08451515 | 0.03516389 | 0.08113302 | -0.03579703 | -0.045336 | 0.7895939 | 0.07690687 | 4988.6496 | 248.9818 | 270.0246 | 19.2638 | 167.198 | 2.083115 | 0.08335283 | 0.03611711 | 0.0800607 | -0.03678547 | -0.04327523 | 0.8500353 | 0.07619264 | 5048.6274 | 251.6435 | 272.6187 | 19.203
167.303 | 2.147175 | 0.08577853 | 0.03632624 | 0.08229727 | -0.03700246 | -0.0452948 | 0.8169251 | 0.07844607 | 5023.5015 | 250.4966 | 271.9839 | 19.72489 | 167.295 | 2.088734 | 0.08351603 | 0.03563026 | 0.08021134 | -0.03628051 | -0.04393083 | 0.8258554 | 0.07611091 | 5002.4283 | 249.6783 | 270.5304 | 19.03365 | 270.1082 | 351.3047 | 167.316 | 2.115877 | 0.08460064 | 0.03527209 | 0.08121185 | -0.03590918 | -0.04530267 | 0.7926504 | 0.07697987 | 4995.1337 | 249.3054 | 270.3968 | 19.28353 | 167.279 | 2.084598 | 0.0834122 | 0.03605406 | 0.08011551 | -0.03672007 | -0.04339544 | 0.8461735 | 0.07625095 | 5043.7643 | 251.4011 | 272.371 | 19.21889
167.407 | 2.149839 | 0.08588497 | 0.0363599 | 0.0823953 | -0.03703739 | -0.04535791 | 0.8165587 | 0.07854186 | 5025.9331 | 250.6179 | 272.1422 | 19.75095 | 167.39 | 2.090551 | 0.0835887 | 0.0356253 | 0.08027841 | -0.03627536 | -0.04400304 | 0.8243831 | 0.07618236 | 4996.7547 | 249.3951 | 270.2417 | 19.05297 | 270.1332 | 350.7782 | 167.414 | 2.118429 | 0.08470269 | 0.03520086 | 0.08130593 | -0.03583535 | -0.04547058 | 0.7880997 | 0.07706737 | 5002.4283 | 249.6695 | 270.8172 | 19.3072 | 167.389 | 2.087784 | 0.08353966 | 0.03609762 | 0.08023314 | -0.03676526 | -0.04346788 | 0.8458028 | 0.07637 | 5041.3328 | 251.2799 | 272.2718 | 19.25131
167.508 | 2.151716 | 0.08595996 | 0.0364084 | 0.08246435 | -0.03708772 | -0.04537662 | 0.817331 | 0.07861313 | 5022.691 | 250.4562 | 271.9854 | 19.77034 | 167.495 | 2.093018 | 0.08368732 | 0.03569308 | 0.08036941 | -0.03634566 | -0.04402376 | 0.8255919 | 0.07627764 | 4991.0811 | 249.1119 | 269.9594 | 19.0787 | 270.1666 | 350.1909 | 167.513 | 2.120419 | 0.08478223 | 0.03529898 | 0.08137926 | -0.03593705 | -0.0454422 | 0.7908298 | 0.07714451 | 4997.5652 | 249.4268 | 270.5738 | 19.32808 | 167.489 | 2.089624 | 0.08361331 | 0.03612946 | 0.08030111 | -0.03679829 | -0.04350282 | 0.8458829 | 0.0764346 | 5045.3853 | 251.4819 | 272.5092 | 19.26891
167.608 | 2.154034 | 0.08605254 | 0.03644845 | 0.0825496 | -0.03712928 | -0.04542031 | 0.8174599 | 0.07870116 | 5018.6385 | 250.2542 | 271.7892 | 19.79427 | 167.59 | 2.094938 | 0.08376411 | 0.03571623 | 0.08044027 | -0.03636966 | -0.04407061 | 0.8252587 | 0.07634622 | 4993.5127 | 249.2333 | 270.1101 | 19.09722 | 270.1906 | 349.6128 | 167.614 | 2.122641 | 0.08487108 | 0.03525696 | 0.08146116 | -0.0358935 | -0.04556766 | 0.7876967 | 0.07721851 | 5006.4808 | 249.8718 | 271.0787 | 19.34813 | 167.599 | 2.092028 | 0.08370947 | 0.03617872 | 0.08038985 | -0.0368494 | -0.04354045 | 0.8463256 | 0.076523 | 5045.3853 | 251.4819 | 272.5333 | 19.293
167.704 | 2.156052 | 0.08613315 | 0.03646121 | 0.08262382 | -0.03714253 | -0.04548129 | 0.8166551 | 0.07877323 | 5021.07 | 250.3754 | 271.941 | 19.81387 | 167.696 | 2.097021 | 0.0838474 | 0.03573363 | 0.08051711 | -0.0363877 | -0.04412941 | 0.8245681 | 0.07642142 | 4995.1337 | 249.3142 | 270.2186 | 19.11754 | 270.2168 | 349.1048 | 167.718 | 2.1252 | 0.08497342 | 0.03539565 | 0.08155549 | -0.03603726 | -0.04551822 | 0.7917107 | 0.07731724 | 5000.8072 | 249.5886 | 270.797 | 19.37488 | 167.716 | 2.094513 | 0.08380891 | 0.03628525 | 0.08048161 | -0.03695993 | -0.04352168 | 0.8492303 | 0.07661689 | 5042.1433 | 251.3203 | 272.3832 | 19.31858
167.805 | 2.158417 | 0.08622763 | 0.036576 | 0.08271081 | -0.03726167 | -0.04544913 | 0.8198544 | 0.07886548 | 5013.7754 | 250.0117 | 271.5696 | 19.83893 | 167.806 | 2.099834 | 0.08395988 | 0.03582771 | 0.0806209 | -0.03648527 | -0.04413562 | 0.8266627 | 0.07652145 | 4999.1862 | 249.5165 | 270.4658 | 19.14458 | 270.2517 | 348.4847 | 167.814 | 2.126762 | 0.08503588 | 0.03540382 | 0.08161305 | -0.03604573 | -0.04556732 | 0.7910434 | 0.07737525 | 4999.9967 | 249.5482 | 270.7687 | 19.39058 | 167.8 | 2.096743 | 0.08389813 | 0.03627234 | 0.08056393 | -0.03694653 | -0.04361739 | 0.8470597 | 0.07669516 | 5047.0063 | 251.5627 | 272.6684 | 19.33991
167.911 | 2.160389 | 0.08630642 | 0.03647062 | 0.08278334 | -0.0371523 | -0.04563104 | 0.8141892 | 0.07892716 | 5027.5541 | 250.6987 | 272.3356 | 19.85571 | 167.904 | 2.101904 | 0.08404263 | 0.03587864 | 0.08069723 | -0.0365381 | -0.04415913 | 0.8274191 | 0.07660545 | 4989.4601 | 249.031 | 269.9603 | 19.16728 | 270.2809 | 347.8325 | 167.914 | 2.129177 | 0.08513243 | 0.03535812 | 0.08170203 | -0.03599836 | -0.04570368 | 0.7876468 | 0.07746867 | 4994.3232 | 249.265 | 270.4855 | 19.41586 | 167.899 | 2.099142 | 0.08399414 | 0.03631376 | 0.0806525 | -0.03698952 | -0.04366298 | 0.8471596 | 0.07678277 | 5047.8168 | 251.6031 | 272.7363 | 19.3638
167.998 | 2.162842 | 0.08640441 | 0.03655351 | 0.08287354 | -0.03723833 | -0.04563521 | 0.8159998 | 0.07901888 | 5025.1226 | 250.5775 | 272.2285 | 19.88068 | 167.991 | 2.103775 | 0.08411744 | 0.03584991 | 0.08076624 | -0.0365083 | -0.04425794 | 0.8248982 | 0.07666686 | 4998.3757 | 249.476 | 270.4613 | 19.18387 | 270.3022 | 347.3164 | 168.015 | 2.131126 | 0.08521037 | 0.03538917 | 0.08177386 | -0.03603054 | -0.04574331 | 0.787668 | 0.07753744 | 4997.5652 | 249.4268 | 270.6806 | 19.43447 | 168.007 | 2.10117 | 0.08407527 | 0.03627566 | 0.08072734 | -0.03694998 | -0.04377736 | 0.8440432 | 0.0768511 | 5055.9219 | 252.0071 | 273.1947 | 19.38246
168.108 | 2.164867 | 0.08648533 | 0.03659897 | 0.08294802 | -0.03728552 | -0.0456625 | 0.8165457 | 0.07909681 | 5020.2595 | 250.335 | 271.9853 | 19.90189 | 168.097 | 2.106472 | 0.08422528 | 0.03589037 | 0.08086571 | -0.03655027 | -0.04431543 | 0.8247752 | 0.07676459 | 4999.9967 | 249.5569 | 270.5759 | 19.21031 | 270.3361 | 346.7507 | 168.114 | 2.133223 | 0.08529418 | 0.03548753 | 0.08185108 | -0.03613251 | -0.04571857 | 0.7903246 | 0.07761159 | 5000.8072 | 249.5886 | 270.8771 | 19.45455 | 168.104 | 2.10301 | 0.08414892 | 0.0363094 | 0.08079527 | -0.03698499 | -0.04381028 | 0.8442081 | 0.07692747 | 5044.5748 | 251.4415 | 272.6001 | 19.4033
168.208 | 2.167067 | 0.08657319 | 0.03670467 | 0.08302888 | -0.03739524 | -0.04563364 | 0.8194664 | 0.07917363 | 5025.1226 | 250.5775 | 272.2708 | 19.92279 | 168.196 | 2.108326 | 0.08429941 | 0.03586203 | 0.08093407 | -0.03652087 | -0.0444132 | 0.8222978 | 0.07683933 | 4991.8916 | 249.1524 | 270.1558 | 19.23052 | 270.362 | 346.1367 | 168.211 | 2.135553 | 0.08538737 | 0.03548985 | 0.08193695 | -0.03613492 | -0.04580203 | 0.7889371 | 0.07770121 | 4995.9442 | 249.3459 | 270.6369 | 19.47882 | 168.196 | 2.105042 | 0.0842302 | 0.03640626 | 0.08087024 | -0.03708551 | -0.04378473 | 0.8469963 | 0.07700029 | 5047.0063 | 251.5627 | 272.7519 | 19.42315
168.298 | 2.169586 | 0.08667385 | 0.03666893 | 0.08312152 | -0.03735814 | -0.04576338 | 0.8163327 | 0.07926715 | 5023.5015 | 250.4966 | 272.2082 | 19.94825 | 168.29 | 2.110132 | 0.08437163 | 0.03590935 | 0.08100067 | -0.03656995 | -0.04443072 | 0.823078 | 0.07690499 | 4992.7021 | 249.1928 | 270.2176 | 19.24826 | 270.3847 | 345.6361 | 168.311 | 2.137518 | 0.08546592 | 0.03552802 | 0.08200932 | -0.0361745 | -0.04583482 | 0.7892362 | 0.07777053 | 4999.1862 | 249.5077 | 270.8321 | 19.49758 | 168.317 | 2.107954 | 0.08434674 | 0.03639977 | 0.08097772 | -0.03707877 | -0.04389895 | 0.844639 | 0.07710735 | 5047.0063 | 251.5627 | 272.7812 | 19.45236
168.409 | 2.171061 | 0.08673275 | 0.03668521 | 0.08317572 | -0.03737503 | -0.04580069 | 0.8160365 | 0.07932301 | 5021.07 | 250.3754 | 272.0911 | 19.96345 | 168.397 | 2.112146 | 0.08445217 | 0.03592761 | 0.08107494 | -0.0365889 | -0.04448605 | 0.8224803 | 0.07697696 | 4995.1337 | 249.3142 | 270.3693 | 19.26771 | 270.4095 | 345.1448 | 168.411 | 2.140093 | 0.08556888 | 0.03558044 | 0.08210416 | -0.03622885 | -0.04587531 | 0.7897243 | 0.07786634 | 4997.5652 | 249.4268 | 270.77 | 19.52353 | 168.398 | 2.109901 | 0.08442466 | 0.03646107 | 0.08104958 | -0.03714239 | -0.04390719 | 0.8459295 | 0.07717644 | 5050.2484 | 251.7243 | 272.9761 | 19.47121
168.498 | 2.174112 | 0.08685467 | 0.03673299 | 0.0832879 | -0.03742464 | -0.04586326 | 0.8160047 | 0.07942915 | 5028.3646 | 250.7391 | 272.517 | 19.99236 | 168.498 | 2.114904 | 0.08456244 | 0.03602059 | 0.08117663 | -0.03668534 | -0.04449129 | 0.8245512 | 0.0770769 | 4996.7547 | 249.3951 | 270.4846 | 19.29474 | 270.444 | 344.5302 | 168.512 | 2.142559 | 0.08566748 | 0.03560269 | 0.08219499 | -0.03625192 | -0.04594307 | 0.7890616 | 0.07795541 | 4999.1862 | 249.5077 | 270.8824 | 19.54765 | 168.504 | 2.111923 | 0.08450556 | 0.03645434 | 0.08112418 | -0.0371354 | -0.04398878 | 0.8442018 | 0.07725386 | 5046.1958 | 251.5223 | 272.7774 | 19.49233
168.606 | 2.175859 | 0.08692446 | 0.03680343 | 0.08335211 | -0.03749776 | -0.04585435 | 0.817758 | 0.07950121 | 5017.828 | 250.2137 | 271.9634 | 20.01197 | 168.597 | 2.11664 | 0.08463184 | 0.03609514 | 0.08124061 | -0.03676268 | -0.04447792 | 0.8265378 | 0.07714328 | 4993.5127 | 249.2333 | 270.3264 | 19.31269 | 270.4668 | 343.9347 | 168.614 | 2.1444 | 0.08574108 | 0.03560933 | 0.08226278 | -0.0362588 | -0.04600397 | 0.7881668 | 0.07801604 | 5007.2913 | 249.9122 | 271.34 | 19.56409 | 168.618 | 2.114523 | 0.08460958 | 0.03651643 | 0.08122009 | -0.03719985 | -0.04402025 | 0.8450622 | 0.07734567 | 5051.0589 | 251.7647 | 273.0664 | 19.51739
168.706 | 2.178482 | 0.08702923 | 0.03680526 | 0.0834485 | -0.03749967 | -0.04594884 | 0.8161179 | 0.07959474 | 5021.07 | 250.3754 | 272.1654 | 20.03742 | 168.691 | 2.119444 | 0.08474395 | 0.03609318 | 0.08134397 | -0.03676064 | -0.04458332 | 0.824538 | 0.07724488 | 4995.1337 | 249.3142 | 270.4421 | 19.34016 | 270.5017 | 343.3322 | 168.714 | 2.146414 | 0.08582161 | 0.03569416 | 0.08233695 | -0.03634677 | -0.04599018 | 0.790316 | 0.07809952 | 4995.9442 | 249.3459 | 270.7452 | 19.58672 | 168.697 | 2.116133 | 0.084674 | 0.03650708 | 0.08127948 | -0.03719014 | -0.04408934 | 0.8435179 | 0.07740856 | 5046.1958 | 251.5223 | 272.8197 | 19.53456
168.797 | 2.180439 | 0.08710741 | 0.03690426 | 0.08352042 | -0.03760245 | -0.04591796 | 0.8189051 | 0.079667 | 5020.2595 | 250.335 | 272.141 | 20.05709 | 168.795 | 2.121448 | 0.0848241 | 0.03609128 | 0.08141785 | -0.03675868 | -0.04465917 | 0.8230936 | 0.07731514 | 4999.1862 | 249.5165 | 270.6815 | 19.35917 | 270.5258 | 342.7149 | 168.826 | 2.149237 | 0.08593448 | 0.03570841 | 0.08244089 | -0.03636155 | -0.04607934 | 0.7891073 | 0.07819477 | 5005.6703 | 249.8313 | 271.3005 | 19.61253 | 168.804 | 2.1178 | 0.08474071 | 0.03656728 | 0.08134098 | -0.03725262 | -0.04408836 | 0.8449537 | 0.07747293 | 5042.1433 | 251.3203 | 272.6174 | 19.55211
168.903 | 2.182386 | 0.08718521 | 0.03684643 | 0.08359198 | -0.0375424 | -0.04604958 | 0.8152606 | 0.07973829 | 5020.2595 | 250.335 | 272.1605 | 20.07649 | 168.897 | 2.123819 | 0.08491889 | 0.03619733 | 0.08150523 | -0.03686871 | -0.04463653 | 0.8259761 | 0.07741014 | 4989.4601 | 249.031 | 270.1785 | 19.38486 | 270.5583 | 342.1203 | 168.912 | 2.150816 | 0.08599763 | 0.03573025 | 0.08249904 | -0.0363842 | -0.04611484 | 0.7889912 | 0.07825611 | 5001.6178 | 249.6291 | 271.0966 | 19.62917 | 168.908 | 2.120695 | 0.08485655 | 0.03666738 | 0.08144777 | -0.03735653 | -0.04409124 | 0.8472552 | 0.07757061 | 5053.4904 | 251.8859 | 273.2601 | 19.57877
169.007 | 2.184793 | 0.08728137 | 0.0369274728 | 0.08368042 | -0.03762656 | -0.04605387 | 0.8170119 | 0.07981954 | 5029.1751 | 250.7796 | 272.6679 | 20.09862 | 168.988 | 2.125603 | 0.0849902 | 0.03620875 | 0.08157096 | -0.03688055 | -0.04469041 | 0.8252453 | 0.07747627 | 4988.6496 | 248.9906 | 270.1523 | 19.40272 | 270.5808 | 341.5397 | 169.014 | 2.153366 | 0.08609959 | 0.03572457 | 0.08259293 | -0.03637831 | -0.04621462 | 0.7871602 | 0.07835028 | 5000.8072 | 249.5886 | 271.0781 | 19.6547 | 169.002 | 2.122209 | 0.08491715 | 0.03659864 | 0.08150363 | -0.03728517 | -0.04421845 | 0.843204 | 0.07762438 | 5055.9219 | 252.0071 | 273.4068 | 19.59347
169.099 | 2.186701 | 0.08735757 | 0.03698922 | 0.08375051 | -0.03769067 | -0.04605984 | 0.8182979 | 0.07989185 | 5025.9331 | 250.6179 | 272.5113 | 20.11833 | 169.097 | 2.12809 | 0.08508965 | 0.03614907 | 0.08166261 | -0.03681863 | -0.04484398 | 0.8210385 | 0.07756089 | 4996.7547 | 249.3951 | 270.6161 | 19.4256 | 270.6097 | 340.9957 | 169.112 | 2.155308 | 0.08617723 | 0.03572673 | 0.0826644 | -0.03638055 | -0.04628385 | 0.7860311 | 0.07842352 | 4998.3757 | 249.4673 | 270.9657 | 19.67455 | 169.099 | 2.12418 | 0.08499599 | 0.03667372 | 0.08157629 | -0.03736311 | -0.04421318 | 0.8450671 | 0.07769739 | 5055.1114 | 251.9667 | 273.3829 | 19.61343
169.204 | 2.188978 | 0.08744855 | 0.03705247 | 0.08383417 | -0.03775636 | -0.04607781 | 0.8194043 | 0.07998079 | 5018.6385 | 250.2542 | 272.1385 | 20.14255 | 169.199 | 2.130091 | 0.08516965 | 0.03626008 | 0.08173633 | -0.03693381 | -0.04480253 | 0.8243689 | 0.07763098 | 5000.8072 | 249.5974 | 270.8555 | 19.44458 | 270.6336 | 340.4366 | 169.212 | 2.157164 | 0.08625143 | 0.03589127 | 0.08273271 | -0.0365512 | -0.04618152 | 0.7914681 | 0.07848535 | 5005.6703 | 249.8313 | 271.3796 | 19.69131 | 169.19 | 2.12644 | 0.08508643 | 0.03668441 | 0.08165964 | -0.03737421 | -0.04428543 | 0.8439391 | 0.07778414 | 5050.2484 | 251.7243 | 273.1426 | 19.63714
169.297 | 2.191067 | 0.08753198 | 0.03708965 | 0.08391089 | -0.03779497 | -0.04611593 | 0.8195642 | 0.08005535 | 5021.07 | 250.3754 | 272.2913 | 20.16285 | 169.295 | 2.132189 | 0.08525354 | 0.03622425 | 0.08181364 | -0.03689664 | -0.044917 | 0.8214404 | 0.07771529 | 4991.8916 | 249.1524 | 270.3935 | 19.4674 | 270.6622 | 339.8778 | 169.316 | 2.159962 | 0.08636331 | 0.03582253 | 0.0828357 | -0.0364799 | -0.0463558 | 0.7869543 | 0.07859341 | 4999.1862 | 249.5077 | 271.056 | 19.72062 | 169.295 | 2.128641 | 0.0851745 | 0.03680361 | 0.0817408 | -0.03749795 | -0.04424285 | 0.8475483 | 0.07786872 | 5045.3853 | 251.4819 | 272.9018 | 19.66023
169.399 | 2.193478 | 0.0876283 | 0.03707242 | 0.08399945 | -0.03777707 | -0.04622238 | 0.8172895 | 0.08014481 | 5019.449 | 250.2946 | 272.2275 | 20.1872 | 169.392 | 2.133896 | 0.0853218 | 0.0362674 | 0.08187653 | -0.0369414 | -0.04493513 | 0.8221053 | 0.07777061 | 5000.8072 | 249.5974 | 270.8935 | 19.48237 | 270.681 | 339.3718 | 169.415 | 2.16184 | 0.08643842 | 0.03582389 | 0.08290485 | -0.03648131 | -0.04642354 | 0.7858365 | 0.07866157 | 4999.9967 | 249.5482 | 271.1187 | 19.7391 | 169.391 | 2.130701 | 0.08525693 | 0.03672005 | 0.08181676 | -0.03741121 | -0.04440555 | 0.8424894 | 0.07794314 | 5047.0063 | 251.5627 | 273.0102 | 19.68054
169.505 | 2.195288 | 0.08770061 | 0.03720524 | 0.08406594 | -0.03791501 | -0.04615093 | 0.8215439 | 0.08021104 | 5019.449 | 250.2946 | 272.2456 | 20.20524 | 169.495 | 2.136305 | 0.08541812 | 0.03636282 | 0.08196528 | -0.03704042 | -0.04492486 | 0.8244972 | 0.07786298 | 4995.9442 | 249.3547 | 270.6541 | 19.50738 | 270.7123 | 338.8357 | 169.513 | 2.163944 | 0.08652255 | 0.03596497 | 0.08298227 | -0.03662765 | -0.04635462 | 0.7901617 | 0.07873523 | 5004.0493 | 249.7504 | 271.3595 | 19.75908 | 169.498 | 2.132881 | 0.08534417 | 0.03677882 | 0.08189714 | -0.03747221 | -0.04442493 | 0.8434953 | 0.07802197 | 5048.6274 | 251.6435 | 273.1198 | 19.70207
169.607 | 2.197729 | 0.08779814 | 0.037177 | 0.0841556 | -0.03788568 | -0.04626992 | 0.8187972 | 0.08029724 | 5023.5015 | 250.4966 | 272.4898 | 20.22871 | 169.592 | 2.138258 | 0.08549621 | 0.03635077 | 0.08203722 | -0.03702792 | -0.0450093 | 0.8226726 | 0.07793596 | 4994.3232 | 249.2738 | 270.5857 | 19.52713 | 270.737 | 338.2348 | 169.613 | 2.166248 | 0.08661467 | 0.03590327 | 0.08306705 | -0.03656365 | -0.04650341 | 0.7862574 | 0.07882447 | 4998.3757 | 249.4673 | 271.0748 | 19.78328 | 169.604 | 2.134981 | 0.08542819 | 0.03684503 | 0.08197456 | -0.03754096 | -0.0444336 | 0.8448777 | 0.07810157 | 5045.3853 | 251.4819 | 272.9656 | 19.7238
169.707 | 2.20006 | 0.08789126 | 0.03722693 | 0.0842412 | -0.03793755 | -0.04630365 | 0.8193209 | 0.08037691 | 5030.7961 | 250.8604 | 272.9088 | 20.25044 | 169.699 | 2.140204 | 0.085574 | 0.03634486 | 0.08210888 | -0.03702179 | -0.04508709 | 0.8211173 | 0.07800599 | 4995.9442 | 249.3547 | 270.6929 | 19.54608 | 270.7606 | 337.7142 | 169.713 | 2.168594 | 0.08670848 | 0.03606485 | 0.08315338 | -0.03673126 | -0.04642213 | 0.7912446 | 0.07890699 | 5002.4283 | 249.6695 | 271.318 | 19.80566 | 169.705 | 2.137173 | 0.08551588 | 0.03687291 | 0.08205534 | -0.0375699 | -0.04448544 | 0.8445438 | 0.07817955 | 5048.6274 | 251.6435 | 273.163 | 19.74509
169.807 | 2.201847 | 0.08796266 | 0.03726778 | 0.08430683 | -0.03797997 | -0.04632685 | 0.8198263 | 0.08044539 | 5026.7436 | 250.6583 | 272.7069 | 20.26912 | 169.792 | 2.142677 | 0.08567291 | 0.03648768 | 0.08219999 | -0.03717 | -0.04502999 | 0.8254499 | 0.07810006 | 4991.8916 | 249.1524 | 270.498 | 19.57154 | 270.7923 | 337.1159 | 169.806 | 2.171074 | 0.08680762 | 0.03604068 | 0.08324461 | -0.03670619 | -0.04653842 | 0.7887287 | 0.07899507 | 5005.6703 | 249.8313 | 271.5186 | 19.82957 | 169.805 | 2.139015 | 0.08558961 | 0.03691853 | 0.08212326 | -0.03761727 | -0.04450599 | 0.8452181 | 0.07824596 | 5050.2484 | 251.7243 | 273.2693 | 19.76324
169.901 | 2.204555 | 0.08807085 | 0.0372196 | 0.08440627 | -0.03792993 | -0.04647634 | 0.8161125 | 0.08054819 | 5021.8805 | 250.4158 | 272.4702 | 20.29714 | 169.899 | 2.144566 | 0.08574841 | 0.03645327 | 0.08226953 | -0.0371343 | -0.04513523 | 0.8227341 | 0.07816598 | 4995.9442 | 249.3547 | 270.7364 | 19.58938 | 270.8145 | 336.5318 | 169.913 | 2.17277 | 0.08687542 | 0.03600523 | 0.08330699 | -0.03666941 | -0.04663758 | 0.7862631 | 0.07906407 | 4997.5652 | 249.4268 | 271.0959 | 19.84829 | 169.891 | 2.141737 | 0.08569852 | 0.03693072 | 0.08222357 | -0.03762993 | -0.04459364 | 0.8438408 | 0.07834589 | 5050.2484 | 251.7243 | 273.2967 | 19.79055
170.001 | 2.206646 | 0.08815437 | 0.03726746 | 0.08448302 | -0.03797964 | -0.04650338 | 0.8167071 | 0.08062589 | 5020.2595 | 250.335 | 272.4031 | 20.31831 | 170.003 | 2.146921 | 0.0858426 | 0.03656404 | 0.08235628 | -0.03724926 | -0.04510702 | 0.8257975 | 0.07825437 | 4993.5127 | 249.2333 | 270.6281 | 19.6133 | 270.8442 | 335.9675 | 170.018 | 2.174765 | 0.08695518 | 0.03602555 | 0.08338038 | -0.03669049 | -0.04668988 | 0.7858339 | 0.07913783 | 4996.7547 | 249.3864 | 271.0718 | 19.86828 | 169.999 | 2.144001 | 0.08578911 | 0.03693888 | 0.08230701 | -0.0376384 | -0.04466861 | 0.8426143 | 0.07842838 | 5051.0589 | 251.7647 | 273.3634 | 19.81309
170.111 | 2.208529 | 0.08822957 | 0.03732434 | 0.08455213 | -0.03803872 | -0.04651341 | 0.8178011 | 0.08069162 | 5024.312 | 250.5371 | 272.6418 | 20.33622 | 170.089 | 2.149187 | 0.0859332 | 0.03649153 | 0.08243971 | -0.037174 | -0.04526571 | 0.8212398 | 0.07833081 | 5001.6178 | 249.6378 | 271.09 | 19.63401 | 270.8698 | 335.3639 | 170.113 | 2.177841 | 0.0870782 | 0.03601787 | 0.08349355 | -0.03668252 | -0.04681102 | 0.7836301 | 0.07924226 | 5006.4808 | 249.8718 | 271.6302 | 19.89662 | 170.092 | 2.1453 | 0.08584108 | 0.03707978 | 0.08235488 | -0.03778471 | -0.04457016 | 0.847758 | 0.0784798 | 5046.1958 | 251.5223 | 273.1133 | 19.82714
170.211 | 2.211008 | 0.08832863 | 0.03740858 | 0.08464315 | -0.03812623 | -0.04651692 | 0.8196207 | 0.08078354 | 5022.691 | 250.4562 | 272.5787 | 20.36128 | 170.196 | 2.150873 | 0.08600062 | 0.03658892 | 0.08250179 | -0.03727508 | -0.04522671 | 0.8241829 | 0.07839463 | 4999.1862 | 249.5165 | 270.975 | 19.6513 | 270.8912 | 334.8495 | 170.216 | 2.178972 | 0.08712342 | 0.03606837 | 0.08353515 | -0.03673491 | -0.04680024 | 0.78493 | 0.07929264 | 4995.9442 | 249.3459 | 271.0698 | 19.91029 | 170.199 | 2.147976 | 0.08594815 | 0.03706402 | 0.08245348 | -0.03776834 | -0.04468514 | 0.8452105 | 0.07857988 | 5043.7643 | 251.4011 | 273.0086 | 19.85447
170.301 | 2.212479 | 0.08838738 | 0.03745229 | 0.08469713 | -0.03817164 | -0.04652549 | 0.8204458 | 0.08083606 | 5024.312 | 250.5371 | 272.6814 | 20.3756 | 170.296 | 2.153353 | 0.08609976 | 0.03654979 | 0.08259308 | -0.03723447 | -0.04535861 | 0.820891 | 0.07848221 | 5003.2388 | 249.7187 | 271.2195 | 19.67505 | 270.9205 | 334.2934 | 170.338 | 2.182207 | 0.08725277 | 0.0361568 | 0.08365412 | -0.03682665 | -0.04682746 | 0.7864328 | 0.07940766 | 4999.9967 | 249.5482 | 271.3219 | 19.94148 | 170.299 | 2.150074 | 0.08603211 | 0.03706782 | 0.08253079 | -0.03777229 | -0.04475849 | 0.8439135 | 0.07865564 | 5045.3853 | 251.4819 | 273.1174 | 19.87516
170.411 | 2.214815 | 0.08848072 | 0.03741767 | 0.08478289 | -0.03813568 | -0.04664721 | 0.8175339 | 0.08092211 | 5023.5015 | 250.4966 | 272.6608 | 20.39906 | 170.393 | 2.155542 | 0.08618731 | 0.03656924 | 0.08267368 | -0.03725465 | -0.04541903 | 0.8202433 | 0.07856582 | 4999.1862 | 249.5165 | 271.0216 | 19.69771 | 270.9484 | 333.6637 | 170.413 | 2.183668 | 0.08731118 | 0.03615664 | 0.08370784 | -0.03682649 | -0.04688135 | 0.7855254 | 0.07946115 | 4999.9967 | 249.5482 | 271.3365 | 19.956 | 170.396 | 2.152479 | 0.08612835 | 0.03707431 | 0.0826194 | -0.03777904 | -0.04484036 | 0.8425231 | 0.07874205 | 5047.8168 | 251.6031 | 273.2733 | 19.89877
170.508 | 2.216869 | 0.08856279 | 0.0374814 | 0.08485828 | -0.03820189 | -0.04665639 | 0.8187923 | 0.0809997 | 5020.2595 | 250.335 | 272.5054 | 20.42022 | 170.497 | 2.158094 | 0.08628935 | 0.03672417 | 0.08276763 | -0.03741548 | -0.04535214 | 0.8249992 | 0.07865937 | 4999.1862 | 249.5165 | 271.0471 | 19.72307 | 270.9795 | 333.0109 | 170.515 | 2.185884 | 0.0873998 | 0.03621002 | 0.08378934 | -0.03688187 | -0.04690747 | 0.7862686 | 0.07954368 | 4998.3757 | 249.4673 | 271.2706 | 19.97839 | 170.497 | 2.154602 | 0.08621329 | 0.03706434 | 0.0826976 | -0.03776868 | -0.04492892 | 0.8406317 | 0.07882057 | 5047.0063 | 251.5627 | 273.2508 | 19.92022
170.614 | 2.219345 | 0.08866169 | 0.03749991 | 0.08494914 | -0.03822112 | -0.04672802 | 0.8179487 | 0.08108709 | 5024.312 | 250.5371 | 272.7501 | 20.44404 | 170.587 | 2.159405 | 0.08634175 | 0.0367396 | 0.08281586 | -0.0374315 | -0.04538435 | 0.8247667 | 0.07871007 | 4995.9442 | 249.3547 | 270.8844 | 19.73681 | 270.9964 | 332.4786 | 170.6 | 2.188044 | 0.08748613 | 0.03628765 | 0.08386873 | -0.03696242 | -0.04690631 | 0.7880053 | 0.07961516 | 5007.2913 | 249.9122 | 271.7761 | 19.99779 | 170.586 | 2.156738 | 0.08629877 | 0.03714338 | 0.0827763 | -0.03785076 | -0.04492553 | 0.8425223 | 0.0789002 | 5045.3853 | 251.4819 | 273.1845 | 19.94198
170.702 | 2.221418 | 0.08874452 | 0.03749624 | 0.08502522 | -0.03821731 | -0.04680791 | 0.8164712 | 0.08116537 | 5021.07 | 250.3754 | 272.5948 | 20.46538 | 170.687 | 2.161829 | 0.08643868 | 0.03663946 | 0.08290508 | -0.03732755 | -0.04557753 | 0.8189901 | 0.07879893 | 4995.9442 | 249.3547 | 270.9085 | 19.76088 | 271.0259 | 331.9628 | 170.711 | 2.190279 | 0.08757551 | 0.03628452 | 0.08395092 | -0.03695918 | -0.04699174 | 0.7865038 | 0.07970526 | 4997.5652 | 249.4268 | 271.2705 | 20.02226 | 170.699 | 2.159012 | 0.08638974 | 0.0370957 | 0.08286004 | -0.03780124 | -0.04505879 | 0.8389316 | 0.07898113 | 5048.6274 | 251.6435 | 273.3829 | 19.9641
170.802 | 2.223515 | 0.08882826 | 0.03756365 | 0.08510213 | -0.03828734 | -0.04681478 | 0.8178473 | 0.08124074 | 5022.691 | 250.4562 | 272.7038 | 20.48593 | 170.796 | 2.164139 | 0.08653103 | 0.03670992 | 0.08299008 | -0.03740069 | -0.04558939 | 0.8203815 | 0.07887758 | 5003.2388 | 249.7187 | 271.3272 | 19.7822 | 271.052 | 331.3428 | 170.814 | 2.192488 | 0.08766382 | 0.03633358 | 0.08403211 | -0.03701009 | -0.04702203 | 0.7870797 | 0.0797751 | 5010.5334 | 250.074 | 271.9965 | 20.04123 | 170.813 | 2.161636 | 0.08649476 | 0.03720816 | 0.0829567 | -0.03791805 | -0.04503865 | 0.8419003 | 0.07907617 | 5050.2484 | 251.7243 | 273.4972 | 19.99008
170.906 | 2.225979 | 0.08892671 | 0.03752089 | 0.08519254 | -0.03824292 | -0.04694962 | 0.8145523 | 0.08132769 | 5026.7436 | 250.6583 | 272.9485 | 20.50966 | 170.887 | 2.165956 | 0.08660371 | 0.03671166 | 0.08305697 | -0.03740249 | -0.04565448 | 0.8192512 | 0.07894686 | 4999.9967 | 249.5569 | 271.1695 | 19.80099 | 271.0749 | 330.7945 | 170.907 | 2.194046 | 0.08772612 | 0.0363251 | 0.08408939 | -0.03700128 | -0.04708811 | 0.7857882 | 0.0798404 | 5000.8072 | 249.5886 | 271.4841 | 20.05897 | 170.898 | 2.163284 | 0.0865607 | 0.03725251 | 0.08301739 | -0.03796412 | -0.04505327 | 0.8426494 | 0.07913849 | 5047.8168 | 251.6031 | 273.3821 | 20.00713
171.006 | 2.227821 | 0.08900031 | 0.03758463 | 0.08526013 | -0.03830914 | -0.04695099 | 0.815939 | 0.08139626 | 5025.1226 | 250.5775 | 272.879 | 20.52837 | 170.99 | 2.167824 | 0.08667837 | 0.0367807 | 0.08312568 | -0.03747417 | -0.04565151 | 0.8208747 | 0.07902195 | 4991.8916 | 249.1524 | 270.7485 | 19.82134 | 271.0997 | 330.2585 | 171.007 | 2.196758 | 0.08783457 | 0.03630333 | 0.08418909 | -0.0369787 | -0.0472104 | 0.7832744 | 0.07994105 | 4999.1862 | 249.5077 | 271.4231 | 20.0863 | 171 | 2.165289 | 0.08664091 | 0.03735436 | 0.0830912 | -0.03806992 | -0.04502129 | 0.8455981 | 0.07920642 | 5055.1114 | 251.9667 | 273.7973 | 20.02571
171.109 | 2.229723 | 0.08907628 | 0.03769192 | 0.08532989 | -0.03842063 | -0.04690926 | 0.8190416 | 0.08146388 | 5027.5541 | 250.6987 | 273.03 | 20.54683 | 171.094 | 2.170427 | 0.08678247 | 0.0368843 | 0.08322147 | -0.03758173 | -0.04563974 | 0.8234433 | 0.07910735 | 5004.0493 | 249.7592 | 271.4339 | 19.84449 | 271.1278 | 329.6619 | 171.116 | 2.198734 | 0.08791358 | 0.03640945 | 0.08426172 | -0.03708881 | -0.0471729 | 0.7862314 | 0.08001199 | 5000.8072 | 249.5886 | 271.5308 | 20.10555 | 171.102 | 2.167973 | 0.08674829 | 0.03728118 | 0.08319002 | -0.03799389 | -0.04519613 | 0.8406449 | 0.07930547 | 5054.3009 | 251.9263 | 273.7805 | 20.05283
171.206 | 2.231956 | 0.08916551 | 0.03769998 | 0.08541181 | -0.038429 | -0.04698281 | 0.8179375 | 0.08154798 | 5024.312 | 250.5371 | 272.8763 | 20.56978 | 171.208 | 2.173037 | 0.0868868 | 0.03682376 | 0.08331746 | -0.03751887 | -0.04579859 | 0.8192146 | 0.07920495 | 5001.6178 | 249.6378 | 271.3281 | 19.87098 | 271.1599 | 328.9803 | 171.212 | 2.200916 | 0.08800083 | 0.03638736 | 0.08434191 | -0.03706589 | -0.04727602 | 0.7840316 | 0.08009115 | 5001.6178 | 249.6291 | 271.5966 | 20.12705 | 171.2 | 2.170431 | 0.08684667 | 0.03742492944 | 0.08328054 | -0.03814322 | -0.04513732 | 0.8450484 | 0.07940187 | 5046.1958 | 251.5223 | 273.3662 | 20.0792
171.306 | 2.234085 | 0.08925055 | 0.03776667 | 0.08548989 | -0.03849831 | -0.04699158 | 0.8192597 | 0.08162202 | 5029.1751 | 250.7796 | 273.1618 | 20.59 | 171.298 | 2.174164 | 0.08693187 | 0.03696059 | 0.08335893 | -0.03766094 | -0.04569798 | 0.824127 | 0.07924358 | 5004.8598 | 249.7997 | 271.5152 | 19.88146 | 271.1726 | 328.4723 | 171.308 | 2.203276 | 0.08809517 | 0.03654246 | 0.08442861 | -0.03722686 | -0.04720176 | 0.7886753 | 0.08017404 | 5005.6703 | 249.8313 | 271.8403 | 20.14957 | 171.294 | 2.172865 | 0.08694406 | 0.03736798 | 0.08337014 | -0.03808406 | -0.04528608 | 0.8409662 | 0.07949112 | 5046.1958 | 251.5223 | 273.3907 | 20.1036
171.409 | 2.236523 | 0.08934793 | 0.03781844 | 0.08557929 | -0.03855211 | -0.04702717 | 0.8197838 | 0.08171044 | 5029.9856 | 250.82 | 273.2302 | 20.61415 | 171.391 | 2.176998 | 0.0870452 | 0.03688242 | 0.08346319 | -0.03757977 | -0.04588342 | 0.8190273 | 0.07934941 | 5002.4283 | 249.6783 | 271.4116 | 19.91019 | 271.2073 | 327.9327 | 171.416 | 2.205483 | 0.0881834 | 0.03655014 | 0.0845097 | -0.03723483 | -0.04727487 | 0.7876241 | 0.08025892 | 5000.8072 | 249.5886 | 271.5982 | 20.17264 | 171.414 | 2.175064 | 0.08703205 | 0.03742287 | 0.08345109 | -0.03814108 | -0.04531001 | 0.8417806 | 0.07957363 | 5043.7643 | 251.4011 | 273.2811 | 20.12615
171.5 | 2.238543 | 0.08942862 | 0.03777656 | 0.08565336 | -0.03850859 | -0.04714477 | 0.8168158 | 0.08179545 | 5015.3964 | 250.0925 | 272.4579 | 20.63735 | 171.488 | 2.1791 | 0.08712924 | 0.03697933 | 0.0835405 | -0.0376804 | -0.0458601 | 0.8216381 | 0.0794264 | 5002.4283 | 249.6783 | 271.4326 | 19.93109 | 271.2325 | 327.2487 | 171.513 | 2.207712 | 0.08827255 | 0.03650292 | 0.08459162 | -0.03718583 | -0.0474058 | 0.7844152 | 0.08033843 | 5003.2388 | 249.71 | 271.7525 | 20.19424 | 171.501 | 2.176502 | 0.0870896 | 0.03746192 | 0.08350403 | -0.03818165 | -0.04532238 | 0.8424457 | 0.07962013 | 5051.8694 | 251.8051 | 273.7347 | 20.13887
171.603 | 2.240536 | 0.08950825 | 0.03788569 | 0.08572645 | -0.03862201 | -0.04710444 | 0.8199229 | 0.08186265 | 5022.691 | 250.4562 | 272.8741 | 20.65567 | 171.588 | 2.181248 | 0.08721512 | 0.03701208 | 0.08361949 | -0.03771441 | -0.04590508 | 0.8215738 | 0.07950573 | 5001.6178 | 249.6378 | 271.41 | 19.95262 | 271.2584 | 326.663 | 171.615 | 2.209705 | 0.08835225 | 0.03657927 | 0.08466485 | -0.03726507 | -0.04739979 | 0.7861864 | 0.08040928 | 5005.6703 | 249.8313 | 271.9045 | 20.2135 | 171.614 | 2.178799 | 0.08718149 | 0.03751355 | 0.08358855 | -0.0382353 | -0.04535326 | 0.8430551 | 0.07971056 | 5043.7643 | 251.4011 | 273.3187 | 20.16361
171.706 | 2.243168 | 0.0896134 | 0.03783974 | 0.08582295 | -0.03857425 | -0.04724871 | 0.8164086 | 0.08195691122 | 5025.1226 | 250.5775 | 273.0326 | 20.6814 | 171.694 | 2.183805 | 0.08731738 | 0.03704302 | 0.08371355 | -0.03774654 | -0.04596701 | 0.8211658 | 0.07960207 | 4998.3757 | 249.476 | 271.2596 | 19.97876 | 271.2899 | 326.0036 | 171.708 | 2.212587 | 0.08846748 | 0.03664241 | 0.08477072 | -0.03733061 | -0.04744011 | 0.7868997 | 0.08051401 | 5006.4808 | 249.8718 | 271.9773 | 20.24198 | 171.694 | 2.180664 | 0.08725613 | 0.03749312 | 0.08365721 | -0.03821407 | -0.04544314 | 0.8409204 | 0.07977084 | 5054.3009 | 251.9263 | 273.9084 | 20.1801
171.807 | 2.244869 | 0.08968136 | 0.0379227 | 0.08588533 | -0.03866048 | -0.04722485 | 0.8186469 | 0.08201468 | 5030.7961 | 250.8604 | 273.3579 | 20.69718 | 171.798 | 2.186052 | 0.08740722 | 0.03698806 | 0.08379617 | -0.03768947 | -0.0461067 | 0.8174403 | 0.07968835 | 4993.5127 | 249.2333 | 271.0181 | 20.00216 | 271.3179 | 325.3169 | 171.813 | 2.214132 | 0.08852925 | 0.03660736 | 0.08482747 | -0.03729422 | -0.04753325 | 0.7845923 | 0.08057259 | 5004.0493 | 249.7504 | 271.8606 | 20.25791 | 171.801 | 2.183008 | 0.08734992 | 0.03750318 | 0.08374347 | -0.03822452 | -0.04551896 | 0.8397494 | 0.07986363 | 5045.3853 | 251.4819 | 273.4489 | 20.20549
171.907 | 2.247324 | 0.08977944 | 0.03792262 | 0.08597532 | -0.0386604 | -0.04731493 | 0.8170866 | 0.08210744 | 5026.7436 | 250.6583 | 273.1623 | 20.72253 | 171.898 | 2.187864 | 0.08747967 | 0.03712048 | 0.08386279 | -0.03782699 | -0.0460358 | 0.8216863 | 0.0797467 | 5003.2388 | 249.7187 | 271.5641 | 20.01799 | 271.3369 | 324.7722 | 171.908 | 2.216234 | 0.08861329 | 0.03669731 | 0.08490468 | -0.0373876 | -0.04751708 | 0.7868245 | 0.08065084 | 5002.4283 | 249.6695 | 271.7936 | 20.27918 | 171.888 | 2.18504 | 0.08743121 | 0.03757288 | 0.08381822 | -0.03829693 | -0.04552129 | 0.8412971 | 0.07993871 | 5044.5748 | 251.4415 | 273.4254 | 20.22603
172.007 | 2.250166 | 0.08989297 | 0.03799824 | 0.0860795 | -0.038739 | -0.04734049 | 0.8183058 | 0.08220685 | 5032.4171 | 250.9412 | 273.4991 | 20.7497 | 171.997 | 2.190081 | 0.08756829 | 0.03711812 | 0.08394428 | -0.03782454 | -0.04611974 | 0.8201376 | 0.07983385 | 4995.9442 | 249.3547 | 271.1902 | 20.04164 | 271.3651 | 324.2234 | 172.015 | 2.21866 | 0.0887103 | 0.03676149 | 0.08499379 | -0.03745423 | -0.04753956 | 0.7878539 | 0.08073543 | 5007.2913 | 249.9122 | 272.082 | 20.30218 | 171.981 | 2.187668 | 0.08753637 | 0.03763988 | 0.08391493 | -0.03836655 | -0.04554838 | 0.8423253 | 0.08002943 | 5051.8694 | 251.8051 | 273.8472 | 20.25085
172.107 | 2.252447 | 0.0899841 | 0.03796059 | 0.08616311 | -0.03869987 | -0.04746325 | 0.8153649 | 0.08229139 | 5030.7961 | 250.8604 | 273.4338 | 20.77282 | 172.094 | 2.192446 | 0.08766286 | 0.03714757 | 0.08403123 | -0.03785512 | -0.04617611 | 0.8197986 | 0.07992045 | 4995.9442 | 249.3547 | 271.2138 | 20.06512 | 271.3931 | 323.567 | 172.113 | 2.220983 | 0.08880319 | 0.03675925 | 0.0850791 | -0.0374519 | -0.0476272 | 0.7863554 | 0.08082314 | 5004.0493 | 249.7504 | 271.9291 | 20.32604 | 172.107 | 2.19021 | 0.08763811 | 0.03761105 | 0.08400847 | -0.03833659 | -0.04567188 | 0.8393917 | 0.08012573 | 5047.8168 | 251.6031 | 273.6531 | 20.27721
172.197 | 2.254801 | 0.09007813 | 0.0380899 | 0.08624937 | -0.03883429 | -0.04741509 | 0.819028 | 0.08238106 | 5025.9331 | 250.6179 | 273.1931 | 20.79733 | 172.198 | 2.194752 | 0.08775506 | 0.03716993 | 0.084116 | -0.03787834 | -0.04623766 | 0.8192097 | 0.0800082 | 4991.8916 | 249.1524 | 271.0168 | 20.08891 | 271.4215 | 322.9072 | 172.216 | 2.22386 | 0.08891819 | 0.03675117 | 0.08518472 | -0.03744351 | -0.04774121 | 0.7843016 | 0.08092555 | 5007.2913 | 249.9122 | 272.134 | 20.3539 | 172.201 | 2.19187 | 0.0877045 | 0.03769595 | 0.08406951 | -0.03842482 | -0.04564469 | 0.8418245 | 0.08018841 | 5045.3853 | 251.4819 | 273.538 | 20.29436
172.307 | 2.256891 | 0.09016164 | 0.03807132 | 0.08632598 | -0.03881496 | -0.04751102 | 0.8169676 | 0.08245487 | 5029.1751 | 250.7796 | 273.3903 | 20.8175 | 172.295 | 2.19655 | 0.08782697469 | 0.03717985 | 0.08418211 | -0.03788864 | -0.04629346 | 0.8184447 | 0.0800647 | 5003.2388 | 249.7187 | 271.6508 | 20.10424 | 271.4397 | 322.3605 | 172.356 | 2.226475 | 0.08902275 | 0.03678742 | 0.08528073 | -0.03748115 | -0.04779958 | 0.7841313 | 0.08102254 | 5005.6703 | 249.8313 | 272.072 | 20.38029 | 172.299 | 2.194055 | 0.08779196 | 0.03768249 | 0.08414992 | -0.03841083 | -0.04573909 | 0.8397812 | 0.08026289 | 5052.6799 | 251.8455 | 273.9555 | 20.31475
172.404 | 2.258997 | 0.09024576 | 0.03812652 | 0.08640314 | -0.03887235 | -0.04753079 | 0.8178352 | 0.0825361 | 5023.5015 | 250.4966 | 273.1029 | 20.8397 | 172.395 | 2.198736 | 0.08791438 | 0.03721433 | 0.08426245 | -0.03792445 | -0.04633799 | 0.8184311 | 0.08014671 | 5000.8072 | 249.5974 | 271.5406 | 20.12652 | 271.4661 | 321.8347 | 172.409 | 2.228235 | 0.08909314 | 0.03682776 | 0.08534537 | -0.03752302 | -0.04782235 | 0.7846337 | 0.08108552 | 5007.2913 | 249.9122 | 272.1777 | 20.39743 | 172.4 | 2.196125 | 0.08787478 | 0.03776414 | 0.08422605 | -0.03849568 | -0.04573036 | 0.8417971 | 0.08034059 | 5050.2484 | 251.7243 | 273.8445 | 20.33603
172.507 | 2.261168 | 0.09033248 | 0.03812564 | 0.08648268 | -0.03887144 | -0.04761124 | 0.8164341 | 0.08260971 | 5030.7961 | 250.8604 | 273.5212 | 20.85981 | 172.489 | 2.201042 | 0.08800658 | 0.037247 | 0.08434719 | -0.03795839 | -0.04638881 | 0.8182661 | 0.08023178 | 4999.9967 | 249.5569 | 271.5196 | 20.14962 | 271.4934 | 321.1996 | 172.517 | 2.23097 | 0.0892025 | 0.03684096 | 0.08544578 | -0.03753673 | -0.04790905 | 0.7834998 | 0.08118964 | 5002.4283 | 249.6695 | 271.9407 | 20.42575 | 172.5 | 2.198326 | 0.08796285 | 0.0378196612 | 0.084307 | -0.03855338 | -0.04575362 | 0.8426302 | 0.08042435 | 5046.1958 | 251.5223 | 273.6469 | 20.35896
172.61 | 2.263416 | 0.09042231 | 0.0381408 | 0.08656506 | -0.0388872 | -0.04767786 | 0.8156237 | 0.08269552 | 5025.9331 | 250.6179 | 273.2793 | 20.88328 | 172.595 | 2.203979 | 0.08812402 | 0.03728337 | 0.08445513 | -0.03799617 | -0.04645896 | 0.8178437 | 0.08033794 | 5001.6178 | 249.6378 | 271.6369 | 20.17845 | 271.5274 | 320.4713 | 172.643 | 2.23345 | 0.08930165 | 0.03688002 | 0.0855368 | -0.03757728 | -0.04795952 | 0.7835208 | 0.08128027 | 5002.4283 | 249.6695 | 271.9654 | 20.4504 | 172.602 | 2.200548 | 0.08805176 | 0.03787415 | 0.08438872 | -0.03861002 | -0.0457787 | 0.8434057 | 0.08049889 | 5055.1114 | 251.9667 | 274.1528 | 20.37938
172.711 | 2.265678 | 0.09051269 | 0.03821195 | 0.08664794 | -0.03896118 | -0.04768676 | 0.8170229 | 0.08277746 | 5026.7436 | 250.6583 | 273.3461 | 20.90567 | 172.699 | 2.206274 | 0.08821577 | 0.03734076 | 0.08453945 | -0.03805579 | -0.04648366 | 0.8186917 | 0.08043125 | 4990.2706 | 249.0715 | 271.0435 | 20.20376 | 271.5573 | 319.7102 | 172.713 | 2.234556 | 0.08934587 | 0.03692579 | 0.0855774 | -0.03762481 | -0.04795259 | 0.7846253 | 0.08132415 | 4998.3757 | 249.4673 | 271.7561 | 20.46233 | 172.699 | 2.202568 | 0.08813258 | 0.03788579 | 0.084463 | -0.03862212 | -0.04584088 | 0.8425256 | 0.08057475 | 5052.6799 | 251.8455 | 274.0413 | 20.40017
172.798 | 2.267912 | 0.09060191 | 0.03817534 | 0.08672976 | -0.03892311 | -0.04780665 | 0.8141777 | 0.08285958 | 5025.9331 | 250.6179 | 273.3244 | 20.92812 | 172.795 | 2.208006 | 0.08828501 | 0.03731045 | 0.08460308 | -0.0380243 | -0.04657877 | 0.816344 | 0.08048994 | 4995.9442 | 249.3547 | 271.3689 | 20.21968 | 271.576 | 319.1292 | 172.816 | 2.236067 | 0.08940627 | 0.03698213 | 0.08563285 | -0.03768331 | -0.04794953 | 0.7858952 | 0.08137591 | 5002.4283 | 249.6695 | 271.9915 | 20.4764 | 172.797 | 2.205427 | 0.08824698627 | 0.0378911 | 0.08456813 | -0.03862763 | -0.0459405 | 0.8408188 | 0.08067947 | 5052.6799 | 251.8455 | 274.0701 | 20.42887
172.905 | 2.270147 | 0.09069121629 | 0.03836559 | 0.08681164 | -0.03912093 | -0.04769071 | 0.8203052 | 0.08293865 | 5029.1751 | 250.7796 | 273.5231 | 20.94974 | 172.886 | 2.210566 | 0.08838736 | 0.0373717 | 0.08469712 | -0.03808793 | -0.04660919 | 0.8171763 | 0.08058293 | 4996.7547 | 249.3951 | 271.4385 | 20.24492 | 271.6056 | 318.5485 | 172.914 | 2.238749 | 0.0895135 | 0.03702519 | 0.08573127 | -0.03772802 | -0.04800325 | 0.7859473 | 0.08147805 | 4997.5652 | 249.4268 | 271.7539 | 20.50417 | 172.914 | 2.207483 | 0.08832926 | 0.03793545 | 0.08464373 | -0.03867373 | -0.04597 | 0.8412819 | 0.08075603 | 5051.0589 | 251.7647 | 274.0029 | 20.44985
172.998 | 2.272074 | 0.09076817 | 0.03829268 | 0.08688219 | -0.03904512 | -0.04783708 | 0.8162103 | 0.08300644 | 5032.4171 | 250.9412 | 273.7187 | 20.96828 | 172.997 | 2.212658 | 0.08847103 | 0.03739957 | 0.08477398 | -0.03811688 | -0.04665711 | 0.8169576 | 0.08065214 | 5005.6703 | 249.8401 | 271.9437 | 20.26372 | 271.6276 | 317.9265 | 173.01 | 2.240723 | 0.08959243 | 0.03708225 | 0.08580371 | -0.03778728 | -0.04801643 | 0.7869655 | 0.08154605 | 5002.4283 | 249.6695 | 272.038 | 20.52266 | 173 | 2.210129 | 0.08843511343 | 0.0379429 | 0.08474099 | -0.03868147 | -0.04605952 | 0.839815 | 0.08085291 | 5051.0589 | 251.7647 | 274.0296 | 20.47639
173.108 | 2.274687 | 0.09087256 | 0.03838641 | 0.08697789 | -0.03914258 | -0.04783531 | 0.8182781 | 0.08310551 | 5027.5541 | 250.6987 | 273.4804 | 20.99539 | 173.09 | 2.214563 | 0.08854721 | 0.03746869 | 0.08484397 | -0.03818869 | -0.04665528 | 0.8185287 | 0.08072985 | 4995.9442 | 249.3547 | 271.4343 | 20.28484 | 271.6523 | 317.3623 | 173.13 | 2.243688 | 0.08971102 | 0.03704407 | 0.08591254 | -0.03774764 | -0.0481649 | 0.7837166 | 0.08165165 | 5005.6703 | 249.8313 | 272.2439 | 20.5514 | 173.089 | 2.211821 | 0.08850281 | 0.03792729 | 0.08480318 | -0.03866525 | -0.04613793 | 0.8380361 | 0.0809186 | 5046.1958 | 251.5223 | 273.7828 | 20.49439
173.212 | 2.277338 | 0.09097848 | 0.03843858 | 0.08707498 | -0.03919684 | -0.04787814 | 0.8186791 | 0.08320597 | 5022.691 | 250.4562 | 273.2424 | 21.02285 | 173.19 | 2.216776 | 0.08863568 | 0.03743791 | 0.08492524 | -0.03815671 | -0.04676853 | 0.8158629 | 0.08080611 | 5001.6178 | 249.6378 | 271.7647 | 20.30555 | 271.6764 | 316.7701 | 173.21 | 2.244991 | 0.08976311 | 0.03712082 | 0.08596034 | -0.03782734 | -0.04813301 | 0.7858918 | 0.08169787 | 5007.2913 | 249.9122 | 272.3451 | 20.56398 | 173.23 | 2.215014 | 0.08863057 | 0.03799042 | 0.08492055 | -0.03873087 | -0.04618968 | 0.8385177 | 0.08103364 | 5048.6274 | 251.6435 | 273.9468 | 20.52589
173.305 | 2.279327 | 0.09105796 | 0.03849418 | 0.08714783 | -0.03925467 | -0.04789316 | 0.8196299 | 0.08327978 | 5021.07 | 250.3754 | 273.1741 | 21.04302 | 173.293 | 2.218492 | 0.08870431 | 0.03752254 | 0.08498828 | -0.03824463 | -0.04674365 | 0.8181782 | 0.08086689 | 5004.0493 | 249.7592 | 271.9139 | 20.32207 | 271.6957 | 316.2422 | 173.315 | 2.247459 | 0.0898618 | 0.03713042 | 0.08605089 | -0.03783731 | -0.04821358 | 0.7847853 | 0.08178942 | 5005.6703 | 249.8313 | 272.2816 | 20.58891 | 173.299 | 2.215805 | 0.08866224 | 0.0380419 | 0.08494964 | -0.03878438 | -0.04616526 | 0.8401205 | 0.08105888 | 5053.4904 | 251.8859 | 274.2187 | 20.53281
173.405 | 2.280891 | 0.09112044 | 0.03841513 | 0.08720509 | -0.03917245 | -0.04803264 | 0.8155381 | 0.08333245 | 5026.7436 | 250.6583 | 273.4984 | 21.05741 | 173.39 | 2.220892 | 0.08880025 | 0.03752813 | 0.0850764 | -0.03825044 | -0.04682596 | 0.8168641 | 0.08095799 | 4999.9967 | 249.5569 | 271.7176 | 20.34683 | 271.7244 | 315.6563 | 173.411 | 2.249767 | 0.08995407 | 0.03723302 | 0.08613556 | -0.03794387 | -0.04819169 | 0.787353 | 0.08187786 | 5000.8072 | 249.5886 | 272.0401 | 20.61298 | 173.403 | 2.218473 | 0.08876901 | 0.03804958 | 0.08504771 | -0.03879237 | -0.04625534 | 0.838657 | 0.08115968 | 5049.4379 | 251.6839 | 274.0257 | 20.56044
173.505 | 2.282928 | 0.09120181 | 0.03850934 | 0.08727967 | -0.03927043 | -0.04800924 | 0.8179764 | 0.08340299 | 5031.6066 | 250.9008 | 273.7834 | 21.07672 | 173.504 | 2.223394 | 0.08890031 | 0.03759474 | 0.0851683 | -0.03831964 | -0.04684866 | 0.8179454 | 0.08104683 | 5003.2388 | 249.7187 | 271.9188 | 20.37098 | 271.7524 | 314.9609 | 173.512 | 2.251953 | 0.09004147 | 0.03728728 | 0.08621574 | -0.03800023 | -0.04821551 | 0.7881329 | 0.08195701 | 5001.6178 | 249.6291 | 272.106 | 20.63452 | 173.496 | 2.220758 | 0.08886044 | 0.03808807 | 0.08513169 | -0.03883238 | -0.04629931 | 0.8387249 | 0.08124146 | 5051.8694 | 251.8051 | 274.1806 | 20.58286
173.599 | 2.285734 | 0.0913139 | 0.03852458 | 0.08738238 | -0.03928627 | -0.04809611 | 0.8168285 | 0.0835128 | 5021.8805 | 250.4158 | 273.2823 | 21.10675 | 173.59 | 2.225483 | 0.08898382 | 0.03762324 | 0.08524499 | -0.03834926 | -0.04689572 | 0.817756 | 0.08113121 | 4993.5127 | 249.2333 | 271.411 | 20.39391 | 271.7789 | 314.2903 | 173.611 | 2.253881 | 0.09011857 | 0.0372319 | 0.08628647 | -0.03794271 | -0.04834377 | 0.7848521 | 0.08202675 | 5002.4283 | 249.6695 | 272.1694 | 20.6535 | 173.629 | 2.224022 | 0.08899103 | 0.03811928 | 0.08525161 | -0.03886482 | -0.04638679 | 0.8378426 | 0.08135779 | 5055.9219 | 252.0071 | 274.4335 | 20.61477
173.709 | 2.28825 | 0.09141441 | 0.03852513 | 0.08747448 | -0.03928686 | -0.04818762 | 0.8152894 | 0.08359392 | 5035.6592 | 251.1029 | 274.0573 | 21.12895 | 173.727 | 2.228649 | 0.08911042 | 0.03761363 | 0.08536123 | -0.03833928 | -0.04702196 | 0.8153484 | 0.0812383 | 5004.0493 | 249.7592 | 272.0153 | 20.423 | 271.8125 | 313.5477 | 173.711 | 2.256777 | 0.09023434 | 0.03723238 | 0.08639266 | -0.03794321 | -0.04844946 | 0.7831502 | 0.08213111 | 5004.0493 | 249.7504 | 272.2865 | 20.68191 | 173.697 | 2.225113 | 0.08903468 | 0.03814105317 | 0.08529169 | -0.03888746 | -0.04640423 | 0.8380155 | 0.08140084 | 5051.8694 | 251.8051 | 274.2245 | 20.62658
173.799 | 2.289412 | 0.09146081 | 0.03864112 | 0.08751699 | -0.0394075 | -0.04810949 | 0.819121 | 0.08364252 | 5027.5541 | 250.6987 | 273.6278 | 21.14226 | 173.797 | 2.229975 | 0.08916342 | 0.03771196 | 0.0854099 | -0.03844146 | -0.04696844 | 0.8184529 | 0.08128343 | 5008.1018 | 249.9615 | 272.2489 | 20.43528 | 271.8266 | 312.9564 | 173.818 | 2.258207 | 0.09029154 | 0.03733633 | 0.08644513 | -0.03805119 | -0.04839394 | 0.78628 | 0.08218542 | 5001.6178 | 249.6291 | 272.1685 | 20.69669 | 173.798 | 2.227022 | 0.08911108 | 0.03824544 | 0.08536184 | -0.038996 | -0.04636585 | 0.84105 | 0.08146947 | 5053.4904 | 251.8859 | 274.3317 | 20.6454
173.913 | 2.292299 | 0.09157617 | 0.03866641 | 0.08762268 | -0.0394338 | -0.04818888 | 0.8183174 | 0.0837453 | 5030.7961 | 250.8604 | 273.8332 | 21.1704 | 173.891 | 2.232178 | 0.0892515 | 0.03768252 | 0.08549077 | -0.03841086 | -0.04707991 | 0.8158653 | 0.08137799 | 4991.0811 | 249.1119 | 271.3456 | 20.46099 | 271.8562 | 312.4129 | 173.913 | 2.261024 | 0.09040418 | 0.03732545 | 0.08654843 | -0.03803988 | -0.04850855 | 0.7841892 | 0.08228552 | 5004.8598 | 249.7909 | 272.373 | 20.72395 | 173.924 | 2.229933 | 0.08922754 | 0.03821107 | 0.08546877 | -0.03896026 | -0.04650851 | 0.8377016 | 0.08158098 | 5047.0063 | 251.5627 | 274.009 | 20.67597
174.006 | 2.294724 | 0.09167302 | 0.03872504 | 0.0877114 | -0.03949479 | -0.04821661 | 0.8191118 | 0.08383493 | 5029.1751 | 250.7796 | 273.7693 | 21.19494 | 174.001 | 2.233826 | 0.0893174 | 0.03779557 | 0.08555126 | -0.03852835 | -0.04702291 | 0.8193526 | 0.08143022 | 5000.8072 | 249.5974 | 271.8908 | 20.47517 | 271.8724 | 311.8409 | 174.012 | 2.263161 | 0.09048959 | 0.03738987 | 0.08662676 | -0.0381068 | -0.04851996 | 0.7853841 | 0.08235799 | 5011.3439 | 250.1145 | 272.7473 | 20.7437 | 174.006 | 2.231102 | 0.08927432 | 0.03819515 | 0.08551172 | -0.03894371 | -0.04656801 | 0.8362759 | 0.08162001 | 5051.8694 | 251.8051 | 274.2849 | 20.68668
174.106 | 2.296736 | 0.09175341 | 0.03871012 | 0.08778504 | -0.03947928 | -0.04830576 | 0.8172789 | 0.08391015 | 5026.7436 | 250.6583 | 273.6571 | 21.21552 | 174.091 | 2.236753 | 0.08943446 | 0.03775117 | 0.08565872 | -0.0384822 | -0.04717652 | 0.8157067 | 0.08153723 | 5000.8072 | 249.5974 | 271.92 | 20.50427 | 271.9058 | 311.2194 | 174.115 | 2.26524 | 0.09057271 | 0.03731777 | 0.08670298 | -0.0380319 | -0.04867108 | 0.7814065 | 0.08243735 | 5007.2913 | 249.9122 | 272.5475 | 20.76533 | 174.098 | 2.233118 | 0.089355 | 0.03825803 | 0.08558578 | -0.03900909 | -0.04657669 | 0.8375238 | 0.08170003 | 5043.7643 | 251.4011 | 273.8651 | 20.70861
174.206 | 2.29843 | 0.09182107 | 0.0388183 | 0.08784701 | -0.03959181 | -0.0482552 | 0.8204672 | 0.08397501 | 5022.691 | 250.4562 | 273.4534 | 21.23327 | 174.194 | 2.238281 | 0.08949555 | 0.03780336 | 0.08571479 | -0.03853644 | -0.04717834 | 0.8168249 | 0.08159842 | 4994.3232 | 249.2738 | 271.5826 | 20.5209 | 271.9248 | 310.5619 | 174.213 | 2.267788 | 0.0906746 | 0.0374014 | 0.08679641 | -0.03811878 | -0.04867763 | 0.7830862 | 0.0825352 | 5001.6178 | 249.6291 | 272.2641 | 20.79199 | 174.197 | 2.235598 | 0.08945421 | 0.03829811 | 0.08567685 | -0.03905076 | -0.04662609 | 0.8375303 | 0.0817845 | 5051.8694 | 251.8051 | 274.3301 | 20.73176
174.306 | 2.300712 | 0.09191228 | 0.03884199 | 0.08793054 | -0.03961646 | -0.04831409 | 0.8199774 | 0.08405572 | 5025.9331 | 250.6179 | 273.6528 | 21.25535 | 174.291 | 2.240658 | 0.08959057 | 0.0377936 | 0.085802 | -0.0385263 | -0.0472757 | 0.8149282 | 0.08168126 | 4999.1862 | 249.5165 | 271.8708 | 20.54341 | 271.9504 | 309.9979 | 174.323 | 2.270159 | 0.0907694 | 0.03749447 | 0.08688331 | -0.03821547 | -0.04866784 | 0.7852304 | 0.08262243 | 5000.8072 | 249.5886 | 272.2436 | 20.81574 | 174.298 | 2.237042 | 0.08951199 | 0.03830048 | 0.08572988 | -0.03905323 | -0.04667665 | 0.836676 | 0.08183233 | 5058.3535 | 252.1283 | 274.6968 | 20.74489
174.407 | 2.302769 | 0.09199442 | 0.03882061 | 0.08800577 | -0.03959422 | -0.04841155 | 0.8178671 | 0.08413315 | 5022.691 | 250.4562 | 273.4968 | 21.27653 | 174.4 | 2.242739 | 0.08967377 | 0.03780707 | 0.08587836 | -0.03854029 | -0.04733807 | 0.8141501 | 0.08175664 | 4999.9967 | 249.5569 | 271.9356 | 20.5639 | 271.9738 | 309.3774 | 174.413 | 2.271719 | 0.09083178 | 0.03746686 | 0.08694051 | -0.03818678 | -0.04875372 | 0.7832588 | 0.08267524 | 5005.6703 | 249.8313 | 272.524 | 20.83012 | 174.398 | 2.239359 | 0.08960471 | 0.03832773 | 0.08581498 | -0.03908156 | -0.04673342 | 0.8362657 | 0.08192522 | 5047.8168 | 251.6031 | 274.1479 | 20.77038
174.5 | 2.304764 | 0.09207413 | 0.03883824 | 0.08807876 | -0.03961256 | -0.0484662 | 0.8173234 | 0.08420898 | 5018.6385 | 250.2542 | 273.2961 | 21.29726 | 174.496 | 2.244953 | 0.08976232 | 0.03784769 | 0.08595961 | -0.03858251 | -0.0473771 | 0.8143704 | 0.08183221 | 5006.4808 | 249.8806 | 272.3104 | 20.58447 | 271.9971 | 308.7844 | 174.513 | 2.273754 | 0.09091315 | 0.03746926 | 0.0870151 | -0.03818928 | -0.04882582 | 0.7821533 | 0.08274537 | 5010.5334 | 250.074 | 272.8091 | 20.84925 | 174.499 | 2.241762 | 0.08970088 | 0.03836408 | 0.08590323 | -0.03911936 | -0.04678387 | 0.8361719 | 0.08200751 | 5055.1114 | 251.9667 | 274.5683 | 20.79296
174.6 | 2.306608 | 0.0921478 | 0.03889424 | 0.08814622 | -0.03967082 | -0.0484754 | 0.8183701 | 0.08426868 | 5028.3646 | 250.7391 | 273.8442 | 21.31359 | 174.592 | 2.24647 | 0.08982295 | 0.03786328 | 0.08601525 | -0.03859871 | -0.04741654 | 0.8140349 | 0.08189497 | 4997.5652 | 249.4356 | 271.8406 | 20.60154 | 272.0164 | 308.2403 | 174.613 | 2.27594 | 0.09100055 | 0.03747935 | 0.08709521 | -0.03819976 | -0.04889545 | 0.7812538 | 0.08282997 | 5004.8598 | 249.7909 | 272.522 | 20.87231 | 174.599 | 2.243727 | 0.08977949 | 0.03841833 | 0.08597537 | -0.03917578 | -0.04679959 | 0.8370965 | 0.08208374 | 5049.4379 | 251.6839 | 274.28 | 20.81388
174.707 | 2.308598 | 0.09222728 | 0.03890501 | 0.08821899 | -0.03968203 | -0.04853696 | 0.817563 | 0.08434367 | 5025.1226 | 250.5775 | 273.6876 | 21.33412 | 174.696 | 2.249029 | 0.08992529 | 0.03792295 | 0.08610915 | -0.03866074 | -0.04744841 | 0.8147953 | 0.08198046 | 5007.2913 | 249.921 | 272.3952 | 20.62481 | 272.0427 | 307.6562 | 174.721 | 2.278059 | 0.09108528 | 0.03748687 | 0.08717287 | -0.03820757 | -0.0489653 | 0.780299 | 0.08290799 | 5004.0493 | 249.7504 | 272.499 | 20.89357 | 174.72 | 2.246639 | 0.08989603 | 0.03847243 | 0.08608231 | -0.03923204 | -0.04685027 | 0.8373918 | 0.08218588 | 5055.1114 | 251.9667 | 274.6175 | 20.84191
174.807 | 2.311314 | 0.09233579 | 0.03896659 | 0.08831833 | -0.0397461 | -0.04857223 | 0.8182887 | 0.084442 | 5025.9331 | 250.6179 | 273.7589 | 21.36104 | 174.792 | 2.251183 | 0.0900114 | 0.0379246 | 0.08618815 | -0.03866246 | -0.0475257 | 0.8135064 | 0.08206382 | 5001.6178 | 249.6378 | 272.1081 | 20.6475 | 272.0683 | 306.9899 | 174.814 | 2.280182 | 0.09117016 | 0.037623 | 0.08725066 | -0.03834901 | -0.04890165 | 0.7842068 | 0.08297993 | 5010.5334 | 250.074 | 272.8733 | 20.91319 | 174.798 | 2.247801 | 0.08994251 | 0.03839869 | 0.08612495 | -0.03915535 | -0.0469696 | 0.8336319 | 0.08223336 | 5048.6274 | 251.6435 | 274.277 | 20.85494
174.91 | 2.313381 | 0.09241839 | 0.03897576 | 0.08839394 | -0.03975565 | -0.04863829 | 0.8173735 | 0.08451482 | 5029.1751 | 250.7796 | 273.9562 | 21.38098 | 174.898 | 2.252909 | 0.09008041 | 0.0379868 | 0.08625146 | -0.03872711 | -0.04752436 | 0.8148897 | 0.08212887 | 4999.1862 | 249.5165 | 271.993 | 20.6652 | 272.0883 | 306.4033 | 174.926 | 2.282463 | 0.09126137 | 0.03767398 | 0.08733425 | -0.03840198 | -0.04893227 | 0.7847988 | 0.08306937 | 5003.2388 | 249.71 | 272.4988 | 20.93758 | 174.899 | 2.250614 | 0.09005508 | 0.0384965 | 0.08622823 | -0.03925708 | -0.04697115 | 0.83577 | 0.08233311 | 5052.6799 | 251.8455 | 274.5255 | 20.88231
175.005 | 2.315682 | 0.09251028 | 0.03901397 | 0.08847806 | -0.03979541 | -0.04868265 | 0.8174455 | 0.08460236 | 5024.312 | 250.5371 | 273.7143 | 21.40495 | 174.998 | 2.255236 | 0.09017345 | 0.03801239 | 0.08633681 | -0.0387537 | -0.04758311 | 0.8144424 | 0.08220986 | 5004.0493 | 249.7592 | 272.2808 | 20.68724 | 272.113 | 305.8252 | 175.014 | 2.285192 | 0.0913705 | 0.03761915 | 0.08743425 | -0.03834502 | -0.04908923 | 0.781129 | 0.08316687 | 5005.6703 | 249.8313 | 272.6585 | 20.96416 | 174.999 | 2.252085 | 0.09011392 | 0.03855447 | 0.08628221 | -0.03931737 | -0.04696484 | 0.8371662 | 0.08238563 | 5054.3009 | 251.9263 | 274.6284 | 20.89673
175.107 | 2.317782 | 0.09259418 | 0.03900376 | 0.08855485 | -0.03978479 | -0.04877006 | 0.8157625 | 0.0846726 | 5032.4171 | 250.9412 | 274.1769 | 21.42419 | 175.096 | 2.257652 | 0.09027008 | 0.03799498 | 0.08642545 | -0.03873561 | -0.04768983 | 0.8122406 | 0.08229813 | 5004.0493 | 249.7592 | 272.305 | 20.71127 | 272.14 | 305.154 | 175.112 | 2.287251 | 0.09145279 | 0.03767734 | 0.08750965 | -0.03840548 | -0.04910417 | 0.7821225 | 0.08324264 | 5004.8598 | 249.7909 | 272.6349 | 20.98481 | 175.098 | 2.254395 | 0.09020635 | 0.03858655 | 0.08636699 | -0.03935074 | -0.04701625 | 0.8369603 | 0.08247133 | 5052.6799 | 251.8455 | 274.5636 | 20.92026
175.207 | 2.319895 | 0.0926786 | 0.03915046 | 0.08863211 | -0.03993745 | -0.04869466 | 0.8201607 | 0.08475582 | 5024.312 | 250.5371 | 273.7565 | 21.44699 | 175.197 | 2.259766 | 0.09035458 | 0.03810481 | 0.08650294 | -0.03884978 | -0.04765316 | 0.8152615 | 0.08238132 | 4996.7547 | 249.3951 | 271.9291 | 20.73391 | 272.1653 | 304.473 | 175.214 | 2.289337 | 0.09153622 | 0.03771463 | 0.08758608 | -0.03844423 | -0.04914185 | 0.7823114 | 0.0833153 | 5008.9124 | 249.9931 | 272.8766 | 21.00463 | 175.2 | 2.256626 | 0.09029564 | 0.03863732 | 0.08644889 | -0.03940354 | -0.04704535 | 0.837565 | 0.08255416 | 5051.0589 | 251.7647 | 274.498 | 20.943
175.301 | 2.322277 | 0.09277377 | 0.03910962 | 0.08871921 | -0.03989495 | -0.04882426 | 0.8171131 | 0.0848407 | 5026.7436 | 250.6583 | 273.9128 | 21.47024 | 175.293 | 2.262028 | 0.09044503 | 0.0380771 | 0.08658589 | -0.03882097 | -0.04776492 | 0.8127507 | 0.08246393 | 4996.7547 | 249.3951 | 271.9517 | 20.75638 | 272.1904 | 303.8132 | 175.313 | 2.290915 | 0.09159929 | 0.03776561 | 0.08764386 | -0.03849721 | -0.04914666 | 0.7833128 | 0.08337352 | 5008.1018 | 249.9527 | 272.8482 | 21.02052 | 175.291 | 2.259663 | 0.09041714 | 0.03862655 | 0.08656032 | -0.03939234 | -0.04716798 | 0.8351499 | 0.08266953 | 5045.3853 | 251.4819 | 274.2202 | 20.97466
175.401 | 2.324074 | 0.09284555 | 0.03917766 | 0.08878489 | -0.03996576 | -0.04881913 | 0.8186496 | 0.08490738 | 5025.1226 | 250.5775 | 273.8425 | 21.4885 | 175.393 | 2.2645 | 0.09054387 | 0.03809001 | 0.08667653 | -0.0388344 | -0.04784213 | 0.8117196 | 0.08255486 | 4995.9442 | 249.3547 | 271.9322 | 20.7811 | 272.218 | 303.1214 | 175.413 | 2.2931 | 0.09168669 | 0.03773224 | 0.08772392 | -0.03846253 | -0.04926139 | 0.7807844 | 0.08345531 | 5005.6703 | 249.8313 | 272.7375 | 21.04283 | 175.4 | 2.261564 | 0.09049323 | 0.03857705 | 0.0866301 | -0.03934085 | -0.04728925 | 0.8319196 | 0.08273217 | 5054.3009 | 251.9263 | 274.7239 | 20.99185
175.505 | 2.326242 | 0.09293219 | 0.03924244 | 0.08886416 | -0.04003318 | -0.04883098 | 0.8198315 | 0.08498947 | 5021.07 | 250.3754 | 273.6433 | 21.51097 | 175.496 | 2.266689 | 0.09063142 | 0.03816354 | 0.08675681 | -0.03891085 | -0.04784597 | 0.8132524 | 0.08262545 | 5007.2913 | 249.921 | 272.5717 | 20.80032 | 272.2393 | 302.4765 | 175.514 | 2.295786 | 0.09179407 | 0.03778898 | 0.08782228 | -0.03852149 | -0.04930078 | 0.7813566 | 0.08355117 | 5008.1018 | 249.9527 | 272.8969 | 21.06898 | 175.492 | 2.263214 | 0.09055924 | 0.03863328 | 0.08669063 | -0.03939934 | -0.04729129 | 0.8331204 | 0.08279496 | 5051.0589 | 251.7647 | 274.5643 | 21.0091
175.608 | 2.328615 | 0.09302697 | 0.03921324 | 0.08895089 | -0.04000279 | -0.04894809 | 0.8172492 | 0.0850696 | 5029.1751 | 250.7796 | 274.1088 | 21.53292 | 175.587 | 2.269117 | 0.0907285 | 0.03821747 | 0.08684582 | -0.03896691 | -0.04787891 | 0.8138639 | 0.08272278 | 4996.7547 | 249.3951 | 272.0224 | 20.82683 | 272.2687 | 301.8048 | 175.615 | 2.298115 | 0.09188718 | 0.03784372 | 0.08790756 | -0.03857838 | -0.04932918 | 0.7820602 | 0.08363471 | 5009.7229 | 250.0336 | 273.0085 | 21.09179 | 175.624 | 2.266346 | 0.09068456 | 0.03872919 | 0.08680554 | -0.03949911 | -0.04730643 | 0.8349629 | 0.08291067 | 5049.4379 | 251.6839 | 274.5078 | 21.04086
175.71 | 2.331009 | 0.0931226 | 0.03931 | 0.08903837 | -0.04010351 | -0.04893487 | 0.8195283 | 0.08515612 | 5029.9856 | 250.82 | 274.177 | 21.55664 | 175.693 | 2.271139 | 0.09080934 | 0.03825227 | 0.08691993 | -0.0390031 | -0.04791684 | 0.8139748 | 0.08278923 | 5005.6703 | 249.8401 | 272.5279 | 20.84492 | 272.2887 | 301.1485 | 175.713 | 2.300106 | 0.0919668 | 0.03786092 | 0.08798047 | -0.03859627 | -0.04938421 | 0.7815508 | 0.08371008 | 5006.4808 | 249.8718 | 272.8517 | 21.11236 | 175.699 | 2.267407 | 0.090727 | 0.03874068 | 0.08684445 | -0.03951106 | -0.04733339 | 0.8347397 | 0.08294505 | 5055.1114 | 251.9667 | 274.8269 | 21.05031
175.808 | 2.333084 | 0.0932055 | 0.03933147 | 0.08911421 | -0.04012585 | -0.04898836 | 0.8190894 | 0.0852348 | 5025.9331 | 250.6179 | 273.9769 | 21.5782 | 175.803 | 2.273437 | 0.09090123 | 0.03824416 | 0.08700417 | -0.03899466 | -0.04800951 | 0.8122279 | 0.08287714 | 5000.8072 | 249.5974 | 272.2861 | 20.86887 | 272.3151 | 300.529 | 175.814 | 2.302378 | 0.09205763 | 0.03784268 | 0.08806365 | -0.0385773 | -0.04948635 | 0.7795545 | 0.08378667 | 5013.7754 | 250.2358 | 273.272 | 21.13327 | 175.8 | 2.270401 | 0.09084682 | 0.03878352 | 0.0869543 | -0.03955563 | -0.04739866 | 0.8345305 | 0.0830526 | 5057.543 | 252.0879 | 274.9893 | 21.07987
175.911 | 2.335644 | 0.09330776 | 0.03936114 | 0.08920775 | -0.04015673 | -0.04905101 | 0.8186729 | 0.08532359 | 5031.6066 | 250.9008 | 274.3118 | 21.60254 | 175.894 | 2.274988 | 0.09096324 | 0.03833643 | 0.08706101 | -0.0390906 | -0.0479704 | 0.81489 | 0.08293508 | 4999.1862 | 249.5165 | 272.2133 | 20.88464 | 272.3325 | 299.9427 | 175.915 | 2.304773 | 0.09215342 | 0.03788549 | 0.08815136 | -0.0386218 | -0.04952955 | 0.7797729 | 0.0838823 | 5004.0493 | 249.7504 | 272.7658 | 21.15938 | 175.92 | 2.272938 | 0.09094833 | 0.03876745 | 0.08704734 | -0.03953891 | -0.04750844 | 0.8322502 | 0.08314403 | 5059.164 | 252.1687 | 275.103 | 21.10502
176.002 | 2.337519 | 0.09338266 | 0.03934064 | 0.08927625 | -0.04013539 | -0.04914086 | 0.8167418 | 0.0853912 | 5032.4171 | 250.9412 | 274.3748 | 21.62109 | 175.987 | 2.277853 | 0.09107778 | 0.03833257 | 0.087166 | -0.03908659 | -0.04807941 | 0.8129591 | 0.08303562 | 5004.0493 | 249.7592 | 272.5067 | 20.91202 | 272.3626 | 299.3046 | 176.015 | 2.306908 | 0.09223875 | 0.0379123 | 0.08822949 | -0.03864967 | -0.04957983 | 0.7795442 | 0.08395734 | 5007.2913 | 249.9122 | 272.9638 | 21.17985 | 175.999 | 2.274168 | 0.09099755 | 0.03890533 | 0.08709247 | -0.03968236 | -0.0474101 | 0.8370023 | 0.08319648 | 5049.4379 | 251.6839 | 274.5865 | 21.11943
176.102 | 2.339788 | 0.09347334 | 0.03936106 | 0.08935918 | -0.04015665 | -0.04920253 | 0.8161502 | 0.08547756 | 5027.5541 | 250.6987 | 274.1324 | 21.64477 | 176.094 | 2.279591 | 0.09114726 | 0.03832714 | 0.08722967 | -0.03908094 | -0.04814873 | 0.8116713 | 0.08310238 | 4999.9967 | 249.5569 | 272.3034 | 20.93021 | 272.3825 | 298.6299 | 176.115 | 2.30892 | 0.09231921 | 0.03805299 | 0.08830315 | -0.03879591 | -0.04950724 | 0.7836411 | 0.08403483 | 5002.4283 | 249.6695 | 272.7188 | 21.201 | 176.101 | 2.277113 | 0.09111539 | 0.03885171 | 0.08720047 | -0.03962658 | -0.04757389 | 0.8329479 | 0.08330094 | 5053.4904 | 251.8859 | 274.8366 | 21.14813
176.206 | 2.342369 | 0.09357644 | 0.03944833 | 0.08945346 | -0.0402475 | -0.04920596 | 0.8179396 | 0.08557461 | 5023.5015 | 250.4966 | 273.9372 | 21.67137 | 176.194 | 2.282002 | 0.09124366 | 0.03832296 | 0.08731802 | -0.0390766 | -0.04824142 | 0.8100219 | 0.08318835 | 5002.4283 | 249.6783 | 272.4599 | 20.95363 | 272.4081 | 298.0128 | 176.202 | 2.31139 | 0.09241797 | 0.03796728 | 0.08839356 | -0.03870682 | -0.04968674 | 0.7790169 | 0.0841214 | 5006.4808 | 249.8718 | 272.9644 | 21.22462 | 176.201 | 2.279068 | 0.09119362 | 0.03889092 | 0.08727216 | -0.03966737 | -0.04760479 | 0.8332642 | 0.08336859 | 5058.3535 | 252.1283 | 275.1208 | 21.16673
176.309 | 2.34412 | 0.09364638 | 0.03945208 | 0.08951742 | -0.04025141 | -0.04926601 | 0.8170218 | 0.08562956 | 5034.8487 | 251.0625 | 274.5736 | 21.68644 | 176.294 | 2.283606 | 0.0913078 | 0.03835123 | 0.08737679 | -0.039106 | -0.04827079 | 0.8101378 | 0.08324889 | 4999.9967 | 249.5569 | 272.3434 | 20.97012 | 272.4261 | 297.42 | 176.309 | 2.313911 | 0.09251879 | 0.03802666 | 0.08848585 | -0.03876854 | -0.04971731 | 0.7797796 | 0.08421606 | 5003.2388 | 249.71 | 272.8128 | 21.25045 | 176.3 | 2.281479 | 0.09129009 | 0.03894311 | 0.08736056 | -0.03972167 | -0.04763889 | 0.8338076 | 0.0834579 | 5056.7325 | 252.0475 | 275.057 | 21.1913
176.406 | 2.346878 | 0.09375656 | 0.03949404 | 0.08961816 | -0.04029509 | -0.04932307 | 0.8169623 | 0.08573742 | 5025.1226 | 250.5775 | 274.0708 | 21.71603 | 176.417 | 2.287228 | 0.09145262 | 0.03846278 | 0.08750949 | -0.03922201 | -0.04828748 | 0.8122604 | 0.08337568 | 5006.4808 | 249.8806 | 272.7328 | 21.00467 | 272.4638 | 296.6605 | 176.412 | 2.316 | 0.0926023 | 0.03803938 | 0.08856228 | -0.03878177 | -0.04978051 | 0.7790552 | 0.08429285 | 5002.4283 | 249.6695 | 272.7895 | 21.2714 | 176.399 | 2.283379 | 0.0913661 | 0.03896647 | 0.08743021 | -0.03974598 | -0.04768423 | 0.8335247 | 0.08353166 | 5051.0589 | 251.7647 | 274.7675 | 21.21158
176.509 | 2.348881 | 0.09383658 | 0.03956823 | 0.08969131 | -0.04037233 | -0.04931898 | 0.8185963 | 0.08580277 | 5034.8487 | 251.0625 | 274.6213 | 21.73396 | 176.494 | 2.28866 | 0.09150989 | 0.03851466 | 0.08756196 | -0.03927596 | -0.048286 | 0.8134028 | 0.08342794 | 5006.4808 | 249.8806 | 272.7471 | 21.01892 | 272.4792 | 295.9334 | 176.512 | 2.318493 | 0.09270198 | 0.03808156 | 0.08865351 | -0.03882561 | -0.04982789 | 0.7791943 | 0.08438369 | 5002.4283 | 249.6695 | 272.8144 | 21.29618 | 176.487 | 2.285629 | 0.09145616 | 0.03903633 | 0.08751273 | -0.03981867 | -0.04769406 | 0.8348769 | 0.08361386 | 5051.0589 | 251.7647 | 274.7902 | 21.23416
176.606 | 2.351152 | 0.09392732 | 0.03953193 | 0.08977427 | -0.04033454 | -0.04943973 | 0.8158326 | 0.08589292 | 5025.1226 | 250.5775 | 274.1136 | 21.75869 | 176.595 | 2.290831 | 0.09159669 | 0.03853781 | 0.08764147 | -0.03930004 | -0.04834143 | 0.812968 | 0.08350913 | 5004.0493 | 249.7592 | 272.6363 | 21.04106 | 272.5032 | 295.3905 | 176.602 | 2.320469 | 0.09278098 | 0.03807788 | 0.08872581 | -0.03882178 | -0.04990403 | 0.7779289 | 0.08445153 | 5007.2913 | 249.9122 | 273.0993 | 21.3147 | 176.614 | 2.288734 | 0.09158041 | 0.03902967 | 0.08762656 | -0.03981175 | -0.04781481 | 0.8326237 | 0.08372349 | 5055.9219 | 252.0071 | 275.086 | 21.26431
176.706 | 2.353394 | 0.09401686 | 0.03958251 | 0.08985611 | -0.0403872 | -0.04946891 | 0.8164157 | 0.08597194 | 5028.3646 | 250.7391 | 274.3129 | 21.78036 | 176.694 | 2.2929 | 0.09167943 | 0.03850726 | 0.08771727 | -0.03926827 | -0.048449 | 0.8105072 | 0.08358395 | 5004.8598 | 249.7997 | 272.7011 | 21.06147 | 272.5253 | 294.7549 | 176.716 | 2.322227 | 0.0928513 | 0.03819616 | 0.08879015 | -0.03894476 | -0.04984539 | 0.781311 | 0.08451698 | 5005.6703 | 249.8313 | 273.0285 | 21.33257 | 176.699 | 2.290754 | 0.09166123 | 0.03902563 | 0.0877006 | -0.03980755 | -0.04789305 | 0.8311757 | 0.08380037 | 5051.8694 | 251.8051 | 274.8859 | 21.28545
176.803 | 2.355106 | 0.09408528 | 0.0396053195 | 0.08991866 | -0.04041095 | -0.0495077 | 0.8162559 | 0.08603424 | 5028.3646 | 250.7391 | 274.33 | 21.79745 | 176.795 | 2.295628 | 0.09178849 | 0.03856576 | 0.08781716 | -0.03932911 | -0.04848806 | 0.8111092 | 0.08368811 | 4999.1862 | 249.5165 | 272.4192 | 21.08986 | 272.5559 | 294.0244 | 176.812 | 2.325024 | 0.0929631 | 0.03820832 | 0.08889245 | -0.03895741 | -0.04993504 | 0.7801617 | 0.08461192 | 5013.7754 | 250.2358 | 273.4985 | 21.35851 | 176.814 | 2.293348 | 0.09176502 | 0.0390627 | 0.08779567 | -0.03984612 | -0.04794956 | 0.8310008 | 0.08389695 | 5049.4379 | 251.6839 | 274.7797 | 21.31199
176.903 | 2.35825 | 0.09421086 | 0.03970847 | 0.09003342 | -0.04051836 | -0.04951507 | 0.8183037 | 0.08614919 | 5027.5541 | 250.6987 | 274.3173 | 21.82898 | 176.888 | 2.297468 | 0.09186208 | 0.0386448 | 0.08788457 | -0.03941133 | -0.04847325 | 0.8130531 | 0.08375658 | 4997.5652 | 249.4356 | 272.3492 | 21.10851 | 272.576 | 293.3185 | 176.917 | 2.327217 | 0.0930508 | 0.03824522 | 0.08897269 | -0.03899576 | -0.04997692 | 0.7802754 | 0.08470082 | 5003.2388 | 249.71 | 272.9457 | 21.3828 | 176.894 | 2.295713 | 0.09185966 | 0.03912448 | 0.08788235 | -0.03991041 | -0.04797195 | 0.8319531 | 0.08398266 | 5050.2484 | 251.7243 | 274.8476 | 21.33555
177.012 | 2.360289 | 0.09429231 | 0.03970559 | 0.09010786 | -0.04051537 | -0.0495925 | 0.8169657 | 0.08622021 | 5031.6066 | 250.9008 | 274.5588 | 21.84847 | 176.995 | 2.299972 | 0.09196221 | 0.03861425 | 0.08797627 | -0.03937955 | -0.04859672 | 0.8103335 | 0.08384388 | 5002.4283 | 249.6783 | 272.6393 | 21.1323 | 272.6015 | 292.6804 | 177.016 | 2.329802 | 0.09315414 | 0.03827194 | 0.08906722 | -0.03902356 | -0.05004367 | 0.7797901 | 0.08479218 | 5006.4808 | 249.8718 | 273.1484 | 21.40775 | 176.999 | 2.296993 | 0.09191087 | 0.03920027 | 0.08792925 | -0.03998929 | -0.04793996 | 0.8341535 | 0.08402625 | 5054.3009 | 251.9263 | 275.0811 | 21.34753
177.106 | 2.362392 | 0.09437636 | 0.03977156 | 0.09018466 | -0.04058407 | -0.04960059 | 0.8182174 | 0.08629546 | 5033.2277 | 250.9816 | 274.6684 | 21.86914 | 177.135 | 2.303089 | 0.09208683 | 0.03866921 | 0.08809039 | -0.03943671 | -0.04865368 | 0.8105597 | 0.08395887 | 5000.8072 | 249.5974 | 272.582 | 21.16364 | 272.6351 | 291.8501 | 177.116 | 2.3318 | 0.09323406 | 0.03828811 | 0.08914033 | -0.03904037 | -0.05009997 | 0.7792494 | 0.08486429 | 5007.2913 | 249.9122 | 273.2126 | 21.42744 | 177.136 | 2.300753 | 0.0920613 | 0.03922427 | 0.08806701 | -0.04001427 | -0.04805274 | 0.8327156 | 0.08416597 | 5051.0589 | 251.7647 | 274.9425 | 21.38596
177.21 | 2.365276 | 0.09449157 | 0.03979438 | 0.09028994 | -0.04060783 | -0.04968211 | 0.8173531 | 0.08640533 | 5026.7436 | 250.6583 | 274.3434 | 21.8993 | 177.195 | 2.304243 | 0.09213297 | 0.03876037 | 0.08813264 | -0.03953155 | -0.04860109 | 0.8133881 | 0.08399961 | 5002.4283 | 249.6783 | 272.6819 | 21.17475 | 272.6469 | 291.2099 | 177.213 | 2.333652 | 0.09330811 | 0.03825802 | 0.08920807 | -0.03900908 | -0.05019899 | 0.7770889 | 0.08493381 | 5004.8598 | 249.7909 | 273.0984 | 21.44643 | 177.199 | 2.301626 | 0.09209625 | 0.03924296 | 0.08809902 | -0.04003372 | -0.0480653 | 0.8329029 | 0.08419598 | 5053.4904 | 251.8859 | 275.0837 | 21.39421
177.307 | 2.366836 | 0.0945539 | 0.03983011 | 0.09034688 | -0.04064505 | -0.04970183 | 0.8177776 | 0.08646268 | 5025.9331 | 250.6179 | 274.3148 | 21.91503 | 177.288 | 2.306614 | 0.09222776 | 0.03873786 | 0.08821943 | -0.03950812 | -0.04871131 | 0.8110668 | 0.08408604 | 5002.4283 | 249.6783 | 272.7056 | 21.19832 | 272.6721 | 290.6862 | 177.309 | 2.336817 | 0.09343463 | 0.0383262 | 0.08932378 | -0.03907998 | -0.05024381 | 0.7778068 | 0.0850421 | 5012.9649 | 250.1954 | 273.5723 | 21.47604 | 177.309 | 2.304533 | 0.09221257 | 0.03921492 | 0.08820552 | -0.04000454 | -0.04820097 | 0.829953 | 0.08430143 | 5054.3009 | 251.9263 | 275.1571 | 21.42322
177.404 | 2.369175 | 0.09464732 | 0.03989672 | 0.09043223 | -0.04071442 | -0.04971781 | 0.8189102 | 0.08654519 | 5029.1751 | 250.7796 | 274.5152 | 21.93767 | 177.394 | 2.308922 | 0.09232004 | 0.03873353 | 0.08830391 | -0.03950362 | -0.04880029 | 0.8094956 | 0.08416816 | 5004.8598 | 249.7997 | 272.8612 | 21.22072 | 272.6959 | 289.991 | 177.416 | 2.338743 | 0.09351166 | 0.03835918 | 0.08939422 | -0.03911426 | -0.05027996 | 0.7779295 | 0.08511847 | 5005.6703 | 249.8313 | 273.1935 | 21.49691 | 177.406 | 2.306848 | 0.09230521 | 0.03929278 | 0.08829034 | -0.04008557 | -0.04820476 | 0.8315687 | 0.0843828 | 5058.3535 | 252.1283 | 275.4011 | 21.44562
177.497 | 2.37221 | 0.09476855 | 0.03988117 | 0.09054297 | -0.04069822 | -0.04984475 | 0.8164997 | 0.08665675 | 5027.5541 | 250.6987 | 274.4571 | 21.96829 | 177.489 | 2.311495 | 0.09242292 | 0.0387647 | 0.0883981 | -0.03953605 | -0.04886205 | 0.8091362 | 0.08426464 | 5001.6178 | 249.6378 | 272.7101 | 21.24704 | 272.7238 | 289.253 | 177.54 | 2.342178 | 0.09364900738 | 0.03840327 | 0.08951982 | -0.03916012 | -0.0503597 | 0.7776083 | 0.08524146 | 5008.1018 | 249.9527 | 273.3605 | 21.53052 | 177.508 | 2.309206 | 0.09239955 | 0.03928628 | 0.08837669 | -0.04007881 | -0.04829788 | 0.8298255 | 0.08446881 | 5058.3535 | 252.1283 | 275.4249 | 21.46931
177.607 | 2.374285 | 0.09485145 | 0.03985253 | 0.09061869 | -0.04066839 | -0.0499503 | 0.8141771 | 0.0867303 | 5029.9856 | 250.82 | 274.6106 | 21.98849 | 177.595 | 2.313633 | 0.09250841 | 0.03880422 | 0.08847635 | -0.03957717 | -0.04889918 | 0.8093626 | 0.08434323 | 5000.8072 | 249.5974 | 272.6872 | 21.26847 | 272.7465 | 288.5282 | 177.617 | 2.343519 | 0.09370262 | 0.03835493 | 0.08956884 | -0.03910985 | -0.05045899 | 0.7750819 | 0.08528819 | 5010.5334 | 250.074 | 273.5066 | 21.5433 | 177.601 | 2.311029 | 0.09247251 | 0.0393692 | 0.08844348 | -0.04016513 | -0.04827835 | 0.831949 | 0.08453534 | 5058.3535 | 252.1283 | 275.4432 | 21.48763
177.711 | 2.376326 | 0.09493298 | 0.03998766 | 0.09069316 | -0.04080915 | -0.04988401 | 0.8180807 | 0.08680323 | 5031.6066 | 250.9008 | 274.7196 | 22.00852 | 177.689 | 2.315826 | 0.09259611 | 0.03883091 | 0.08855662 | -0.03960493 | -0.04895169 | 0.8090617 | 0.08442853 | 4994.3232 | 249.2738 | 272.3555 | 21.29172 | 272.771 | 287.8484 | 177.714 | 2.345564 | 0.09378438 | 0.03844625 | 0.08964359 | -0.03920481 | -0.05043878 | 0.7772752 | 0.08536816 | 5004.0493 | 249.7504 | 273.1731 | 21.56516 | 177.699 | 2.313259 | 0.09256173 | 0.03931622 | 0.08852515 | -0.04010998 | -0.04841517 | 0.8284588 | 0.08462045 | 5053.4904 | 251.8859 | 275.2009 | 21.51106
177.804 | 2.379015 | 0.09504042 | 0.03999548 | 0.09079127 | -0.04081729 | -0.04997399 | 0.8167707 | 0.08690347 | 5028.3646 | 250.7391 | 274.5695 | 22.03605 | 177.792 | 2.318132 | 0.09268832 | 0.03884099 | 0.08864101 | -0.03961542 | -0.04902559 | 0.8080559 | 0.0845099 | 4997.5652 | 249.4356 | 272.5553 | 21.31388 | 272.7944 | 287.156 | 177.82 | 2.34791 | 0.09387818 | 0.03848682 | 0.08972934 | -0.03924701 | -0.05048234 | 0.7774403 | 0.08545701 | 4999.9967 | 249.5482 | 272.9753 | 21.58942 | 177.801 | 2.315824 | 0.09266438 | 0.03940334 | 0.0886191 | -0.04020066 | -0.04841843 | 0.8302761 | 0.08471215 | 5055.9219 | 252.0071 | 275.3592 | 21.53631
177.907 | 2.381142 | 0.09512538 | 0.04002476 | 0.09086886 | -0.04084778 | -0.05002107 | 0.8166115 | 0.0869795 | 5029.9856 | 250.82 | 274.6793 | 22.05693 | 177.9 | 2.320173 | 0.09276992 | 0.0389575 | 0.08871568 | -0.03973665 | -0.04897904 | 0.8112991 | 0.08457488 | 5008.9124 | 250.0019 | 273.1946 | 21.33162 | 272.813 | 286.5469 | 177.944 | 2.350512 | 0.0939822 | 0.03852884 | 0.08982444 | -0.03929071 | -0.05053373 | 0.7775145 | 0.08554546 | 5007.2913 | 249.9122 | 273.3995 | 21.61359 | 177.9 | 2.317869 | 0.09274619 | 0.03943803 | 0.08869397 | -0.04023678 | -0.04845719 | 0.8303572 | 0.08478297 | 5060.785 | 252.2495 | 275.6447 | 21.55582
178.007 | 2.38315 | 0.09520562 | 0.0400865 | 0.09094213 | -0.0409121 | -0.05003002 | 0.817751 | 0.08705248 | 5029.9856 | 250.82 | 274.6994 | 22.07697 | 177.995 | 2.322664 | 0.09286952 | 0.03890586 | 0.08880682 | -0.03968291 | -0.04912391 | 0.8078126 | 0.08466765 | 5006.4808 | 249.8806 | 273.0868 | 21.35696 | 272.8395 | 285.8893 | 178.017 | 2.35239 | 0.09405732 | 0.03848754 | 0.0898931 | -0.03924776 | -0.05064534 | 0.774953 | 0.0856166 | 5004.0493 | 249.7504 | 273.2413 | 21.63303 | 178.024 | 2.320265 | 0.09284205 | 0.0394168 | 0.08878169 | -0.04021468 | -0.04856701 | 0.8280247 | 0.08487786 | 5051.0589 | 251.7647 | 275.1391 | 21.58195
178.098 | 2.385221 | 0.09528837 | 0.04008858 | 0.09101768 | -0.04091426 | -0.05010341 | 0.8165964 | 0.08712648 | 5031.6066 | 250.9008 | 274.8087 | 22.09731 | 178.09 | 2.32445 | 0.0929409 | 0.03893129 | 0.08887214 | -0.03970937 | -0.04916277 | 0.8077123 | 0.08473806 | 4999.9967 | 249.5569 | 272.751 | 21.37617 | 272.8596 | 285.2079 | 178.111 | 2.355104 | 0.09416584 | 0.03857533 | 0.08999228 | -0.03933907 | -0.05065322 | 0.7766351 | 0.08571328 | 5006.4808 | 249.8718 | 273.4012 | 21.65946 | 178.09 | 2.322203 | 0.09291959 | 0.03950075 | 0.08885264 | -0.04030208 | -0.04855055 | 0.8301055 | 0.08494478 | 5055.9219 | 252.0071 | 275.4235 | 21.60037
178.195 | 2.387096 | 0.09536327 | 0.04010979 | 0.09108606 | -0.04093637 | -0.05014969 | 0.8162836 | 0.08719711 | 5028.3646 | 250.7391 | 274.6505 | 22.11671 | 178.189 | 2.327078 | 0.09304599 | 0.03896333 | 0.08896829 | -0.03974271 | -0.04922558 | 0.807359 | 0.08483314 | 5000.8072 | 249.5974 | 272.8214 | 21.40211 | 272.8867 | 284.5156 | 178.214 | 2.357077 | 0.0942447 | 0.03866696 | 0.09006435 | -0.03943438 | -0.05062997 | 0.7788742 | 0.08579128 | 4999.1862 | 249.5077 | 273.0225 | 21.68077 | 178.228 | 2.325153 | 0.09303766 | 0.03946955 | 0.08896066 | -0.04026959 | -0.04869107 | 0.8270427 | 0.08505739 | 5049.4379 | 251.6839 | 275.1 | 21.63137
178.308 | 2.389976 | 0.09547833 | 0.04011977 | 0.0911911 | -0.04094676 | -0.05024434 | 0.8149528 | 0.08730048 | 5029.9856 | 250.82 | 274.7678 | 22.14511 | 178.293 | 2.328957 | 0.09312111 | 0.03895097 | 0.08903701 | -0.03972985 | -0.04930716 | 0.8057623 | 0.08489689 | 5006.4808 | 249.8806 | 273.1497 | 21.41951 | 272.9048 | 283.8501 | 178.311 | 2.359627 | 0.09434666 | 0.03861335 | 0.09015753 | -0.0393786 | -0.05077893 | 0.7754911 | 0.08587852 | 5005.6703 | 249.8313 | 273.4021 | 21.7046 | 178.29 | 2.32719 | 0.09311917 | 0.03956475 | 0.08903523 | -0.04036871 | -0.04866652 | 0.8294965 | 0.08512791 | 5054.3009 | 251.9263 | 275.3855 | 21.65078
178.408 | 2.392 | 0.09555917 | 0.04023727 | 0.09126489 | -0.04106918 | -0.05019571 | 0.8181811 | 0.08737713 | 5025.9331 | 250.6179 | 274.5667 | 22.16616 | 178.39 | 2.330853 | 0.09319692 | 0.03898632 | 0.08910636 | -0.03976663 | -0.04933973 | 0.805976 | 0.08497064 | 5000.8072 | 249.5974 | 272.8591 | 21.43964 | 272.9256 | 283.273 | 178.411 | 2.36227 | 0.09445236 | 0.03868833 | 0.09025411 | -0.03945661 | -0.0507975 | 0.776743 | 0.08597607 | 5004.0493 | 249.7504 | 273.3399 | 21.73127 | 178.41 | 2.328703 | 0.09317969 | 0.03956839 | 0.08909059 | -0.0403725 | -0.04871809 | 0.8286963 | 0.08518306 | 5054.3009 | 251.9263 | 275.4007 | 21.66597
178.505 | 2.394117 | 0.09564375 | 0.04026391 | 0.09134209 | -0.04109694 | -0.05024515 | 0.8179286 | 0.08745779 | 5021.07 | 250.3754 | 274.3222 | 22.1883 | 178.494 | 2.333117 | 0.09328745 | 0.03905135 | 0.08918916 | -0.0398343 | -0.04935486 | 0.8070999 | 0.08505444 | 4999.1862 | 249.5165 | 272.7932 | 21.46251 | 272.9493 | 282.6107 | 178.505 | 2.363617 | 0.0945062 | 0.03873531 | 0.09030331 | -0.03950547 | -0.05079783 | 0.7777 | 0.08602367 | 5005.6703 | 249.8313 | 273.4419 | 21.74428 | 178.497 | 2.331034 | 0.09327295 | 0.03959793 | 0.08917591 | -0.04040326 | -0.04877265 | 0.8284 | 0.08526929 | 5052.6799 | 251.8455 | 275.3359 | 21.68971
178.605 | 2.396006 | 0.09571919 | 0.04029973 | 0.09141094 | -0.04113426 | -0.05027668 | 0.8181578 | 0.0875201 | 5029.1751 | 250.7796 | 274.784 | 22.2054 | 178.59 | 2.336044 | 0.09340451 | 0.03899183 | 0.08929623 | -0.03977237 | -0.04952386 | 0.8030951 | 0.08516375 | 4995.9442 | 249.3547 | 272.6455 | 21.49232 | 272.9801 | 281.7974 | 178.614 | 2.366169 | 0.09460825 | 0.03871234 | 0.09039653 | -0.03948158 | -0.05091495 | 0.7754418 | 0.08611303 | 5009.7229 | 250.0336 | 273.6888 | 21.76873 | 178.597 | 2.332901 | 0.09334767 | 0.03960197 | 0.08924425 | -0.04040747 | -0.04883678 | 0.8273983 | 0.08533924 | 5050.2484 | 251.7243 | 275.2222 | 21.70897
178.705 | 2.398363 | 0.09581337 | 0.04024381 | 0.09149689 | -0.041076 | -0.05042089 | 0.8146622 | 0.08760948 | 5024.312 | 250.5371 | 274.5419 | 22.22995 | 178.69 | 2.337904 | 0.09347887 | 0.03917778 | 0.08936423 | -0.03996588 | -0.04939835 | 0.809053 | 0.08523147 | 4995.9442 | 249.3547 | 272.6641 | 21.51078 | 272.9992 | 281.0503 | 178.715 | 2.36841 | 0.09469786 | 0.03873995 | 0.09047839 | -0.0395103 | -0.05096809 | 0.7751968 | 0.08620494 | 4997.5652 | 249.4268 | 273.047 | 21.79385 | 178.701 | 2.335396 | 0.09344749 | 0.03967563 | 0.08933554 | -0.04048416 | -0.04885138 | 0.828721 | 0.08543081 | 5049.4379 | 251.6839 | 275.2032 | 21.73417
178.805 | 2.401024 | 0.09591966 | 0.04034616 | 0.09159388 | -0.04118264 | -0.05041124 | 0.8169336 | 0.0877017 | 5029.9856 | 250.82 | 274.8785 | 22.25529 | 178.81 | 2.341051 | 0.0936047 | 0.03910835 | 0.0894793 | -0.03989362 | -0.04958568 | 0.8045391 | 0.08534338 | 4999.1862 | 249.5165 | 272.8724 | 21.54131 | 273.0305 | 280.2908 | 178.811 | 2.370785 | 0.0947928 | 0.03879637 | 0.09056512 | -0.039569 | -0.05099612 | 0.7759217 | 0.0862802 | 5010.5334 | 250.074 | 273.7793 | 21.81443 | 178.791 | 2.337978 | 0.09355083 | 0.03967349 | 0.08943004 | -0.04048194 | -0.04894811 | 0.8270378 | 0.08551742 | 5059.164 | 252.1687 | 275.7593 | 21.75803
178.899 | 2.40303 | 0.09599982 | 0.04035796 | 0.09166703 | -0.04119494 | -0.05047208 | 0.8161926 | 0.0877777 | 5025.9331 | 250.6179 | 274.6772 | 22.27617 | 178.89 | 2.342312 | 0.09365511 | 0.0391803 | 0.0895254 | -0.03996851 | -0.04955689 | 0.8065176 | 0.08538795 | 5000.8072 | 249.5974 | 272.9735 | 21.55347 | 273.043 | 279.628 | 178.915 | 2.372412 | 0.09485785 | 0.03886087 | 0.09062454 | -0.03963611 | -0.05098843 | 0.7773549 | 0.08635046 | 4997.5652 | 249.4268 | 273.0869 | 21.83364 | 178.904 | 2.340315 | 0.09364432 | 0.03969202 | 0.08951553 | -0.04050124 | -0.0490143 | 0.8263147 | 0.08560884 | 5051.0589 | 251.7647 | 275.3411 | 21.78322
178.999 | 2.404999 | 0.09607846 | 0.04038509 | 0.09173878 | -0.04122321 | -0.05051557 | 0.8160495 | 0.08784854 | 5026.7436 | 250.6583 | 274.7412 | 22.29563 | 178.997 | 2.344885 | 0.09375799 | 0.0392177 | 0.08961947 | -0.04000743 | -0.04961204 | 0.8064057 | 0.08547492 | 5008.9124 | 250.0019 | 273.4416 | 21.57723 | 273.0673 | 279.0699 | 179.012 | 2.375507 | 0.09498163 | 0.03883414343 | 0.09073758 | -0.0396083 | -0.05112929 | 0.7746695 | 0.08645886 | 5002.4283 | 249.6695 | 273.3835 | 21.86326 | 179.005 | 2.342327 | 0.09372484 | 0.039737 | 0.08958915 | -0.04054808 | -0.04904108 | 0.8268187 | 0.08567779 | 5056.7325 | 252.0475 | 275.6706 | 21.80222
179.099 | 2.407587 | 0.09618186 | 0.04044228 | 0.09183311 | -0.04128281 | -0.0505503 | 0.816668 | 0.08794564 | 5022.691 | 250.4562 | 274.5456 | 22.3223 | 179.094 | 2.34712 | 0.09384737 | 0.03917495 | 0.08970118 | -0.03996293 | -0.04973825 | 0.8034649 | 0.08556166 | 5002.4283 | 249.6783 | 273.1099 | 21.60094 | 273.0914 | 278.3317 | 179.114 | 2.377352 | 0.09505537 | 0.03877844 | 0.09080493 | -0.03955035 | -0.05125458 | 0.7716451 | 0.086528 | 4999.9967 | 249.5482 | 273.2691 | 21.88216 | 179.099 | 2.344353 | 0.09380589 | 0.039734 | 0.08966326 | -0.04054495 | -0.04911831 | 0.8254548 | 0.0857516 | 5056.7325 | 252.0475 | 275.6911 | 21.82257
179.206 | 2.409359 | 0.09625265 | 0.04045026 | 0.09189768 | -0.04129113 | -0.05060656 | 0.8159244 | 0.08800808 | 5025.1226 | 250.5775 | 274.6962 | 22.33945 | 179.201 | 2.34947 | 0.09394133 | 0.03926659 | 0.08978707 | -0.04005831 | -0.04972876091 | 0.8055361 | 0.0856472 | 5002.4283 | 249.6783 | 273.1334 | 21.6243 | 273.1152 | 277.5983 | 179.212 | 2.37945 | 0.09513927 | 0.03880277 | 0.09088154 | -0.03957566 | -0.05130588 | 0.771367 | 0.08660428 | 4999.9967 | 249.5482 | 273.29 | 21.903 | 179.198 | 2.34664 | 0.0938974 | 0.03976243 | 0.08974692 | -0.04057456 | -0.04917236 | 0.8251496 | 0.08583619 | 5055.1114 | 251.9667 | 275.6257 | 21.84588
179.299 | 2.411615 | 0.09634279 | 0.04049469 | 0.0919799 | -0.04133743 | -0.05064247 | 0.8162602 | 0.08808747 | 5028.3646 | 250.7391 | 274.8961 | 22.36126 | 179.295 | 2.351357 | 0.09401675 | 0.03929619 | 0.08985602 | -0.04008913 | -0.04976689 | 0.805538 | 0.08572055 | 4996.7547 | 249.3951 | 272.8424 | 21.64432 | 273.1355 | 276.9206 | 179.312 | 2.381575 | 0.09522422 | 0.03892618 | 0.09095911 | -0.03970405 | -0.05125505 | 0.7746369 | 0.08668706 | 4993.5127 | 249.2245 | 272.9568 | 21.92561 | 179.299 | 2.34897 | 0.09399066 | 0.03978928 | 0.08983217 | -0.04060252 | -0.04922965 | 0.8247574 | 0.08592549 | 5049.4379 | 251.6839 | 275.3399 | 21.87048
179.409 | 2.413732 | 0.09642737 | 0.04047411 | 0.09205705 | -0.04131598 | -0.05074106 | 0.8142513 | 0.08816306 | 5029.9856 | 250.82 | 275.0059 | 22.38205 | 179.391 | 2.353716 | 0.09411109 | 0.03922069 | 0.08994225 | -0.04001054 | -0.0499317 | 0.8013054 | 0.08580106 | 5003.2388 | 249.7187 | 273.22 | 21.6663 | 273.1577 | 276.2633 | 179.412 | 2.383488 | 0.09530071 | 0.03899524 | 0.09102895 | -0.03977592 | -0.05125303 | 0.7760695 | 0.08675314 | 4997.5652 | 249.4268 | 273.1974 | 21.94366 | 179.395 | 2.351187 | 0.09407935 | 0.0398402 | 0.08991323 | -0.04065555 | -0.04925768 | 0.8253648 | 0.08600436 | 5051.8694 | 251.8051 | 275.4948 | 21.8922
179.506 | 2.416306 | 0.09653016 | 0.04054942 | 0.0921508 | -0.04139447 | -0.05075633 | 0.8155528 | 0.08825958 | 5025.9331 | 250.6179 | 274.8101 | 22.40858 | 179.495 | 2.355761 | 0.09419285 | 0.03935822 | 0.09001697 | -0.0401537 | -0.04986326 | 0.8052762 | 0.08587278 | 5006.4808 | 249.8806 | 273.4175 | 21.68591 | 273.1775 | 275.6118 | 179.532 | 2.386042 | 0.09540283 | 0.03897131 | 0.09112218 | -0.03975102 | -0.05137116 | 0.7738003 | 0.08684042 | 5004.0493 | 249.7504 | 273.5773 | 21.96752 | 179.498 | 2.35309 | 0.09415551 | 0.03983268 | 0.08998284 | -0.04064772 | -0.04933512 | 0.8239103 | 0.08607245 | 5053.4904 | 251.8859 | 275.6024 | 21.91097
179.603 | 2.417974 | 0.09659683 | 0.04055851 | 0.09221159 | -0.04140394 | -0.05080765 | 0.8149156 | 0.08831826 | 5028.3646 | 250.7391 | 274.9598 | 22.42471 | 179.591 | 2.357994 | 0.09428215 | 0.0393339 | 0.09009858 | -0.04012838 | -0.0499702 | 0.8030462 | 0.08595942 | 4999.9967 | 249.5569 | 273.0857 | 21.70958 | 273.2013 | 274.9329 | 179.613 | 2.387913 | 0.09547764 | 0.03899052 | 0.09119047 | -0.03977101 | -0.05141946 | 0.7734621 | 0.0869105 | 5001.6178 | 249.6291 | 273.4631 | 21.98669 | 179.599 | 2.355253 | 0.09424206 | 0.03989058 | 0.09006194 | -0.04070802 | -0.04935392 | 0.8248183 | 0.08615123 | 5053.4904 | 251.8859 | 275.6242 | 21.93268
179.7 | 2.420044 | 0.09667951 | 0.04063485 | 0.09228699 | -0.04148351 | -0.05080347 | 0.8165488 | 0.08839713 | 5023.5015 | 250.4966 | 274.7145 | 22.44638 | 179.699 | 2.360235 | 0.09437176 | 0.0393798 | 0.09018046 | -0.04017616 | -0.0500043 | 0.803454 | 0.08603896 | 5002.4283 | 249.6783 | 273.2409 | 21.73131 | 273.2231 | 274.2193 | 179.713 | 2.389584 | 0.09554445 | 0.03905302 | 0.09125145 | -0.03983604 | -0.05141541 | 0.774788 | 0.08696845 | 5004.8598 | 249.7909 | 273.657 | 22.00254 | 179.699 | 2.357895 | 0.09434776 | 0.039935 | 0.09015853 | -0.04075429 | -0.04940424 | 0.8249149 | 0.08624557 | 5055.9219 | 252.0071 | 275.7834 | 21.95869
179.807 | 2.42267 | 0.09678443 | 0.04064147 | 0.09238265 | -0.04149042 | -0.05089223 | 0.8152603 | 0.08849116 | 5025.1226 | 250.5775 | 274.8295 | 22.47222 | 179.795 | 2.362642 | 0.09446801 | 0.03941735 | 0.09026841 | -0.04021525 | -0.05005315 | 0.8034509 | 0.08612721 | 5001.6178 | 249.6378 | 273.2206 | 21.75542 | 273.2472 | 273.4975 | 179.813 | 2.392748 | 0.09567097 | 0.03904278 | 0.09136693 | -0.03982539 | -0.05154155 | 0.7726851 | 0.08708552 | 5002.4283 | 249.6695 | 273.5556 | 22.03457 | 179.799 | 2.359758 | 0.09442233 | 0.03991695 | 0.09022667 | -0.04073549 | -0.04949118 | 0.8230857 | 0.08631281 | 5056.7325 | 252.0475 | 275.8464 | 21.97724
179.9 | 2.424807 | 0.09686977 | 0.04071829 | 0.09246046 | -0.04157049 | -0.05088997 | 0.8168701 | 0.08857056 | 5022.691 | 250.4562 | 274.7179 | 22.49404 | 179.892 | 2.364317 | 0.09453496 | 0.03947435 | 0.09032958 | -0.04027459 | -0.05005499 | 0.8046069 | 0.0861888 | 5000.8072 | 249.5974 | 273.1931 | 21.77225 | 273.264 | 272.8518 | 179.913 | 2.395195 | 0.09576881 | 0.03909119 | 0.09145623 | -0.03987577 | -0.05158046 | 0.773079 | 0.08716888 | 5008.9124 | 249.9931 | 273.9347 | 22.05739 | 179.906 | 2.36178 | 0.09450322 | 0.03997888 | 0.09030058 | -0.0408 | -0.04950059 | 0.8242325 | 0.08639396 | 5047.0063 | 251.5627 | 275.3362 | 21.9996
180.009 | 2.427914 | 0.0969939 | 0.0407364 | 0.09257362 | -0.04158937 | -0.05098425 | 0.8157298 | 0.08867574 | 5032.4171 | 250.9412 | 275.281 | 22.52296 | 179.996 | 2.366926 | 0.09463929 | 0.03948757 | 0.0904249 | -0.04028836 | -0.05013654 | 0.8035729 | 0.08628238 | 5002.4283 | 249.6783 | 273.3077 | 21.79782 | 273.2895 | 272.1819 | 180.02 | 2.397352 | 0.09585506 | 0.03911696 | 0.09153494 | -0.03990259 | -0.05163235 | 0.7728214 | 0.08725488 | 4999.9967 | 249.5482 | 273.4686 | 22.08093 | 180 | 2.363985 | 0.09459145 | 0.03998997 | 0.09038119 | -0.04081155 | -0.04956964 | 0.8233173 | 0.08646861 | 5054.3009 | 251.9263 | 275.7564 | 22.02017
180.11 | 2.429651 | 0.09706332 | 0.04081737 | 0.0926369 | -0.04167378 | -0.05096312 | 0.8177243 | 0.08873752 | 5034.0382 | 251.0221 | 275.3871 | 22.53997 | 180.092 | 2.368713 | 0.09471075 | 0.03950663 | 0.09049018 | -0.04030819 | -0.05018198 | 0.8032404 | 0.08635276 | 4995.9442 | 249.3547 | 272.9712 | 21.81704 | 273.3086 | 271.473 | 180.114 | 2.400049 | 0.0959629 | 0.03914497 | 0.09163334 | -0.03993174 | -0.0517016 | 0.7723501 | 0.0873494 | 5004.0493 | 249.7504 | 273.7172 | 22.10679 | 180.099 | 2.366188 | 0.0946796 | 0.04003741 | 0.09046172 | -0.04086097 | -0.04960075 | 0.8237973 | 0.08654882 | 5054.3009 | 251.9263 | 275.7786 | 22.04229
180.207 | 2.432005 | 0.09715734 | 0.04076568 | 0.0927226 | -0.04161989 | -0.05110271 | 0.8144361 | 0.08883607 | 5017.0175 | 250.1733 | 274.4795 | 22.56707 | 180.196 | 2.372023 | 0.09484307 | 0.03951434 | 0.09061104 | -0.04031623 | -0.05029481 | 0.8015982 | 0.08646775 | 5002.4283 | 249.6783 | 273.3585 | 21.84845 | 273.3397 | 270.6699 | 180.216 | 2.401936 | 0.09603833 | 0.0390543 | 0.09170216 | -0.03983738 | -0.05186478 | 0.7681007 | 0.08741306 | 5009.7229 | 250.0336 | 274.0464 | 22.12422 | 180.22 | 2.369062 | 0.09479462 | 0.04006054 | 0.09056678 | -0.04088506 | -0.04968172 | 0.8229396 | 0.0866541 | 5053.4904 | 251.8859 | 275.7633 | 22.07132
180.307 | 2.434277 | 0.09724809 | 0.04080062 | 0.09280531 | -0.04165632 | -0.05114899 | 0.8144113 | 0.08890778 | 5030.7961 | 250.8604 | 275.2561 | 22.58678 | 180.292 | 2.373999 | 0.09492208 | 0.03959984 | 0.0906832 | -0.04040525 | -0.05027795 | 0.8036375 | 0.08654633 | 4994.3232 | 249.2738 | 272.9353 | 21.86992 | 273.361 | 269.8296 | 180.317 | 2.404663 | 0.09614738 | 0.03915938 | 0.09180165 | -0.03994673 | -0.05185492 | 0.7703556 | 0.08751074 | 5011.3439 | 250.1145 | 274.1623 | 22.151 | 180.3 | 2.370174 | 0.09483911 | 0.04011028 | 0.09060742 | -0.04093687 | -0.04967055 | 0.8241679 | 0.08669395 | 5054.3009 | 251.9263 | 275.8188 | 22.08231
180.41 | 2.436787 | 0.09734837 | 0.0408275 | 0.0928967 | -0.04168434 | -0.05121235 | 0.8139509 | 0.08899504 | 5035.6592 | 251.1029 | 275.5473 | 22.61081 | 180.396 | 2.376017 | 0.09500276 | 0.03962346 | 0.09075689 | -0.04042984 | -0.05032705 | 0.8033422 | 0.08661299 | 5002.4283 | 249.6783 | 273.3984 | 21.88813 | 273.3789 | 269.1978 | 180.413 | 2.405972 | 0.0961997 | 0.03921076 | 0.09184938 | -0.0400002 | -0.05184918 | 0.7714723 | 0.08756243 | 5006.4808 | 249.8718 | 273.9094 | 22.16516 | 180.397 | 2.373257 | 0.09496244 | 0.04011938 | 0.09072006 | -0.04094636 | -0.0497737 | 0.8226505 | 0.08680803 | 5051.8694 | 251.8051 | 275.7171 | 22.11377
180.505 | 2.439011 | 0.09743722 | 0.04090663 | 0.09297766 | -0.04176685 | -0.05121081 | 0.8155865 | 0.08907883 | 5031.6066 | 250.9008 | 275.3479 | 22.63389 | 180.496 | 2.378227 | 0.09509116 | 0.03965235129 | 0.09083761 | -0.04045993 | -0.05037768 | 0.803132 | 0.08669405 | 5001.6178 | 249.6378 | 273.3762 | 21.91029 | 273.4007 | 268.5543 | 180.513 | 2.407743 | 0.09627055 | 0.03924829 | 0.09191401 | -0.04003927 | -0.05187474 | 0.7718452 | 0.08762955 | 5003.2388 | 249.71 | 273.7497 | 22.18354 | 180.492 | 2.374985 | 0.09503159 | 0.04008604 | 0.09078321 | -0.04091162 | -0.04987159 | 0.8203392 | 0.08686654 | 5057.543 | 252.0879 | 276.0442 | 22.12992
180.601 | 2.44084 | 0.09751029 | 0.04093814 | 0.09304424 | -0.0417997 | -0.05124454 | 0.8156909 | 0.08914892 | 5026.7436 | 250.6583 | 275.1001 | 22.65318 | 180.593 | 2.380138 | 0.09516757 | 0.03966581 | 0.09090738 | -0.04047395 | -0.05043344 | 0.802522 | 0.08676287 | 5002.4283 | 249.6783 | 273.4396 | 21.9291 | 273.4191 | 267.9003 | 180.615 | 2.410564 | 0.09638334 | 0.03924445 | 0.09201689 | -0.04003527 | -0.05198162 | 0.7701812 | 0.08772436 | 5012.1544 | 250.1549 | 274.2657 | 22.20952 | 180.607 | 2.377296 | 0.09512409 | 0.04020872 | 0.09086768 | -0.04103943 | -0.04982824 | 0.8236179 | 0.08695507 | 5051.8694 | 251.8051 | 275.7579 | 22.15434
180.701 | 2.443308 | 0.09760889 | 0.04099893 | 0.09313407 | -0.04186309 | -0.05127099 | 0.8165063 | 0.0892428 | 5021.07 | 250.3754 | 274.8143 | 22.679 | 180.697 | 2.382736 | 0.09527144 | 0.03962984 | 0.09100222 | -0.04043648 | -0.05056574 | 0.7996814 | 0.08685597 | 5004.0493 | 249.7592 | 273.5541 | 21.95457 | 273.444 | 267.1926 | 180.714 | 2.413084 | 0.09648408 | 0.03929967 | 0.09210877 | -0.04009275 | -0.05201602 | 0.7707769 | 0.08782556 | 5000.8072 | 249.5886 | 273.6699 | 22.23725 | 180.701 | 2.379711 | 0.09522071 | 0.04019494 | 0.0909559 | -0.04102508 | -0.04993082 | 0.8216383 | 0.08703981 | 5055.9219 | 252.0071 | 276.0034 | 22.17772
180.811 | 2.446053 | 0.09771854 | 0.04095154 | 0.09323397 | -0.04181368 | -0.05142029 | 0.8131746 | 0.0893354 | 5029.9856 | 250.82 | 275.3297 | 22.70447 | 180.797 | 2.384823 | 0.09535487 | 0.03972163 | 0.09107839 | -0.04053207 | -0.05054632 | 0.8018796 | 0.08693317 | 5002.4283 | 249.6783 | 273.4863 | 21.97568 | 273.4645 | 266.4468 | 180.814 | 2.414862 | 0.09655516 | 0.0392823 | 0.09217359 | -0.04007467 | -0.05209892 | 0.7692034 | 0.08788803 | 5003.2388 | 249.71 | 273.8208 | 22.25435 | 180.793 | 2.381653 | 0.0952984 | 0.04019644 | 0.09102684 | -0.04102665 | -0.05000019 | 0.8205297 | 0.08711298 | 5052.6799 | 251.8455 | 275.846 | 22.19791
180.908 | 2.447924 | 0.09779329 | 0.04101137 | 0.09330206 | -0.04187606 | -0.051426 | 0.8142974 | 0.08940197 | 5031.6066 | 250.9008 | 275.4372 | 22.7228 | 180.897 | 2.386971 | 0.09544075 | 0.03971895 | 0.09115679 | -0.04052928 | -0.05062751 | 0.8005387 | 0.08701527 | 4997.5652 | 249.4356 | 273.2419 | 21.99813 | 273.4864 | 265.748 | 180.934 | 2.418198 | 0.09668855 | 0.03931511 | 0.09229523 | -0.04010882 | -0.0521864 | 0.7685685 | 0.08800706 | 5005.6703 | 249.8313 | 273.9872 | 22.28695 | 180.9 | 2.384453 | 0.09541044 | 0.04030503 | 0.09112912 | -0.04113978 | -0.04998934 | 0.8229711 | 0.08721863 | 5047.8168 | 251.6031 | 275.6087 | 22.22704
181.001 | 2.450018 | 0.09787695 | 0.04110287 | 0.09337827 | -0.04197148 | -0.0514068 | 0.8164577 | 0.08948228 | 5025.9331 | 250.6179 | 275.1476 | 22.74491 | 180.989 | 2.389587 | 0.09554538 | 0.03973572 | 0.0912523 | -0.04054674 | -0.05070556 | 0.7996508 | 0.0871077 | 5000.8072 | 249.5974 | 273.4453 | 22.02339 | 273.5109 | 264.9809 | 181.014 | 2.419596 | 0.09674444 | 0.03936521 | 0.09234619 | -0.04016097 | -0.05218522 | 0.7695852 | 0.08805989 | 5003.2388 | 249.71 | 273.868 | 22.30142 | 180.991 | 2.386602 | 0.09549645 | 0.04026717 | 0.09120764 | -0.04110033 | -0.05010731 | 0.8202463 | 0.08728743 | 5059.9745 | 252.2091 | 276.2942 | 22.24602
181.105 | 2.452127 | 0.09796122 | 0.04112393 | 0.09345503 | -0.04199344 | -0.05146159 | 0.8160151 | 0.08955434 | 5031.6066 | 250.9008 | 275.4794 | 22.76475 | 181.093 | 2.391594 | 0.09562561 | 0.03975596 | 0.09132553 | -0.04056781 | -0.05075772 | 0.7992442 | 0.08718466 | 4995.9442 | 249.3547 | 273.1994 | 22.04442 | 273.5312 | 264.2351 | 181.108 | 2.422226 | 0.09684961 | 0.03940602 | 0.09244208 | -0.04020346 | -0.05223862 | 0.7696118 | 0.08815328 | 5005.6703 | 249.8313 | 274.0274 | 22.32701 | 181.114 | 2.38924 | 0.09560201 | 0.04031762 | 0.09130399 | -0.0411529 | -0.05015109 | 0.8205784 | 0.08738779 | 5054.3009 | 251.9263 | 276.011 | 22.27374
181.208 | 2.455019 | 0.09807675 | 0.04110981 | 0.09356024 | -0.04197871 | -0.05158152 | 0.8138324 | 0.08965851 | 5032.4171 | 250.9412 | 275.5527 | 22.79345 | 181.191 | 2.393837 | 0.09571529 | 0.03975178 | 0.09140738 | -0.04056347 | -0.05084392 | 0.7978038 | 0.08725744 | 5006.4808 | 249.8806 | 273.7979 | 22.06433 | 273.5504 | 263.5747 | 181.211 | 2.424318 | 0.09693327 | 0.03941995 | 0.09251835 | -0.04021796 | -0.05230039 | 0.7689801 | 0.08822505 | 5010.5334 | 250.074 | 274.3145 | 22.34668 | 181.198 | 2.391178 | 0.09567954 | 0.04035928 | 0.09137476 | -0.04119631 | -0.05017845 | 0.8209961 | 0.08745766 | 5055.1114 | 251.9667 | 276.0748 | 22.29302
181.299 | 2.456993 | 0.09815561 | 0.04116341 | 0.09363205 | -0.04203462 | -0.05159743 | 0.8146649 | 0.08973256 | 5029.1751 | 250.7796 | 275.395 | 22.81385 | 181.287 | 2.396477 | 0.09582084 | 0.03980304 | 0.09150371 | -0.04061684 | -0.05088687 | 0.7981793 | 0.08734799 | 5012.9649 | 250.2042 | 274.179 | 22.08914 | 273.5742 | 262.853 | 181.315 | 2.426462 | 0.09701899 | 0.0394358 | 0.09259649 | -0.04023446 | -0.05236203 | 0.7683898 | 0.08830494 | 5008.1018 | 249.9527 | 274.2028 | 22.36859 | 181.293 | 2.393633 | 0.09577776 | 0.04039373 | 0.0914644 | -0.04123221 | -0.05023219 | 0.8208325 | 0.08754381 | 5059.164 | 252.1687 | 276.3209 | 22.31682
181.402 | 2.45894 | 0.0982334 | 0.04123154 | 0.09370289 | -0.04210567 | -0.05159722 | 0.8160454 | 0.08980249 | 5029.9856 | 250.82 | 275.4589 | 22.83311 | 181.391 | 2.398367 | 0.09589642 | 0.03984571 | 0.09157268 | -0.04066128 | -0.0509114 | 0.7986676 | 0.08742876 | 4998.3757 | 249.476 | 273.3999 | 22.11126 | 273.5953 | 262.0946 | 181.408 | 2.428925 | 0.09711745 | 0.03948365 | 0.09268624 | -0.04028428 | -0.05240196 | 0.7687551 | 0.08839917 | 5002.4283 | 249.6695 | 273.9168 | 22.39442 | 181.398 | 2.396015 | 0.09587309 | 0.04038589 | 0.09155139 | -0.04122404 | -0.05032734 | 0.8191183 | 0.08763296 | 5055.9219 | 252.0071 | 276.1678 | 22.34145
181.506 | 2.461624 | 0.09834062 | 0.04124981 | 0.09380051 | -0.04212473 | -0.05167578 | 0.8151734 | 0.08990099 | 5028.3646 | 250.7391 | 275.397 | 22.86023 | 181.494 | 2.400694 | 0.09598946 | 0.0398746 | 0.09165757 | -0.04069138 | -0.05096619 | 0.7983994 | 0.08751129 | 5000.8072 | 249.5974 | 273.5561 | 22.13382 | 273.6169 | 261.3704 | 181.515 | 2.431421 | 0.09721728 | 0.03952318 | 0.09277723 | -0.04032543 | -0.05245179 | 0.7688095 | 0.08848768 | 5004.8598 | 249.7909 | 274.0749 | 22.41867 | 181.487 | 2.398271 | 0.09596337 | 0.04042193 | 0.09163377 | -0.0412616 | -0.05037217 | 0.8191347 | 0.08772256 | 5046.1958 | 251.5223 | 275.6593 | 22.36617
181.609 | 2.463922 | 0.09843243 | 0.04125978 | 0.0938841 | -0.04213513 | -0.05174897 | 0.8142216 | 0.08998048 | 5033.2277 | 250.9816 | 275.6864 | 22.88214 | 181.587 | 2.402965 | 0.09608029 | 0.03991317 | 0.09174044 | -0.04073155 | -0.05100889 | 0.7985188 | 0.08759785 | 4995.9442 | 249.3547 | 273.3127 | 22.15749 | 273.6395 | 260.6191 | 181.612 | 2.433676 | 0.09730741 | 0.03952623 | 0.09285937 | -0.0403286 | -0.05253077 | 0.7677139 | 0.0885667 | 5008.1018 | 249.9527 | 274.2749 | 22.44034 | 181.614 | 2.400908 | 0.09606885 | 0.04047166 | 0.09173001 | -0.04131343 | -0.05041658 | 0.8194414 | 0.08781403 | 5051.8694 | 251.8051 | 275.9957 | 22.3914
181.71 | 2.466507 | 0.09853568 | 0.04131642 | 0.09397809 | -0.0421942 | -0.05178389 | 0.8148133 | 0.09007725 | 5029.1751 | 250.7796 | 275.4903 | 22.90881 | 181.687 | 2.405098 | 0.09616555 | 0.03991396 | 0.09181823 | -0.04073237 | -0.05108586 | 0.7973317 | 0.08767195 | 4999.9967 | 249.5569 | 273.5557 | 22.17776 | 273.6587 | 259.904 | 181.709 | 2.435648 | 0.09738627 | 0.03960826 | 0.09293123 | -0.04041401 | -0.05251722 | 0.7695382 | 0.08864381 | 5001.6178 | 249.6291 | 273.9395 | 22.46147 | 181.699 | 2.402822 | 0.09614547 | 0.04041068 | 0.09179991 | -0.04124988 | -0.05055003 | 0.8160207 | 0.0878824 | 5053.4904 | 251.8859 | 276.1036 | 22.41027
181.806 | 2.468298 | 0.09860723 | 0.04128738 | 0.09404322 | -0.04216392 | -0.0518793 | 0.812731 | 0.09014275 | 5028.3646 | 250.7391 | 275.4638 | 22.92685 | 181.794 | 2.407375 | 0.09625661 | 0.0399312 | 0.0919013 | -0.04075033 | -0.05115097 | 0.7966679 | 0.08774863 | 5007.2913 | 249.921 | 273.9776 | 22.19875 | 273.6786 | 259.2317 | 181.816 | 2.438188 | 0.09748785 | 0.03966428 | 0.0930238 | -0.04047234 | -0.05255145 | 0.770147 | 0.08873389 | 5004.0493 | 249.7504 | 274.0981 | 22.48616 | 181.801 | 2.404592 | 0.0962163 | 0.04045408 | 0.09186452 | -0.0412951 | -0.05056942 | 0.8166024 | 0.08794299 | 5058.3535 | 252.1283 | 276.3872 | 22.42701
181.912 | 2.471146 | 0.09872099 | 0.04136572 | 0.09414677 | -0.04224563 | -0.05190114 | 0.8139634 | 0.09024652 | 5027.5541 | 250.6987 | 275.448 | 22.95544 | 181.894 | 2.409277 | 0.09633265 | 0.03994136 | 0.09197065 | -0.04076091 | -0.05120974 | 0.7959601 | 0.08782105 | 5003.2388 | 249.7187 | 273.7748 | 22.21858 | 273.6973 | 258.5658 | 181.913 | 2.440371 | 0.0975751 | 0.03960577 | 0.09310329 | -0.04041143 | -0.05269186 | 0.7669386 | 0.08880679 | 5011.3439 | 250.1145 | 274.5194 | 22.50615 | 181.888 | 2.407518 | 0.09633338 | 0.04046176 | 0.09197132 | -0.04130311 | -0.0506682 | 0.8151683 | 0.08805439 | 5051.8694 | 251.8051 | 276.0624 | 22.45778
182.009 | 2.473083 | 0.09879841 | 0.04139914 | 0.09421723 | -0.0422805 | -0.05193673 | 0.8140769 | 0.09031608 | 5028.3646 | 250.7391 | 275.5118 | 22.9746 | 181.985 | 2.411356 | 0.09641577 | 0.04003961 | 0.09204647 | -0.04086326 | -0.05118322 | 0.7983722 | 0.08790126 | 4997.5652 | 249.4356 | 273.4851 | 22.24053 | 273.718 | 257.883 | 182.016 | 2.442623 | 0.09766517 | 0.03962274 | 0.09318535 | -0.0404291 | -0.05275625 | 0.7663375 | 0.08888989 | 5009.7229 | 250.0336 | 274.4532 | 22.52896 | 181.988 | 2.409779 | 0.09642381 | 0.04055142 | 0.0920538 | -0.04139655 | -0.05065725 | 0.8171891 | 0.0881353 | 5053.4904 | 251.8859 | 276.1737 | 22.48012
182.103 | 2.474838 | 0.09886851 | 0.04144964 | 0.09428102 | -0.04233317 | -0.05194785 | 0.8149167 | 0.09038151 | 5025.9331 | 250.6179 | 275.3961 | 22.99262 | 182.094 | 2.414341 | 0.09653512 | 0.04003992 | 0.09215532 | -0.04086358 | -0.05129174 | 0.7966893 | 0.08800294 | 5005.6703 | 249.8401 | 273.9585 | 22.26836 | 273.7442 | 257.0678 | 182.112 | 2.444792 | 0.09775188 | 0.03965755 | 0.09326434 | -0.04046534 | -0.052799 | 0.7664036 | 0.08896784 | 5010.5334 | 250.074 | 274.5192 | 22.55036 | 182.136 | 2.413078 | 0.09655584 | 0.04058246 | 0.09217422 | -0.04142891 | -0.05074531 | 0.8164087 | 0.08825587 | 5052.6799 | 251.8455 | 276.1627 | 22.51342
182.21 | 2.476831 | 0.09894814 | 0.04145331 | 0.09435348 | -0.042337 | -0.05201648 | 0.8139151 | 0.09045054 | 5029.9856 | 250.82 | 275.6381 | 23.01164 | 182.184 | 2.416061 | 0.09660392 | 0.04011267 | 0.09221805 | -0.04093936 | -0.05127869 | 0.7983699 | 0.08807079 | 4999.1862 | 249.5165 | 273.6207 | 22.28694 | 273.7616 | 256.3066 | 182.209 | 2.447638 | 0.09786566 | 0.03966812 | 0.09336799 | -0.04047634 | -0.05289165 | 0.7652691 | 0.08907105 | 5010.5334 | 250.074 | 274.5477 | 22.57869 | 182.202 | 2.414345 | 0.09660652 | 0.04061042 | 0.09222043 | -0.04145805 | -0.05076238 | 0.8167082 | 0.08830442 | 5049.4379 | 251.6839 | 275.9982 | 22.52682
182.306 | 2.478703 | 0.09902289 | 0.04148785 | 0.0944215 | -0.04237304 | -0.05204846 | 0.8141073 | 0.0905183 | 5029.9856 | 250.82 | 275.6569 | 23.03032 | 182.288 | 2.418587 | 0.09670489 | 0.04005126 | 0.09231013 | -0.04087539 | -0.05143474 | 0.7947039 | 0.0881645 | 4996.7547 | 249.3951 | 273.5128 | 22.31258 | 273.7855 | 255.5797 | 182.313 | 2.450062 | 0.09796259 | 0.03974478 | 0.09345627 | -0.04055618 | -0.05290009 | 0.7666561 | 0.08916034 | 5008.9124 | 249.9931 | 274.4831 | 22.6032 | 182.303 | 2.416182 | 0.09668002 | 0.04062333 | 0.09228745 | -0.04147151 | -0.05081595 | 0.816112 | 0.08836866 | 5052.6799 | 251.8455 | 276.1939 | 22.54456
182.41 | 2.481005 | 0.09911486 | 0.04151209 | 0.09450518 | -0.04239833 | -0.05210685 | 0.8136807 | 0.09060228 | 5029.1751 | 250.7796 | 275.6355 | 23.05347 | 182.388 | 2.421223 | 0.09681029 | 0.04011841 | 0.09240623 | -0.04094535 | -0.05146088 | 0.7956598 | 0.0882555 | 5002.4283 | 249.6783 | 273.8497 | 22.33748 | 273.8087 | 254.7472 | 182.409 | 2.452148 | 0.09804602 | 0.03977551 | 0.09353225 | -0.04058818 | -0.05294407 | 0.7666237 | 0.08924017 | 5004.0493 | 249.7504 | 274.2375 | 22.62511 | 182.399 | 2.418676 | 0.09677985 | 0.04063877 | 0.09237847 | -0.04148761 | -0.05089087 | 0.8152269 | 0.08846121 | 5050.2484 | 251.7243 | 276.0862 | 22.57012
182.506 | 2.483679 | 0.09922168 | 0.04154943 | 0.09460237 | -0.04243729 | -0.05216508 | 0.813519 | 0.09069783 | 5030.7961 | 250.8604 | 275.7512 | 23.07981 | 182.498 | 2.423544 | 0.0969031 | 0.04014786 | 0.09249085 | -0.04097603 | -0.05151482 | 0.7954221 | 0.08833774 | 5004.8598 | 249.7997 | 274.006 | 22.36001 | 273.8296 | 253.9648 | 182.517 | 2.454723 | 0.09814898 | 0.03977831 | 0.09362602 | -0.0405911 | -0.05303492 | 0.7653656 | 0.08932796 | 5010.5334 | 250.074 | 274.6186 | 22.6492 | 182.501 | 2.420656 | 0.09685907 | 0.04068962 | 0.0924507 | -0.04154061 | -0.05091009 | 0.8159601 | 0.08853001 | 5054.3009 | 251.9263 | 276.3277 | 22.58912
182.609 | 2.485924 | 0.09931137 | 0.04153555 | 0.09468396 | -0.04242281 | -0.05226116 | 0.8117464 | 0.0907791 | 5030.7961 | 250.8604 | 275.7737 | 23.10222 | 182.588 | 2.42531 | 0.09697372 | 0.04018958 | 0.09255522 | -0.0410195 | -0.05153573 | 0.7959429 | 0.08840589 | 4999.9967 | 249.5569 | 273.7574 | 22.37867 | 273.8468 | 253.2843 | 182.636 | 2.457035 | 0.09824141 | 0.0398553 | 0.09371018 | -0.04067128 | -0.05303891 | 0.7668197 | 0.08941664 | 5004.8598 | 249.7909 | 274.3307 | 22.67354 | 182.608 | 2.423647 | 0.09697874 | 0.04063592 | 0.0925598 | -0.04148463 | -0.05107517 | 0.812227 | 0.0886412 | 5051.0589 | 251.7647 | 276.1805 | 22.61984
182.697 | 2.487894 | 0.09939008 | 0.04162386 | 0.09475556 | -0.04251494 | -0.05224061 | 0.8138294 | 0.09085042 | 5030.7961 | 250.8604 | 275.7934 | 23.12189 | 182.696 | 2.427608 | 0.09706561 | 0.0402306 | 0.09263899 | -0.04106223 | -0.05157676 | 0.7961383 | 0.08849536 | 4992.7021 | 249.1928 | 273.3809 | 22.40315 | 273.8694 | 252.5699 | 182.713 | 2.459147 | 0.09832583 | 0.03982433 | 0.09378705 | -0.04063902 | -0.05314803 | 0.7646385 | 0.089489 | 5009.7229 | 250.0336 | 274.6184 | 22.6934 | 182.71 | 2.425795 | 0.09706467 | 0.04073516 | 0.09263813 | -0.04158808 | -0.05105006 | 0.8146529 | 0.08872489 | 5043.7643 | 251.4011 | 275.8033 | 22.64293
182.81 | 2.48996 | 0.0994726 | 0.04166821 | 0.09483061 | -0.04256123 | -0.05226939 | 0.8142667 | 0.09093274 | 5021.07 | 250.3754 | 275.2809 | 23.14457 | 182.796 | 2.430151 | 0.09716728 | 0.04023021 | 0.09273165 | -0.04106182 | -0.05166983 | 0.7946963 | 0.08858226 | 4999.1862 | 249.5165 | 273.7613 | 22.42692 | 273.8913 | 251.7691 | 182.813 | 2.461996 | 0.09843977 | 0.03984234 | 0.09389078 | -0.04065778 | -0.053233 | 0.7637701 | 0.08959507 | 5006.4808 | 249.8718 | 274.4691 | 22.72252 | 182.789 | 2.427811 | 0.09714534 | 0.04077017 | 0.09271166 | -0.04162457 | -0.05108709 | 0.8147767 | 0.08879435 | 5048.6274 | 251.6435 | 276.0895 | 22.6621
182.904 | 2.492279 | 0.09956526 | 0.04168927 | 0.09491488 | -0.0425832 | -0.05233168 | 0.8137174 | 0.09100975 | 5029.9856 | 250.82 | 275.7929 | 23.16579 | 182.896 | 2.432135 | 0.09724659 | 0.04027713 | 0.09280394 | -0.04111071 | -0.05169323 | 0.7952824 | 0.08865761 | 4995.1337 | 249.3142 | 273.5592 | 22.44754 | 273.9102 | 251.031 | 182.914 | 2.463606 | 0.09850413 | 0.03989708 | 0.09394938 | -0.04071479 | -0.05323459 | 0.7648183 | 0.08965063 | 5009.7229 | 250.0336 | 274.6629 | 22.73778 | 182.923 | 2.430412 | 0.09724944 | 0.04080977 | 0.09280654 | -0.04166586 | -0.05114068 | 0.8147301 | 0.08888886 | 5048.6274 | 251.6435 | 276.1157 | 22.68819
183.004 | 2.49486 | 0.09966836 | 0.04171121 | 0.09500864 | -0.04260609 | -0.05240255 | 0.8130538 | 0.09109937 | 5034.8487 | 251.0625 | 276.0855 | 23.19052 | 182.999 | 2.43433 | 0.09733437 | 0.04026438 | 0.09288394 | -0.04109742 | -0.05178652 | 0.7935931 | 0.08873055 | 5003.2388 | 249.7187 | 274.025 | 22.46751 | 273.9285 | 250.3553 | 183.013 | 2.46562 | 0.09858467 | 0.03988523 | 0.09402268 | -0.04070245 | -0.05332023 | 0.7633585 | 0.08972501 | 5008.1018 | 249.9527 | 274.5942 | 22.7582 | 183.009 | 2.432736 | 0.0973424 | 0.04082386 | 0.09289126 | -0.04168055 | -0.05121071 | 0.8139031 | 0.08897199 | 5050.2484 | 251.7243 | 276.2278 | 22.71115
183.104 | 2.496883 | 0.0997492 | 0.04180789 | 0.09508215 | -0.04270699 | -0.05237517 | 0.8154053 | 0.09117008 | 5038.0907 | 251.2241 | 276.2835 | 23.21005 | 183.093 | 2.436436 | 0.09741856 | 0.04030209 | 0.09296066 | -0.04113672 | -0.05182394 | 0.7937782 | 0.08880628 | 5004.0493 | 249.7592 | 274.0904 | 22.48827 | 273.9474 | 249.6767 | 183.114 | 2.468491 | 0.09869944 | 0.03998175 | 0.09412716 | -0.04080298 | -0.05332417 | 0.7651874 | 0.08982973 | 5007.2913 | 249.9122 | 274.5784 | 22.78696 | 183.116 | 2.435038 | 0.09743452 | 0.04084802 | 0.0929752 | -0.04170574 | -0.05126946 | 0.8134616 | 0.0890556 | 5050.2484 | 251.7243 | 276.251 | 22.73425
183.204 | 2.499109 | 0.09983812 | 0.04170825 | 0.09516301 | -0.04260301 | -0.05256 | 0.8105596 | 0.09125628 | 5030.7961 | 250.8604 | 275.9058 | 23.23385 | 183.189 | 2.438767 | 0.09751176 | 0.0402876 | 0.09304558 | -0.04112162 | -0.05192396 | 0.7919585 | 0.08889421 | 4999.9967 | 249.5569 | 273.8917 | 22.51236 | 273.9693 | 248.9283 | 183.218 | 2.470778 | 0.09879088 | 0.03991836 | 0.09421038 | -0.04073696 | -0.05347342 | 0.761817 | 0.08991747 | 5001.6178 | 249.6291 | 274.2901 | 22.81104 | 183.196 | 2.436874 | 0.09750801 | 0.04084295 | 0.09304217 | -0.04170045 | -0.05134171 | 0.8122139 | 0.08912105 | 5051.8694 | 251.8051 | 276.3581 | 22.75233
183.304 | 2.501778 | 0.09994473 | 0.0418122 | 0.09525993 | -0.04271148 | -0.05254845 | 0.812802 | 0.09134968 | 5034.8487 | 251.0625 | 276.1548 | 23.25963 | 183.289 | 2.441128 | 0.09760617 | 0.04035633 | 0.0931316 | -0.04119324 | -0.05193837 | 0.7931177 | 0.08898055 | 4999.1862 | 249.5165 | 273.8708 | 22.53601 | 273.9907 | 248.13 | 183.314 | 2.47312 | 0.09888453 | 0.03995478 | 0.0942956 | -0.04077489 | -0.05352071 | 0.7618525 | 0.09000024 | 5004.0493 | 249.7504 | 274.4469 | 22.83374 | 183.334 | 2.439877 | 0.09762814 | 0.04092159 | 0.09315161 | -0.04178245 | -0.05136916 | 0.8133761 | 0.08922818 | 5054.3009 | 251.9263 | 276.5214 | 22.78195
183.408 | 2.50358 | 0.1000167 | 0.0418382 | 0.09532539 | -0.04273862 | -0.05258677 | 0.8127258 | 0.09141614 | 5033.2277 | 250.9816 | 276.084 | 23.27798 | 183.403 | 2.443403 | 0.09769715 | 0.04040349 | 0.09321449 | -0.04124238 | -0.05197211 | 0.7935483 | 0.08905838 | 5004.8598 | 249.7997 | 274.2044 | 22.55733 | 274.01 | 247.3765 | 183.411 | 2.475286 | 0.09897117 | 0.03999487 | 0.09437444 | -0.04081665 | -0.05355778 | 0.762105 | 0.09007873 | 5004.0493 | 249.7504 | 274.4685 | 22.85529 | 183.397 | 2.441437 | 0.09769057 | 0.04090623 | 0.09320849 | -0.04176643 | -0.05144206 | 0.8119122 | 0.08928609 | 5052.6799 | 251.8455 | 276.4484 | 22.79796
183.495 | 2.505621 | 0.1000983 | 0.04184881 | 0.09539951 | -0.0427497 | -0.05264981 | 0.811963 | 0.09149186 | 5030.7961 | 250.8604 | 275.9711 | 23.29888 | 183.496 | 2.445902 | 0.09779706 | 0.04041356 | 0.0933055 | -0.04125288 | -0.05205262 | 0.7925227 | 0.08915574 | 4996.7547 | 249.3951 | 273.7852 | 22.58401 | 274.034 | 246.5709 | 183.515 | 2.477652 | 0.09906574 | 0.04004209 | 0.09446049 | -0.04086584 | -0.05359465 | 0.7624984 | 0.09015885 | 5010.5334 | 250.074 | 274.8478 | 22.87729 | 183.497 | 2.443443 | 0.09777086 | 0.04098123312 | 0.09328163 | -0.04184464 | -0.051437 | 0.8135124 | 0.08936335 | 5047.0063 | 251.5627 | 276.1582 | 22.81931
183.598 | 2.50831 | 0.1002057 | 0.0418891 | 0.09549717 | -0.04279174 | -0.05270542 | 0.811904 | 0.09158661 | 5034.0382 | 251.0221 | 276.1759 | 23.32504 | 183.59 | 2.448217 | 0.09788965 | 0.0404038 | 0.09338983 | -0.04124271 | -0.05214712 | 0.7908914 | 0.08923771 | 4999.1862 | 249.5165 | 273.9416 | 22.60646 | 274.0541 | 245.7446 | 183.612 | 2.480028 | 0.09916076 | 0.04000936 | 0.09454694 | -0.04083174 | -0.0537152 | 0.7601524 | 0.09024702 | 5008.1018 | 249.9527 | 274.7382 | 22.90152 | 183.59 | 2.445843 | 0.09786687 | 0.04096325 | 0.09336909 | -0.04182589 | -0.0515432 | 0.8114725 | 0.08944731 | 5051.0589 | 251.7647 | 276.4041 | 22.84251
183.708 | 2.51066 | 0.1002996 | 0.04200852 | 0.09558249 | -0.04291639 | -0.0526661 | 0.8148769 | 0.09167916 | 5024.312 | 250.5371 | 275.6658 | 23.35058 | 183.697 | 2.450537 | 0.09798238 | 0.04045214 | 0.09347429 | -0.04129309 | -0.05218121 | 0.7913402 | 0.08932114 | 4999.9967 | 249.5569 | 274.0091 | 22.62932 | 274.0745 | 244.981 | 183.711 | 2.481909 | 0.09923595 | 0.04006065 | 0.09461535 | -0.04088518 | -0.05373017 | 0.7609352 | 0.09032209 | 4999.9967 | 249.5482 | 274.3123 | 22.92213 | 183.702 | 2.448177 | 0.09796029 | 0.04101473 | 0.09345417 | -0.04187957 | -0.0515746 | 0.8120192 | 0.08953206 | 5051.0589 | 251.7647 | 276.4277 | 22.86593
183.805 | 2.513058 | 0.1003954 | 0.04192404 | 0.09566953 | -0.04282821 | -0.05284132 | 0.810506 | 0.09175957 | 5032.4171 | 250.9412 | 276.1346 | 23.37276 | 183.797 | 2.453155 | 0.09808709 | 0.0404323 | 0.09356965 | -0.04127241 | -0.05229725 | 0.789189 | 0.08941678 | 4999.1862 | 249.5165 | 273.9908 | 22.65552 | 274.0979 | 244.1528 | 183.811 | 2.48379 | 0.09931115 | 0.04013404 | 0.09468376 | -0.04096163 | -0.05372213 | 0.7624723 | 0.09038672 | 5004.0493 | 249.7504 | 274.5534 | 22.93987 | 183.808 | 2.450724 | 0.09806217 | 0.04103952 | 0.09354696 | -0.04190542 | -0.05164155 | 0.8114671 | 0.08962009 | 5056.7325 | 252.0475 | 276.7638 | 22.89028
183.905 | 2.515312 | 0.1004854 | 0.04204497 | 0.09575137 | -0.04295444 | -0.05279693 | 0.8135785 | 0.09183605 | 5038.9012 | 251.2646 | 276.513 | 23.39389 | 183.89 | 2.455387 | 0.09817632 | 0.04050796 | 0.09365091 | -0.04135126 | -0.05229965 | 0.7906603 | 0.08949097 | 5007.2913 | 249.921 | 274.4573 | 22.67586 | 274.116 | 243.3658 | 183.911 | 2.48654 | 0.09942112 | 0.04010611 | 0.09478379 | -0.04093253 | -0.05385126 | 0.7601036 | 0.09048911 | 5000.8072 | 249.5886 | 274.403 | 22.96797 | 183.91 | 2.45285 | 0.09814727 | 0.04098456 | 0.09362446 | -0.0418481 | -0.05177635 | 0.8082474 | 0.08970042 | 5052.6799 | 251.8455 | 276.5635 | 22.9125
184.006 | 2.517862 | 0.1005873 | 0.04206324 | 0.09584395 | -0.04297351 | -0.05287044 | 0.812808 | 0.09193771 | 5026.7436 | 250.6583 | 275.8714 | 23.42197 | 183.997 | 2.457359 | 0.09825517 | 0.04053189 | 0.09372271 | -0.0413762 | -0.05234651 | 0.7904289 | 0.08956381867 | 5005.6703 | 249.8401 | 274.3882 | 22.69586 | 274.1336 | 242.6832 | 184.011 | 2.48905 | 0.09952148 | 0.04007306 | 0.09487507 | -0.0408981 | -0.05397697 | 0.7576954 | 0.09057721 | 5004.0493 | 249.7504 | 274.606 | 22.99216 | 183.997 | 2.454605 | 0.09821748 | 0.04103952 | 0.09368839 | -0.04190542 | -0.05178298 | 0.8092509 | 0.08976285 | 5054.3009 | 251.9263 | 276.6699 | 22.92977
184.108 | 2.520313 | 0.1006852 | 0.04208494 | 0.09593291 | -0.04299616 | -0.05293675 | 0.8122178 | 0.09202695 | 5025.9331 | 250.6179 | 275.8514 | 23.44659 | 184.09 | 2.459499 | 0.09834074229 | 0.04047765 | 0.09380062 | -0.04131967 | -0.05248096 | 0.7873269 | 0.08964477 | 5001.6178 | 249.6378 | 274.1874 | 22.71806 | 274.1532 | 241.9679 | 184.148 | 2.492832 | 0.09967271 | 0.04015461 | 0.0950126 | -0.04098306 | -0.05402954 | 0.7585306 | 0.09070998 | 5008.9124 | 249.9931 | 274.9106 | 23.02863 | 184.117 | 2.457972 | 0.09835219 | 0.04109401 | 0.09381104 | -0.04196224 | -0.0518488 | 0.8093194 | 0.08988817 | 5050.2484 | 251.7243 | 276.482 | 22.96443
184.212 | 2.52265 | 0.1007786 | 0.04208781 | 0.09601771 | -0.04299916 | -0.05301855 | 0.8110212 | 0.09211331 | 5023.5015 | 250.4966 | 275.7413 | 23.47041 | 184.194 | 2.46191 | 0.09843714 | 0.04054811 | 0.09388839 | -0.0413931 | -0.05249528 | 0.7885109 | 0.08973554 | 4997.5652 | 249.4356 | 273.9893 | 22.74294 | 274.1751 | 241.1679 | 184.215 | 2.493652 | 0.0997055 | 0.04022031 | 0.09504242 | -0.04105151 | -0.05399091 | 0.7603413 | 0.09074802 | 4999.1862 | 249.5077 | 274.385 | 23.03908 | 184.204 | 2.460068 | 0.09843607 | 0.04114811 | 0.09388741 | -0.04201866 | -0.05186875 | 0.8100957 | 0.08996423 | 5050.2484 | 251.7243 | 276.5031 | 22.98546
184.299 | 2.524956 | 0.1008707 | 0.04218576 | 0.09610139 | -0.04310143 | -0.05299996 | 0.8132351 | 0.09219289 | 5028.3646 | 250.7391 | 276.0314 | 23.49236 | 184.291 | 2.464466 | 0.09853933 | 0.04058125 | 0.09398142 | -0.04142765 | -0.05255377 | 0.7882908 | 0.08982818 | 4997.5652 | 249.4356 | 274.0148 | 22.76832 | 274.1974 | 240.3117 | 184.312 | 2.495598 | 0.09978329 | 0.04020423 | 0.09511315 | -0.04103475 | -0.0540784 | 0.7588012 | 0.09081358 | 5004.8598 | 249.7909 | 274.7158 | 23.05708 | 184.312 | 2.462463 | 0.09853192 | 0.04112862 | 0.09397467 | -0.04199834 | -0.05197633 | 0.8080281 | 0.09004737 | 5055.1114 | 251.9667 | 276.7935 | 23.00846
184.408 | 2.527445 | 0.1009701 | 0.04220292 | 0.09619172 | -0.04311934 | -0.05307238 | 0.8124628 | 0.09228538 | 5025.1226 | 250.5775 | 275.8783 | 23.51789 | 184.395 | 2.466577 | 0.09862375 | 0.04059093 | 0.09405826 | -0.04143774 | -0.05262052 | 0.7874825 | 0.08990134 | 5001.6178 | 249.6378 | 274.2581 | 22.78838 | 274.2149 | 239.5363 | 184.412 | 2.498455 | 0.09989753 | 0.04033451 | 0.09521702 | -0.0411705 | -0.05404652 | 0.7617605 | 0.09091491 | 5007.2913 | 249.9122 | 274.8778 | 23.08493 | 184.398 | 2.464165 | 0.0986 | 0.04116482 | 0.09403664 | -0.04203608 | -0.05200056 | 0.8083776 | 0.09011855 | 5042.9538 | 251.3607 | 276.1449 | 23.02814
184.506 | 2.529634 | 0.1010576 | 0.04225788 | 0.09627116 | -0.04317672 | -0.05309444 | 0.8132061 | 0.09236451 | 5025.1226 | 250.5775 | 275.9002 | 23.53972 | 184.491 | 2.468933 | 0.09871794 | 0.04065014 | 0.09414399 | -0.04149945 | -0.05264454 | 0.7882954 | 0.08999143 | 4995.9442 | 249.3547 | 273.9704 | 22.81307 | 274.2364 | 238.7713 | 184.513 | 2.501213 | 0.1000078 | 0.04027593 | 0.09531728 | -0.04110946 | -0.05420782 | 0.7583679 | 0.0910217 | 4999.1862 | 249.5077 | 274.4604 | 23.11426 | 184.491 | 2.466534 | 0.09869479 | 0.04121266 | 0.09412292 | -0.04208598 | -0.05203694 | 0.8087711 | 0.09020259 | 5045.3853 | 251.4819 | 276.3019 | 23.05136
184.609 | 2.53187 | 0.1011469 | 0.04231659 | 0.09635227 | -0.04323802 | -0.05311425 | 0.814057 | 0.09244468 | 5025.9331 | 250.6179 | 275.9671 | 23.56184 | 184.618 | 2.472168 | 0.09884728 | 0.04063786 | 0.09426171 | -0.04148665 | -0.05277506 | 0.7861034 | 0.09010394 | 5001.6178 | 249.6378 | 274.3139 | 22.84392 | 274.2632 | 237.8199 | 184.613 | 2.50321 | 0.1000877 | 0.04033123 | 0.09538987 | -0.04116708 | -0.05422278 | 0.7592212 | 0.0910884 | 5005.6703 | 249.8313 | 274.8364 | 23.13258 | 184.639 | 2.47006 | 0.0988359 | 0.0413054 | 0.09425135 | -0.04218271 | -0.05206864 | 0.8101366 | 0.09033178 | 5043.7643 | 251.4011 | 276.2486 | 23.08705
184.706 | 2.534212 | 0.1012405 | 0.04230798 | 0.09643724 | -0.04322903 | -0.05320821 | 0.8124504 | 0.09252679 | 5029.1751 | 250.7796 | 276.1686 | 23.58451 | 184.691 | 2.473663 | 0.09890708 | 0.04071627 | 0.09431612 | -0.04156839 | -0.05274773 | 0.7880601 | 0.09015745 | 5002.4283 | 249.6783 | 274.3732 | 22.8586 | 274.2759 | 237.0389 | 184.713 | 2.505745 | 0.100189 | 0.04030018 | 0.09548199 | -0.04113473 | -0.05434726 | 0.7568869 | 0.09118849 | 4995.9442 | 249.3459 | 274.3276 | 23.16006 | 184.712 | 2.471523 | 0.09889444 | 0.04123499 | 0.09430462 | -0.04210927 | -0.05219535 | 0.8067628 | 0.09037854 | 5051.8694 | 251.8051 | 276.7072 | 23.09998
184.807 | 2.53685 | 0.1013458 | 0.04233757 | 0.09653293 | -0.04325993 | -0.05327299 | 0.8120425 | 0.092624 | 5026.7436 | 250.6583 | 276.0615 | 23.61135 | 184.791 | 2.4757 | 0.09898853 | 0.04071769 | 0.09439023 | -0.04156987 | -0.05282037 | 0.7870044 | 0.09023058 | 5003.2388 | 249.7187 | 274.438 | 22.87867 | 274.2931 | 236.442 | 184.812 | 2.50705 | 0.1002412 | 0.04036716 | 0.09552941 | -0.04120453 | -0.05432488 | 0.7584836 | 0.09122944 | 5003.2388 | 249.71 | 274.7412 | 23.1713 | 184.815 | 2.473675 | 0.09898053 | 0.04127839 | 0.09438296 | -0.04215454 | -0.05222842 | 0.8071188 | 0.0904591 | 5048.6274 | 251.6435 | 276.5513 | 23.12226
184.91 | 2.539669 | 0.1014585 | 0.04235951 | 0.09663518 | -0.04328284 | -0.05335234 | 0.8112642 | 0.09272333 | 5029.9856 | 250.82 | 276.2678 | 23.63878 | 184.898 | 2.478342 | 0.09909415 | 0.04075516 | 0.09448634 | -0.04160893 | -0.05287741 | 0.7868942 | 0.09033168 | 4996.7547 | 249.3951 | 274.1087 | 22.9064 | 274.317 | 235.6194 | 184.913 | 2.509771 | 0.10035 | 0.04042919 | 0.09562831 | -0.04126916 | -0.05435915 | 0.7591945 | 0.09132652 | 5004.8598 | 249.7909 | 274.8574 | 23.19798 | 184.899 | 2.475901 | 0.0990696 | 0.04134143 | 0.094464 | -0.0422203 | -0.0522437 | 0.8081413 | 0.09053667 | 5052.6799 | 251.8455 | 276.7958 | 23.14372
185.01 | 2.541756 | 0.1015418 | 0.04237921 | 0.09671086 | -0.04330342 | -0.05340744 | 0.8108124 | 0.09279682 | 5032.4171 | 250.9412 | 276.4223 | 23.65909 | 184.985 | 2.480478 | 0.09917957 | 0.04074477 | 0.09456405 | -0.04159809 | -0.05296596 | 0.7853741 | 0.09040637 | 4999.9967 | 249.5569 | 274.3079 | 22.92688 | 274.3345 | 234.7879 | 185.013 | 2.512215 | 0.1004477 | 0.0404063 | 0.09571709 | -0.04124531 | -0.05447178 | 0.7571868 | 0.09141701 | 5002.4283 | 249.6695 | 274.7482 | 23.22285 | 184.999 | 2.478743 | 0.09918331 | 0.04126208 | 0.09456746 | -0.04213752 | -0.05242993 | 0.8036921 | 0.09064035 | 5051.8694 | 251.8051 | 276.78 | 23.17242
185.1 | 2.543981 | 0.1016307 | 0.04237291 | 0.09679158 | -0.04329683 | -0.05349475 | 0.8093661 | 0.09287975 | 5029.1751 | 250.7796 | 276.2665 | 23.682 | 185.091 | 2.482904 | 0.09927657 | 0.0408283 | 0.0946523 | -0.04168518 | -0.05296712 | 0.787001 | 0.09049358 | 5000.8072 | 249.5974 | 274.3766 | 22.9508 | 274.3549 | 234.0206 | 185.113 | 2.515192 | 0.1005667 | 0.0404199 | 0.09582526 | -0.04125949 | -0.05456577 | 0.7561423 | 0.0915275 | 4999.1862 | 249.5077 | 274.5999 | 23.2532 | 185.101 | 2.480648 | 0.09925956 | 0.04132631 | 0.09463682 | -0.04220452 | -0.0524323 | 0.8049336 | 0.09070944 | 5051.8694 | 251.8051 | 276.7992 | 23.19154
185.2 | 2.546471 | 0.1017302 | 0.04244654 | 0.09688184 | -0.04337373 | -0.05350812 | 0.8106008 | 0.09296713 | 5032.4171 | 250.9412 | 276.4695 | 23.70615 | 185.196 | 2.484793 | 0.09935207 | 0.04080366 | 0.09472098 | -0.04165949 | -0.05306149 | 0.7851171 | 0.09055793 | 5005.6703 | 249.8401 | 274.6622 | 22.96847 | 274.3699 | 233.3012 | 185.213 | 2.517679 | 0.1006662 | 0.04042486 | 0.09591562 | -0.04126466 | -0.05465096 | 0.7550583 | 0.09161399 | 5003.2388 | 249.71 | 274.8473 | 23.27696 | 185.206 | 2.482422 | 0.09933053 | 0.04136939 | 0.09470139 | -0.04224946 | -0.05245192 | 0.8054892 | 0.09077123 | 5055.1114 | 251.9667 | 276.9947 | 23.20865
185.304 | 2.548736 | 0.1018207 | 0.04250932 | 0.096964 | -0.04343929 | -0.05352471 | 0.8115745 | 0.09305275 | 5027.5541 | 250.6987 | 276.2251 | 23.72981 | 185.292 | 2.487337 | 0.09945381 | 0.04085105 | 0.09481352 | -0.0417089 | -0.05310462 | 0.78541 | 0.09065211 | 5003.2388 | 249.7187 | 274.5542 | 22.99433 | 274.3918 | 232.5472 | 185.313 | 2.519384 | 0.1007344 | 0.04044583 | 0.09597756 | -0.04128651 | -0.05469105 | 0.7549042 | 0.09167357 | 5005.6703 | 249.8313 | 274.9979 | 23.29334 | 185.299 | 2.484842 | 0.09942738 | 0.04136503 | 0.09478948 | -0.04224492 | -0.05254456 | 0.8039827 | 0.09086339 | 5049.4379 | 251.6839 | 276.7082 | 23.23417
185.407 | 2.551201 | 0.1019192 | 0.042524 | 0.09705335 | -0.04345462 | -0.05359873 | 0.8107397 | 0.09313923 | 5030.7961 | 250.8604 | 276.4279 | 23.75371 | 185.399 | 2.489788 | 0.0995518 | 0.04083522 | 0.09490265 | -0.0416924 | -0.05321025 | 0.7835408 | 0.09073749 | 5007.2913 | 249.921 | 274.8011 | 23.01778 | 274.4116 | 231.6917 | 185.416 | 2.52203 | 0.1008401 | 0.04044543 | 0.09607366 | -0.04128609 | -0.05478756 | 0.7535669 | 0.09176089 | 5015.3964 | 250.3168 | 275.5587 | 23.31737 | 185.396 | 2.487135 | 0.09951912 | 0.0413903 | 0.09487292 | -0.04227127 | -0.05260165 | 0.8036112 | 0.09094713 | 5048.6274 | 251.6435 | 276.6869 | 23.25734
185.508 | 2.553194 | 0.1019988 | 0.0425173 | 0.09712561 | -0.04344762 | -0.05367798 | 0.8094123 | 0.09321499 | 5025.9331 | 250.6179 | 276.1806 | 23.77464 | 185.493 | 2.491802 | 0.09963234 | 0.04089309 | 0.09497589 | -0.04175273 | -0.05322316 | 0.7844843 | 0.09081717 | 4999.1862 | 249.5165 | 274.3764 | 23.03966 | 274.43 | 230.9036 | 185.514 | 2.52479 | 0.1009505 | 0.04046608 | 0.09617389 | -0.04130761 | -0.05486628 | 0.7528779 | 0.09187533 | 4998.3757 | 249.4673 | 274.6511 | 23.34886 | 185.506 | 2.490099 | 0.09963772 | 0.04148661 | 0.09498078 | -0.04237174 | -0.05260903 | 0.8054081 | 0.09105079 | 5053.4904 | 251.8859 | 276.9833 | 23.28603
185.601 | 2.555658 | 0.1020972 | 0.04261518 | 0.09721494 | -0.04354985 | -0.05366509 | 0.8115118 | 0.09330208 | 5028.3646 | 250.7391 | 276.3389 | 23.7987 | 185.596 | 2.493979 | 0.09971936 | 0.04081924 | 0.09505502 | -0.04167574 | -0.05337928 | 0.7807474 | 0.09089598 | 4999.1862 | 249.5165 | 274.3981 | 23.06128 | 274.4481 | 230.1457 | 185.617 | 2.526283 | 0.1010102 | 0.04048144 | 0.09622813 | -0.04132362 | -0.05490451 | 0.7526454 | 0.09192237 | 5006.4808 | 249.8718 | 275.1114 | 23.36179 | 185.599 | 2.491455 | 0.09969198 | 0.04146403 | 0.09503012 | -0.04234819 | -0.05268193 | 0.8038467 | 0.09109805 | 5055.9219 | 252.0071 | 277.1302 | 23.29913
185.704 | 2.557167 | 0.1021575 | 0.04261781 | 0.09726963 | -0.0435526 | -0.05371702 | 0.8107784 | 0.09335655 | 5028.3646 | 250.7391 | 276.354 | 23.81376 | 185.694 | 2.49649 | 0.09981979 | 0.0409282 | 0.09514634 | -0.04178934 | -0.053357 | 0.7832026 | 0.09097883 | 5008.9124 | 250.0019 | 274.9571 | 23.08404 | 274.4671 | 229.3711 | 185.714 | 2.52898 | 0.101118 | 0.04057868 | 0.09632607 | -0.04142497 | -0.0549011 | 0.754538 | 0.09202058 | 5005.6703 | 249.8313 | 275.0938 | 23.3888 | 185.699 | 2.49453 | 0.09981501 | 0.04153888 | 0.09514199 | -0.04242628 | -0.05271571 | 0.8048128 | 0.09120822 | 5057.543 | 252.0879 | 277.2501 | 23.32967
185.805 | 2.559915 | 0.1022673 | 0.04267556 | 0.09736924 | -0.04361293 | -0.05375631 | 0.811308 | 0.09345515 | 5029.1751 | 250.7796 | 276.4261 | 23.84101 | 185.787 | 2.498949 | 0.0999181 | 0.04092127 | 0.09523572 | -0.04178212 | -0.0534536 | 0.781652 | 0.09106985 | 5006.4808 | 249.8806 | 274.8481 | 23.10906 | 274.4879 | 228.5364 | 185.814 | 2.531378 | 0.1012139 | 0.04061301 | 0.09641313 | -0.04146075 | -0.05495237 | 0.7544852 | 0.09211354 | 4998.3757 | 249.4673 | 274.7168 | 23.41436 | 185.808 | 2.496561 | 0.09989629 | 0.0415049 | 0.09521589 | -0.04239083 | -0.05282506 | 0.8024757 | 0.09128246 | 5056.7325 | 252.0475 | 277.2261 | 23.35025
185.901 | 2.562447 | 0.1023684 | 0.04263225 | 0.09746098 | -0.04356769 | -0.05389329 | 0.8084065 | 0.09354778 | 5027.5541 | 250.6987 | 276.3624 | 23.86661 | 185.896 | 2.500998 | 0.1 | 0.04096528 | 0.09531019 | -0.041828 | -0.05348219 | 0.7820922 | 0.09115076 | 4998.3757 | 249.476 | 274.4236 | 23.13128 | 274.5064 | 227.7094 | 185.914 | 2.534018 | 0.1013195 | 0.04064342 | 0.09650897 | -0.04149245 | -0.05501652 | 0.7541817 | 0.09220478 | 5003.2388 | 249.71 | 275.0104 | 23.43944 | 185.9 | 2.49955 | 0.1000159 | 0.04153278 | 0.09532461 | -0.04241992 | -0.0529047 | 0.8018176 | 0.09139327 | 5053.4904 | 251.8859 | 277.0785 | 23.38096
186.001 | 2.564341 | 0.1024441 | 0.04267811 | 0.09752961 | -0.0436156 | -0.05391401 | 0.8089844 | 0.09361741 | 5025.9331 | 250.6179 | 276.2922 | 23.88585 | 185.987 | 2.503132 | 0.1000853 | 0.04104141 | 0.09538777 | -0.04190739 | -0.05348038 | 0.783603 | 0.09123206 | 4993.5127 | 249.2333 | 274.1779 | 23.15358 | 274.5248 | 226.9278 | 186.054 | 2.536509 | 0.1014191 | 0.04067079 | 0.0965994 | -0.04152098 | -0.05507842 | 0.753852 | 0.09229831 | 4999.1862 | 249.5077 | 274.8125 | 23.46515 | 185.993 | 2.501501 | 0.100094 | 0.04155947 | 0.0953956 | -0.04244776 | -0.05294783 | 0.8016903 | 0.09146082 | 5057.543 | 252.0879 | 277.3204 | 23.39969
186.111 | 2.566736 | 0.1025398 | 0.04275852 | 0.09761641 | -0.04369959 | -0.05391682 | 0.8105002 | 0.09370324 | 5026.7436 | 250.6583 | 276.3608 | 23.90957 | 186.096 | 2.505514 | 0.1001806 | 0.04100213 | 0.09547434 | -0.04186642 | -0.05360792 | 0.7809746 | 0.09131558 | 4996.7547 | 249.3951 | 274.3797 | 23.17649 | 274.5437 | 226.1321 | 186.114 | 2.538565 | 0.1015013 | 0.04064718 | 0.09667403 | -0.04149637 | -0.05517766 | 0.7520501 | 0.09237332 | 4998.3757 | 249.4673 | 274.7885 | 23.48577 | 186.107 | 2.504484 | 0.1002133 | 0.04163534 | 0.09550409 | -0.04252693 | -0.05297716 | 0.8027408 | 0.09157898 | 5044.5748 | 251.4415 | 276.6393 | 23.43241
186.209 | 2.569244 | 0.10264 | 0.04273714 | 0.09770729 | -0.04367726 | -0.05403003 | 0.8083885 | 0.09379251 | 5028.3646 | 250.7391 | 276.475 | 23.93424 | 186.194 | 2.507866 | 0.1002746 | 0.04105031 | 0.09555981 | -0.04191666 | -0.05364315 | 0.7813983 | 0.09139664 | 5001.6178 | 249.6378 | 274.6702 | 23.19875 | 274.562 | 225.336 | 186.208 | 2.540806 | 0.1015909 | 0.04068184 | 0.09675538 | -0.04153249 | -0.05522289 | 0.7520883 | 0.09244595 | 5008.1018 | 249.9527 | 275.3456 | 23.50574 | 186.201 | 2.506085 | 0.1002774 | 0.04161111 | 0.09556229 | -0.04250164 | -0.05306065 | 0.8010012 | 0.0916338 | 5048.6274 | 251.6435 | 276.8777 | 23.44758
186.305 | 2.571695 | 0.1027379 | 0.04278389 | 0.09779609 | -0.0437261 | -0.05406999 | 0.8086943 | 0.09388222 | 5026.7436 | 250.6583 | 276.4104 | 23.95904 | 186.29 | 2.509964 | 0.1003585 | 0.04107243 | 0.09563606 | -0.04193974 | -0.05369632 | 0.7810542 | 0.09147527 | 4998.3757 | 249.476 | 274.5131 | 23.22034 | 274.5796 | 224.5622 | 186.307 | 2.542839 | 0.1016722 | 0.04070384 | 0.09682918 | -0.04155543 | -0.05527375 | 0.7518113 | 0.0925285 | 4997.5652 | 249.4268 | 274.7866 | 23.52845 | 186.297 | 2.50876 | 0.1003844 | 0.04161483 | 0.0956596 | -0.04250553 | -0.05315407 | 0.7996664 | 0.09172316 | 5058.3535 | 252.1283 | 277.4381 | 23.47235
186.408 | 2.573708 | 0.1028183 | 0.04283455 | 0.09786898 | -0.04377901 | -0.05408997 | 0.809374 | 0.09395483 | 5026.7436 | 250.6583 | 276.4306 | 23.97911 | 186.388 | 2.512045 | 0.1004417 | 0.04108085 | 0.09571167 | -0.04194852 | -0.05376315 | 0.7802467 | 0.09154044 | 5010.5334 | 250.0828 | 275.2016 | 23.23825 | 274.5942 | 223.8642 | 186.415 | 2.545128 | 0.1017637 | 0.0407565 | 0.09691225 | -0.04161033 | -0.05530192 | 0.752421 | 0.09261121 | 4997.5652 | 249.4268 | 274.8094 | 23.55118 | 186.425 | 2.511463 | 0.1004926 | 0.0417098701 | 0.09575787 | -0.0426047 | -0.05315318 | 0.8015456 | 0.09182735 | 5050.2484 | 251.7243 | 277.0207 | 23.50124
186.505 | 2.57621 | 0.1029183 | 0.04283096 | 0.09795963 | -0.04377527 | -0.05418436 | 0.8078948 | 0.09404764 | 5023.5015 | 250.4966 | 276.2773 | 24.00476 | 186.494 | 2.514435 | 0.1005373 | 0.04117415 | 0.0957985 | -0.04204581 | -0.05375269 | 0.7822086 | 0.09163366 | 5002.4283 | 249.6783 | 274.7803 | 23.26388 | 274.615 | 223.094 | 186.515 | 2.547493 | 0.1018583 | 0.0407441 | 0.09699807 | -0.0415974 | -0.05540068 | 0.7508463 | 0.09268899 | 5006.4808 | 249.8718 | 275.3233 | 23.57257 | 186.498 | 2.513056 | 0.1005563 | 0.04164619 | 0.09581578 | -0.04253825 | -0.05327753 | 0.7984277 | 0.09188566 | 5049.4379 | 251.6839 | 276.9923 | 23.51739
186.606 | 2.578705 | 0.1030179 | 0.04289493 | 0.09804999 | -0.04384211 | -0.05420789 | 0.8087773 | 0.09413576 | 5025.9331 | 250.6179 | 276.436 | 24.02911 | 186.598 | 2.516485 | 0.1006193 | 0.04112321 | 0.09587299 | -0.04199269 | -0.0538803 | 0.7793701 | 0.09170919 | 5000.8072 | 249.5974 | 274.7117 | 23.28464 | 274.6318 | 222.272 | 186.608 | 2.549574 | 0.1019415 | 0.04073097 | 0.09707358 | -0.04158371 | -0.05548987 | 0.7493929 | 0.09276696 | 5003.2388 | 249.71 | 275.1658 | 23.59403 | 186.616 | 2.51593 | 0.1006713 | 0.04167431 | 0.09592028 | -0.04256759 | -0.05335269 | 0.7978527 | 0.09199416 | 5043.7643 | 251.4011 | 276.71 | 23.54743
186.702 | 2.580896 | 0.1031055 | 0.04288321 | 0.09812936 | -0.04382985 | -0.05429951 | 0.8071869 | 0.09421545 | 5025.1226 | 250.5775 | 276.4134 | 24.05114 | 186.695 | 2.518465 | 0.1006984 | 0.0411495 | 0.09594491 | -0.04202011 | -0.0539248 | 0.7792354 | 0.09178284 | 4998.3757 | 249.476 | 274.5979 | 23.30486 | 274.6481 | 221.5441 | 186.715 | 2.552038 | 0.10204 | 0.04083621 | 0.09716299 | -0.04169342 | -0.05546957 | 0.751645 | 0.09285948 | 4999.1862 | 249.5077 | 274.9675 | 23.61948 | 186.694 | 2.517902 | 0.1007502 | 0.04176444 | 0.09599197 | -0.04266164 | -0.05333033 | 0.7999508 | 0.09206369 | 5046.1958 | 251.5223 | 276.8633 | 23.56667
186.802 | 2.582659 | 0.1031759 | 0.04290459 | 0.09819319 | -0.04385219 | -0.054341 | 0.8069817 | 0.09427966 | 5024.312 | 250.5371 | 276.3864 | 24.06889 | 186.795 | 2.520529 | 0.1007809 | 0.04113825 | 0.09601988 | -0.04200837 | -0.05401151 | 0.777767 | 0.09185952 | 4995.9442 | 249.3547 | 274.4849 | 23.32592 | 274.6651 | 220.8092 | 186.808 | 2.554308 | 0.1021307 | 0.04081836 | 0.09724534 | -0.04167482 | -0.05557053 | 0.7499446 | 0.09293868 | 5002.4283 | 249.6695 | 275.1685 | 23.64127 | 186.794 | 2.519951 | 0.1008322 | 0.04174495 | 0.09606644 | -0.04264131 | -0.05342513 | 0.7981508 | 0.09213344 | 5051.8694 | 251.8051 | 277.1952 | 23.586
186.906 | 2.58469 | 0.103257 | 0.042957 | 0.09826675 | -0.04390695 | -0.0543598 | 0.8077101 | 0.09435103 | 5026.7436 | 250.6583 | 276.5406 | 24.08862 | 186.888 | 2.523264 | 0.1008903 | 0.04118973 | 0.09611922 | -0.04206207 | -0.05405715 | 0.7781036 | 0.09195238 | 5003.2388 | 249.7187 | 274.9129 | 23.35142 | 274.6855 | 219.9789 | 186.902 | 2.556827 | 0.1022315 | 0.04076634 | 0.09733674 | -0.04162059 | -0.05571616 | 0.7470111 | 0.09303597 | 4995.1337 | 249.3054 | 274.7923 | 23.66802 | 186.888 | 2.521568 | 0.1008969 | 0.04178836 | 0.09612523 | -0.0426866 | -0.05343862 | 0.7987969 | 0.092192 | 5051.8694 | 251.8051 | 277.2115 | 23.60223
187.006 | 2.587336 | 0.1033627 | 0.04298819 | 0.09836254 | -0.04393955 | -0.05442299 | 0.807371 | 0.09445087 | 5021.07 | 250.3754 | 276.2549 | 24.11622 | 186.995 | 2.525589 | 0.1009833 | 0.04120028 | 0.09620366 | -0.04207307 | -0.05413059 | 0.7772513 | 0.09203511 | 5004.8598 | 249.7997 | 275.0252 | 23.37417 | 274.7036 | 219.1174 | 187.015 | 2.558311 | 0.1022908 | 0.0408747 | 0.09739057 | -0.04173356 | -0.05565702 | 0.7498346 | 0.09308748 | 4997.5652 | 249.4268 | 274.9409 | 23.68218 | 186.999 | 2.524466 | 0.1010128 | 0.0418095 | 0.09623053 | -0.04270867 | -0.05352186 | 0.797967 | 0.09230319 | 5043.7643 | 251.4011 | 276.7959 | 23.63303
187.106 | 2.589609 | 0.1034535 | 0.04301914 | 0.09844485 | -0.04397189 | -0.05447296 | 0.807224 | 0.09452465 | 5031.6066 | 250.9008 | 276.8574 | 24.13662 | 187.091 | 2.527599 | 0.1010637 | 0.04125145 | 0.09627667 | -0.04212644 | -0.05415023 | 0.7779551 | 0.09211052 | 5001.6178 | 249.6378 | 274.8672 | 23.3949 | 274.7201 | 218.34 | 187.109 | 2.560888 | 0.1023938 | 0.04085965 | 0.09748404 | -0.04171787 | -0.05576617 | 0.7480856 | 0.09317635 | 5002.4283 | 249.6695 | 275.2341 | 23.70663 | 187.101 | 2.52685 | 0.1011082 | 0.04171937 | 0.09631717 | -0.04261461 | -0.05370255 | 0.7935305 | 0.09238697 | 5047.0063 | 251.5627 | 276.9978 | 23.65623
187.213 | 2.591713 | 0.1035376 | 0.04309907 | 0.09852102 | -0.04405541 | -0.0544656 | 0.8088667 | 0.09460557 | 5025.1226 | 250.5775 | 276.5217 | 24.15901 | 187.189 | 2.530094 | 0.1011634 | 0.04122044 | 0.09636727 | -0.04209409 | -0.05427317 | 0.7755967 | 0.09219938 | 5003.2388 | 249.7187 | 274.9811 | 23.41934 | 274.7394 | 217.5309 | 187.213 | 2.563059 | 0.1024806 | 0.04092192 | 0.09756276 | -0.04178279 | -0.05577998 | 0.7490643 | 0.09325404 | 5003.2388 | 249.71 | 275.3004 | 23.72801 | 187.208 | 2.529467 | 0.101213 | 0.0418575 | 0.09641226 | -0.04275876 | -0.0536535 | 0.7969428 | 0.0924779 | 5051.8694 | 251.8051 | 277.2911 | 23.68143
187.307 | 2.594107 | 0.1036332 | 0.04313672 | 0.09860767 | -0.04409476 | -0.05451291 | 0.8088866 | 0.09468999 | 5027.5541 | 250.6987 | 276.6794 | 24.18236 | 187.292 | 2.532387 | 0.1012551 | 0.04125217 | 0.09645051 | -0.04212719 | -0.05432332 | 0.7754899 | 0.09228025 | 5005.6703 | 249.8401 | 275.1377 | 23.44158 | 274.7569 | 216.6934 | 187.316 | 2.565708 | 0.1025866 | 0.04095305 | 0.09765884 | -0.04181525 | -0.05584359 | 0.7487922 | 0.093349 | 5004.0493 | 249.7504 | 275.3715 | 23.75416 | 187.288 | 2.53145 | 0.1012923 | 0.04182796 | 0.09648434 | -0.04272793 | -0.05375641 | 0.7948435 | 0.09255412 | 5046.1958 | 251.5223 | 276.9996 | 23.70255
187.406 | 2.595926 | 0.1037059 | 0.04312755 | 0.09867353 | -0.04408518 | -0.05458835 | 0.8075931 | 0.09475559 | 5027.5541 | 250.6987 | 276.6977 | 24.20051 | 187.398 | 2.535139 | 0.1013651 | 0.04128641 | 0.09655043 | -0.04216291 | -0.05438753 | 0.7752312 | 0.09238246 | 5002.4283 | 249.6783 | 274.987 | 23.46969 | 274.779 | 215.7882 | 187.409 | 2.567675 | 0.1026652 | 0.04098602 | 0.09773015 | -0.04184963 | -0.05588053 | 0.7489125 | 0.0934228 | 5000.8072 | 249.5886 | 275.2127 | 23.77447 | 187.388 | 2.533516 | 0.101375 | 0.04182669 | 0.09655938 | -0.04272661 | -0.05383278 | 0.7936913 | 0.09262382 | 5052.6799 | 251.8455 | 277.3764 | 23.72187
187.512 | 2.598619 | 0.1038135 | 0.04319105 | 0.09877101 | -0.04415154 | -0.05461947 | 0.8083479 | 0.09485458 | 5025.1226 | 250.5775 | 276.5908 | 24.2279 | 187.495 | 2.537268 | 0.1014502 | 0.04131208 | 0.09662771 | -0.04218968 | -0.05443803 | 0.7750037 | 0.09246414 | 4996.7547 | 249.3951 | 274.6963 | 23.49214 | 274.7965 | 214.8772 | 187.509 | 2.570063 | 0.1027607 | 0.0409773 | 0.09781674 | -0.04184053 | -0.05597621 | 0.74747 | 0.09350971 | 4999.9967 | 249.5482 | 275.1919 | 23.79839 | 187.499 | 2.535833 | 0.1014677 | 0.04188118 | 0.09664358 | -0.04278348 | -0.0538601 | 0.7943446 | 0.0927121 | 5047.0063 | 251.5627 | 277.0882 | 23.74634
187.61 | 2.600899 | 0.1039046 | 0.04317812 | 0.0988535 | -0.04413803 | -0.05471546 | 0.8066829 | 0.09493611 | 5025.9331 | 250.6179 | 276.6582 | 24.25045 | 187.598 | 2.539225 | 0.1015285 | 0.04137285 | 0.09669874 | -0.04225307 | -0.05444567 | 0.7760594 | 0.09253151 | 5000.8072 | 249.5974 | 274.9386 | 23.51066 | 274.811 | 214.1374 | 187.616 | 2.572315 | 0.1028507 | 0.04097442 | 0.0978984 | -0.04183753 | -0.05606088 | 0.7462874 | 0.09358893 | 5002.4283 | 249.6695 | 275.3482 | 23.8202 | 187.599 | 2.538397 | 0.1015703 | 0.04187579 | 0.09673669 | -0.04277786 | -0.05395884 | 0.7927869 | 0.09280358 | 5048.6274 | 251.6435 | 277.203 | 23.7717
187.706 | 2.603046 | 0.1039904 | 0.04322718 | 0.09893122 | -0.0441893 | -0.05474191 | 0.8072298 | 0.09500911 | 5031.6066 | 250.9008 | 276.9921 | 24.27066 | 187.695 | 2.542217 | 0.1016481 | 0.04133483 | 0.09680736 | -0.04221341 | -0.05459395 | 0.773225 | 0.09264373 | 4995.9442 | 249.3547 | 274.7011 | 23.5415 | 274.8349 | 213.2442 | 187.713 | 2.574837 | 0.1029516 | 0.04100659 | 0.09798982 | -0.04187107 | -0.05611875 | 0.7461156 | 0.09367786 | 5004.8598 | 249.7909 | 275.5072 | 23.84469 | 187.715 | 2.540598 | 0.1016584 | 0.04192688 | 0.09681664 | -0.04283117 | -0.05398547 | 0.7933834 | 0.09288069 | 5051.8694 | 251.8051 | 277.4032 | 23.79308
187.81 | 2.605398 | 0.1040843 | 0.04320532 | 0.09901632 | -0.04416646 | -0.05484985 | 0.8052248 | 0.09510019 | 5023.5015 | 250.4966 | 276.5694 | 24.29587 | 187.792 | 2.544619 | 0.1017442 | 0.04141844 | 0.09689452 | -0.04230063 | -0.05459389 | 0.7748234 | 0.09272579 | 5001.6178 | 249.6378 | 275.037 | 23.56405 | 274.8523 | 212.2761 | 187.81 | 2.577152 | 0.1030441 | 0.04102876 | 0.09807376 | -0.04189419 | -0.05617956 | 0.7457194 | 0.09375654 | 5010.5334 | 250.074 | 275.8427 | 23.86638 | 187.802 | 2.543095 | 0.1017583 | 0.04194066 | 0.09690733 | -0.04284556 | -0.05406176 | 0.7925298 | 0.09297418 | 5047.8168 | 251.6031 | 277.2058 | 23.81901
187.906 | 2.607569 | 0.104171 | 0.0433316 | 0.09909485 | -0.04429845 | -0.0547964 | 0.8084191 | 0.09517526 | 5027.5541 | 250.6987 | 276.8143 | 24.31664 | 187.889 | 2.546892 | 0.1018351 | 0.04140214 | 0.09697702 | -0.04228362 | -0.0546934 | 0.7731028 | 0.09280863 | 5000.8072 | 249.5974 | 275.0151 | 23.58684 | 274.8698 | 211.4526 | 187.903 | 2.578959 | 0.1031164 | 0.04106741 | 0.09813923 | -0.0419345 | -0.05620473 | 0.7461026 | 0.09382523 | 5006.4808 | 249.8718 | 275.6376 | 23.88532 | 187.899 | 2.545485 | 0.1018539 | 0.04205209 | 0.09699412 | -0.04296188 | -0.05403224 | 0.7951156 | 0.09306315 | 5044.5748 | 251.4415 | 277.0518 | 23.84366
188.003 | 2.609671 | 0.104255 | 0.04328127 | 0.0991709 | -0.04424584 | -0.05492506 | 0.8055674 | 0.09524785 | 5031.6066 | 250.9008 | 277.0585 | 24.33674 | 187.992 | 2.54917 | 0.1019261 | 0.0414504 | 0.09705967 | -0.04233397 | -0.05472569 | 0.7735666 | 0.09289227 | 4999.1862 | 249.5165 | 274.9487 | 23.60984 | 274.8874 | 210.6196 | 188.013 | 2.582203 | 0.1032461 | 0.04107301 | 0.09825682 | -0.04194034 | -0.05631648 | 0.7447258 | 0.09395139 | 4995.9442 | 249.3459 | 275.0899 | 23.92006 | 188.002 | 2.547821 | 0.1019474 | 0.04198596 | 0.09707896 | -0.04289284 | -0.05418612 | 0.7915836 | 0.09314135 | 5052.6799 | 251.8455 | 277.5205 | 23.86535
188.108 | 2.612373 | 0.104363 | 0.04332386 | 0.09926867 | -0.04429036 | -0.05497831 | 0.805597 | 0.0953446 | 5032.4171 | 250.9412 | 277.1302 | 24.36355 | 188.09 | 2.551271 | 0.1020102 | 0.04145221 | 0.09713593 | -0.04233586 | -0.05480007 | 0.7725512 | 0.0929689 | 4998.3757 | 249.476 | 274.9251 | 23.6309 | 274.9035 | 209.8163 | 188.113 | 2.584246 | 0.1033278 | 0.04109694 | 0.09833085 | -0.04196529 | -0.05636555 | 0.7445202 | 0.09401881 | 5003.2388 | 249.71 | 275.5119 | 23.93862 | 188.089 | 2.549999 | 0.1020345 | 0.04201835 | 0.09715805 | -0.04292666 | -0.05423139 | 0.7915463 | 0.09322265 | 5049.4379 | 251.6839 | 277.3644 | 23.8879
188.207 | 2.614613 | 0.1044524 | 0.04336638 | 0.09934967 | -0.04433481 | -0.05501486 | 0.8058697 | 0.09542845 | 5028.3646 | 250.7391 | 276.9295 | 24.38678 | 188.193 | 2.5536 | 0.1021033 | 0.0414811 | 0.09722043 | -0.042366 | -0.05485442 | 0.7723352 | 0.09305642 | 4994.3232 | 249.2738 | 274.7254 | 23.65496 | 274.9218 | 208.992 | 188.213 | 2.58684 | 0.1034315 | 0.04112431 | 0.09842485 | -0.04199384 | -0.05643101 | 0.7441624 | 0.09411241 | 5003.2388 | 249.71 | 275.5378 | 23.96441 | 188.229 | 2.552753 | 0.1021447 | 0.04198731 | 0.09725805 | -0.04289425 | -0.0543638 | 0.7890223 | 0.09332352 | 5047.8168 | 251.6031 | 277.3031 | 23.91588
188.311 | 2.616999 | 0.1045477 | 0.04341911 | 0.09943597 | -0.04438993 | -0.05504605 | 0.8064145 | 0.09551252 | 5030.7961 | 250.8604 | 277.0873 | 24.41007 | 188.29 | 2.556053 | 0.1022014 | 0.04153897 | 0.09730941 | -0.04242637 | -0.05488304 | 0.7730325 | 0.09314369 | 4995.9442 | 249.3547 | 274.839 | 23.67894 | 274.94 | 208.1126 | 188.31 | 2.589169 | 0.1035246 | 0.04117409 | 0.09850924 | -0.04204575 | -0.05646348 | 0.7446539 | 0.09419364 | 5006.4808 | 249.8718 | 275.7397 | 23.9868 | 188.289 | 2.554476 | 0.1022137 | 0.04199808 | 0.09732058 | -0.04290549 | -0.05441509 | 0.7884853 | 0.09338202 | 5052.6799 | 251.8455 | 277.5876 | 23.93211
188.407 | 2.619478 | 0.1046468 | 0.04344081 | 0.09952565 | -0.04441261 | -0.05511304 | 0.8058459 | 0.09560753 | 5023.5015 | 250.4966 | 276.7103 | 24.43638 | 188.396 | 2.558412 | 0.1022957 | 0.0415159 | 0.097395 | -0.04240231 | -0.05499269 | 0.7710535 | 0.09322823 | 4996.7547 | 249.3951 | 274.9072 | 23.70218 | 274.9575 | 207.2464 | 188.414 | 2.591742 | 0.1036275 | 0.04114648 | 0.09860246 | -0.04201695 | -0.0565855 | 0.7425392 | 0.09428995 | 5002.4283 | 249.6695 | 275.5421 | 24.01335 | 188.399 | 2.556942 | 0.1023123 | 0.04205407 | 0.0974101 | -0.04296395 | -0.05444616 | 0.7891089 | 0.09347561 | 5047.0063 | 251.5627 | 277.3007 | 23.95807
188.511 | 2.621462 | 0.104726 | 0.0434527 | 0.09959738 | -0.04442503 | -0.05517235 | 0.8052047 | 0.09567203 | 5032.4171 | 250.9412 | 277.2213 | 24.45424 | 188.49 | 2.561337 | 0.1024126 | 0.04152196 | 0.09750105 | -0.04240863 | -0.05509242 | 0.7697725 | 0.0933352 | 4995.1337 | 249.3142 | 274.8471 | 23.73158 | 274.9796 | 206.2789 | 188.51 | 2.594147 | 0.1037236 | 0.04118209 | 0.0986896 | -0.0420541 | -0.0566355 | 0.7425395 | 0.09437322 | 5006.4808 | 249.8718 | 275.7894 | 24.0363 | 188.507 | 2.559139 | 0.1024003 | 0.04207696 | 0.09748986 | -0.04298784 | -0.05450202 | 0.7887384 | 0.09355758 | 5043.7643 | 251.4011 | 277.1447 | 23.9808
188.609 | 2.624178 | 0.1048346 | 0.04342509 | 0.0996956 | -0.04439618 | -0.05529942 | 0.8028327 | 0.09577492 | 5025.9331 | 250.6179 | 276.8913 | 24.48275 | 188.596 | 2.56345 | 0.1024971 | 0.04150543 | 0.0975777 | -0.04239138 | -0.05518632 | 0.7681502 | 0.09340815 | 4999.1862 | 249.5165 | 275.0912 | 23.75164 | 274.9945 | 205.3681 | 188.611 | 2.597092 | 0.1038414 | 0.04119946 | 0.09879627 | -0.04207221 | -0.05672406 | 0.7416995 | 0.09448642 | 4998.3757 | 249.4673 | 275.3723 | 24.0675 | 188.614 | 2.562279 | 0.1025259 | 0.042105 | 0.09760381 | -0.04301711 | -0.0545867 | 0.788051 | 0.09366476 | 5051.8694 | 251.8051 | 277.6217 | 24.01053
188.711 | 2.626728 | 0.1049364 | 0.04349083 | 0.0997878 | -0.0444649 | -0.0553229 | 0.803734 | 0.09586107 | 5033.2277 | 250.9816 | 277.3188 | 24.50662 | 188.69 | 2.565384 | 0.1025744 | 0.0415518 | 0.09764784 | -0.04243976 | -0.05520808 | 0.7687238 | 0.09347935 | 4997.5652 | 249.4356 | 275.0213 | 23.77122 | 275.0091 | 204.6371 | 188.711 | 2.599401 | 0.1039337 | 0.04126748 | 0.09887993 | -0.04214316 | -0.05673677 | 0.7427839 | 0.09456623 | 5002.4283 | 249.6695 | 275.6186 | 24.08949 | 188.703 | 2.564129 | 0.1025999 | 0.04215133 | 0.09767095 | -0.04306548 | -0.05460548 | 0.7886659 | 0.0937348 | 5047.8168 | 251.6031 | 277.4176 | 24.02997
188.798 | 2.628584 | 0.1050106 | 0.04349091 | 0.0998549 | -0.04446498 | -0.05538992 | 0.8027631 | 0.09593423 | 5025.1226 | 250.5775 | 276.8908 | 24.52689 | 188.796 | 2.568071 | 0.1026819 | 0.04158691 | 0.09774529 | -0.0424764 | -0.0552689 | 0.7685407 | 0.09357707 | 4996.7547 | 249.3951 | 275.0035 | 23.7981 | 275.029 | 203.7787 | 188.811 | 2.60173 | 0.1040269 | 0.04128044 | 0.09896428 | -0.04215668 | -0.0568076 | 0.7420958 | 0.09465301 | 4999.1862 | 249.5077 | 275.4632 | 24.1134 | 188.831 | 2.567268 | 0.1027255 | 0.04213842 | 0.09778488 | -0.043052 | -0.05473288 | 0.7865838 | 0.09384891 | 5047.0063 | 251.5627 | 277.4046 | 24.06162
188.908 | 2.630909 | 0.1051035 | 0.04357874 | 0.09993896 | -0.04455681 | -0.05538214 | 0.8045339 | 0.09601479 | 5029.1751 | 250.7796 | 277.1374 | 24.54921 | 188.892 | 2.570545 | 0.1027808 | 0.04167493 | 0.09783499 | -0.04256824 | -0.05526676 | 0.7702323 | 0.09366369 | 4999.9967 | 249.5569 | 275.2066 | 23.82193 | 275.0466 | 202.8403 | 188.911 | 2.604034 | 0.104119 | 0.04129637 | 0.09904772 | -0.04217329 | -0.05687443 | 0.7415159 | 0.0947291 | 5007.2913 | 249.9122 | 275.9328 | 24.13438 | 188.911 | 2.569361 | 0.1028093 | 0.04215735 | 0.0978608 | -0.04307176 | -0.05478904 | 0.7861383 | 0.09392896 | 5041.3328 | 251.2799 | 277.1138 | 24.08381
189.009 | 2.633814 | 0.1052195 | 0.04362987 | 0.100044 | -0.04461028 | -0.05543369 | 0.8047503 | 0.09611559 | 5034.0382 | 251.0221 | 277.4345 | 24.57716 | 188.997 | 2.572889 | 0.1028745 | 0.04166257 | 0.09791998 | -0.04255534 | -0.05536464 | 0.7686375 | 0.09374968 | 4998.3757 | 249.476 | 275.1408 | 23.84559 | 275.064 | 201.9598 | 189.011 | 2.606058 | 0.1041999 | 0.04132654 | 0.099121 | -0.04220476 | -0.05691624 | 0.7415241 | 0.09480486 | 5004.0493 | 249.7504 | 275.7744 | 24.15528 | 189.011 | 2.571817 | 0.1029076 | 0.04218483 | 0.09794993 | -0.04310045 | -0.05484948 | 0.7857951 | 0.09401521 | 5044.5748 | 251.4415 | 277.3168 | 24.10772
189.112 | 2.635717 | 0.1052955 | 0.04361064 | 0.1001128 | -0.04459017 | -0.05552259 | 0.8030996 | 0.09618665 | 5030.7961 | 250.8604 | 277.2749 | 24.59687 | 189.092 | 2.574711 | 0.1029474 | 0.04166367 | 0.09798602 | -0.04255649 | -0.05542953 | 0.7677585 | 0.09382085 | 4991.8916 | 249.1524 | 274.802 | 23.86516 | 275.0783 | 201.1566 | 189.111 | 2.609047 | 0.1043194 | 0.04129757 | 0.09922923 | -0.04217454 | -0.05705468 | 0.7391952 | 0.09491471 | 5001.6178 | 249.6291 | 275.6702 | 24.18556 | 189.097 | 2.57374 | 0.1029845 | 0.0422021 | 0.09801968 | -0.04311848 | -0.0549012 | 0.7853831 | 0.09408026 | 5050.2484 | 251.7243 | 277.648 | 24.12578
189.209 | 2.638027 | 0.1053878 | 0.04361352 | 0.1001962 | -0.04459318 | -0.05560307 | 0.8019913 | 0.09627107 | 5029.1751 | 250.7796 | 277.2087 | 24.62027 | 189.197 | 2.577204 | 0.103047 | 0.04170406 | 0.09807639 | -0.04259863 | -0.05547776 | 0.7678507 | 0.09390341 | 5000.8072 | 249.5974 | 275.3177 | 23.88787 | 275.0948 | 200.3695 | 189.215 | 2.610729 | 0.1043867 | 0.04135263 | 0.09929013 | -0.04223198 | -0.05705816 | 0.7401567 | 0.09497885 | 4997.5652 | 249.4268 | 275.4636 | 24.20324 | 189.197 | 2.576729 | 0.1031041 | 0.04230672 | 0.0981281 | -0.04322772 | -0.05490038 | 0.7873846 | 0.09419141 | 5046.1958 | 251.5223 | 277.4553 | 24.15663
189.312 | 2.640383 | 0.1054819 | 0.04369815 | 0.1002814 | -0.04468168 | -0.0555997 | 0.8036317 | 0.09635207 | 5034.0382 | 251.0221 | 277.5004 | 24.64274 | 189.294 | 2.579348 | 0.1031328 | 0.04174232 | 0.0981541 | -0.04263856 | -0.05551554 | 0.7680474 | 0.0939835 | 4997.5652 | 249.4356 | 275.1605 | 23.90991 | 275.1108 | 199.5353 | 189.311 | 2.613566 | 0.1045001 | 0.04135023 | 0.09939281 | -0.04222947 | -0.05716334 | 0.7387509 | 0.09507969 | 4999.1862 | 249.5077 | 275.5813 | 24.23102 | 189.318 | 2.578943 | 0.1031927 | 0.0422135 | 0.09820843 | -0.04313039 | -0.05507804 | 0.7830777 | 0.09427079 | 5047.0063 | 251.5627 | 277.5222 | 24.17865
189.411 | 2.643156 | 0.1055927 | 0.04374338 | 0.1003816 | -0.04472897 | -0.05565262 | 0.8037174 | 0.09645695 | 5027.5541 | 250.6987 | 277.1707 | 24.67183 | 189.397 | 2.581699 | 0.1032268 | 0.04175948 | 0.09823934 | -0.04265647 | -0.05558286 | 0.7674392 | 0.09406973 | 4995.9442 | 249.3547 | 275.0947 | 23.93363 | 275.1279 | 198.6805 | 189.418 | 2.615418 | 0.1045741 | 0.04133222 | 0.09945986 | -0.04221069 | -0.05724917 | 0.7373154 | 0.09515414 | 4990.2706 | 249.0627 | 275.1083 | 24.25152 | 189.397 | 2.581186 | 0.1032824 | 0.04232755 | 0.09828978 | -0.04324947 | -0.05504031 | 0.7857781 | 0.09435372 | 5044.5748 | 251.4415 | 277.411 | 24.20166
189.507 | 2.645311 | 0.1056788 | 0.04382156 | 0.1004595 | -0.04481073 | -0.05564874 | 0.8052425 | 0.09653832 | 5022.691 | 250.4562 | 276.9242 | 24.69437 | 189.492 | 2.58452 | 0.1033396 | 0.0417398 | 0.09834157 | -0.04263593 | -0.05570564 | 0.765379 | 0.09416951 | 4998.3757 | 249.476 | 275.2568 | 23.96109 | 275.1477 | 197.7227 | 189.519 | 2.618485 | 0.1046968 | 0.0414305 | 0.09957087 | -0.04231321 | -0.05725766 | 0.7389964 | 0.09525838 | 4997.5652 | 249.4268 | 275.541 | 24.28022 | 189.501 | 2.583714 | 0.1033836 | 0.04231891 | 0.09838143 | -0.04324045 | -0.05514098 | 0.78418 | 0.09444691 | 5042.1433 | 251.3203 | 277.3027 | 24.22751
189.609 | 2.647564 | 0.1057688 | 0.04382842 | 0.1005409 | -0.04481791 | -0.05572295 | 0.8042989 | 0.09661053 | 5034.0382 | 251.0221 | 277.5724 | 24.71439 | 189.595 | 2.586966 | 0.1034374 | 0.04178838 | 0.09843018 | -0.04268662 | -0.05574355 | 0.7657679 | 0.09425978 | 4995.9442 | 249.3547 | 275.1472 | 23.98593 | 275.1654 | 196.742 | 189.612 | 2.620354 | 0.1047715 | 0.04139921 | 0.09963852 | -0.04228056 | -0.05735796 | 0.7371351 | 0.09532994 | 4992.7021 | 249.1841 | 275.2915 | 24.29993 | 189.604 | 2.585886 | 0.1034705 | 0.04235543 | 0.09846021 | -0.04327858 | -0.05518163 | 0.7842932 | 0.09451905 | 5050.2484 | 251.7243 | 277.7704 | 24.24753
189.699 | 2.650137 | 0.1058716 | 0.04381653 | 0.1006338 | -0.04480547 | -0.05582833 | 0.802558 | 0.09671261 | 5021.8805 | 250.4158 | 276.9277 | 24.74269 | 189.696 | 2.58952 | 0.1035395 | 0.04174673 | 0.09852272 | -0.04264316 | -0.05587956 | 0.7631263 | 0.09435464 | 4992.7021 | 249.1928 | 274.9941 | 24.01203 | 275.184 | 195.7847 | 189.715 | 2.622137 | 0.1048428 | 0.04142009 | 0.09970307 | -0.04230235 | -0.05740071 | 0.7369657 | 0.09539211 | 4995.1337 | 249.3054 | 275.4433 | 24.31705 | 189.722 | 2.588099 | 0.103559 | 0.04239257 | 0.09854044 | -0.04331737 | -0.05522307 | 0.784407 | 0.09460213 | 5046.1958 | 251.5223 | 277.5697 | 24.2706
189.806 | 2.652428 | 0.1059631 | 0.04382818 | 0.1007166 | -0.04481765 | -0.0558989 | 0.8017626 | 0.09679567 | 5021.07 | 250.3754 | 276.906 | 24.76569 | 189.792 | 2.591782 | 0.1036299 | 0.04179829 | 0.09860468 | -0.04269697 | -0.0559077 | 0.7637046 | 0.09443558 | 4993.5127 | 249.2333 | 275.0613 | 24.03429 | 275.1998 | 194.8737 | 189.817 | 2.625269 | 0.104968 | 0.04145331 | 0.0998164 | -0.042337 | -0.0574794 | 0.7365596 | 0.09549795 | 5003.2388 | 249.71 | 275.9215 | 24.34623 | 189.811 | 2.590572 | 0.103658 | 0.04240825 | 0.09863013 | -0.04333374 | -0.05529638 | 0.7836632 | 0.09469336 | 5043.7643 | 251.4011 | 277.4609 | 24.29592
189.91 | 2.654577 | 0.106049 | 0.0438482 | 0.1007942 | -0.04483859 | -0.05595561 | 0.8013244 | 0.09686984 | 5025.1226 | 250.5775 | 277.151 | 24.78624 | 189.894 | 2.593752 | 0.1037087 | 0.04185781 | 0.09867605 | -0.04275909 | -0.05591696 | 0.7646891 | 0.09450124 | 4999.9967 | 249.5569 | 275.4382 | 24.05236 | 275.2125 | 194.1127 | 189.912 | 2.627268 | 0.1050479 | 0.04147843 | 0.09988873 | -0.04236322 | -0.05752551 | 0.7364249 | 0.09557067 | 5002.4283 | 249.6695 | 275.8968 | 24.36629 | 189.898 | 2.592594 | 0.1037389 | 0.04233856 | 0.09870343 | -0.04326096 | -0.05544246 | 0.7802858 | 0.09476068 | 5051.0589 | 251.7647 | 277.8825 | 24.31461
190.01 | 2.657434 | 0.1061631 | 0.04390652 | 0.1008974 | -0.04489959 | -0.05599781 | 0.8018097 | 0.0969682 | 5030.7961 | 250.8604 | 277.4925 | 24.81352 | 189.999 | 2.596132 | 0.1038039 | 0.04181711 | 0.09876229 | -0.04271661 | -0.05604568 | 0.762175 | 0.09459118 | 4995.1337 | 249.3142 | 275.194 | 24.07712 | 275.2299 | 193.3035 | 190.013 | 2.629698 | 0.1051451 | 0.04147275 | 0.09997664 | -0.04235729 | -0.05761935 | 0.7351226 | 0.0956659 | 4993.5127 | 249.2245 | 275.4293 | 24.39254 | 189.991 | 2.594797 | 0.1038271 | 0.04235337 | 0.09878329 | -0.04327643 | -0.05550687 | 0.779659 | 0.09484213 | 5048.6274 | 251.6435 | 277.7709 | 24.33724
190.11 | 2.659477 | 0.1062447 | 0.04388729 | 0.1009712 | -0.04487948 | -0.05609169 | 0.8001092 | 0.09704928 | 5021.07 | 250.3754 | 276.9765 | 24.83599 | 190.098 | 2.598366 | 0.1038932 | 0.0418275 | 0.09884319 | -0.04272746 | -0.05611573 | 0.7614168 | 0.09467174 | 4995.1337 | 249.3142 | 275.2163 | 24.09929 | 275.2454 | 192.4152 | 190.114 | 2.631891 | 0.1052328 | 0.04152173 | 0.100056 | -0.04240839 | -0.05764762 | 0.7356485 | 0.09574212 | 4996.7547 | 249.3864 | 275.63 | 24.41354 | 190.095 | 2.597105 | 0.1039194 | 0.04244777 | 0.09886695 | -0.04337501 | -0.05549193 | 0.7816454 | 0.09492861 | 5044.5748 | 251.4415 | 277.5712 | 24.36125
190.207 | 2.661705 | 0.1063337 | 0.04396004 | 0.1010516 | -0.04495557 | -0.05609604 | 0.8014036 | 0.09713067 | 5019.449 | 250.2946 | 276.9093 | 24.85854 | 190.198 | 2.600485 | 0.1039779 | 0.04190363 | 0.09891994 | -0.04280691 | -0.05611302 | 0.7628695 | 0.09474344 | 5000.8072 | 249.5974 | 275.55 | 24.11904 | 275.2591 | 191.6205 | 190.212 | 2.634411 | 0.1053336 | 0.04156838 | 0.1001471 | -0.04245706 | -0.05769008 | 0.7359508 | 0.09583147 | 4998.3757 | 249.4673 | 275.7445 | 24.43818 | 190.213 | 2.600197 | 0.1040431 | 0.04239289 | 0.09897901 | -0.0433177 | -0.05566131 | 0.7782371 | 0.09503897 | 5046.1958 | 251.5223 | 277.6915 | 24.39189
190.305 | 2.664041 | 0.1064271 | 0.0439598 | 0.101136 | -0.04495532 | -0.05618066 | 0.8001921 | 0.09721091 | 5024.312 | 250.5371 | 277.201 | 24.88077 | 190.292 | 2.603079 | 0.1040816 | 0.04190875 | 0.09901389 | -0.04281225 | -0.05620163 | 0.7617617 | 0.09483564 | 5002.4283 | 249.6783 | 275.6652 | 24.14445 | 275.2767 | 190.7635 | 190.313 | 2.637527 | 0.1054582 | 0.04161504 | 0.1002599 | -0.04250575 | -0.05775413 | 0.7359776 | 0.09594301 | 4999.1862 | 249.5077 | 275.8203 | 24.46894 | 190.299 | 2.601999 | 0.1041152 | 0.04248112 | 0.09904433 | -0.04340984 | -0.0556345 | 0.7802684 | 0.0951053 | 5044.5748 | 251.4415 | 277.6204 | 24.41031
190.4 | 2.666452 | 0.1065234 | 0.04402824 | 0.101223 | -0.04502691 | -0.05619611 | 0.801246 | 0.09729698 | 5025.1226 | 250.5775 | 277.2698 | 24.90463 | 190.396 | 2.605232 | 0.1041677 | 0.04193331 | 0.09909187 | -0.04283789 | -0.05625397 | 0.7615088 | 0.0949187 | 4995.9442 | 249.3547 | 275.3294 | 24.16733 | 275.2925 | 189.8452 | 190.413 | 2.640251 | 0.1055671 | 0.04153029 | 0.1003584 | -0.04241732 | -0.05794107 | 0.732077 | 0.0960411 | 4999.1862 | 249.5077 | 275.8475 | 24.49599 | 190.399 | 2.604103 | 0.1041994 | 0.0424545 | 0.09912058 | -0.04338204 | -0.05573853 | 0.7783133 | 0.09518124 | 5044.5748 | 251.4415 | 277.6416 | 24.43139
190.5 | 2.668633 | 0.1066105 | 0.04399778 | 0.1013017 | -0.04499504 | -0.05630669 | 0.7991064 | 0.09737412 | 5026.7436 | 250.6583 | 277.3811 | 24.92602 | 190.493 | 2.607899 | 0.1042743 | 0.04193961 | 0.09918842 | -0.04284446 | -0.05634396 | 0.7604092 | 0.09501486 | 4995.9442 | 249.3547 | 275.356 | 24.19381 | 275.3107 | 188.9043 | 190.513 | 2.642172 | 0.1056439 | 0.04160616 | 0.1004279 | -0.04249648 | -0.05793137 | 0.7335658 | 0.09611516 | 4993.5127 | 249.2245 | 275.5536 | 24.51641 | 190.506 | 2.607389 | 0.1043309 | 0.04248579 | 0.09923966 | -0.04341472 | -0.05582494 | 0.7776939 | 0.09529796 | 5047.0063 | 251.5627 | 277.8085 | 24.46381
190.608 | 2.670893 | 0.1067008 | 0.04406542 | 0.1013833 | -0.0450658 | -0.05631753 | 0.8002091 | 0.09745539 | 5026.7436 | 250.6583 | 277.4038 | 24.94856 | 190.599 | 2.610281 | 0.1043696 | 0.04191064 | 0.09927468 | -0.04281422 | -0.05646045 | 0.7583047 | 0.0951082 | 4987.0286 | 248.9097 | 274.8883 | 24.21949 | 275.3282 | 187.9074 | 190.614 | 2.64385 | 0.105711 | 0.04155038 | 0.1004885 | -0.04243828 | -0.05805027 | 0.7310609 | 0.0961735 | 4995.9442 | 249.3459 | 275.7045 | 24.53249 | 190.6 | 2.60948 | 0.1044146 | 0.04252959 | 0.0993154 | -0.04346046 | -0.05585494 | 0.7780952 | 0.09537973 | 5038.9012 | 251.1587 | 277.3834 | 24.48651
190.711 | 2.673367 | 0.1067996 | 0.04404508 | 0.1014726 | -0.04504452 | -0.0564281 | 0.798264 | 0.0975494 | 5020.2595 | 250.335 | 277.0707 | 24.97463 | 190.699 | 2.612329 | 0.1044515 | 0.0419511 | 0.09934884 | -0.04285646 | -0.05649237 | 0.7586239 | 0.09517528 | 4995.1337 | 249.3142 | 275.3555 | 24.23794 | 275.3407 | 187.0618 | 190.717 | 2.646818 | 0.1058296 | 0.04160472 | 0.1005959 | -0.04249498 | -0.05810088 | 0.7313998 | 0.09628035 | 4995.9442 | 249.3459 | 275.7341 | 24.56195 | 190.692 | 2.611307 | 0.1044877 | 0.04262946 | 0.0993816 | -0.04356477 | -0.05581682 | 0.7804953 | 0.0954425 | 5042.9538 | 251.3607 | 277.6248 | 24.50393
190.807 | 2.675503 | 0.106885 | 0.04409366 | 0.1015497 | -0.04509534 | -0.05645438 | 0.7987926 | 0.09762113 | 5026.7436 | 250.6583 | 277.4499 | 24.99452 | 190.793 | 2.614565 | 0.1045409 | 0.04197425 | 0.09942977 | -0.04288062 | -0.05654914 | 0.7582895 | 0.09525655 | 4994.3232 | 249.2738 | 275.3331 | 24.26032 | 275.3559 | 186.2784 | 190.8 | 2.648907 | 0.1059131 | 0.0416733 | 0.1006714 | -0.04256654 | -0.05810483 | 0.7325817 | 0.09634853 | 5004.0493 | 249.7504 | 276.2023 | 24.58077 | 190.786 | 2.613256 | 0.1045657 | 0.04256808 | 0.09945221 | -0.04350066 | -0.05595156 | 0.77747 | 0.09550841 | 5048.6274 | 251.6435 | 277.9568 | 24.52224
190.907 | 2.678125 | 0.1069897 | 0.04413761 | 0.1016444 | -0.04514132 | -0.05650305 | 0.7989183 | 0.09771921 | 5021.8805 | 250.4158 | 277.2077 | 25.02172 | 190.893 | 2.616917 | 0.1046349 | 0.04207675 | 0.0995149 | -0.04298762 | -0.05652728 | 0.7604757 | 0.09533997 | 4995.9442 | 249.3547 | 275.4459 | 24.28329 | 275.3714 | 185.4072 | 190.914 | 2.651062 | 0.1059993 | 0.04170051 | 0.1007493 | -0.04259493 | -0.05815436 | 0.732446 | 0.09642892 | 5000.8072 | 249.5886 | 276.0448 | 24.60297 | 190.926 | 2.616102 | 0.1046796 | 0.04261124 | 0.0995553 | -0.04354574 | -0.05600955 | 0.7774699 | 0.09561425 | 5044.5748 | 251.4415 | 277.7623 | 24.55164
191.008 | 2.680038 | 0.1070662 | 0.04417766 | 0.1017134 | -0.04518322 | -0.05653019 | 0.7992759 | 0.09778544 | 5025.1226 | 250.5775 | 277.4059 | 25.04008 | 190.999 | 2.619646 | 0.1047441 | 0.04198338 | 0.09961368 | -0.04289015 | -0.05672353 | 0.7561263 | 0.09543834 | 4995.9442 | 249.3547 | 275.4731 | 24.31039 | 275.3895 | 184.4436 | 191.014 | 2.654137 | 0.1061223 | 0.04176302 | 0.1008604 | -0.04266016 | -0.05820029 | 0.7329888 | 0.09654729 | 4991.8916 | 249.1436 | 275.5833 | 24.63562 | 191.006 | 2.618038 | 0.104757 | 0.04257006 | 0.09962542 | -0.04350273 | -0.05612269 | 0.7751362 | 0.09568156 | 5047.8168 | 251.6031 | 277.9603 | 24.57035
191.104 | 2.682415 | 0.1071611 | 0.04420678 | 0.1017992 | -0.04521368 | -0.05658549 | 0.7990332 | 0.09787086 | 5025.1226 | 250.5775 | 277.4296 | 25.06378 | 191.096 | 2.621345 | 0.104812 | 0.04203825 | 0.09967519 | -0.04294743 | -0.05672775 | 0.7570797 | 0.09549892 | 4996.7547 | 249.3951 | 275.5347 | 24.32708 | 275.4006 | 183.5995 | 191.107 | 2.656517 | 0.1062174 | 0.0416733 | 0.1009465 | -0.04256654 | -0.05837994 | 0.7291295 | 0.09662175 | 5004.8598 | 249.7909 | 276.323 | 24.65616 | 191.092 | 2.620438 | 0.104853 | 0.04265377298 | 0.09971233 | -0.04359017 | -0.05612216 | 0.7767016 | 0.09577256 | 5042.1433 | 251.3203 | 277.672 | 24.59563
191.199 | 2.685335 | 0.1072778 | 0.04422313 | 0.1019045 | -0.04523079 | -0.05667373 | 0.7980909 | 0.09797644 | 5024.312 | 250.5371 | 277.4141 | 25.09307 | 191.194 | 2.624016 | 0.1049188 | 0.04205431 | 0.09977183 | -0.0429642 | -0.05680763 | 0.7563103 | 0.09559651 | 4995.1337 | 249.3142 | 275.472 | 24.35397 | 275.4185 | 182.7579 | 191.227 | 2.65889 | 0.1063123 | 0.04172132 | 0.1010322 | -0.04261664 | -0.0584156 | 0.7295422 | 0.09671275 | 4998.3757 | 249.4673 | 275.9887 | 24.68129 | 191.197 | 2.622521 | 0.1049364 | 0.04263088 | 0.09978776 | -0.04356626 | -0.05622149 | 0.774904 | 0.09584643 | 5043.7643 | 251.4011 | 277.7823 | 24.61614
191.301 | 2.687128 | 0.1073494 | 0.04426637 | 0.1019692 | -0.04527603 | -0.05669318 | 0.798615 | 0.09804278 | 5021.8805 | 250.4158 | 277.2978 | 25.11147 | 191.294 | 2.626572 | 0.105021 | 0.04206951 | 0.09986431 | -0.04298006 | -0.05688425 | 0.7555705 | 0.09569199 | 4991.0811 | 249.1119 | 275.2739 | 24.38026 | 275.4358 | 181.7286 | 191.314 | 2.661119 | 0.1064015 | 0.04169691 | 0.1011128 | -0.04259117 | -0.05852165 | 0.7277849 | 0.09679858 | 4991.8916 | 249.1436 | 275.6529 | 24.70497 | 191.287 | 2.624838 | 0.1050291 | 0.04261235 | 0.09987167 | -0.0435469 | -0.05632477 | 0.7731395 | 0.09593254 | 5040.5223 | 251.2395 | 277.627 | 24.64006
191.405 | 2.68943 | 0.1074414 | 0.04422153 | 0.1020523 | -0.04522912 | -0.05682314 | 0.795963 | 0.0981255 | 5021.8805 | 250.4158 | 277.3208 | 25.13441 | 191.394 | 2.62879 | 0.1051097 | 0.04205998 | 0.09994457 | -0.04297012 | -0.05697445 | 0.7541997 | 0.09576717 | 4996.7547 | 249.3951 | 275.609 | 24.40097 | 275.4494 | 180.8169 | 191.414 | 2.663544 | 0.1064984 | 0.04170644 | 0.1012004 | -0.04260111 | -0.05859931 | 0.72699 | 0.0968802 | 4998.3757 | 249.4673 | 276.0351 | 24.72748 | 191.401 | 2.627615 | 0.1051402 | 0.04264902 | 0.09997223 | -0.0435852 | -0.05638702 | 0.7729652 | 0.09602764 | 5047.0063 | 251.5627 | 278.0121 | 24.66648
191.506 | 2.691792 | 0.1075357 | 0.04432452 | 0.1021374 | -0.04533688 | -0.05680056 | 0.7981765 | 0.09821034 | 5021.8805 | 250.4158 | 277.3445 | 25.15794 | 191.497 | 2.630905 | 0.1051942 | 0.04211926 | 0.1000211 | -0.043032 | -0.0569891 | 0.7550918 | 0.09584474 | 4995.1337 | 249.3142 | 275.5406 | 24.42234 | 275.4634 | 179.9993 | 191.501 | 2.665548 | 0.1065785 | 0.04181359 | 0.1012729 | -0.04271294 | -0.05855992 | 0.7293886 | 0.09694952 | 5001.6178 | 249.6291 | 276.2342 | 24.74662 | 191.501 | 2.629681 | 0.1052229 | 0.0427302 | 0.100047 | -0.04367001 | -0.056377 | 0.7746067 | 0.09610529 | 5042.9538 | 251.3607 | 277.8096 | 24.68806
191.608 | 2.694082 | 0.1076271981 | 0.0443581 | 0.1022201 | -0.04537202 | -0.05684805 | 0.798128 | 0.09829011 | 5025.1226 | 250.5775 | 277.5464 | 25.18007 | 191.594 | 2.632788 | 0.1052695 | 0.04212186 | 0.1000892 | -0.04303472 | -0.05705449 | 0.7542739 | 0.09591392 | 4993.5127 | 249.2333 | 275.47 | 24.4414 | 275.4758 | 179.2126 | 191.608 | 2.667608 | 0.1066609 | 0.0418336 | 0.1013473 | -0.04273382 | -0.05861347 | 0.7290784 | 0.09702784 | 4996.7547 | 249.3864 | 275.9861 | 24.76825 | 191.598 | 2.632278 | 0.1053268 | 0.04272727 | 0.1001411 | -0.04366694 | -0.05647412 | 0.7732205 | 0.09619327 | 5050.2484 | 251.7243 | 278.2376 | 24.71252
191.706 | 2.696123 | 0.1077087 | 0.04431495 | 0.1022937 | -0.04532686 | -0.05696681 | 0.7956714 | 0.09836343 | 5025.1226 | 250.5775 | 277.5669 | 25.20042 | 191.688 | 2.635262 | 0.1053684 | 0.04212486 | 0.1001787 | -0.04303784 | -0.05714086 | 0.7531885 | 0.09600168 | 4995.1337 | 249.3142 | 275.5841 | 24.46558 | 275.4914 | 178.3697 | 191.708 | 2.670189 | 0.1067641 | 0.04175461 | 0.1014405 | -0.04265139 | -0.05878914 | 0.7254977 | 0.09712417 | 4992.7021 | 249.1841 | 275.788 | 24.79482 | 191.7 | 2.634018 | 0.1053964 | 0.04272497 | 0.100204 | -0.04366454 | -0.05653949 | 0.772284 | 0.09625852 | 5047.0063 | 251.5627 | 278.0765 | 24.73067
191.806 | 2.698437 | 0.1078012 | 0.04438116 | 0.1023771 | -0.04539614 | -0.05698096 | 0.7966897 | 0.09844653 | 5025.1226 | 250.5775 | 277.59 | 25.22349 | 191.791 | 2.637714 | 0.1054665 | 0.04220957 | 0.1002674 | -0.04312628 | -0.05714114 | 0.7547326 | 0.09608935 | 4995.9442 | 249.3547 | 275.6532 | 24.48975 | 275.507 | 177.4258 | 191.814 | 2.672144 | 0.1068423 | 0.04180375 | 0.1015112 | -0.04270267 | -0.05880849 | 0.726131 | 0.09719239 | 4995.1337 | 249.3054 | 275.9418 | 24.81364 | 191.82 | 2.63759 | 0.1055394 | 0.04272236 | 0.1003333 | -0.04366181 | -0.05667152 | 0.7704366 | 0.09638986 | 5043.7643 | 251.4011 | 277.9338 | 24.76718
191.909 | 2.700668 | 0.1078903 | 0.04444154 | 0.1024576 | -0.04545934 | -0.05699825 | 0.7975568 | 0.09852479 | 5027.5541 | 250.6987 | 277.7467 | 25.24522 | 191.888 | 2.64057 | 0.1055807 | 0.04213092 | 0.1003707 | -0.04304417 | -0.05732652 | 0.7508596 | 0.09618744 | 5001.6178 | 249.6378 | 275.9948 | 24.5168 | 275.5243 | 176.4241 | 191.908 | 2.674816 | 0.1069491 | 0.04181143 | 0.1016077 | -0.04271069 | -0.05889699 | 0.725176 | 0.0972913 | 4991.8916 | 249.1436 | 275.7893 | 24.84093 | 191.914 | 2.639383 | 0.1056111 | 0.04271365 | 0.1003982 | -0.04365271 | -0.05674552 | 0.7692716 | 0.09645576 | 5042.1433 | 251.3203 | 277.8626 | 24.78549
191.999 | 2.702774 | 0.1079744 | 0.04438451 | 0.1025335 | -0.04539965 | -0.05713386 | 0.7946189 | 0.09860169 | 5025.9331 | 250.6179 | 277.6782 | 25.26657 | 191.991 | 2.642813 | 0.1056704 | 0.04224759 | 0.1004518 | -0.04316598 | -0.05728583 | 0.7535193 | 0.096275 | 4993.5127 | 249.2333 | 275.5699 | 24.54095 | 275.5396 | 175.421 | 192.015 | 2.677715 | 0.107065 | 0.04187361 | 0.1017124 | -0.04277558 | -0.05893681 | 0.7257872 | 0.09739346 | 4994.3232 | 249.265 | 275.9526 | 24.86911 | 191.998 | 2.641718 | 0.1057045 | 0.04274042 | 0.1004827 | -0.04368068 | -0.05680204 | 0.7689984 | 0.09654182 | 5039.7117 | 251.1991 | 277.752 | 24.8094
192.102 | 2.70512 | 0.1080682 | 0.04449642 | 0.1026181 | -0.04551677 | -0.05710132 | 0.7971229 | 0.09868848 | 5022.691 | 250.4562 | 277.5226 | 25.29066 | 192.088 | 2.644588 | 0.1057414 | 0.04225058 | 0.100516 | -0.0431691 | -0.05734691 | 0.7527711 | 0.0963403 | 4991.8916 | 249.1524 | 275.4981 | 24.55894 | 275.551 | 174.5935 | 192.113 | 2.679501 | 0.1071364 | 0.04195068 | 0.1017769 | -0.04285602 | -0.05892085 | 0.727349 | 0.09745275 | 4999.9967 | 249.5482 | 276.2839 | 24.88548 | 192.099 | 2.644638 | 0.1058214 | 0.04281281 | 0.1005884 | -0.0437563 | -0.05683209 | 0.7699225 | 0.09664454 | 5042.9538 | 251.3607 | 277.9601 | 24.83794
192.2 | 2.707876 | 0.1081783 | 0.04449419 | 0.1027175 | -0.04551444 | -0.05720302 | 0.7956649 | 0.09878745 | 5022.691 | 250.4562 | 277.5502 | 25.31813 | 192.208 | 2.647457 | 0.1058561 | 0.04220776 | 0.1006197 | -0.04312439 | -0.05749536 | 0.7500499 | 0.09643817 | 4998.3757 | 249.476 | 275.8846 | 24.58592 | 275.568 | 173.7084 | 192.213 | 2.682589 | 0.1072599 | 0.04190467 | 0.1018884 | -0.04280799 | -0.05908039 | 0.7245719 | 0.09756799 | 4995.1337 | 249.3054 | 276.0459 | 24.91731 | 192.217 | 2.646992 | 0.1059156 | 0.04276869 | 0.1006735 | -0.04371021 | -0.05696333 | 0.7673395 | 0.09672746 | 5045.3853 | 251.4819 | 278.1178 | 24.861
192.307 | 2.71039 | 0.1082787 | 0.04445375 | 0.1028081 | -0.04547211 | -0.05733597 | 0.7930818 | 0.0988739 | 5027.5541 | 250.6987 | 277.8441 | 25.34214 | 192.288 | 2.64975 | 0.1059477 | 0.04220169 | 0.1007026 | -0.04311806 | -0.05758458 | 0.7487779 | 0.09652478 | 4993.5127 | 249.2333 | 275.639 | 24.60981 | 275.583 | 172.7059 | 192.313 | 2.684643 | 0.107342 | 0.04188362 | 0.1019626 | -0.04278602 | -0.05917654 | 0.7230235 | 0.09763834 | 4999.1862 | 249.5077 | 276.2904 | 24.93674 | 192.298 | 2.648395 | 0.1059717 | 0.04281138 | 0.1007243 | -0.04375481 | -0.05696953 | 0.7680389 | 0.09677868 | 5044.5748 | 251.4415 | 278.0872 | 24.87524
192.41 | 2.71299 | 0.1083825 | 0.04452251 | 0.1029018 | -0.04554407 | -0.05735771 | 0.7940357 | 0.09897042 | 5023.5015 | 250.4966 | 277.6461 | 25.36895 | 192.391 | 2.652062 | 0.1060402 | 0.04225885 | 0.1007862 | -0.04317773 | -0.05760848 | 0.7495031 | 0.09660936 | 4991.8916 | 249.1524 | 275.5725 | 24.63312 | 275.5975 | 171.7736 | 192.413 | 2.686787 | 0.1074277 | 0.04191259 | 0.10204 | -0.04281626 | -0.05922371 | 0.7229581 | 0.09771401 | 5000.8072 | 249.5886 | 276.4013 | 24.95765 | 192.407 | 2.651113 | 0.1060805 | 0.04283031 | 0.1008227 | -0.04377459 | -0.05704808 | 0.7673279 | 0.09687345 | 5048.6274 | 251.6435 | 278.338 | 24.90161
192.496 | 2.71505 | 0.1084648 | 0.04461138 | 0.102976 | -0.04563708 | -0.05733894 | 0.7959178 | 0.09904627 | 5021.07 | 250.3754 | 277.5323 | 25.39 | 192.489 | 2.654545 | 0.1061395 | 0.04229152 | 0.100876 | -0.04321185 | -0.05766413 | 0.7493714 | 0.09669876 | 4991.8916 | 249.1524 | 275.5973 | 24.65776 | 275.6128 | 170.8244 | 192.512 | 2.689509 | 0.1075366 | 0.04197733 | 0.1021382 | -0.04288384 | -0.0592544 | 0.7237242 | 0.09781676 | 4995.1337 | 249.3054 | 276.1149 | 24.98603 | 192.502 | 2.653431 | 0.1061732 | 0.04280876 | 0.1009065 | -0.04375208 | -0.05715442 | 0.7655065 | 0.09696139 | 5042.9538 | 251.3607 | 278.0485 | 24.92607
192.61 | 2.717581 | 0.1085659 | 0.04456646 | 0.1030672 | -0.04559008 | -0.05747717 | 0.7931859 | 0.09913268 | 5026.7436 | 250.6583 | 277.8713 | 25.414 | 192.595 | 2.657679 | 0.1062647 | 0.0422868 | 0.1009892 | -0.04320692 | -0.05778233 | 0.7477531 | 0.09681155 | 4991.8916 | 249.1524 | 275.6285 | 24.68884 | 275.6319 | 169.7187 | 192.609 | 2.691486 | 0.1076156 | 0.04190467 | 0.1022096 | -0.04280799 | -0.05940164 | 0.7206533 | 0.09789136 | 4991.0811 | 249.1032 | 275.9106 | 25.00662 | 192.602 | 2.655832 | 0.1062693 | 0.04279277 | 0.1009934 | -0.04373537 | -0.057258 | 0.7638298 | 0.09704665 | 5044.5748 | 251.4415 | 278.162 | 24.94978
192.708 | 2.720087 | 0.1086661 | 0.04460045 | 0.1031576 | -0.04562564 | -0.05753192 | 0.7930493 | 0.09922772 | 5020.2595 | 250.335 | 277.5379 | 25.44039 | 192.698 | 2.659678 | 0.1063447 | 0.04238521 | 0.1010615 | -0.04330968 | -0.05775182 | 0.7499274 | 0.09688214 | 4993.5127 | 249.2333 | 275.7379 | 24.7083 | 275.6438 | 168.7138 | 192.743 | 2.694534 | 0.1077375 | 0.04194676 | 0.1023197 | -0.04285193 | -0.05946773 | 0.7205912 | 0.0979946 | 4998.3757 | 249.4673 | 276.3442 | 25.03513 | 192.729 | 2.659397 | 0.1064119 | 0.04284709692 | 0.1011223 | -0.04379213 | -0.05733017 | 0.7638583 | 0.0971757 | 5043.7643 | 251.4011 | 278.1532 | 24.98568
192.803 | 2.722349 | 0.1087564 | 0.04465533 | 0.1032391 | -0.04568309 | -0.05755597 | 0.7937159 | 0.09930764 | 5021.8805 | 250.4158 | 277.6502 | 25.46258 | 192.795 | 2.661385 | 0.1064129 | 0.04236804 | 0.1011232 | -0.04329175 | -0.05783144 | 0.7485851 | 0.09694222 | 4995.1337 | 249.3142 | 275.8445 | 24.72487 | 275.6539 | 167.9965 | 192.829 | 2.697491 | 0.1078557 | 0.04199469 | 0.1024264 | -0.04290196 | -0.0595244 | 0.7207458 | 0.09810926 | 4988.6496 | 248.9818 | 275.8359 | 25.06679 | 192.799 | 2.661072 | 0.106479 | 0.0428037 | 0.1011829 | -0.04374679 | -0.05743607 | 0.7616605 | 0.09723159 | 5049.4379 | 251.6839 | 278.483 | 25.00124
192.907 | 2.724821 | 0.1088552 | 0.04466036 | 0.1033281 | -0.04568835 | -0.05763977 | 0.7926532 | 0.09939254 | 5026.7436 | 250.6583 | 277.9438 | 25.48616 | 192.896 | 2.664043 | 0.1065192 | 0.042376 | 0.1012193 | -0.04330006 | -0.05791921 | 0.747594 | 0.09703655 | 4996.7547 | 249.3951 | 275.9605 | 24.7509 | 275.6697 | 167.1474 | 192.91 | 2.699009 | 0.1079164 | 0.04197365 | 0.1024812 | -0.04287999 | -0.05960116 | 0.7194489 | 0.0981603 | 4992.7021 | 249.1841 | 276.0751 | 25.08087 | 192.902 | 2.663895 | 0.1065919 | 0.04287395 | 0.1012849 | -0.04382018 | -0.05746476 | 0.7625574 | 0.09733707 | 5044.5748 | 251.4415 | 278.2432 | 25.0306
193.007 | 2.727095 | 0.108946 | 0.04466123 | 0.10341 | -0.04568927 | -0.05772077 | 0.7915569 | 0.0994754 | 5025.1226 | 250.5775 | 277.8769 | 25.50919 | 192.989 | 2.666744 | 0.1066272 | 0.04231262 | 0.1013169 | -0.04323388 | -0.05808298 | 0.7443467 | 0.09713508 | 4995.1337 | 249.3142 | 275.8979 | 24.77809 | 275.6861 | 166.0848 | 193.01 | 2.701584 | 0.1080194 | 0.04204431 | 0.1025741 | -0.04295376 | -0.05962032 | 0.7204549 | 0.09825423 | 4991.0811 | 249.1032 | 276.0112 | 25.1068 | 192.999 | 2.666143 | 0.1066819 | 0.04296154 | 0.1013662 | -0.0439117 | -0.05745454 | 0.764286 | 0.09741488 | 5048.6274 | 251.6435 | 278.4893 | 25.05226
193.1 | 2.729519 | 0.1090429 | 0.0446862 | 0.1034974 | -0.04571541 | -0.05778195 | 0.791171 | 0.09956175 | 5025.9331 | 250.6179 | 277.946 | 25.53319 | 193.092 | 2.669069 | 0.1067202 | 0.04240339 | 0.1014009 | -0.04332867 | -0.05807219 | 0.7461173 | 0.09722213 | 4991.0811 | 249.1119 | 275.6972 | 24.80209 | 275.7004 | 165.0601 | 193.112 | 2.704147 | 0.1081219 | 0.04200094 | 0.1026666 | -0.04290848 | -0.0597581 | 0.7180362 | 0.09834633 | 4991.0811 | 249.1032 | 276.0367 | 25.13222 | 193.082 | 2.668714 | 0.1067848 | 0.04292962 | 0.1014592 | -0.04387835 | -0.05758085 | 0.7620303 | 0.09751064 | 5044.5748 | 251.4415 | 278.2917 | 25.07892
193.207 | 2.732082 | 0.1091453 | 0.04476023 | 0.1035897 | -0.0457929 | -0.0577968 | 0.7923086 | 0.09965436 | 5025.1226 | 250.5775 | 277.9268 | 25.55893 | 193.19 | 2.671337 | 0.1068109 | 0.04238781 | 0.1014828 | -0.04331239 | -0.0581704 | 0.7445778 | 0.09730643 | 4987.8391 | 248.9501 | 275.5407 | 24.82533 | 275.7143 | 164.112 | 193.217 | 2.706516 | 0.1082166 | 0.04206488 | 0.1027521 | -0.04297523 | -0.05977683 | 0.7189278 | 0.09842933 | 4993.5127 | 249.2245 | 276.1948 | 25.15514 | 193.189 | 2.671118 | 0.1068809 | 0.04293422 | 0.1015461 | -0.04388315 | -0.05766293 | 0.7610288 | 0.09760226 | 5038.0907 | 251.1183 | 277.9581 | 25.1044
193.311 | 2.734869 | 0.1092566 | 0.04472282 | 0.1036901 | -0.04575374 | -0.05793633 | 0.7897245 | 0.09976258 | 5014.5859 | 250.0521 | 277.3719 | 25.58897 | 193.295 | 2.674187 | 0.1069248 | 0.04233419 | 0.1015857 | -0.0432564 | -0.05832932 | 0.7415893 | 0.09740147 | 4996.7547 | 249.3951 | 276.0616 | 24.85154 | 275.7298 | 163.1177 | 193.313 | 2.70883 | 0.1083091 | 0.04208569 | 0.1028355 | -0.04299695 | -0.05983857 | 0.718549 | 0.09851314 | 4992.7021 | 249.1841 | 276.173 | 25.17829 | 193.289 | 2.673611 | 0.1069807 | 0.04293224 | 0.1016362 | -0.04388108 | -0.05775511 | 0.7597784 | 0.09768694 | 5044.5748 | 251.4415 | 278.3409 | 25.12795
193.408 | 2.73642 | 0.1093186 | 0.04480315 | 0.1037459 | -0.04583783 | -0.05790808 | 0.7915619 | 0.09981122 | 5023.5015 | 250.4966 | 277.8806 | 25.60248 | 193.399 | 2.676832 | 0.1070306 | 0.04244638 | 0.1016813 | -0.04337356 | -0.05830772 | 0.7438733 | 0.09750341 | 4988.6496 | 248.9906 | 275.6402 | 24.87966 | 275.7463 | 162.0232 | 193.413 | 2.711529 | 0.108417 | 0.04211826 | 0.1029329 | -0.04303095 | -0.05990193 | 0.7183567 | 0.09861429 | 4987.8391 | 248.9414 | 275.9309 | 25.20621 | 193.41 | 2.676153 | 0.1070824 | 0.04298586 | 0.1017281 | -0.04393711 | -0.05779099 | 0.7602761 | 0.09777848 | 5044.5748 | 251.4415 | 278.3665 | 25.15343
193.495 | 2.739021 | 0.1094225 | 0.04478592 | 0.1038396 | -0.04581979 | -0.05801981 | 0.7897267 | 0.09990581 | 5021.8805 | 250.4158 | 277.8169 | 25.62876 | 193.496 | 2.679224 | 0.1071262 | 0.04240985 | 0.1017677 | -0.04333541 | -0.05843226 | 0.741635 | 0.09758536 | 4993.5127 | 249.2333 | 275.9327 | 24.90226 | 275.7595 | 160.9993 | 193.51 | 2.713936 | 0.1085133 | 0.04208048 | 0.1030197 | -0.04299152 | -0.06002819 | 0.7161888 | 0.09870004 | 4988.6496 | 248.9818 | 275.9997 | 25.22988 | 193.514 | 2.678959 | 0.1071947 | 0.04299417 | 0.1018295 | -0.0439458 | -0.0578837 | 0.7592085 | 0.09788837 | 5033.2277 | 250.8759 | 277.7685 | 25.18399
193.608 | 2.741514 | 0.1095221 | 0.04488068 | 0.1039294 | -0.04591901 | -0.05801035 | 0.7915658 | 0.09999395 | 5023.5015 | 250.4966 | 277.9316 | 25.65325 | 193.596 | 2.681601 | 0.1072212 | 0.04248795 | 0.1018535 | -0.04341697 | -0.05843653 | 0.7429765 | 0.09767219 | 4991.8916 | 249.1524 | 275.8668 | 24.92622 | 275.7734 | 160.0576 | 193.614 | 2.716364 | 0.1086103 | 0.04208393 | 0.1031073 | -0.04299511 | -0.06011217 | 0.715248 | 0.09878232 | 4994.3232 | 249.265 | 276.3378 | 25.2526 | 193.609 | 2.681343 | 0.1072901 | 0.04303068 | 0.1019157 | -0.04398395 | -0.05793171 | 0.7592379 | 0.09797291 | 5034.8487 | 250.9567 | 277.8819 | 25.20748
193.705 | 2.743772 | 0.1096123 | 0.04484949 | 0.1040107 | -0.04588635 | -0.05812432 | 0.7894519 | 0.1000724 | 5026.7436 | 250.6583 | 278.1335 | 25.67506 | 193.703 | 2.68376 | 0.1073076 | 0.0424659 | 0.1019315 | -0.04339395 | -0.05853751 | 0.7413015 | 0.09774847 | 4993.5127 | 249.2333 | 275.9779 | 24.94727 | 275.7855 | 159.1458 | 193.71 | 2.718492 | 0.1086954 | 0.04210914 | 0.1031841 | -0.04302143 | -0.06016262 | 0.7150856 | 0.09886227 | 4990.2706 | 249.0627 | 276.1347 | 25.27468 | 193.696 | 2.68309 | 0.10736 | 0.04298166 | 0.1019788 | -0.04393272 | -0.05804607 | 0.7568596 | 0.09803262 | 5038.9012 | 251.1587 | 278.1231 | 25.22408
193.804 | 2.746334 | 0.1097146 | 0.04488435 | 0.1041029 | -0.04592285 | -0.05818004 | 0.7893231 | 0.1001649 | 5025.9331 | 250.6179 | 278.1143 | 25.70079 | 193.79 | 2.686203 | 0.1074053 | 0.04246543 | 0.1020197 | -0.04339345 | -0.05862624 | 0.7401713 | 0.09783769 | 4991.8916 | 249.1524 | 275.9127 | 24.97188 | 275.7996 | 158.2189 | 193.811 | 2.721083 | 0.108799 | 0.04213499 | 0.1032775 | -0.04304841 | -0.06022905 | 0.714745 | 0.09895879 | 4986.2181 | 248.8605 | 275.9362 | 25.30132 | 193.816 | 2.686325 | 0.1074894 | 0.04302886 | 0.1020957 | -0.04398205 | -0.05811363 | 0.7568285 | 0.09814905 | 5038.9012 | 251.1587 | 278.1556 | 25.25646
193.904 | 2.74925 | 0.1098311 | 0.04490908 | 0.1042079 | -0.04594874 | -0.05825913 | 0.788696 | 0.100272 | 5022.691 | 250.4562 | 277.9641 | 25.73057 | 193.907 | 2.688856 | 0.1075114 | 0.04254549 | 0.1021155 | -0.04347707 | -0.0586384 | 0.7414436 | 0.0979324 | 4992.7021 | 249.1928 | 275.9839 | 24.99802 | 275.8145 | 157.1867 | 193.911 | 2.723885 | 0.108911 | 0.04211954 | 0.1033785 | -0.04303229 | -0.0603462 | 0.7130903 | 0.09905166 | 4995.1337 | 249.3054 | 276.4576 | 25.32698 | 193.897 | 2.68894 | 0.1075941 | 0.04305365 | 0.1021901 | -0.04400795 | -0.0581822 | 0.7563817 | 0.09824315 | 5038.9012 | 251.1587 | 278.1819 | 25.28264
194.009 | 2.750977 | 0.1099001 | 0.04497178 | 0.10427 | -0.04601439 | -0.05825561 | 0.7898705 | 0.1003377 | 5017.828 | 250.2137 | 277.7123 | 25.74882 | 193.99 | 2.690842 | 0.1075907 | 0.04257328 | 0.1021872 | -0.0435061 | -0.05868106 | 0.7413994 | 0.09801056 | 4984.597 | 248.7883 | 275.5556 | 25.01958 | 275.8267 | 156.2146 | 194.011 | 2.726513 | 0.1090161 | 0.04214891 | 0.1034733 | -0.04306295 | -0.06041031 | 0.7128412 | 0.09915023 | 4990.2706 | 249.0627 | 276.2146 | 25.35421 | 194.003 | 2.690668 | 0.1076632 | 0.04302411 | 0.1022526 | -0.04397708 | -0.05827549 | 0.7546411 | 0.09830596 | 5038.0907 | 251.1183 | 278.1545 | 25.30011
194.098 | 2.753389 | 0.1099965 | 0.04493923 | 0.1043568 | -0.04598031 | -0.05837653 | 0.7876506 | 0.1004267 | 5014.5859 | 250.0521 | 277.5569 | 25.77354 | 194.1 | 2.692909 | 0.1076734 | 0.04248299 | 0.1022618 | -0.04341179 | -0.05885 | 0.7376685 | 0.09808082 | 4989.4601 | 249.031 | 275.8451 | 25.03894 | 275.8377 | 155.3785 | 194.111 | 2.728601 | 0.1090996 | 0.04217492 | 0.1035486 | -0.04309011 | -0.06045845 | 0.7127227 | 0.0992259 | 4989.4601 | 249.0223 | 276.1905 | 25.37511 | 194.097 | 2.692656 | 0.1077427 | 0.04303464 | 0.1023244 | -0.04398809 | -0.05833628 | 0.7540434 | 0.09837811 | 5037.2802 | 251.0779 | 278.1298 | 25.32017
194.21 | 2.755585 | 0.1100842 | 0.04496221 | 0.1044359 | -0.04600437 | -0.05843149 | 0.7873216 | 0.1004997 | 5021.8805 | 250.4158 | 277.9826 | 25.79382 | 194.195 | 2.695448 | 0.1077749 | 0.04254856 | 0.1023534 | -0.04348028 | -0.05887315 | 0.7385417 | 0.09817207 | 4989.4601 | 249.031 | 275.8703 | 25.06412 | 275.8517 | 154.467 | 194.212 | 2.730883 | 0.1091909 | 0.04216812 | 0.1036308 | -0.043083 | -0.06054778 | 0.7115538 | 0.09930988 | 4987.0286 | 248.9009 | 276.0786 | 25.39831 | 194.204 | 2.696041 | 0.1078782 | 0.043079 | 0.1024466 | -0.04403444 | -0.05841221 | 0.7538567 | 0.09849927 | 5038.0907 | 251.1183 | 278.2085 | 25.35388
194.306 | 2.758114 | 0.1101852 | 0.04502355 | 0.1045269 | -0.0460686 | -0.05845827 | 0.7880596 | 0.1005942 | 5017.0175 | 250.1733 | 277.7387 | 25.82006 | 194.287 | 2.697891 | 0.1078726 | 0.04248936 | 0.1024416 | -0.04341845 | -0.05902316 | 0.7356171 | 0.09825785 | 4991.8916 | 249.1524 | 276.0291 | 25.08779 | 275.8649 | 153.466 | 194.314 | 2.73321 | 0.1092838943 | 0.04221053 | 0.1037147 | -0.04312729 | -0.06058738 | 0.7118196 | 0.09939129 | 4989.4601 | 249.0223 | 276.2364 | 25.42079 | 194.315 | 2.697645 | 0.1079424 | 0.04307099 | 0.1025046 | -0.04402607 | -0.05847851 | 0.752859 | 0.09856142 | 5032.4171 | 250.8355 | 277.9113 | 25.37116
194.406 | 2.761126 | 0.1103055 | 0.04505857 | 0.1046352 | -0.04610527 | -0.05852996 | 0.7877209 | 0.1007021 | 5017.0175 | 250.1733 | 277.7688 | 25.85005 | 194.395 | 2.699758 | 0.1079473 | 0.0426084 | 0.102509 | -0.04354277 | -0.05896623 | 0.7384358 | 0.09833311 | 4982.1655 | 248.6669 | 275.5099 | 25.10854 | 275.8764 | 152.5536 | 194.411 | 2.735714 | 0.109384 | 0.04217828 | 0.1038049 | -0.04309362 | -0.06071132 | 0.7098119 | 0.09948749 | 4982.1655 | 248.6582 | 275.8574 | 25.44734 | 194.398 | 2.700582 | 0.1080599 | 0.04310949 | 0.1026107 | -0.0440663 | -0.05854436 | 0.7526994 | 0.09866327 | 5037.2802 | 251.0779 | 278.2094 | 25.39948
194.506 | 2.76302 | 0.1103812 | 0.04505163 | 0.1047034 | -0.04609801 | -0.05860538 | 0.7865832 | 0.1007719 | 5014.5859 | 250.0521 | 277.6531 | 25.86943 | 194.491 | 2.702267 | 0.1080476 | 0.04254235 | 0.1025995 | -0.04347378 | -0.05912573 | 0.7352769 | 0.09842052 | 4985.4076 | 248.8288 | 275.7141 | 25.13263 | 275.8896 | 151.6303 | 194.511 | 2.738447 | 0.1094933 | 0.04220197 | 0.1039034 | -0.04311835 | -0.06078509 | 0.7093573 | 0.09958698 | 4980.5445 | 248.5773 | 275.7949 | 25.47478 | 194.497 | 2.702799 | 0.1081486 | 0.04309919 | 0.1026907 | -0.04405554 | -0.05863515 | 0.7513503 | 0.09874045 | 5040.5223 | 251.2395 | 278.4107 | 25.42096
194.606 | 2.765596 | 0.1104841 | 0.04508123 | 0.1047961 | -0.046129 | -0.05866709 | 0.7862841 | 0.100863 | 5016.2069 | 250.1329 | 277.7686 | 25.89472 | 194.597 | 2.704624 | 0.1081418 | 0.04256801 | 0.1026846 | -0.04350059 | -0.05918399 | 0.735006 | 0.09850387 | 4987.0286 | 248.9097 | 275.8272 | 25.15562 | 275.9022 | 150.6591 | 194.612 | 2.740357 | 0.1095697 | 0.0421846 | 0.1039722 | -0.04310022 | -0.06087203 | 0.7080463 | 0.09964986 | 4987.0286 | 248.9009 | 276.1729 | 25.49214 | 194.597 | 2.704506 | 0.1082169 | 0.04319391 | 0.1027523 | -0.04415454 | -0.0585978 | 0.7535187 | 0.09881137 | 5028.3646 | 250.6335 | 277.7563 | 25.44068
194.712 | 2.767651 | 0.1105662 | 0.0450762 | 0.10487 | -0.04612373 | -0.05874625 | 0.7851349 | 0.1009347 | 5018.6385 | 250.2542 | 277.9238 | 25.91464 | 194.697 | 2.706522 | 0.1082177 | 0.04256864 | 0.1027531 | -0.04350125 | -0.05925181 | 0.7341758 | 0.09857274 | 4986.2181 | 248.8692 | 275.8013 | 25.17462 | 275.9125 | 149.7919 | 194.712 | 2.742739 | 0.1096649 | 0.0422792 | 0.1040581 | -0.04319898 | -0.0608591 | 0.7098195 | 0.09973322 | 4989.4601 | 249.0223 | 276.3313 | 25.51517 | 194.697 | 2.706917 | 0.1083134 | 0.0431947 | 0.1028394 | -0.04415536 | -0.05868402 | 0.7524257 | 0.09888982 | 5038.9012 | 251.1587 | 278.3626 | 25.46249
194.806 | 2.769766 | 0.1106507 | 0.0451188 | 0.1049461 | -0.04616835 | -0.05877773 | 0.7854734 | 0.101006 | 5024.312 | 250.5371 | 278.2592 | 25.93448 | 194.797 | 2.708668 | 0.1083035 | 0.04260659 | 0.1028305 | -0.04354088 | -0.05928959 | 0.7343766 | 0.09864847 | 4987.8391 | 248.9501 | 275.9123 | 25.19551 | 275.9238 | 148.9666 | 194.816 | 2.745153 | 0.1097615 | 0.04220581 | 0.1041451 | -0.04312236 | -0.06102273 | 0.7066606 | 0.09981985 | 4989.4601 | 249.0223 | 276.3553 | 25.53911 | 194.818 | 2.709835 | 0.1084301 | 0.0431376 | 0.1029447 | -0.04409568 | -0.05884904 | 0.7493016 | 0.09899602 | 5037.2802 | 251.0779 | 278.3024 | 25.49205
194.899 | 2.772112 | 0.1107444 | 0.04510173 | 0.1050305 | -0.04615047 | -0.05887999 | 0.7838057 | 0.1010977 | 5014.5859 | 250.0521 | 277.7439 | 25.95996 | 194.893 | 2.710504 | 0.1083769 | 0.04262107 | 0.1028967 | -0.04355601 | -0.05934072 | 0.7339987 | 0.09871514 | 4987.0286 | 248.9097 | 275.8857 | 25.2139 | 275.9337 | 148.1527 | 194.912 | 2.747496 | 0.1098551 | 0.042282 | 0.1042295 | -0.0432019 | -0.06102756 | 0.7079081 | 0.09989895 | 4995.1337 | 249.3054 | 276.6929 | 25.56098 | 194.898 | 2.711451 | 0.1084948 | 0.04314663 | 0.103003 | -0.04410512 | -0.05889792 | 0.74884 | 0.09905728 | 5033.2277 | 250.8759 | 278.0947 | 25.5091
194.999 | 2.774441 | 0.1108375 | 0.04514544 | 0.1051142 | -0.04619625 | -0.05891796 | 0.7840775 | 0.1011779 | 5018.6385 | 250.2542 | 277.9917 | 25.98226 | 194.992 | 2.713472 | 0.1084956 | 0.04265603 | 0.1030038 | -0.04359252 | -0.05941126 | 0.7337417 | 0.09882107 | 4987.8391 | 248.9501 | 275.9601 | 25.24313 | 275.9493 | 147.1642 | 195.012 | 2.749876 | 0.1099503 | 0.04226751 | 0.1043152 | -0.04318678 | -0.06112844 | 0.7064924 | 0.09999277 | 4985.4076 | 248.82 | 276.1779 | 25.58691 | 195.004 | 2.713644 | 0.1085825 | 0.04315843 | 0.1030822 | -0.04411745 | -0.05896477 | 0.7482002 | 0.09913106 | 5039.7117 | 251.1991 | 278.475 | 25.52963
195.097 | 2.776661 | 0.1109262 | 0.04514273 | 0.1051941 | -0.04619341 | -0.05900065 | 0.7829305 | 0.1012575 | 5018.6385 | 250.2542 | 278.0139 | 26.00437 | 195.099 | 2.715738 | 0.1085862 | 0.04268469 | 0.1030855 | -0.04362246 | -0.05946306 | 0.733606 | 0.09890314 | 4987.0286 | 248.9097 | 275.9378 | 25.26578 | 275.9613 | 146.0854 | 195.116 | 2.752413 | 0.1100517 | 0.04228792 | 0.1044066 | -0.04320809 | -0.06119851 | 0.7060317 | 0.1000837 | 4985.4076 | 248.82 | 276.2031 | 25.61204 | 195.098 | 2.717041 | 0.1087185 | 0.04313570261 | 0.1032048 | -0.0440937 | -0.05911113 | 0.7459458 | 0.099257 | 5034.8487 | 250.9567 | 278.2404 | 25.56468
195.204 | 2.779804 | 0.1110517 | 0.04523423 | 0.1053071 | -0.04628923 | -0.05901785 | 0.784326 | 0.1013669 | 5022.691 | 250.4562 | 278.2698 | 26.0348 | 195.196 | 2.718418 | 0.1086934 | 0.04271098 | 0.1031822 | -0.04364993 | -0.05953224 | 0.7332148 | 0.09899802 | 4988.6496 | 248.9906 | 276.0542 | 25.29196 | 275.975 | 145.0678 | 195.212 | 2.754789 | 0.1101467 | 0.04232329 | 0.1044922 | -0.04324502 | -0.06124717 | 0.7060738 | 0.1001648 | 4990.2706 | 249.0627 | 276.4962 | 25.63443 | 195.198 | 2.718788 | 0.1087884 | 0.04314798 | 0.1032679 | -0.04410653 | -0.05916135 | 0.7455294 | 0.09931916 | 5035.6592 | 250.9971 | 278.3027 | 25.58198
195.307 | 2.781725 | 0.1111285 | 0.04522801 | 0.1053761 | -0.04628272 | -0.05909343 | 0.7832126 | 0.1014376 | 5020.2595 | 250.335 | 278.1543 | 26.05447 | 195.292 | 2.720825 | 0.1087896 | 0.04264209 | 0.103269 | -0.04357797 | -0.05969101 | 0.7300592 | 0.09908447 | 4988.6496 | 248.9906 | 276.0782 | 25.31583 | 275.9875 | 144.0229 | 195.349 | 2.758003 | 0.1102752 | 0.04228064 | 0.1046079 | -0.04320048 | -0.06140746 | 0.7035054 | 0.1002807 | 4989.4601 | 249.0223 | 276.4833 | 25.66649 | 195.307 | 2.721621 | 0.1089017 | 0.0432393 | 0.1033701 | -0.04420197 | -0.05916812 | 0.7470571 | 0.09941843 | 5038.9012 | 251.1587 | 278.5104 | 25.60962
195.404 | 2.783718 | 0.1112081 | 0.04521636 | 0.1054478 | -0.04627052 | -0.05917728 | 0.7818967 | 0.1015147 | 5012.9649 | 249.9712 | 277.7701 | 26.0759 | 195.399 | 2.723392 | 0.1088923 | 0.04267256 | 0.1033615 | -0.04360979 | -0.05975176 | 0.7298496 | 0.09917529 | 4990.2706 | 249.0715 | 276.1934 | 25.34091 | 276.0005 | 142.9993 | 195.406 | 2.759508 | 0.1103354 | 0.04231041 | 0.1046621 | -0.04323157 | -0.06143057 | 0.7037468 | 0.1003361 | 4987.8391 | 248.9414 | 276.4084 | 25.68179 | 195.405 | 2.7237 | 0.1089849 | 0.04323597 | 0.1034451 | -0.04419849 | -0.05924661 | 0.7460087 | 0.09949315 | 5038.9012 | 251.1587 | 278.5312 | 25.63043
195.507 | 2.78573 | 0.1112885 | 0.04529869 | 0.1055201 | -0.04635675 | -0.05916339 | 0.7835377 | 0.1015816 | 5019.449 | 250.2946 | 278.1495 | 26.09451 | 195.499 | 2.725527 | 0.1089776 | 0.04273334 | 0.1034385 | -0.04367328 | -0.05976522 | 0.7307474 | 0.09925668 | 4984.597 | 248.7883 | 275.9007 | 25.36338 | 276.012 | 142.0029 | 195.506 | 2.761866 | 0.1104297 | 0.04232409 | 0.104747 | -0.04324586 | -0.06150117 | 0.7031713 | 0.1004227 | 4985.4076 | 248.82 | 276.2971 | 25.70573 | 195.5 | 2.725664 | 0.1090635 | 0.04321466 | 0.103516 | -0.04417622 | -0.05933976 | 0.7444624 | 0.09956438 | 5038.0907 | 251.1183 | 278.5062 | 25.65027
195.607 | 2.788301 | 0.1113912 | 0.04530802 | 0.1056126 | -0.04636652 | -0.05924604 | 0.7826097 | 0.1016731 | 5020.2595 | 250.335 | 278.2201 | 26.11995 | 195.599 | 2.728043 | 0.1090782 | 0.04270649 | 0.1035292 | -0.04364524 | -0.05988397 | 0.7288301 | 0.09934633 | 4985.4076 | 248.8288 | 275.9706 | 25.38811 | 276.0247 | 141.0114 | 195.613 | 2.764332 | 0.1105283 | 0.0423469 | 0.1048358 | -0.04326967 | -0.06156615 | 0.7028159 | 0.1005076 | 4989.4601 | 249.0223 | 276.5463 | 25.7292 | 195.599 | 2.728832 | 0.1091903 | 0.04320603 | 0.1036303 | -0.0441672 | -0.05946308 | 0.7427668 | 0.09968013 | 5035.6592 | 250.9971 | 278.4036 | 25.6825
195.698 | 2.790747 | 0.1114889 | 0.04531305 | 0.1057005 | -0.04637179 | -0.05932867 | 0.7816084 | 0.1017651 | 5014.5859 | 250.0521 | 277.9301 | 26.14553 | 195.692 | 2.730673 | 0.1091834 | 0.04278073 | 0.103624 | -0.04372279 | -0.05990124 | 0.7299147 | 0.09944075 | 4985.4076 | 248.8288 | 275.9967 | 25.41417 | 276.0379 | 139.9421 | 195.714 | 2.767008 | 0.1106353 | 0.04229616 | 0.1049322 | -0.04321669 | -0.06171548 | 0.700257 | 0.1006056 | 4987.0286 | 248.9009 | 276.4381 | 25.75631 | 195.691 | 2.730951 | 0.1092751 | 0.04324896 | 0.1037067 | -0.04421207 | -0.05949465 | 0.7431267 | 0.09975564 | 5036.4697 | 251.0375 | 278.4697 | 25.70353
195.801 | 2.793173 | 0.1115858 | 0.0453582 | 0.1057877 | -0.04641908 | -0.05936857 | 0.7818797 | 0.1018532 | 5012.9649 | 249.9712 | 277.8645 | 26.17002 | 195.799 | 2.733398 | 0.1092923 | 0.04274389 | 0.1037223 | -0.0436843 | -0.06003797 | 0.7276112 | 0.09954471 | 4978.113 | 248.4647 | 275.62 | 25.44284 | 276.0523 | 138.7872 | 195.807 | 2.769304 | 0.1107271 | 0.04233138 | 0.1050148 | -0.04325346 | -0.06176138 | 0.7003319 | 0.100683 | 4992.7021 | 249.1841 | 276.7755 | 25.77771 | 195.819 | 2.733812 | 0.1093896 | 0.04326591 | 0.1038099 | -0.04422978 | -0.05958014 | 0.7423578 | 0.09986097 | 5033.2277 | 250.8759 | 278.3192 | 25.73285
195.898 | 2.79563 | 0.111684 | 0.04532118 | 0.1058759 | -0.04638031 | -0.05949563 | 0.7795582 | 0.101936 | 5019.449 | 250.2946 | 278.2485 | 26.19306 | 195.896 | 2.735979 | 0.1093955 | 0.04276396 | 0.1038153 | -0.04370528 | -0.06011001 | 0.7270881 | 0.09962985 | 4987.0286 | 248.9097 | 276.1393 | 25.46633 | 276.064 | 137.684 | 195.913 | 2.77144 | 0.1108125 | 0.04232609272 | 0.1050917 | -0.04324795 | -0.06184379 | 0.6993095 | 0.1007638 | 4987.8391 | 248.9414 | 276.5272 | 25.80006 | 195.906 | 2.736172 | 0.109484 | 0.04330915 | 0.103895 | -0.04427498 | -0.05962003 | 0.7426192 | 0.09994001 | 5040.5223 | 251.2395 | 278.7462 | 25.75486
196.011 | 2.797832 | 0.111772 | 0.04539713 | 0.1059551 | -0.04645986 | -0.05949524 | 0.7809005 | 0.1020155 | 5018.6385 | 250.2542 | 278.2256 | 26.21517 | 195.999 | 2.738297 | 0.1094882 | 0.0427183 | 0.1038988 | -0.04365758 | -0.06024124 | 0.7247125 | 0.09971643 | 4982.976 | 248.7074 | 275.9379 | 25.49023 | 276.0759 | 136.68 | 196.006 | 2.774021 | 0.1109157 | 0.0423533 | 0.1051846 | -0.04327636 | -0.06190826 | 0.6990402 | 0.1008556 | 4988.6496 | 248.9818 | 276.5978 | 25.82545 | 195.999 | 2.738232 | 0.1095664 | 0.04331881 | 0.1039693 | -0.04428508 | -0.05968422 | 0.7419898 | 0.1000159 | 5038.0907 | 251.1183 | 278.6325 | 25.77602
196.111 | 2.800663 | 0.111885 | 0.04536721 | 0.1060568 | -0.04642853 | -0.05962828 | 0.7786326 | 0.1021187 | 5016.2069 | 250.1329 | 278.119 | 26.24388 | 196.083 | 2.740553 | 0.1095784 | 0.04280593 | 0.1039801 | -0.04374911 | -0.06023101 | 0.7263553 | 0.09979196 | 4989.4601 | 249.031 | 276.3195 | 25.51109 | 276.0861 | 135.7305 | 196.113 | 2.776504 | 0.111015 | 0.04245374 | 0.105274 | -0.04338124 | -0.06189276 | 0.7009098 | 0.1009481 | 4984.597 | 248.7796 | 276.3978 | 25.85102 | 196.092 | 2.740553 | 0.1096593 | 0.04330123 | 0.104053 | -0.0442667 | -0.0597863 | 0.7404154 | 0.1000993 | 5038.0907 | 251.1183 | 278.6558 | 25.79925
196.208 | 2.802824 | 0.1119714 | 0.04539306 | 0.1061344 | -0.0464556 | -0.05967885 | 0.7784266 | 0.1021935 | 5019.449 | 250.2946 | 278.3204 | 26.26469 | 196.196 | 2.743238 | 0.1096858 | 0.04279333 | 0.1040769 | -0.04373595 | -0.06034094 | 0.7248138 | 0.0998924 | 4984.597 | 248.7883 | 276.0768 | 25.53883 | 276.0996 | 134.6976 | 196.214 | 2.778715 | 0.1111034 | 0.04241917 | 0.1053536 | -0.04334514 | -0.06200842 | 0.6990202 | 0.1010266 | 4985.4076 | 248.82 | 276.4648 | 25.87273 | 196.203 | 2.743008 | 0.1097575 | 0.04328753 | 0.1041415 | -0.04425238 | -0.05988914 | 0.7389049 | 0.1001894 | 5035.6592 | 250.9971 | 278.546 | 25.82434
196.306 | 2.804966 | 0.1120569 | 0.04545839 | 0.1062114 | -0.04652404 | -0.05968736 | 0.7794622 | 0.1022689 | 5021.07 | 250.3754 | 278.4317 | 26.28567 | 196.293 | 2.745564 | 0.1097787 | 0.04280443 | 0.1041607 | -0.04374755 | -0.06041312 | 0.7241399 | 0.09997855 | 4981.355 | 248.6265 | 275.9204 | 25.56261 | 276.1111 | 133.6002 | 196.317 | 2.781313 | 0.1112072 | 0.04243437 | 0.105447 | -0.04336102 | -0.06208602 | 0.6984023 | 0.1011211 | 4983.7865 | 248.7391 | 276.4007 | 25.89884 | 196.3 | 2.745016 | 0.1098379 | 0.04336324 | 0.1042139 | -0.04433152 | -0.05988241 | 0.7403096 | 0.1002602 | 5037.2802 | 251.0779 | 278.6558 | 25.84408
196.408 | 2.807793 | 0.1121699 | 0.04542736 | 0.1063129 | -0.04649154 | -0.05982141 | 0.7771722 | 0.1023758 | 5013.7754 | 250.0117 | 278.0554 | 26.31541 | 196.397 | 2.748348 | 0.1098901 | 0.04276861 | 0.104261 | -0.04371013 | -0.06055086 | 0.7218746 | 0.1000785 | 4981.355 | 248.6265 | 275.9481 | 25.59017 | 276.1244 | 132.5037 | 196.415 | 2.783787 | 0.1113062 | 0.04240076 | 0.105536 | -0.04332592 | -0.06221013 | 0.6964448 | 0.1012175 | 4974.8709 | 248.2941 | 275.9308 | 25.92546 | 196.392 | 2.748325 | 0.1099703 | 0.04329529 | 0.1043332 | -0.04426049 | -0.06007274 | 0.7367817 | 0.1003841 | 5030.7961 | 250.7547 | 278.3303 | 25.87859
196.502 | 2.810093 | 0.1122618 | 0.0454761 | 0.1063956 | -0.04654259 | -0.05985297 | 0.7776154 | 0.1024543 | 5018.6385 | 250.2542 | 278.3481 | 26.33724 | 196.497 | 2.750633 | 0.1099815 | 0.04280923 | 0.1043433 | -0.04375257 | -0.06059074 | 0.7220998 | 0.1001584 | 4983.7865 | 248.7479 | 276.1055 | 25.61224 | 276.1349 | 131.4416 | 196.507 | 2.786078 | 0.1113978 | 0.04242317 | 0.1056185 | -0.04334932 | -0.06226914 | 0.6961605 | 0.1012932 | 4982.1655 | 248.6582 | 276.3582 | 25.94637 | 196.506 | 2.751253 | 0.1100874 | 0.04329695 | 0.1044388 | -0.04426223 | -0.06017654 | 0.7355396 | 0.1004886 | 5031.6066 | 250.7951 | 278.4045 | 25.90768
196.599 | 2.812197 | 0.1123458 | 0.04540845 | 0.1064711 | -0.04647173 | -0.05999939 | 0.7745366 | 0.1025327 | 5014.5859 | 250.0521 | 278.1444 | 26.35907 | 196.597 | 2.753015 | 0.1100767 | 0.04281576 | 0.1044291 | -0.04375939 | -0.06066972 | 0.7212723 | 0.1002404 | 4987.8391 | 248.9501 | 276.3537 | 25.6349 | 276.1456 | 130.4831 | 196.607 | 2.788872 | 0.1115095 | 0.0424166 | 0.105719 | -0.04334246 | -0.06237651 | 0.6948523 | 0.1013947 | 4980.5445 | 248.5773 | 276.296 | 25.97441 | 196.618 | 2.754349 | 0.1102113 | 0.04333212 | 0.1045503 | -0.04429899 | -0.06025136 | 0.7352363 | 0.100601 | 5029.9856 | 250.7143 | 278.3459 | 25.93897
196.709 | 2.815027 | 0.1124589 | 0.04544347 | 0.1065728 | -0.04650841 | -0.06006436 | 0.7743096 | 0.1026308 | 5018.6385 | 250.2542 | 278.3975 | 26.38636 | 196.694 | 2.75552 | 0.1101768 | 0.04285033 | 0.1045193 | -0.0437955 | -0.06072382 | 0.7212245 | 0.1003303 | 4987.8391 | 248.9501 | 276.3787 | 25.65972 | 276.1572 | 129.4641 | 196.712 | 2.791765 | 0.1116252 | 0.04237123 | 0.1058231 | -0.04329508 | -0.06252798 | 0.6924113 | 0.1014969 | 4982.1655 | 248.6582 | 276.4147 | 26.00266 | 196.702 | 2.755978 | 0.1102765 | 0.04333631 | 0.1046091 | -0.04430337 | -0.06030568 | 0.7346468 | 0.1006563 | 5034.0382 | 250.9163 | 278.5865 | 25.95437
196.809 | 2.817341 | 0.1125513 | 0.04549827 | 0.1066559 | -0.04656583 | -0.06009003 | 0.7749343 | 0.1027142 | 5017.828 | 250.2137 | 278.3756 | 26.40957 | 196.834 | 2.759501 | 0.110336 | 0.0428197 | 0.1046627 | -0.04376351 | -0.06089917 | 0.7186223 | 0.1004757 | 4984.597 | 248.7883 | 276.2386 | 25.69992 | 276.1759 | 128.0655 | 196.807 | 2.793865 | 0.1117091 | 0.04244982 | 0.1058986 | -0.04337715 | -0.06252144 | 0.6937964 | 0.1015693 | 4985.4076 | 248.82 | 276.6155 | 26.02268 | 196.793 | 2.758461 | 0.1103758 | 0.04341749 | 0.1046985 | -0.04438824 | -0.06031031 | 0.7359974 | 0.1007467 | 5032.4171 | 250.8355 | 278.5217 | 25.97955
196.909 | 2.81949 | 0.1126372 | 0.04553337 | 0.106733 | -0.0466026 | -0.06013044 | 0.7750251 | 0.1027898 | 5019.449 | 250.2946 | 278.487 | 26.43062 | 196.887 | 2.760311 | 0.1103684 | 0.04284261 | 0.1046919 | -0.04378744 | -0.06090443 | 0.7189534 | 0.1005007 | 4989.4601 | 249.031 | 276.5162 | 25.70683 | 276.179 | 127.0504 | 196.914 | 2.795977 | 0.1117936 | 0.04246534 | 0.1059745 | -0.04339336 | -0.06258117 | 0.6933933 | 0.1016456 | 4984.597 | 248.7796 | 276.5915 | 26.04379 | 196.906 | 2.760801 | 0.1104695 | 0.04338344 | 0.1047829 | -0.04435263 | -0.06043025 | 0.7339476 | 0.1008345 | 5027.5541 | 250.5931 | 278.276 | 26.004
197.012 | 2.822309 | 0.1127498 | 0.04554071 | 0.1068343 | -0.04661029 | -0.06022397 | 0.7739492 | 0.1028906 | 5019.449 | 250.2946 | 278.5152 | 26.4587 | 196.99 | 2.763277 | 0.110487 | 0.0428597 | 0.1047987 | -0.04380529 | -0.06099337 | 0.7181975 | 0.1006112 | 4984.597 | 248.7883 | 276.2762 | 25.73735 | 276.193 | 126.2422 | 197.011 | 2.79886 | 0.1119089 | 0.04248199 | 0.1060782 | -0.04341075 | -0.06266749 | 0.6927156 | 0.1017552 | 4977.3025 | 248.4155 | 276.2154 | 26.07408 | 197.001 | 2.763107 | 0.1105618 | 0.04338605 | 0.104866 | -0.04435537 | -0.0605106 | 0.7330181 | 0.1009186 | 5025.9331 | 250.5124 | 278.2094 | 26.02738
197.109 | 2.824982 | 0.1128566 | 0.04559224 | 0.1069302 | -0.04666428 | -0.0602659 | 0.7743065 | 0.102995 | 5008.1018 | 249.7287 | 277.9123 | 26.48777 | 197.101 | 2.765799 | 0.1105878 | 0.04293181 | 0.1048894 | -0.04388064 | -0.06100881 | 0.7192508 | 0.1006995 | 4987.0286 | 248.9097 | 276.4361 | 25.76177 | 276.204 | 125.0538 | 197.108 | 2.80195 | 0.1120324 | 0.04246662 | 0.1061893 | -0.0433947 | -0.06279464 | 0.6910574 | 0.1018672 | 4975.6814 | 248.3346 | 276.1561 | 26.10502 | 197.108 | 2.765823 | 0.1106704 | 0.04338534 | 0.1049638 | -0.04435462 | -0.06060921 | 0.7318133 | 0.1010141 | 5028.3646 | 250.6335 | 278.3713 | 26.05398
197.207 | 2.826771 | 0.112928 | 0.04561187 | 0.1069944 | -0.04668484 | -0.06030956 | 0.7740869 | 0.1030539 | 5014.5859 | 250.0521 | 278.29 | 26.50414 | 197.184 | 2.767631 | 0.1106611 | 0.04288906 | 0.1049554 | -0.04383597 | -0.06111947 | 0.7172178 | 0.1007639 | 4988.6496 | 248.9906 | 276.5442 | 25.77956 | 276.212 | 124.139 | 197.214 | 2.803614 | 0.1120989 | 0.04248551 | 0.1062491 | -0.04341442 | -0.06283472 | 0.6909305 | 0.1019261 | 4976.4919 | 248.375 | 276.2176 | 26.12127 | 197.197 | 2.768118 | 0.1107622 | 0.04336213 | 0.1050465 | -0.04433036 | -0.06071612 | 0.7301251 | 0.1010952 | 5029.9856 | 250.7143 | 278.484 | 26.07655
197.303 | 2.82942 | 0.1130339 | 0.04565232 | 0.1070895 | -0.04672722 | -0.06036228 | 0.7741129 | 0.1031486 | 5014.5859 | 250.0521 | 278.3164 | 26.5305 | 197.298 | 2.770405 | 0.110772 | 0.04283269 | 0.1050553 | -0.04377708 | -0.06127819 | 0.714399 | 0.100866 | 4985.4076 | 248.8288 | 276.392 | 25.8078 | 276.2246 | 123.1398 | 197.308 | 2.806355 | 0.1122085 | 0.04252424 | 0.1063477 | -0.04345488 | -0.0628928 | 0.6909356 | 0.1020228 | 4978.113 | 248.456 | 276.3348 | 26.14799 | 197.294 | 2.770504 | 0.1108577 | 0.04345028 | 0.1051324 | -0.04442251 | -0.06070992 | 0.7317175 | 0.1011808 | 5029.9856 | 250.7143 | 278.508 | 26.10039
197.403 | 2.831898 | 0.1131329 | 0.04563492 | 0.1071784 | -0.046709 | -0.06046943 | 0.7724398 | 0.1032328 | 5020.2595 | 250.335 | 278.6561 | 26.55393 | 197.395 | 2.772758 | 0.1108661 | 0.04283631 | 0.10514 | -0.04378086 | -0.06135913 | 0.7135183 | 0.1009531 | 4982.1655 | 248.6669 | 276.2357 | 25.83186 | 276.2352 | 122.0019 | 197.414 | 2.808565 | 0.1122969 | 0.04245662 | 0.1064271 | -0.04338425 | -0.06304289 | 0.6881704 | 0.1020977 | 4982.976 | 248.6987 | 276.6267 | 26.1687 | 197.398 | 2.773453 | 0.1109757 | 0.04345234 | 0.1052386 | -0.04442467 | -0.06081398 | 0.7305008 | 0.1012828 | 5034.8487 | 250.9567 | 278.8068 | 26.1288
197.503 | 2.834631 | 0.113242 | 0.04565088 | 0.1072765 | -0.04672572 | -0.0605508 | 0.7716779 | 0.1033387 | 5009.7229 | 249.8096 | 278.0985 | 26.58343 | 197.488 | 2.775194 | 0.1109635 | 0.04292945 | 0.1052277 | -0.04387817 | -0.06134949 | 0.7152165 | 0.1010438 | 4978.113 | 248.4647 | 276.0352 | 25.85691 | 276.2462 | 120.9305 | 197.513 | 2.811539 | 0.1124158 | 0.04252648 | 0.106534 | -0.04345722 | -0.06307681 | 0.6889571 | 0.102209 | 4977.3025 | 248.4155 | 276.3413 | 26.19948 | 197.494 | 2.775188 | 0.1110451594 | 0.04341361 | 0.1053012 | -0.04438418 | -0.06091698 | 0.7286011 | 0.101345 | 5034.8487 | 250.9567 | 278.8243 | 26.14616
197.606 | 2.83695 | 0.1133347 | 0.04562718 | 0.1073597 | -0.04670089 | -0.06065885 | 0.7698941 | 0.1034178 | 5014.5859 | 250.0521 | 278.3916 | 26.60543 | 197.594 | 2.778019 | 0.1110764 | 0.04291236 | 0.1053293 | -0.04386032 | -0.061469 | 0.7135356 | 0.1011457 | 4977.3025 | 248.4242 | 276.0183 | 25.88504 | 276.2584 | 119.7672 | 197.615 | 2.813421 | 0.1124911 | 0.04254689 | 0.1066017 | -0.04347853 | -0.06312316 | 0.6887888 | 0.1022764 | 4977.3025 | 248.4155 | 276.36 | 26.2181 | 197.599 | 2.777414 | 0.1111342 | 0.04346802 | 0.1053813 | -0.04444106 | -0.06094026 | 0.7292561 | 0.1014319 | 5025.9331 | 250.5124 | 278.3528 | 26.17036
197.707 | 2.839497 | 0.1134364 | 0.04564537 | 0.1074511 | -0.04671995 | -0.06073116 | 0.7692913 | 0.1035069 | 5017.0175 | 250.1733 | 278.5521 | 26.63024 | 197.698 | 2.780415 | 0.1111722 | 0.04291055 | 0.1054155 | -0.04385843 | -0.06155709 | 0.7124837 | 0.1012261 | 4983.7865 | 248.7479 | 276.4017 | 25.90725 | 276.2679 | 118.664 | 197.713 | 2.815943 | 0.1125919 | 0.04257522 | 0.1066923 | -0.04350812 | -0.0631842 | 0.6885918 | 0.1023715 | 4971.6289 | 248.1323 | 276.07 | 26.24439 | 197.688 | 2.780184 | 0.111245 | 0.04345107 | 0.105481 | -0.04442334 | -0.06105771 | 0.7275632 | 0.1015331 | 5023.5015 | 250.3912 | 278.2459 | 26.19853
197.807 | 2.841625 | 0.1135215 | 0.04570002 | 0.1075275 | -0.04677721 | -0.06075027 | 0.7699917 | 0.1035887 | 5009.7229 | 249.8096 | 278.1683 | 26.65301 | 197.794 | 2.782839 | 0.1112692 | 0.04298912 | 0.1055028 | -0.04394052 | -0.06156223 | 0.7137578 | 0.1013191 | 4976.4919 | 248.3838 | 276.0212 | 25.93293 | 276.2789 | 117.6125 | 197.813 | 2.818628 | 0.1126993 | 0.04256314 | 0.1067888 | -0.0434955 | -0.06329333 | 0.6872051 | 0.1024578 | 4982.976 | 248.6987 | 276.7268 | 26.26822 | 197.803 | 2.782633 | 0.111343 | 0.04344521 | 0.1055692 | -0.04441721 | -0.06115202 | 0.726341 | 0.1016235 | 5020.2595 | 250.2296 | 278.0909 | 26.22368
197.91 | 2.844542 | 0.113638 | 0.04572698 | 0.1076321 | -0.04680547 | -0.06082664 | 0.7694896 | 0.1036923 | 5010.5334 | 249.85 | 278.2424 | 26.68183 | 197.9 | 2.785275 | 0.1113666 | 0.04292654 | 0.1055904 | -0.04387512 | -0.06171526 | 0.7109282 | 0.1014043 | 4978.9235 | 248.5051 | 276.1803 | 25.95646 | 276.2888 | 116.5296 | 197.916 | 2.821754 | 0.1128242 | 0.04261139 | 0.1069011 | -0.0435459 | -0.06335525 | 0.6873291 | 0.1025767 | 4974.8709 | 248.2941 | 276.3077 | 26.30109 | 197.888 | 2.785593 | 0.1114615 | 0.04344957 | 0.1056758 | -0.04442177 | -0.06125404 | 0.7252055 | 0.1017246 | 5026.7436 | 250.5527 | 278.4797 | 26.2518
198.007 | 2.846809 | 0.1137286 | 0.04576559 | 0.1077135 | -0.04684592 | -0.06086753 | 0.7696373 | 0.1037695 | 5015.3964 | 250.0925 | 278.5351 | 26.70332 | 197.995 | 2.787041 | 0.1114372 | 0.04296102 | 0.1056539 | -0.04391115 | -0.06174277 | 0.711195 | 0.1014656 | 4981.355 | 248.6265 | 276.3327 | 25.97338 | 276.2959 | 115.6381 | 198.013 | 2.823862 | 0.1129085 | 0.04257202 | 0.1069769 | -0.04350478 | -0.0634721 | 0.6854157 | 0.1026499 | 4977.3025 | 248.4155 | 276.4637 | 26.32135 | 198.009 | 2.787939 | 0.1115554 | 0.04345036 | 0.1057603 | -0.0444226 | -0.06133766 | 0.7242303 | 0.1018068 | 5029.1751 | 250.6739 | 278.638 | 26.2747
198.104 | 2.849514 | 0.1138366 | 0.04574246 | 0.1078105 | -0.04682168 | -0.06098879 | 0.7677097 | 0.1038712 | 5008.9124 | 249.7692 | 278.202 | 26.73164 | 198.096 | 2.789757 | 0.1115458 | 0.04297322 | 0.1057516 | -0.04392391 | -0.06182773 | 0.710424 | 0.1015629 | 4981.355 | 248.6265 | 276.3597 | 26.00027 | 276.307 | 114.6713 | 198.116 | 2.826437 | 0.1130115 | 0.04260995 | 0.1070694 | -0.0435444 | -0.06352498 | 0.6854689 | 0.1027428 | 4976.4919 | 248.375 | 276.4443 | 26.34701 | 198.096 | 2.790222 | 0.1116467 | 0.04344537 | 0.1058424 | -0.04441738 | -0.06142506 | 0.7231149 | 0.101888 | 5029.9856 | 250.7143 | 278.7058 | 26.29733
198.21 | 2.851667 | 0.1139226 | 0.04574716 | 0.1078877 | -0.04682661 | -0.06106108 | 0.7668814 | 0.1039475 | 5009.7229 | 249.8096 | 278.2685 | 26.75286 | 198.196 | 2.792147 | 0.1116413 | 0.04302368 | 0.1058376 | -0.04397664 | -0.06186097 | 0.7108947 | 0.1016505 | 4978.9235 | 248.5051 | 276.2486 | 26.02449 | 276.317 | 113.5412 | 198.214 | 2.828907 | 0.1131102 | 0.04252824 | 0.1071581 | -0.04345905 | -0.06369905 | 0.6822559 | 0.1028325 | 4974.8709 | 248.2941 | 276.3787 | 26.37181 | 198.193 | 2.793291 | 0.1117695 | 0.04344846 | 0.1059529 | -0.04442061 | -0.06153229 | 0.7219072 | 0.1020038 | 5022.691 | 250.3508 | 278.3323 | 26.32957
198.307 | 2.854326 | 0.1140289 | 0.04578154 | 0.1079831 | -0.04686264 | -0.06112041 | 0.7667266 | 0.1040393 | 5013.7754 | 250.0117 | 278.5202 | 26.77842 | 198.293 | 2.794691 | 0.1117431 | 0.04304738 | 0.1059291 | -0.0440014 | -0.06192771 | 0.7105284 | 0.1017403 | 4980.5445 | 248.586 | 276.3638 | 26.04929 | 276.3271 | 112.455 | 198.31 | 2.831564 | 0.1132165 | 0.04259915 | 0.1072535 | -0.04353311 | -0.06372043 | 0.6831893 | 0.1029282 | 4974.0604 | 248.2537 | 276.3601 | 26.39827 | 198.299 | 2.79553 | 0.1118591 | 0.0434727 | 0.1060335 | -0.04444594 | -0.06158755 | 0.721671 | 0.102086 | 5020.2595 | 250.2296 | 278.22 | 26.35244
198.41 | 2.856462 | 0.1141142 | 0.04578745 | 0.1080597 | -0.04686883 | -0.06119082 | 0.7659454 | 0.1041182 | 5010.5334 | 249.85 | 278.3614 | 26.80037 | 198.389 | 2.797234 | 0.1118447 | 0.04306171 | 0.1060206 | -0.04401637 | -0.06200418 | 0.7098936 | 0.10183 | 4982.1655 | 248.6669 | 276.479 | 26.07408 | 276.3371 | 111.354 | 198.414 | 2.834324 | 0.1133268 | 0.0426186 | 0.1073527 | -0.04355342 | -0.06379924 | 0.6826637 | 0.1030269 | 4974.0604 | 248.2537 | 276.3875 | 26.42555 | 198.416 | 2.797964 | 0.1119565 | 0.04352885 | 0.1061211 | -0.04450465 | -0.06161643 | 0.7222855 | 0.1021751 | 5017.828 | 250.1084 | 278.1096 | 26.37724
198.507 | 2.859184 | 0.1142229 | 0.04585557 | 0.1081572 | -0.04694023 | -0.06121702 | 0.7667839 | 0.1042134 | 5012.9649 | 249.9712 | 278.5237 | 26.82691 | 198.496 | 2.799297 | 0.1119272 | 0.04299408 | 0.1060948 | -0.0439457 | -0.06214906 | 0.7071017 | 0.1019086 | 4976.4919 | 248.3838 | 276.1847 | 26.09582 | 276.3457 | 110.319 | 198.51 | 2.836763 | 0.1134244 | 0.04259058 | 0.1074403 | -0.04352417 | -0.06391611 | 0.6809577 | 0.1031135 | 4974.8709 | 248.2941 | 276.4567 | 26.44947 | 198.488 | 2.800543 | 0.1120597 | 0.04343912 | 0.1062139 | -0.04441084 | -0.06180303 | 0.7185868 | 0.1022592 | 5028.3646 | 250.6335 | 278.7195 | 26.40067
198.598 | 2.861748 | 0.1143253 | 0.04582837 | 0.1082491 | -0.04691172 | -0.06133743 | 0.7648138 | 0.1043095 | 5007.2913 | 249.6883 | 278.234 | 26.85363 | 198.59 | 2.802139 | 0.1120409 | 0.04302109 | 0.1061969 | -0.04397392 | -0.06222303 | 0.7067146 | 0.1020165 | 4969.1973 | 248.0197 | 275.808 | 26.1256 | 276.3575 | 109.1697 | 198.614 | 2.838816 | 0.1135064 | 0.04262892 | 0.107514 | -0.04356421 | -0.06394977 | 0.6812254 | 0.1031882 | 4973.2499 | 248.2132 | 276.387 | 26.47014 | 198.589 | 2.803152 | 0.1121641 | 0.04352267 | 0.1063077 | -0.04449819 | -0.06180955 | 0.7199242 | 0.1023623 | 5016.2069 | 250.0276 | 278.0717 | 26.42936
198.698 | 2.863659 | 0.1144017 | 0.04576551 | 0.1083177 | -0.04684584 | -0.06147183 | 0.76207 | 0.104379 | 5005.6703 | 249.6075 | 278.163 | 26.87297 | 198.69 | 2.804413 | 0.1121318 | 0.04311273 | 0.1062787 | -0.04406968 | -0.06220901 | 0.7084132 | 0.1021 | 4966.7658 | 247.8983 | 275.6956 | 26.14861 | 276.3665 | 107.9885 | 198.71 | 2.841091 | 0.1135974 | 0.04260643 | 0.1075957 | -0.04354072 | -0.06405496 | 0.6797401 | 0.1032661 | 4977.3025 | 248.4155 | 276.6349 | 26.49166 | 198.689 | 2.805569 | 0.1122608 | 0.04351127 | 0.1063947 | -0.04448627 | -0.06190841 | 0.718582 | 0.102447 | 5018.6385 | 250.1488 | 278.2307 | 26.45292
198.808 | 2.866003 | 0.1144953 | 0.0458547 | 0.1084017 | -0.04693931 | -0.06146239 | 0.7637078 | 0.104462 | 5006.4808 | 249.6479 | 278.2314 | 26.89608 | 198.793 | 2.807054 | 0.1122374 | 0.04300219 | 0.1063737 | -0.04395418 | -0.06241949 | 0.704174 | 0.1021864 | 4976.4919 | 248.3838 | 276.2617 | 26.17245 | 276.3758 | 106.9379 | 198.81 | 2.84371 | 0.1137021 | 0.04266253 | 0.1076897 | -0.04359932 | -0.06409038 | 0.6802786 | 0.1033646 | 4971.6289 | 248.1323 | 276.3455 | 26.51891 | 198.831 | 2.808781 | 0.1123893 | 0.043542 | 0.1065102 | -0.0445184 | -0.06199183 | 0.7181333 | 0.1025583 | 5023.5015 | 250.3912 | 278.5324 | 26.48389
198.905 | 2.86779 | 0.1145667 | 0.04581305 | 0.1084658 | -0.04689567 | -0.06157009 | 0.7616631 | 0.1045214 | 5012.1544 | 249.9308 | 278.5646 | 26.9126 | 198.89 | 2.809372 | 0.1123301 | 0.0430699 | 0.106457 | -0.04402493 | -0.06243205 | 0.7051655 | 0.1022789 | 4965.1448 | 247.8174 | 275.6548 | 26.19798 | 276.3856 | 105.8291 | 198.914 | 2.846615 | 0.1138183 | 0.04261355 | 0.107794 | -0.04354816 | -0.06424582 | 0.6778364 | 0.1034685 | 4971.6289 | 248.1323 | 276.3743 | 26.5476 | 198.889 | 2.811073 | 0.112481 | 0.0435275 | 0.1065927 | -0.04450324 | -0.06208945 | 0.7167601 | 0.1026423 | 5021.07 | 250.27 | 278.4206 | 26.5073
199.008 | 2.870724 | 0.1146839 | 0.04593853 | 0.1085709 | -0.04702718 | -0.06154372 | 0.7641264 | 0.1046261 | 5012.1544 | 249.9308 | 278.5939 | 26.94178 | 198.996 | 2.812084 | 0.1124385 | 0.04307856 | 0.1065545 | -0.04403398 | -0.06252049 | 0.7043127 | 0.1023732 | 4968.3868 | 247.9792 | 275.8616 | 26.224 | 276.3954 | 104.6684 | 199.023 | 2.848843 | 0.1139073 | 0.04261123 | 0.107874 | -0.04354574 | -0.06432822 | 0.6769306 | 0.1035495 | 4970.0079 | 248.0514 | 276.3063 | 26.56999 | 199.002 | 2.812939 | 0.1125557 | 0.04357312 | 0.1066598 | -0.04455094 | -0.06210884 | 0.7173043 | 0.1027098 | 5020.2595 | 250.2296 | 278.3943 | 26.52608
199.102 | 2.872984 | 0.1147742 | 0.04593654 | 0.1086519 | -0.04702509 | -0.06162681 | 0.7630622 | 0.1047132 | 5004.0493 | 249.5267 | 278.1659 | 26.96601 | 199.09 | 2.814877 | 0.1125502 | 0.04304959 | 0.1066548 | -0.0440037 | -0.06265112 | 0.702361 | 0.1024773 | 4963.5238 | 247.7365 | 275.6193 | 26.25269 | 276.4062 | 103.4335 | 199.115 | 2.851378 | 0.1140087 | 0.04263132 | 0.1079649 | -0.04356672 | -0.06439822 | 0.6765205 | 0.1036394 | 4970.8184 | 248.0919 | 276.3765 | 26.59483 | 199.087 | 2.815252 | 0.1126483 | 0.04353986 | 0.106743 | -0.04451616 | -0.06222683 | 0.7153854 | 0.1027914 | 5021.8805 | 250.3104 | 278.5074 | 26.5488
199.202 | 2.875622 | 0.1148796 | 0.04590072 | 0.1087464 | -0.04698755 | -0.06175888 | 0.7608226 | 0.1048029 | 5009.7229 | 249.8096 | 278.5076 | 26.99098 | 199.196 | 2.816643 | 0.1126208 | 0.04307407 | 0.1067183 | -0.04402929 | -0.06268901 | 0.7023446 | 0.1025371 | 4967.5763 | 247.9388 | 275.8618 | 26.26917 | 276.4123 | 102.4117 | 199.211 | 2.854011 | 0.114114 | 0.04259883 | 0.1080595 | -0.04353278 | -0.06452669 | 0.6746476 | 0.10373 | 4974.8709 | 248.2941 | 276.628 | 26.61988 | 199.211 | 2.817774 | 0.1127492 | 0.04358088 | 0.1068337 | -0.04455905 | -0.06227461 | 0.7155252 | 0.1028791 | 5025.1226 | 250.472 | 278.7125 | 26.57325
199.305 | 2.877829 | 0.1149678 | 0.04596239 | 0.1088255 | -0.04705218 | -0.06177332 | 0.761691 | 0.1048746 | 5018.6385 | 250.2542 | 279.0253 | 27.01098 | 199.292 | 2.819006 | 0.1127153 | 0.04312776 | 0.1068032 | -0.0440854 | -0.06271782 | 0.7029166 | 0.1026271 | 4961.0922 | 247.6151 | 275.5252 | 26.29399 | 276.4215 | 101.4754 | 199.312 | 2.856548 | 0.1142154 | 0.04266901 | 0.1081505 | -0.04360609 | -0.06454442 | 0.6755981 | 0.1038241 | 4970.8184 | 248.0919 | 276.4278 | 26.64593 | 199.301 | 2.820106 | 0.1128425 | 0.04353938 | 0.1069175 | -0.04451566 | -0.06240188 | 0.7133705 | 0.1029691 | 5017.0175 | 250.068 | 278.2863 | 26.5983
199.399 | 2.880552 | 0.1150766 | 0.04592537 | 0.1089231 | -0.04701338 | -0.0619097 | 0.7593864 | 0.1049795 | 5008.9124 | 249.7692 | 278.5117 | 27.04021 | 199.398 | 2.822096 | 0.1128388 | 0.04309462 | 0.1069142 | -0.04405076 | -0.06286349 | 0.7007368 | 0.1027322 | 4967.5763 | 247.9388 | 275.9159 | 26.32297 | 276.432 | 100.2537 | 199.412 | 2.859148 | 0.1143194 | 0.04266293 | 0.1082438 | -0.04359973 | -0.06464407 | 0.6744584 | 0.103917 | 4970.8184 | 248.0919 | 276.4536 | 26.6716 | 199.398 | 2.822783 | 0.1129496 | 0.04350857 | 0.1070138 | -0.04448345 | -0.06253031 | 0.7113903 | 0.1030713 | 5008.9124 | 249.664 | 277.8634 | 26.62672
199.499 | 2.883181 | 0.1151816 | 0.04595497 | 0.1090172 | -0.0470444 | -0.06197284 | 0.7591132 | 0.1050701 | 5012.9649 | 249.9712 | 278.7633 | 27.06545 | 199.496 | 2.824533 | 0.1129363 | 0.04310721 | 0.1070018 | -0.04406392 | -0.0629379 | 0.7001175 | 0.1028242 | 4961.9028 | 247.6556 | 275.6249 | 26.34834 | 276.4411 | 99.01696 | 199.505 | 2.861742 | 0.1144231 | 0.04266861 | 0.1083369 | -0.04360567 | -0.0647312 | 0.6736422 | 0.104009 | 4971.6289 | 248.1323 | 276.5244 | 26.69703 | 199.497 | 2.824717 | 0.113027 | 0.04360797 | 0.1070833 | -0.04458738 | -0.06249592 | 0.7134446 | 0.103131 | 5021.07 | 250.27 | 278.5572 | 26.64333
199.599 | 2.884852 | 0.1152483 | 0.04602947 | 0.1090771 | -0.0471225 | -0.0619546 | 0.7605973 | 0.1051329 | 5008.9124 | 249.7692 | 278.5546 | 27.08295 | 199.597 | 2.826759 | 0.1130253 | 0.04311138 | 0.1070818 | -0.04406828 | -0.06301351 | 0.6993466 | 0.1028997 | 4966.7658 | 247.8983 | 275.9171 | 26.36917 | 276.4485 | 97.96358 | 199.611 | 2.863724 | 0.1145023 | 0.04264916 | 0.108408 | -0.04358536 | -0.06482261 | 0.6723789 | 0.1040791 | 4972.4394 | 248.1728 | 276.5891 | 26.71641 | 199.611 | 2.827291 | 0.11313 | 0.04356837 | 0.1071759 | -0.04454597 | -0.06262989 | 0.7112574 | 0.1032289 | 5013.7754 | 249.9064 | 278.1783 | 26.67059
199.709 | 2.887398 | 0.1153501 | 0.04605899 | 0.1091683 | -0.04715344 | -0.06201486 | 0.7603571 | 0.1052237 | 5008.9124 | 249.7692 | 278.5801 | 27.10826 | 199.697 | 2.829369 | 0.1131296 | 0.04313422 | 0.1071755 | -0.04409214 | -0.06308337 | 0.6989504 | 0.1029931 | 4966.7658 | 247.8983 | 275.943 | 26.39493 | 276.4576 | 96.89962 | 199.704 | 2.866186 | 0.1146008 | 0.04269966 | 0.1084963 | -0.04363811 | -0.0648582 | 0.6728233 | 0.1041734 | 4965.1448 | 247.8087 | 276.2078 | 26.74248 | 199.697 | 2.829151 | 0.1132044 | 0.04357566 | 0.1072427 | -0.04455359 | -0.06268912 | 0.7107069 | 0.103291 | 5019.449 | 250.1892 | 278.5117 | 26.68788
199.803 | 2.889769 | 0.1154448 | 0.04603155 | 0.1092532 | -0.04712468 | -0.06212854 | 0.7585028 | 0.1053051 | 5012.9649 | 249.9712 | 278.8291 | 27.13094 | 199.797 | 2.831701 | 0.1132229 | 0.04308218 | 0.1072593 | -0.04403776 | -0.06322154 | 0.6965626 | 0.1030792 | 4963.5238 | 247.7365 | 275.786 | 26.4187 | 276.4658 | 95.76651 | 199.811 | 2.86866 | 0.1146997 | 0.04262916 | 0.108585 | -0.04356446 | -0.06502059 | 0.6700103 | 0.1042575 | 4970.0079 | 248.0514 | 276.5029 | 26.76573 | 199.837 | 2.833109 | 0.1133628 | 0.04359229 | 0.107385 | -0.04457098 | -0.06281397 | 0.7095711 | 0.1034391 | 5011.3439 | 249.7852 | 278.1015 | 26.72909
199.909 | 2.891974 | 0.1155329 | 0.0460475 | 0.1093322 | -0.0471414 | -0.06219079 | 0.7580126 | 0.1053863 | 5009.7229 | 249.8096 | 278.6708 | 27.15358 | 199.898 | 2.833954 | 0.113313 | 0.04315177 | 0.1073402 | -0.04411049 | -0.06322972 | 0.6976228 | 0.1031618 | 4961.0922 | 247.6151 | 275.6732 | 26.44148 | 276.4736 | 94.69892 | 199.911 | 2.871422 | 0.1148101 | 0.04263412 | 0.1086841 | -0.04356964 | -0.06511446 | 0.6691239 | 0.1043625 | 4962.7133 | 247.6874 | 276.1244 | 26.79473 | 199.898 | 2.834345 | 0.1134122 | 0.04364535 | 0.1074294 | -0.04462646 | -0.06280291 | 0.7105795 | 0.1034821 | 5012.9649 | 249.866 | 278.2038 | 26.74104
200.006 | 2.89407 | 0.1156166 | 0.04610191 | 0.1094072 | -0.04719843 | -0.06220882 | 0.7587097 | 0.1054655 | 5004.0493 | 249.5267 | 278.3761 | 27.17565 | 200 | 2.836767 | 0.1134254 | 0.04312587 | 0.1074412 | -0.04408342 | -0.06335782 | 0.695785 | 0.1032672 | 4955.4187 | 247.332 | 275.3857 | 26.47052 | 276.4835 | 93.50729 | 200.013 | 2.873386 | 0.1148887 | 0.04269174 | 0.1087546 | -0.04362983 | -0.06512473 | 0.6699425 | 0.1044263 | 4970.0079 | 248.0514 | 276.5497 | 26.81236 | 200 | 2.836948 | 0.1135164 | 0.04362904 | 0.1075229 | -0.0446094 | -0.06291353 | 0.709059 | 0.1035746 | 5013.7754 | 249.9064 | 278.2748 | 26.76679
200.109 | 2.896902 | 0.1157297 | 0.04602852 | 0.1095087 | -0.0471215 | -0.06238717 | 0.7553076 | 0.1055659 | 5004.8598 | 249.5671 | 278.4494 | 27.2036 | 200.094 | 2.839123 | 0.1135196 | 0.04312666 | 0.1075258 | -0.04408424 | -0.06344159 | 0.6948793 | 0.1033446 | 4963.5238 | 247.7365 | 275.8595 | 26.49185 | 276.4906 | 92.34636 | 200.112 | 2.876041 | 0.1149948 | 0.04272191 | 0.1088498 | -0.04366135 | -0.06518843 | 0.6697714 | 0.1045239 | 4966.7658 | 247.8896 | 276.3956 | 26.83935 | 200.111 | 2.839603 | 0.1136226 | 0.0436128 | 0.1076183 | -0.04459243 | -0.06302591 | 0.7075253 | 0.1036658 | 5018.6385 | 250.1488 | 278.5713 | 26.79218
200.2 | 2.899038 | 0.1158151 | 0.04606258 | 0.1095852 | -0.0471572 | -0.06242795 | 0.755386 | 0.1056421 | 5004.8598 | 249.5671 | 278.4707 | 27.22481 | 200.192 | 2.841503 | 0.1136148 | 0.04311107 | 0.1076113 | -0.04406796 | -0.06354334 | 0.6935102 | 0.1034291 | 4964.3343 | 247.777 | 275.9281 | 26.51514 | 276.4983 | 91.31649 | 200.23 | 2.87921 | 0.1151215 | 0.04275712 | 0.1089634 | -0.04369813 | -0.06526525 | 0.6695467 | 0.1046335 | 4970.8184 | 248.0919 | 276.6526 | 26.86966 | 200.19 | 2.841808 | 0.1137109 | 0.04360068 | 0.1076976 | -0.04457976 | -0.0631178 | 0.7062945 | 0.1037485 | 5013.7754 | 249.9064 | 278.3234 | 26.81522
200.3 | 2.902027 | 0.1159345 | 0.04606058 | 0.1096922 | -0.04715512 | -0.06253704 | 0.754035 | 0.1057461 | 5008.1018 | 249.7287 | 278.6809 | 27.25379 | 200.299 | 2.843733 | 0.113704 | 0.04310406 | 0.1076914 | -0.04406063 | -0.06363072 | 0.6924428 | 0.1035149 | 4957.0397 | 247.4129 | 275.5447 | 26.53882 | 276.5061 | 90.23073 | 200.313 | 2.881458 | 0.1152114 | 0.04275456 | 0.109044 | -0.04369546 | -0.06534855 | 0.6686523 | 0.1047173 | 4966.7658 | 247.8896 | 276.4493 | 26.89283 | 200.311 | 2.845022 | 0.1138395 | 0.04361716 | 0.107813 | -0.04459698 | -0.06321604 | 0.7054694 | 0.1038668 | 5009.7229 | 249.7044 | 278.1306 | 26.84811
200.4 | 2.904066 | 0.1160159 | 0.04614817 | 0.1097651 | -0.04724694 | -0.06251821 | 0.7557308 | 0.105822 | 5004.0493 | 249.5267 | 278.4757 | 27.27493 | 200.392 | 2.846407 | 0.1138109 | 0.04314933 | 0.1077874 | -0.04410794 | -0.06367941 | 0.6926562 | 0.1036078 | 4960.2817 | 247.5747 | 275.7514 | 26.56442 | 276.5144 | 89.08888 | 200.42 | 2.883663 | 0.1152996 | 0.04272671 | 0.1091231 | -0.04366636 | -0.0654567 | 0.6671031 | 0.1047882 | 4975.6814 | 248.3346 | 276.9675 | 26.91246 | 200.391 | 2.846964 | 0.1139171 | 0.04365351 | 0.1078828 | -0.04463499 | -0.06324777 | 0.7057165 | 0.1039375 | 5008.1018 | 249.6236 | 278.06 | 26.86778
200.504 | 2.906496 | 0.116113 | 0.0460684 | 0.1098521 | -0.04716331 | -0.06268882 | 0.75234 | 0.1059112 | 5000.8072 | 249.365 | 278.3195 | 27.29976 | 200.498 | 2.849012 | 0.113915 | 0.04311028 | 0.1078809 | -0.04406713 | -0.06381375 | 0.6905587 | 0.103703 | 4957.8502 | 247.4533 | 275.642 | 26.59066 | 276.5227 | 87.885 | 200.505 | 2.88632 | 0.1154058 | 0.04274712 | 0.1092183 | -0.04368768 | -0.06553062 | 0.6666758 | 0.1048915 | 4965.9553 | 247.8492 | 276.4524 | 26.94105 | 200.502 | 2.849897 | 0.1140345 | 0.0436467 | 0.1079881 | -0.04462787 | -0.06336027 | 0.704351 | 0.1040348 | 5017.828 | 250.1084 | 278.6294 | 26.89486
200.607 | 2.908979 | 0.1162122 | 0.0461674 | 0.109941 | -0.04726709 | -0.06267392 | 0.7541748 | 0.1059985 | 5002.4283 | 249.4458 | 278.4345 | 27.32405 | 200.599 | 2.851227 | 0.1140036 | 0.04313681 | 0.1079604 | -0.04409486 | -0.06386551 | 0.6904331 | 0.1037815 | 4958.6607 | 247.4938 | 275.709 | 26.61229 | 276.5295 | 86.77106 | 200.614 | 2.888445 | 0.1154908 | 0.0427528 | 0.1092945 | -0.04369362 | -0.06560085 | 0.6660526 | 0.1049723 | 4960.2817 | 247.566 | 276.1576 | 26.96337 | 200.618 | 2.852362 | 0.1141331 | 0.04360631 | 0.1080766 | -0.04458564 | -0.06349101 | 0.7022355 | 0.1041268 | 5012.9649 | 249.866 | 278.384 | 26.92048
200.707 | 2.911285 | 0.1163044 | 0.04613126 | 0.1100235 | -0.04722921 | -0.06279434 | 0.7521252 | 0.1060781 | 5005.6703 | 249.6075 | 278.6379 | 27.34624 | 200.699 | 2.853847 | 0.1141084 | 0.04316106 | 0.1080544 | -0.0441202 | -0.06393422 | 0.6900874 | 0.103869 | 4965.9553 | 247.8579 | 276.1405 | 26.63644 | 276.537 | 85.7042 | 200.712 | 2.89069 | 0.1155805 | 0.04267173 | 0.1093749 | -0.04360893 | -0.06576601 | 0.6630922 | 0.1050496 | 4963.5238 | 247.7278 | 276.3603 | 26.98472 | 200.698 | 2.854158 | 0.114205 | 0.04364242 | 0.1081412 | -0.0446234 | -0.06351778 | 0.702534 | 0.1041917 | 5012.1544 | 249.8256 | 278.3569 | 26.93855
200.804 | 2.91391 | 0.1164092 | 0.04614817 | 0.1101175 | -0.04724694 | -0.06287052 | 0.7514959 | 0.1061736 | 5003.2388 | 249.4863 | 278.5287 | 27.37283 | 200.793 | 2.856516 | 0.1142151 | 0.04316429 | 0.1081502 | -0.04412357 | -0.06402661 | 0.6891443 | 0.1039691 | 4960.2817 | 247.5747 | 275.8515 | 26.66408 | 276.5455 | 84.49562 | 200.812 | 2.893843 | 0.1157066 | 0.04275496 | 0.1094879 | -0.04369587 | -0.06579205 | 0.6641512 | 0.1051642 | 4961.0922 | 247.6064 | 276.2561 | 27.01639 | 200.84 | 2.857944 | 0.1143565 | 0.04359942 | 0.1082771 | -0.04457843 | -0.0636987 | 0.6998327 | 0.1043271 | 5012.1544 | 249.8256 | 278.3947 | 26.97625
200.904 | 2.916258 | 0.116503 | 0.04609464 | 0.1102015 | -0.04719082 | -0.06301066 | 0.7489339 | 0.106263 | 4995.9442 | 249.1225 | 278.146 | 27.39773 | 200.896 | 2.859003 | 0.1143145 | 0.04318311 | 0.1082394 | -0.04414324 | -0.06409619 | 0.688703 | 0.1040635 | 4953.7977 | 247.2511 | 275.5155 | 26.69009 | 276.5534 | 83.24037 | 200.913 | 2.896 | 0.1157929 | 0.04272295 | 0.1095652 | -0.04366243 | -0.0659028 | 0.6625277 | 0.1052384 | 4964.3343 | 247.7683 | 276.4581 | 27.03688 | 200.891 | 2.859768 | 0.1144295 | 0.04368598 | 0.1083426 | -0.04466895 | -0.06367366 | 0.7015295 | 0.1043974 | 5005.6703 | 249.5024 | 278.0528 | 26.99582
201.001 | 2.918745 | 0.1166024 | 0.04615184 | 0.1102905 | -0.04725078 | -0.06303968 | 0.7495403 | 0.1063446 | 5004.8598 | 249.5671 | 278.6672 | 27.42045 | 200.989 | 2.861267 | 0.114405 | 0.04317626 | 0.1083207 | -0.04413608 | -0.06418459 | 0.687643 | 0.1041457 | 4952.1766 | 247.1702 | 275.4477 | 26.71275 | 276.5601 | 82.09814 | 201.013 | 2.899015 | 0.1159134 | 0.04273007 | 0.1096733 | -0.04366987 | -0.06600341 | 0.6616305 | 0.1053467 | 4963.5238 | 247.7278 | 276.4428 | 27.06682 | 200.999 | 2.861624 | 0.1145037 | 0.04363228 | 0.1084092 | -0.0446128 | -0.06379644 | 0.6992992 | 0.1044606 | 5009.7229 | 249.7044 | 278.2965 | 27.01339
201.101 | 2.921373 | 0.1167074 | 0.04623377 | 0.1103845 | -0.04733668 | -0.06304783 | 0.7508058 | 0.1064428 | 4999.1862 | 249.2842 | 278.3775 | 27.44778 | 201.099 | 2.864019 | 0.1145151 | 0.04319775 | 0.1084194 | -0.04415854 | -0.06426087 | 0.6871762 | 0.1042434 | 4952.9871 | 247.2106 | 275.52 | 26.73965 | 276.568 | 80.93213 | 201.099 | 2.901197 | 0.1160007 | 0.04272743 | 0.1097515 | -0.04366711 | -0.06608435 | 0.6607784 | 0.105421 | 4967.5763 | 247.9301 | 276.6901 | 27.08737 | 201.105 | 2.864216 | 0.1146075 | 0.04366428 | 0.1085023 | -0.04464626 | -0.06385604 | 0.6991705 | 0.1045533 | 5009.7229 | 249.7044 | 278.3224 | 27.03919
201.198 | 2.923942 | 0.11681 | 0.04617514 | 0.1104764 | -0.04727521 | -0.0632012 | 0.7480113 | 0.1065337 | 4999.9967 | 249.3246 | 278.4482 | 27.47309 | 201.196 | 2.866633 | 0.1146196 | 0.04320294 | 0.1085132 | -0.04416397 | -0.06434919 | 0.6863175 | 0.1043442 | 4944.0715 | 246.7656 | 275.0498 | 26.76742 | 276.576 | 79.64276 | 201.214 | 2.904062 | 0.1161152 | 0.04277833 | 0.1098541 | -0.04372029 | -0.06613382 | 0.6610882 | 0.105531 | 4958.6607 | 247.4851 | 276.2219 | 27.11777 | 201.204 | 2.867241 | 0.1147285 | 0.04367323 | 0.1086109 | -0.04465561 | -0.06395527 | 0.6982319 | 0.1046653 | 5004.8598 | 249.462 | 278.0824 | 27.07034
201.305 | 2.926577 | 0.1169152 | 0.04620441 | 0.1105706 | -0.0473059 | -0.06326473 | 0.7477452 | 0.1066243 | 5004.0493 | 249.5267 | 278.7001 | 27.49834 | 201.296 | 2.869019 | 0.114715 | 0.04320318 | 0.1085987 | -0.04416422 | -0.06443453 | 0.6854124 | 0.1044206 | 4954.6082 | 247.2915 | 275.6596 | 26.78844 | 276.582 | 78.48934 | 201.306 | 2.906864 | 0.1162272 | 0.04274168 | 0.1099545 | -0.043682 | -0.06627247 | 0.6591273 | 0.1056288 | 4961.0922 | 247.6064 | 276.3851 | 27.1448 | 201.3 | 2.869671 | 0.1148257 | 0.04368068 | 0.1086981 | -0.0446634 | -0.06403471 | 0.6974874 | 0.1047509 | 5006.4808 | 249.5428 | 278.1967 | 27.09415
201.408 | 2.92886 | 0.1170064 | 0.0462309 | 0.1106523 | -0.04733367 | -0.06331861 | 0.7475474 | 0.1067063 | 5003.2388 | 249.4863 | 278.6777 | 27.52119 | 201.401 | 2.871597 | 0.1148181 | 0.0431398 | 0.1086912 | -0.04409798 | -0.06459326 | 0.6827026 | 0.1045161 | 4950.5556 | 247.0893 | 275.4596 | 26.81476 | 276.5894 | 77.36842 | 201.421 | 2.909031 | 0.1163139 | 0.04271775 | 0.1100321 | -0.043657 | -0.06637508 | 0.6577318 | 0.1057046 | 4962.7133 | 247.6874 | 276.4968 | 27.16577 | 201.42 | 2.872309 | 0.1149313 | 0.04367276 | 0.1087928 | -0.04465512 | -0.06413766 | 0.6962386 | 0.1048471 | 5004.0493 | 249.4216 | 278.0879 | 27.12092
201.505 | 2.931311 | 0.1171044 | 0.04619013 | 0.1107399 | -0.04729093 | -0.06344901 | 0.7453375 | 0.1067962 | 4999.9967 | 249.3246 | 278.5216 | 27.54623 | 201.496 | 2.874369 | 0.1149289 | 0.0431306 | 0.1087906 | -0.04408836 | -0.06470227 | 0.6814036 | 0.1046137 | 4952.1766 | 247.1702 | 275.5772 | 26.84166 | 276.5969 | 76.10629 | 201.515 | 2.911457 | 0.1164109 | 0.04275912 | 0.110119 | -0.04370022 | -0.06641876 | 0.65795 | 0.1057954 | 4957.8502 | 247.4446 | 276.2499 | 27.19086 | 201.501 | 2.87517 | 0.1150458 | 0.0437019 | 0.1088955 | -0.04468559 | -0.06420986 | 0.6959304 | 0.1049539 | 4998.3757 | 249.1388 | 277.8011 | 27.15058
201.605 | 2.933531 | 0.117193 | 0.04629663 | 0.1108193 | -0.04740258 | -0.06341674 | 0.7474774 | 0.1068752 | 4999.9967 | 249.3246 | 278.5437 | 27.56825 | 201.587 | 2.877047 | 0.115036 | 0.04315193 | 0.1088867 | -0.04411066 | -0.06477601 | 0.6809721 | 0.10471 | 4951.3661 | 247.1297 | 275.5585 | 26.8682 | 276.6041 | 74.83619 | 201.607 | 2.914078 | 0.1165157 | 0.04279626 | 0.1102128 | -0.04373901 | -0.06647382 | 0.6579886 | 0.1058825 | 4965.1448 | 247.8087 | 276.6823 | 27.21493 | 201.6 | 2.877558 | 0.1151413 | 0.04366761 | 0.1089811 | -0.04464973 | -0.06433141 | 0.6940581 | 0.1050347 | 5004.0493 | 249.4216 | 278.1403 | 27.17307
201.705 | 2.936457 | 0.1173099 | 0.04629064 | 0.1109239 | -0.04739631 | -0.06352763 | 0.7460739 | 0.1069801 | 4999.1862 | 249.2842 | 278.5277 | 27.59745 | 201.696 | 2.879354 | 0.1151282 | 0.04316098243 | 0.1089694 | -0.04412012 | -0.0648493 | 0.6803484 | 0.1047931 | 4950.5556 | 247.0893 | 275.5362 | 26.89109 | 276.6102 | 73.6587 | 201.738 | 2.916836 | 0.1166259 | 0.04278697 | 0.1103116 | -0.04372932 | -0.06658228 | 0.6567711 | 0.1059865 | 4958.6607 | 247.4851 | 276.3483 | 27.24369 | 201.704 | 2.879786 | 0.1152305 | 0.0436825 | 0.1090611 | -0.0446653 | -0.06439577 | 0.6936062 | 0.1051169 | 5000.8072 | 249.26 | 277.9823 | 27.19591
201.802 | 2.938387 | 0.117387 | 0.04625068 | 0.110993 | -0.04735441 | -0.06363855 | 0.7441151 | 0.1070495 | 4998.3757 | 249.2438 | 278.5017 | 27.61678 | 201.787 | 2.882688 | 0.1152616 | 0.0431772 | 0.109089 | -0.04413707 | -0.06495189 | 0.6795348 | 0.1049156 | 4946.5031 | 246.887 | 275.3436 | 26.92482 | 276.619 | 72.3066 | 201.8 | 2.918804 | 0.1167047 | 0.04277377 | 0.1103821 | -0.04371552 | -0.06666656 | 0.6557338 | 0.1060595 | 4955.4187 | 247.3233 | 276.1871 | 27.26386 | 201.798 | 2.882258 | 0.1153294 | 0.04372677 | 0.1091498 | -0.0447116 | -0.06443817 | 0.6938683 | 0.1052008 | 5006.4808 | 249.5428 | 278.3224 | 27.21924
201.902 | 2.940853 | 0.1174856 | 0.04633994 | 0.1110811 | -0.04744801 | -0.06363313 | 0.7456495 | 0.1071328 | 5004.0493 | 249.5267 | 278.8424 | 27.64001 | 201.898 | 2.884466 | 0.1153326 | 0.04319932 | 0.1091527 | -0.04416019 | -0.0649925 | 0.6794659 | 0.1049879 | 4935.9664 | 246.3611 | 274.7746 | 26.94473 | 276.6242 | 71.02242 | 201.912 | 2.921438 | 0.11681 | 0.04277001 | 0.1104764 | -0.04371159 | -0.06676479 | 0.6547102 | 0.1061569 | 4951.3661 | 247.121 | 275.9872 | 27.29076 | 201.893 | 2.884607 | 0.1154234 | 0.04372883 | 0.1092341 | -0.04471375 | -0.06452031 | 0.6930182 | 0.1052911 | 4998.3757 | 249.1388 | 277.8952 | 27.24437
202.002 | 2.943176 | 0.1175784 | 0.04634688 | 0.1111642 | -0.04745528 | -0.06370889 | 0.7448769 | 0.1072239 | 4993.5127 | 249.0013 | 278.2784 | 27.66536 | 201.994 | 2.887196 | 0.1154418 | 0.04316587 | 0.1092505 | -0.04412522 | -0.06512531 | 0.6775434 | 0.1050799 | 4942.4505 | 246.6847 | 275.1624 | 26.97001 | 276.6306 | 69.93688 | 202.015 | 2.923702 | 0.1169005 | 0.04282435 | 0.1105574 | -0.04376836 | -0.06678908 | 0.6553221 | 0.1062334 | 4956.2292 | 247.3637 | 276.2807 | 27.31187 | 201.998 | 2.887617 | 0.1155438 | 0.04373406 | 0.109342 | -0.04471922 | -0.06462281 | 0.6920036 | 0.1053936 | 5004.8598 | 249.462 | 278.2858 | 27.27285
202.109 | 2.946255 | 0.1177014 | 0.04631745 | 0.1112742 | -0.04742442 | -0.0638498 | 0.7427496 | 0.1073309 | 4996.7547 | 249.1629 | 278.4897 | 27.69516 | 202.097 | 2.889387 | 0.1155294 | 0.0431961 | 0.1093291 | -0.04415682 | -0.06517227 | 0.67754 | 0.1051615 | 4938.398 | 246.4824 | 274.9584 | 26.99247 | 276.6362 | 68.78783 | 202.108 | 2.92605 | 0.1169944 | 0.04283491 | 0.1106415 | -0.0437794 | -0.06686209 | 0.6547715 | 0.1063164 | 4957.0397 | 247.4042 | 276.3491 | 27.3348 | 202.086 | 2.889578 | 0.1156223 | 0.04370784 | 0.1094124 | -0.04469181 | -0.06472055 | 0.690535 | 0.1054694 | 4997.5652 | 249.0984 | 277.8997 | 27.29394
202.209 | 2.948494 | 0.1177908 | 0.04628235 | 0.1113542 | -0.04738761 | -0.06396663 | 0.7408177 | 0.1074093 | 4998.3757 | 249.2438 | 278.6024 | 27.71701 | 202.188 | 2.892178 | 0.115641 | 0.04324365 | 0.1094291 | -0.04420651 | -0.06522258 | 0.6777792 | 0.1052632 | 4935.9664 | 246.3611 | 274.8505 | 27.02041 | 276.6431 | 67.57218 | 202.212 | 2.928549 | 0.1170943 | 0.04277601 | 0.1107309 | -0.04371786 | -0.06701306 | 0.6523782 | 0.1064104 | 4951.3661 | 247.121 | 276.0575 | 27.36076 | 202.191 | 2.891617 | 0.1157039 | 0.04377064 | 0.1094855 | -0.04475748 | -0.064728 | 0.6914702 | 0.1055428 | 4996.7547 | 249.058 | 277.875 | 27.31435
202.312 | 2.950834 | 0.1178843081 | 0.04632343 | 0.1114379 | -0.04743069 | -0.0640072 | 0.7410212 | 0.1074901 | 5001.6178 | 249.4054 | 278.8064 | 27.73952 | 202.287 | 2.895458 | 0.1157721 | 0.04319633 | 0.1095467 | -0.04415706 | -0.06538961 | 0.6752917 | 0.1053741 | 4943.261 | 246.7252 | 275.2891 | 27.05093 | 276.6504 | 66.15922 | 202.309 | 2.931187 | 0.1171998 | 0.04272399 | 0.1108253 | -0.04366352 | -0.06716182 | 0.6501241 | 0.1065015 | 4954.6082 | 247.2828 | 276.2643 | 27.38594 | 202.307 | 2.895216 | 0.1158479 | 0.04371362 | 0.1096146 | -0.04469785 | -0.06491671 | 0.6885416 | 0.1056695 | 4999.1862 | 249.1792 | 278.0461 | 27.34956
202.407 | 2.953251 | 0.1179809 | 0.04633803 | 0.1115242 | -0.047446 | -0.06407825 | 0.7404384 | 0.107578 | 4999.1862 | 249.2842 | 278.6949 | 27.76403 | 202.395 | 2.897022 | 0.1158347 | 0.04320019 | 0.1096027 | -0.0441611 | -0.06544162 | 0.6748167 | 0.1054354 | 4936.7769 | 246.4015 | 274.9434 | 27.06779 | 276.6544 | 65.01221 | 202.412 | 2.933832 | 0.1173055 | 0.04283403 | 0.11092 | -0.04377848 | -0.06714153 | 0.6520327 | 0.1065986 | 4951.3661 | 247.121 | 276.1097 | 27.41276 | 202.387 | 2.896843 | 0.115913 | 0.04380676 | 0.1096729 | -0.04479525 | -0.06487764 | 0.6904575 | 0.1057289 | 4997.5652 | 249.0984 | 277.9721 | 27.36607
202.513 | 2.955881 | 0.1180859 | 0.04631657 | 0.1116182 | -0.0474235 | -0.06419473 | 0.7387444 | 0.1076729 | 4997.5652 | 249.2033 | 278.6307 | 27.79047 | 202.5 | 2.900038 | 0.1159552 | 0.04324688 | 0.1097108 | -0.04420989 | -0.06550087 | 0.6749512 | 0.1055444 | 4935.1559 | 246.3206 | 274.8828 | 27.09774 | 276.6614 | 63.87582 | 202.509 | 2.935574 | 0.1173752 | 0.04279866 | 0.1109823 | -0.04374152 | -0.06724081 | 0.6505205 | 0.1066529 | 4960.2817 | 247.566 | 276.6241 | 27.42775 | 202.493 | 2.899509 | 0.1160197 | 0.04374768 | 0.1097685 | -0.04473347 | -0.06503504 | 0.6878364 | 0.1058228 | 4999.1862 | 249.1792 | 278.0889 | 27.39219
202.612 | 2.95817 | 0.1181774 | 0.04636204 | 0.1117 | -0.04747118 | -0.06422883 | 0.7390945 | 0.1077582 | 4992.7021 | 248.9608 | 278.3824 | 27.81423 | 202.588 | 2.902128 | 0.1160388 | 0.04322027 | 0.1097857 | -0.04418208 | -0.06560359 | 0.6734705 | 0.1056217 | 4931.9139 | 246.1588 | 274.7228 | 27.11899 | 276.6662 | 62.63003 | 202.612 | 2.938284 | 0.1174835 | 0.04276296 | 0.1110793 | -0.04370423 | -0.06737507 | 0.6486707 | 0.1067558 | 4952.9871 | 247.2019 | 276.2441 | 27.45621 | 202.602 | 2.901814 | 0.1161119 | 0.04374182 | 0.1098511 | -0.04472734 | -0.06512377 | 0.6868051 | 0.105907 | 4996.7547 | 249.058 | 277.9766 | 27.4156
202.703 | 2.961388 | 0.1183059 | 0.04634234 | 0.111815 | -0.04745051 | -0.06436444 | 0.7372163 | 0.1078644 | 5003.2388 | 249.4863 | 279.0019 | 27.84382 | 202.688 | 2.904392 | 0.1161294 | 0.04325648 | 0.1098668 | -0.04421993 | -0.06564684 | 0.6736033 | 0.1056977 | 4937.5875 | 246.442 | 275.0611 | 27.13988 | 276.6709 | 61.6028 | 202.712 | 2.94137 | 0.1176069 | 0.04284211 | 0.1111897 | -0.04378692 | -0.0674028 | 0.6496305 | 0.1068665 | 4952.1766 | 247.1615 | 276.2294 | 27.48677 | 202.694 | 2.904516 | 0.11622 | 0.04371845 | 0.109948 | -0.0447029 | -0.0652451 | 0.6851535 | 0.1060016 | 4999.1862 | 249.1792 | 278.1388 | 27.4419
202.806 | 2.963673 | 0.1183972 | 0.0464107 | 0.1118966 | -0.04752221 | -0.06437438 | 0.7382162 | 0.1079527 | 4994.3232 | 249.0417 | 278.5275 | 27.86844 | 202.796 | 2.906977 | 0.1162327 | 0.04317799 | 0.1099594 | -0.04413789 | -0.06582146 | 0.6705699 | 0.1057988 | 4927.0508 | 245.9161 | 274.4996 | 27.16766 | 276.677 | 60.41404 | 202.809 | 2.94302 | 0.1176729 | 0.04278473 | 0.1112487 | -0.04372697 | -0.06752178 | 0.6475981 | 0.106933 | 4943.261 | 246.7165 | 275.7483 | 27.50514 | 202.794 | 2.907644 | 0.1163452 | 0.04376795 | 0.1100601 | -0.04475467 | -0.06530546 | 0.6853128 | 0.1061165 | 4995.1337 | 248.9772 | 277.9445 | 27.47384
202.906 | 2.965668 | 0.1184769 | 0.04638398 | 0.1119678 | -0.04749418 | -0.06447367 | 0.7366446 | 0.1080199 | 4999.1862 | 249.2842 | 278.8186 | 27.88716 | 202.885 | 2.908272 | 0.1162845 | 0.04318704 | 0.1100057 | -0.04414735 | -0.06585839 | 0.6703375 | 0.105845 | 4927.0508 | 245.9161 | 274.5123 | 27.18034 | 276.6798 | 59.42356 | 202.923 | 2.946751 | 0.1178221 | 0.04280978 | 0.1113822 | -0.04375314 | -0.06762906 | 0.6469577 | 0.1070638 | 4945.6926 | 246.8379 | 275.9208 | 27.54121 | 202.895 | 2.90955 | 0.1164214 | 0.04372162 | 0.1101284 | -0.04470622 | -0.0654222 | 0.6833493 | 0.1061858 | 4993.5127 | 248.8964 | 277.8733 | 27.4931
203.01 | 2.967981 | 0.1185693 | 0.04636483 | 0.1120505 | -0.0474741 | -0.06457637 | 0.7351621 | 0.1081073 | 4992.7021 | 248.9608 | 278.48 | 27.91152 | 202.988 | 2.910862 | 0.116388 | 0.04321011 | 0.1100985 | -0.04417146 | -0.06592705 | 0.6700051 | 0.1059326 | 4932.7244 | 246.1993 | 274.8539 | 27.2044 | 276.6849 | 58.5223 | 203.009 | 2.948019 | 0.1178728 | 0.04279946 | 0.1114276 | -0.04374236 | -0.06768521 | 0.6462616 | 0.1071047 | 4950.5556 | 247.0806 | 276.2046 | 27.5525 | 202.999 | 2.912178 | 0.1165266 | 0.04377342 | 0.1102226 | -0.04476038 | -0.06546224 | 0.6837588 | 0.106279 | 4994.3232 | 248.9368 | 277.9445 | 27.519
203.107 | 2.970423 | 0.1186669 | 0.0464182 | 0.1121377 | -0.04753007 | -0.0646076 | 0.7356729 | 0.1081935 | 4993.5127 | 249.0013 | 278.5495 | 27.93553 | 203.095 | 2.913284 | 0.1164849 | 0.04323389 | 0.1101853 | -0.04419631 | -0.06598896 | 0.6697532 | 0.1060203 | 4931.1034 | 246.1184 | 274.7874 | 27.22852 | 276.6899 | 57.33903 | 203.137 | 2.951855 | 0.1180261 | 0.04273776 | 0.1115648 | -0.0436779 | -0.06788686 | 0.6433926 | 0.1072392 | 4952.9871 | 247.2019 | 276.3782 | 27.58966 | 203.081 | 2.91474 | 0.1166291 | 0.0437335 | 0.1103144 | -0.04471864 | -0.06559578 | 0.6817305 | 0.1063666 | 4999.1862 | 249.1792 | 278.2407 | 27.54336
203.207 | 2.972641 | 0.1187555 | 0.04642035 | 0.1122169 | -0.04753233 | -0.06468456 | 0.7348327 | 0.1082769 | 4987.8391 | 248.7183 | 278.255 | 27.95874 | 203.191 | 2.915472 | 0.1165724 | 0.04327364 | 0.1102636 | -0.04423787 | -0.06602574 | 0.6700094 | 0.1060949 | 4935.1559 | 246.3206 | 275.0348 | 27.24902 | 276.6941 | 56.24144 | 203.213 | 2.953646 | 0.1180978 | 0.04282043 | 0.1116288 | -0.04376426 | -0.06786454 | 0.6448767 | 0.1073044 | 4951.3661 | 247.121 | 276.3055 | 27.60767 | 203.215 | 2.917835 | 0.116753 | 0.04378174 | 0.1104253 | -0.04476908 | -0.06565626 | 0.6818708 | 0.1064815 | 4993.5127 | 248.8964 | 277.9558 | 27.57533
203.297 | 2.975166 | 0.1188564 | 0.04637792 | 0.1123071 | -0.04748782 | -0.06481923 | 0.7326193 | 0.1083635 | 4991.8916 | 248.9204 | 278.5062 | 27.98285 | 203.289 | 2.917749 | 0.1166634 | 0.04326608 | 0.1103452 | -0.04422997 | -0.0661152 | 0.6689834 | 0.1061802 | 4930.2929 | 246.0779 | 274.7862 | 27.27248 | 276.6988 | 55.15835 | 203.31 | 2.956371 | 0.1182067 | 0.04285012 | 0.1117263 | -0.04379528 | -0.06793099 | 0.6447026 | 0.1074042 | 4948.1241 | 246.9592 | 276.1515 | 27.63526 | 203.288 | 2.919916 | 0.1168362 | 0.04373429 | 0.1104999 | -0.04471947 | -0.06578043 | 0.6798294 | 0.1065577 | 4991.0811 | 248.7752 | 277.8411 | 27.5965
203.404 | 2.977613 | 0.1189541 | 0.04640926 | 0.1123944 | -0.0475207 | -0.06487373 | 0.7325106 | 0.1084493 | 4993.5127 | 249.0013 | 278.621 | 28.00674 | 203.392 | 2.920622 | 0.1167783 | 0.04322192 | 0.110448 | -0.0441838 | -0.06626421 | 0.6667823 | 0.1062868 | 4925.4298 | 245.8352 | 274.5434 | 27.30174 | 276.7045 | 53.85637 | 203.41 | 2.958593 | 0.1182956 | 0.042843 | 0.1118057 | -0.04378784 | -0.06801787 | 0.6437696 | 0.1074798 | 4952.1766 | 247.1615 | 276.3996 | 27.65614 | 203.442 | 2.92366 | 0.1169861 | 0.04381064 | 0.110634 | -0.04479931 | -0.06583472 | 0.6804815 | 0.106692 | 4990.2706 | 248.7348 | 277.8333 | 27.6338
203.505 | 2.980427 | 0.1190665 | 0.04641317 | 0.1124949 | -0.0475248 | -0.06497007 | 0.7314875 | 0.1085538 | 4987.8391 | 248.7183 | 278.3324 | 28.03585 | 203.489 | 2.923241 | 0.116883 | 0.04321837 | 0.1105418 | -0.0441801 | -0.06636167 | 0.6657473 | 0.1063808 | 4924.6193 | 245.7947 | 274.524 | 27.32756 | 276.7095 | 52.49219 | 203.517 | 2.961647 | 0.1184177 | 0.04281818 | 0.1119149 | -0.04376192 | -0.06815297 | 0.6421132 | 0.107597 | 4942.4505 | 246.676 | 275.8869 | 27.6885 | 203.497 | 2.925308 | 0.117052 | 0.04376027 | 0.1106931 | -0.04474663 | -0.06594643 | 0.6785301 | 0.1067489 | 4992.7021 | 248.856 | 277.9851 | 27.64961
203.608 | 2.98283 | 0.1191625 | 0.04643088 | 0.1125807 | -0.04754337 | -0.06503729 | 0.7310171 | 0.108638 | 4989.4601 | 248.7992 | 278.4467 | 28.05928 | 203.589 | 2.925337 | 0.1169668 | 0.04329191 | 0.1106168 | -0.04425696 | -0.06635985 | 0.6669237 | 0.1064597 | 4919.7562 | 245.552 | 274.2734 | 27.34919 | 276.7135 | 51.31383 | 203.63 | 2.965113 | 0.1185562 | 0.04279714 | 0.1120388 | -0.04373993 | -0.06829886 | 0.6404197 | 0.1077189 | 4944.0715 | 246.757 | 276.0115 | 27.72215 | 203.613 | 2.928236 | 0.1171691 | 0.04381143 | 0.1107979 | -0.04480014 | -0.06599779 | 0.6788127 | 0.1068591 | 4985.4076 | 248.4924 | 277.608 | 27.68023
203.711 | 2.985018 | 0.1192499 | 0.04645808 | 0.1126587 | -0.04757189 | -0.06508685 | 0.7308987 | 0.1087132 | 4992.7021 | 248.9608 | 278.6494 | 28.08023 | 203.698 | 2.928122 | 0.1170782 | 0.04325042 | 0.1107165 | -0.04421359 | -0.06650289 | 0.6648371 | 0.1065548 | 4924.6193 | 245.7947 | 274.5719 | 27.3753 | 276.7183 | 50.12558 | 203.71 | 2.966158 | 0.118598 | 0.042869 | 0.1120761 | -0.04381501 | -0.06826114 | 0.6418735 | 0.107754 | 4946.5031 | 246.8783 | 276.1576 | 27.73183 | 203.695 | 2.930223 | 0.1172487 | 0.0437556 | 0.1108691 | -0.04474175 | -0.06612736 | 0.6765996 | 0.1069287 | 4987.0286 | 248.5732 | 277.7181 | 27.69956
203.81 | 2.988064 | 0.1193716079 | 0.04639132 | 0.1127675 | -0.04750188 | -0.06526559 | 0.7278242 | 0.1088234 | 4990.2706 | 248.8396 | 278.544 | 28.11094 | 203.789 | 2.931179 | 0.1172004 | 0.04328923 | 0.1108259 | -0.04425416 | -0.06657176 | 0.6647587 | 0.1066672 | 4920.5667 | 245.5925 | 274.376 | 27.40616 | 276.7238 | 48.70509 | 203.81 | 2.969158 | 0.118718 | 0.04279546 | 0.1121834 | -0.04373818 | -0.06844521 | 0.6390247 | 0.1078587 | 4948.9346 | 246.9997 | 276.323 | 27.76074 | 203.788 | 2.933109 | 0.1173641 | 0.04382307 | 0.1109725 | -0.04481231 | -0.06616015 | 0.6773309 | 0.107031 | 4987.8391 | 248.6136 | 277.7919 | 27.72797
203.898 | 2.990555 | 0.1194711 | 0.04649311 | 0.1128564 | -0.04760862 | -0.06524774 | 0.7296593 | 0.1089126 | 4989.4601 | 248.7992 | 278.5235 | 28.13578 | 203.892 | 2.934134 | 0.1173185 | 0.04319374 | 0.1109317 | -0.04415435 | -0.06677731 | 0.6612179 | 0.1067711 | 4922.1878 | 245.6734 | 274.4954 | 27.43468 | 276.7287 | 47.22108 | 203.914 | 2.971661 | 0.1188181 | 0.04282371 | 0.1122728 | -0.04376769 | -0.06850513 | 0.6388965 | 0.1079527 | 4943.261 | 246.7165 | 276.0309 | 27.7867 | 203.909 | 2.9361 | 0.1174838 | 0.04382331 | 0.1110796 | -0.04481256 | -0.066267 | 0.6762426 | 0.1071377 | 4987.8391 | 248.6136 | 277.8217 | 27.75761
203.995 | 2.993361 | 0.1195832 | 0.04650252 | 0.1129565 | -0.04761849 | -0.06533799 | 0.7288025 | 0.109011 | 4991.0811 | 248.88 | 278.6419 | 28.1632 | 203.991 | 2.937141 | 0.1174388 | 0.04319956 | 0.1110393 | -0.04416044 | -0.06687885 | 0.660305 | 0.1068824 | 4917.3247 | 245.4307 | 274.2537 | 27.46521 | 276.7338 | 45.74101 | 204.011 | 2.974684 | 0.1189389 | 0.0428542 | 0.1123809 | -0.04379955 | -0.06858131 | 0.6386514 | 0.1080616 | 4941.64 | 246.6356 | 275.9702 | 27.81678 | 203.982 | 2.938257 | 0.1175701 | 0.04375584 | 0.1111568 | -0.044742 | -0.0664148 | 0.6736751 | 0.1072172 | 4984.597 | 248.452 | 277.6625 | 27.77969
204.098 | 2.996069 | 0.1196914 | 0.04649286 | 0.1130531 | -0.04760837 | -0.06544475 | 0.7274589 | 0.1091098 | 4987.8391 | 248.7183 | 278.4878 | 28.19073 | 204.096 | 2.93997 | 0.1175519 | 0.04323696 | 0.1111405 | -0.04419952 | -0.06694098 | 0.660276 | 0.1069832 | 4917.3247 | 245.4307 | 274.2815 | 27.49286 | 276.7382 | 44.27907 | 204.138 | 2.977798 | 0.1190635 | 0.04283339 | 0.1124921 | -0.04377781 | -0.06871434 | 0.6370986 | 0.108171 | 4943.261 | 246.7165 | 276.0914 | 27.84698 | 204.089 | 2.940863 | 0.1176744 | 0.04376225 | 0.1112501 | -0.04474871 | -0.06650137 | 0.672899 | 0.1073126 | 4981.355 | 248.2904 | 277.5078 | 27.80619
204.208 | 2.998289 | 0.1197801 | 0.04651169 | 0.1131323 | -0.04762812 | -0.06550421 | 0.7271 | 0.1091868 | 4990.2706 | 248.8396 | 278.6456 | 28.21217 | 204.216 | 2.943117 | 0.1176777 | 0.04327703 | 0.1112531 | -0.04424141 | -0.06701168 | 0.6602044 | 0.1070953 | 4917.3247 | 245.4307 | 274.3124 | 27.52361 | 276.743 | 42.80787 | 204.212 | 2.979561 | 0.1191339 | 0.04285644 | 0.1125551 | -0.04380189 | -0.06875323 | 0.6370885 | 0.1082401 | 4935.9664 | 246.3524 | 275.7014 | 27.86604 | 204.211 | 2.943859 | 0.1177943 | 0.04378823 | 0.1113573 | -0.04477587 | -0.06658147 | 0.6724974 | 0.1074195 | 4981.355 | 248.2904 | 277.5376 | 27.83584
204.312 | 3.001001 | 0.1198885 | 0.04654647 | 0.1132291 | -0.04766459 | -0.06556449 | 0.7269879 | 0.1092883 | 4983.7865 | 248.5163 | 278.3105 | 28.24044 | 204.29 | 2.94491 | 0.1177494 | 0.04331608 | 0.1113172 | -0.04428222 | -0.067035 | 0.6605836 | 0.107164 | 4911.6511 | 245.1475 | 274.0134 | 27.54244 | 276.7459 | 41.55596 | 204.305 | 2.981665 | 0.1192181 | 0.04277801 | 0.1126303 | -0.04371995 | -0.06891032 | 0.6344471 | 0.10831 | 4941.64 | 246.6356 | 276.039 | 27.88531 | 204.294 | 2.946337 | 0.1178934 | 0.04383044 | 0.111446 | -0.04482002 | -0.06662602 | 0.6727105 | 0.1075059 | 4983.7865 | 248.4116 | 277.6977 | 27.85983
204.409 | 3.002977 | 0.1199674 | 0.0465223 | 0.1132996 | -0.04763924 | -0.06566033 | 0.7255407 | 0.1093527 | 4991.0811 | 248.88 | 278.7375 | 28.25839 | 204.396 | 2.948227 | 0.1178821 | 0.04325609 | 0.1114359 | -0.04421952 | -0.06721635 | 0.6578684 | 0.1072815 | 4912.4616 | 245.1879 | 274.0912 | 27.57463 | 276.7506 | 40.26418 | 204.412 | 2.984896 | 0.1193472 | 0.04286988 | 0.1127457 | -0.04381593 | -0.06892976 | 0.6356606 | 0.1084327 | 4932.7244 | 246.1906 | 275.5728 | 27.91916 | 204.398 | 2.948574 | 0.1179829 | 0.04374467 | 0.1115261 | -0.04473032 | -0.0667958 | 0.6696577 | 0.1075882 | 4980.5445 | 248.25 | 277.5393 | 27.88269
204.508 | 3.005396 | 0.120064 | 0.04648856 | 0.1133858 | -0.04760385 | -0.06578198 | 0.7236609 | 0.1094406 | 4988.6496 | 248.7588 | 278.6257 | 28.28287 | 204.496 | 2.951136 | 0.1179984 | 0.04328254 | 0.1115399 | -0.04424716 | -0.06729274 | 0.6575325 | 0.1073823 | 4915.7037 | 245.3497 | 274.3006 | 27.60228 | 276.7545 | 38.74574 | 204.512 | 2.986679 | 0.1194185 | 0.04285612 | 0.1128094 | -0.04380155 | -0.06900784 | 0.634733 | 0.1084919 | 4937.5875 | 246.4333 | 275.862 | 27.93547 | 204.509 | 2.950804 | 0.1180722 | 0.04381413 | 0.1116059 | -0.04480296 | -0.06680295 | 0.6706733 | 0.1076748 | 4971.6289 | 247.8056 | 277.0646 | 27.90668
204.605 | 3.008041 | 0.1201697 | 0.04656394 | 0.1134802 | -0.04768292 | -0.06579727 | 0.7246944 | 0.1095339 | 4989.4601 | 248.7992 | 278.6973 | 28.30888 | 204.59 | 2.953144 | 0.1180787 | 0.04328868 | 0.1116117 | -0.04425358 | -0.06735815 | 0.6569893 | 0.1074552 | 4914.0827 | 245.2688 | 274.2299 | 27.62228 | 276.7573 | 37.53462 | 204.612 | 2.989939 | 0.1195489 | 0.04286508 | 0.1129258 | -0.04381092 | -0.0691149 | 0.6338853 | 0.1086071 | 4938.398 | 246.4738 | 275.9395 | 27.96726 | 204.581 | 2.95357 | 0.1181828 | 0.04381302 | 0.1117049 | -0.0448018 | -0.06690309 | 0.6696521 | 0.1077682 | 4978.113 | 248.1288 | 277.4534 | 27.9326
204.709 | 3.009863 | 0.1202425 | 0.04655014 | 0.1135452 | -0.04766844 | -0.06587671 | 0.7236008 | 0.1096076 | 4978.113 | 248.2334 | 278.0815 | 28.32939 | 204.697 | 2.956343 | 0.1182066 | 0.04327309 | 0.1117261 | -0.04423729 | -0.06748882 | 0.6554758 | 0.1075733 | 4909.2196 | 245.0261 | 273.9898 | 27.65463 | 276.7615 | 36.20098 | 204.712 | 2.992401 | 0.1196473 | 0.04285716 | 0.1130138 | -0.04380264 | -0.06921112 | 0.6328844 | 0.1086961 | 4936.7769 | 246.3929 | 275.8731 | 27.99181 | 204.732 | 2.956877 | 0.1183152 | 0.04381468 | 0.1118232 | -0.04480354 | -0.06701969 | 0.668513 | 0.1078919 | 4970.8184 | 247.7652 | 277.0796 | 27.96688
204.799 | 3.012806 | 0.12036 | 0.04652772 | 0.1136501 | -0.04764493 | -0.06600517 | 0.7218364 | 0.1097057 | 4986.2181 | 248.6375 | 278.5635 | 28.3567 | 204.791 | 2.958822 | 0.1183057 | 0.04326459 | 0.1118148 | -0.0442284 | -0.06758636 | 0.6543984 | 0.1076643 | 4905.9776 | 244.8643 | 273.8331 | 27.67956 | 276.7647 | 34.7376 | 204.806 | 2.995064 | 0.1197538 | 0.04285228 | 0.1131088 | -0.04379754 | -0.0693113 | 0.6318961 | 0.1087922 | 4935.1559 | 246.312 | 275.8088 | 28.01832 | 204.791 | 2.959198 | 0.118408 | 0.04374103 | 0.1119063 | -0.04472651 | -0.06717977 | 0.6657734 | 0.1079675 | 4979.734 | 248.2096 | 277.5996 | 27.98787
204.899 | 3.015522 | 0.1204685 | 0.04657232 | 0.1137469 | -0.0476917 | -0.06605525 | 0.7219972 | 0.1098028 | 4985.4076 | 248.5971 | 278.5452 | 28.38375 | 204.9 | 2.961885 | 0.1184282 | 0.04323735 | 0.1119243 | -0.04419993 | -0.06772435 | 0.6526446 | 0.1077747 | 4904.3565 | 244.7834 | 273.7726 | 27.7098 | 276.7684 | 33.32395 | 204.912 | 2.998175 | 0.1198782 | 0.04285132 | 0.1132199 | -0.04379654 | -0.06942338 | 0.6308615 | 0.1089028 | 4935.1559 | 246.312 | 275.8394 | 28.04882 | 204.911 | 2.961529 | 0.1185013 | 0.04377619 | 0.1119897 | -0.04476328 | -0.06722639 | 0.6658588 | 0.1080557 | 4973.2499 | 247.8864 | 277.2613 | 28.01233
205.006 | 3.018196 | 0.1205754 | 0.0465866 | 0.1138423 | -0.04770668 | -0.06613561 | 0.7213463 | 0.1098972 | 4986.2181 | 248.6375 | 278.6171 | 28.41002 | 204.997 | 2.964334 | 0.1185261 | 0.04330324 | 0.1120118 | -0.04426881 | -0.06774302 | 0.6534814 | 0.1078653 | 4900.304 | 244.5811 | 273.5704 | 27.7346 | 276.7713 | 31.91012 | 205.012 | 3.000246 | 0.119961 | 0.04288581 | 0.1132939 | -0.04383257 | -0.0694613 | 0.6310359 | 0.1089835 | 4927.0508 | 245.9075 | 275.4068 | 28.07107 | 204.999 | 2.963841 | 0.1185938 | 0.04380605 | 0.1120724 | -0.04479451 | -0.06727786 | 0.6658135 | 0.1081381 | 4973.2499 | 247.8864 | 277.2842 | 28.03517
205.106 | 3.020693 | 0.1206751 | 0.04657431 | 0.1139313 | -0.04769379 | -0.06623749 | 0.7200423 | 0.109989 | 4982.1655 | 248.4354 | 278.4154 | 28.43561 | 205.091 | 2.96718 | 0.1186399 | 0.04329309 | 0.1121136 | -0.04425819 | -0.06785536 | 0.6522431 | 0.1079639 | 4903.546 | 244.7429 | 273.7792 | 27.76157 | 276.7743 | 30.57682 | 205.113 | 3.002558 | 0.1200534 | 0.04290101 | 0.1133764 | -0.04384846 | -0.06952793 | 0.6306596 | 0.1090621 | 4931.1034 | 246.1097 | 275.656 | 28.09273 | 205.105 | 2.966202 | 0.1186883 | 0.0437967 | 0.1121568 | -0.04478474 | -0.06737209 | 0.6647372 | 0.1082209 | 4974.8709 | 247.9672 | 277.398 | 28.05815
205.213 | 3.023567 | 0.12079 | 0.04658739 | 0.1140338 | -0.04770751 | -0.06632624 | 0.7192857 | 0.1100879 | 4986.2181 | 248.6375 | 278.6704 | 28.46314 | 205.197 | 2.969393 | 0.1187283 | 0.0432109 | 0.1121926 | -0.04417229 | -0.06802035 | 0.6493981 | 0.108044 | 4901.925 | 244.662 | 273.7103 | 27.78351 | 276.7766 | 29.31492 | 205.212 | 3.005301 | 0.1201631 | 0.0428694 | 0.1134743 | -0.04381543 | -0.06965887 | 0.629 | 0.1091575 | 4933.5349 | 246.2311 | 275.819 | 28.11903 | 205.198 | 2.969246 | 0.1188101 | 0.04380225 | 0.1122657 | -0.04479053 | -0.06747517 | 0.6638076 | 0.108332 | 4971.6289 | 247.8056 | 277.2474 | 28.08893
205.306 | 3.02549 | 0.1208668 | 0.04656657 | 0.1141023 | -0.04768567 | -0.0664166 | 0.7179783 | 0.1101613 | 4979.734 | 248.3142 | 278.3271 | 28.48358 | 205.292 | 2.972637 | 0.1188581 | 0.04328262 | 0.1123086 | -0.04424725 | -0.06806134 | 0.6501084 | 0.1081602 | 4901.1145 | 244.6216 | 273.6968 | 27.8153 | 276.7799 | 27.9257 | 205.333 | 3.008169 | 0.1202778 | 0.04288213 | 0.1135767 | -0.04382872 | -0.06974797 | 0.6283871 | 0.1092637 | 4928.6718 | 245.9884 | 275.5753 | 28.14831 | 205.326 | 2.972486 | 0.1189398 | 0.04380945 | 0.1123816 | -0.04479807 | -0.06758352 | 0.6628549 | 0.1084506 | 4967.5763 | 247.6036 | 277.0535 | 28.12181
205.406 | 3.028234 | 0.1209764 | 0.0466331 | 0.1142001 | -0.04775546 | -0.06644464 | 0.7187255 | 0.1102632 | 4974.0604 | 248.0313 | 278.0372 | 28.51194 | 205.4 | 2.974834 | 0.1189459 | 0.04325679 | 0.1123871 | -0.04422025 | -0.06816685 | 0.6487062 | 0.108248 | 4889.7673 | 244.0552 | 273.0846 | 27.8393 | 276.7822 | 26.4791 | 205.412 | 3.010313 | 0.1203635 | 0.04292014 | 0.1136532 | -0.04386845 | -0.06978476 | 0.628625 | 0.1093363 | 4932.7244 | 246.1906 | 275.823 | 28.16833 | 205.399 | 2.974365 | 0.1190149 | 0.0438047 | 0.1124488 | -0.0447931 | -0.06765568 | 0.6620745 | 0.108513 | 4973.2499 | 247.8864 | 277.3886 | 28.13912
205.5 | 3.030598 | 0.1210708 | 0.04662441 | 0.1142843 | -0.04774634 | -0.06653798 | 0.7175802 | 0.1103458 | 4975.6814 | 248.1121 | 278.1512 | 28.53491 | 205.499 | 2.977856 | 0.1190667 | 0.04329167 | 0.1124951 | -0.04425671 | -0.06823835 | 0.6485606 | 0.10835 | 4896.2514 | 244.3789 | 273.4762 | 27.86718 | 276.7848 | 25.12966 | 205.519 | 3.012999 | 0.1204709 | 0.04288365 | 0.113749 | -0.04383032 | -0.06991872 | 0.6268752 | 0.1094331 | 4931.1034 | 246.1097 | 275.7588 | 28.19504 | 205.499 | 2.977152 | 0.1191264 | 0.04379734 | 0.1125484 | -0.0447854 | -0.06776302 | 0.6609121 | 0.1086136 | 4971.6289 | 247.8056 | 277.3258 | 28.167
205.597 | 3.033577 | 0.1211898 | 0.04657998 | 0.1143905 | -0.04769973 | -0.06669074 | 0.7152377 | 0.110449 | 4978.9235 | 248.2738 | 278.362 | 28.56362 | 205.592 | 2.980558 | 0.1191748 | 0.04324514 | 0.1125916 | -0.04420808 | -0.06838354 | 0.6464725 | 0.1084503 | 4891.3884 | 244.1361 | 273.231 | 27.89459 | 276.7871 | 23.6884 | 205.606 | 3.015768 | 0.1205816 | 0.04287877 | 0.1138479 | -0.04382521 | -0.07002265 | 0.6258719 | 0.1095393 | 4922.1878 | 245.6647 | 275.2874 | 28.2243 | 205.599 | 2.979256 | 0.1192106 | 0.04384066 | 0.1126236 | -0.0448307 | -0.06779293 | 0.6612888 | 0.1086885 | 4971.6289 | 247.8056 | 277.3467 | 28.18778
205.7 | 3.035566 | 0.1212693 | 0.0465917 | 0.1144614 | -0.04771203 | -0.06674932 | 0.7147943 | 0.1105183 | 4980.5445 | 248.3546 | 278.4724 | 28.58292 | 205.699 | 2.982819 | 0.1192652 | 0.0432579 | 0.1126724 | -0.04422141 | -0.06845096 | 0.6460305 | 0.1085362 | 4884.9043 | 243.8125 | 272.8908 | 27.91805 | 276.7891 | 22.35915 | 205.713 | 3.017942 | 0.1206686 | 0.04288493 | 0.1139254 | -0.04383165 | -0.0700938 | 0.6253285 | 0.1096138 | 4925.4298 | 245.8266 | 275.4901 | 28.2448 | 205.699 | 2.981707 | 0.1193087 | 0.04373738 | 0.1127113 | -0.0447227 | -0.06798855 | 0.6577975 | 0.1087783 | 4968.3868 | 247.644 | 277.1901 | 28.21269
205.81 | 3.037813 | 0.1213591 | 0.04664475 | 0.1145414 | -0.04776768 | -0.06677373 | 0.7153663 | 0.1106025 | 4974.8709 | 248.0717 | 278.1774 | 28.60636 | 205.799 | 2.985065 | 0.119355 | 0.04322538 | 0.1127526 | -0.04418742 | -0.0685652 | 0.6444584 | 0.1086127 | 4888.9568 | 244.0148 | 273.1392 | 27.93893 | 276.7907 | 21.19741 | 205.814 | 3.0208 | 0.1207828 | 0.04288317 | 0.1140274 | -0.04382981 | -0.07019757 | 0.624378 | 0.1097145 | 4926.2403 | 245.867 | 275.5635 | 28.27256 | 205.796 | 2.983971 | 0.1193993 | 0.04383725 | 0.1127922 | -0.04482714 | -0.06796504 | 0.6595618 | 0.1088615 | 4965.1448 | 247.4824 | 277.0316 | 28.23574
205.904 | 3.040686 | 0.1214738 | 0.04661459 | 0.1146437 | -0.04773604 | -0.06690769 | 0.7134612 | 0.1106987 | 4982.1655 | 248.4354 | 278.6138 | 28.63313 | 205.892 | 2.987803 | 0.1194644 | 0.04324231 | 0.1128504 | -0.04420512 | -0.06864528 | 0.6439644 | 0.1087141 | 4884.0938 | 243.772 | 272.8941 | 27.96664 | 276.7927 | 19.92168 | 205.914 | 3.023392 | 0.1208865 | 0.04289597 | 0.1141198 | -0.04384319 | -0.07027666 | 0.6238657 | 0.1098052 | 4927.8613 | 245.9479 | 275.6797 | 28.29755 | 205.93 | 2.987164 | 0.119527 | 0.04376027 | 0.1129063 | -0.04474663 | -0.06815968 | 0.6564971 | 0.108979 | 4960.2817 | 247.24 | 276.7919 | 28.26829
206.01 | 3.042963 | 0.1215648 | 0.04663518 | 0.1147249 | -0.04775763 | -0.06696722 | 0.7131494 | 0.1107807 | 4980.5445 | 248.3546 | 278.5458 | 28.65599 | 205.992 | 2.990583 | 0.1195756 | 0.04324877 | 0.1129497 | -0.04421186 | -0.06873785 | 0.6431953 | 0.1088144 | 4882.4728 | 243.6911 | 272.8307 | 27.994 | 276.7946 | 18.47246 | 206.013 | 3.025818 | 0.1209835 | 0.0429239 | 0.1142064 | -0.04387237 | -0.07033402 | 0.6237718 | 0.1098928 | 4926.2403 | 245.867 | 275.6128 | 28.32169 | 205.999 | 2.989437 | 0.119618 | 0.04379472 | 0.1129876 | -0.04478266 | -0.06820491 | 0.6565901 | 0.10906 | 4960.2817 | 247.24 | 276.8144 | 28.29069
206.107 | 3.045532 | 0.1216674 | 0.04664379 | 0.1148164 | -0.04776667 | -0.0670497 | 0.712407 | 0.1108777 | 4973.2499 | 247.9909 | 278.1633 | 28.68297 | 206.093 | 2.992733 | 0.1196616 | 0.04323152 | 0.1130265 | -0.04419384 | -0.06883264 | 0.6420478 | 0.1088984 | 4873.5571 | 243.2461 | 272.3534 | 28.0169 | 276.796 | 17.14598 | 206.127 | 3.027758 | 0.121061 | 0.04293302 | 0.1142756 | -0.04388191 | -0.07039367 | 0.6233786 | 0.1099659 | 4921.3772 | 245.6243 | 275.3598 | 28.34184 | 206.099 | 2.991676 | 0.1197076 | 0.04380058 | 0.1130676 | -0.04478879 | -0.0682788 | 0.6559692 | 0.1091365 | 4964.3343 | 247.442 | 277.0627 | 28.31188
206.207 | 3.048225 | 0.121775 | 0.04665368 | 0.1149123 | -0.04777705 | -0.06713523 | 0.7116538 | 0.1109713 | 4975.6814 | 248.1121 | 278.326 | 28.70902 | 206.2 | 2.995703 | 0.1197803 | 0.0432738 | 0.1131325 | -0.04423803 | -0.0688945 | 0.6421127 | 0.1090109 | 4865.452 | 242.8416 | 271.9293 | 28.04751 | 276.7978 | 15.72863 | 206.214 | 3.031618 | 0.1212154 | 0.04290894 | 0.1144133 | -0.04385674 | -0.07055652 | 0.621583 | 0.1101044 | 4919.7562 | 245.5434 | 275.307 | 28.37998 | 206.196 | 2.994415 | 0.1198172 | 0.04375378 | 0.1131655 | -0.04473984 | -0.06842562 | 0.6538464 | 0.1092327 | 4965.9553 | 247.5228 | 277.1803 | 28.33854
206.301 | 3.050648 | 0.1218718 | 0.04662919 | 0.1149985 | -0.04775136 | -0.06724719 | 0.7100871 | 0.1110508 | 4983.7865 | 248.5163 | 278.8034 | 28.73117 | 206.297 | 2.998375 | 0.1198872 | 0.04321909 | 0.1132279 | -0.04418084 | -0.0690471 | 0.6398653 | 0.1091004 | 4871.9361 | 243.1652 | 272.3176 | 28.07187 | 276.799 | 14.26831 | 206.313 | 3.034014 | 0.1213112 | 0.04283851 | 0.1144987 | -0.04378316 | -0.07071552427 | 0.6191449 | 0.1101888 | 4920.5667 | 245.5838 | 275.3759 | 28.4032 | 206.297 | 2.996668 | 0.1199073 | 0.04380922 | 0.113246 | -0.04479782 | -0.06844813 | 0.6544784 | 0.1093186 | 4958.6607 | 247.1592 | 276.7954 | 28.36234
206.401 | 3.052839 | 0.1219594 | 0.04657559 | 0.1150766 | -0.04769513 | -0.06738145 | 0.7078377 | 0.1111381 | 4971.6289 | 247.91 | 278.145 | 28.75549 | 206.397 | 3.000788 | 0.1199836 | 0.04326191172 | 0.1133141 | -0.0442256 | -0.06908848 | 0.64013 | 0.109189 | 4868.6941 | 243.0034 | 272.1599 | 28.09597 | 276.8002 | 12.97829 | 206.421 | 3.036577 | 0.1214137 | 0.04292054 | 0.1145901 | -0.04386886 | -0.07072123 | 0.6203069 | 0.1102805 | 4919.7562 | 245.5434 | 275.3557 | 28.42846 | 206.42 | 2.999807 | 0.120033 | 0.0438405 | 0.1133581 | -0.04483054 | -0.06852758 | 0.654197 | 0.1094342 | 4953.7977 | 246.9168 | 276.555 | 28.39432
206.501 | 3.054956 | 0.1220439 | 0.04664196 | 0.115152 | -0.04776474 | -0.06738721 | 0.7088102 | 0.1112068 | 4979.734 | 248.3142 | 278.6194 | 28.77461 | 206.497 | 3.003786 | 0.1201035 | 0.04325845 | 0.1134211 | -0.04422198 | -0.06919914 | 0.639054 | 0.1092962 | 4867.8836 | 242.963 | 272.1437 | 28.12517 | 276.8014 | 11.55662 | 206.527 | 3.03904 | 0.1215121 | 0.04293799 | 0.1146779 | -0.04388709 | -0.07079079 | 0.6199548 | 0.1103651 | 4922.9983 | 245.7052 | 275.5614 | 28.45176 | 206.493 | 3.001757 | 0.120111 | 0.04387669 | 0.1134278 | -0.04486839 | -0.06855937 | 0.6544458 | 0.1095016 | 4956.2292 | 247.038 | 276.71 | 28.41298
206.609 | 3.05752 | 0.1221463 | 0.04667371 | 0.1152432 | -0.04779805 | -0.06744518 | 0.7086948 | 0.1113022 | 4974.0604 | 248.0313 | 278.3274 | 28.80118 | 206.597 | 3.006512 | 0.1202125 | 0.04319712 | 0.1135184 | -0.04415788 | -0.06936053 | 0.6366429 | 0.1093979 | 4862.21 | 242.6798 | 271.8529 | 28.15283 | 276.8025 | 10.03601 | 206.621 | 3.041677 | 0.1216176 | 0.04284723 | 0.1147719 | -0.04379227 | -0.07097965 | 0.6169694 | 0.1104701 | 4910.0301 | 245.058 | 274.8613 | 28.48065 | 206.613 | 3.004951 | 0.1202388 | 0.04380842 | 0.1135419 | -0.04479699 | -0.06874488 | 0.6516411 | 0.1096198 | 4950.5556 | 246.7552 | 276.4248 | 28.44566
206.711 | 3.060339 | 0.122259 | 0.04666956 | 0.1153436 | -0.0477937 | -0.06754989 | 0.7075318 | 0.1114028 | 4973.2499 | 247.9909 | 278.31 | 28.82918 | 206.689 | 3.008596 | 0.1202959 | 0.04329199 | 0.1135928 | -0.04425704 | -0.06933578 | 0.6383002 | 0.1094714 | 4863.0205 | 242.7203 | 271.9185 | 28.17279 | 276.8031 | 8.759149 | 206.728 | 3.044428 | 0.1217276 | 0.04289645 | 0.11487 | -0.04384369 | -0.07102626 | 0.6172885 | 0.1105627 | 4915.7037 | 245.3411 | 275.2059 | 28.50613 | 206.68 | 3.007107 | 0.120325 | 0.0438283 | 0.1136189 | -0.04481778 | -0.06880107 | 0.6514111 | 0.1096926 | 4955.4187 | 246.9976 | 276.7176 | 28.4658
206.811 | 3.06275 | 0.1223553 | 0.04663023 | 0.1154294 | -0.04775244 | -0.06767696 | 0.7055938 | 0.1114954 | 4964.3343 | 247.5463 | 277.8349 | 28.85491 | 206.796 | 3.011614 | 0.1204165 | 0.04326908 | 0.1137005 | -0.04423309 | -0.06946741 | 0.6367459 | 0.1095868 | 4853.2944 | 242.2348 | 271.4039 | 28.20417 | 276.8039 | 7.378763 | 206.801 | 3.046408 | 0.1218067 | 0.0428814888 | 0.1149405 | -0.04382806 | -0.07111247 | 0.6163203 | 0.1106316 | 4917.3247 | 245.422 | 275.3161 | 28.52508 | 206.797 | 3.010046 | 0.1204427 | 0.0437868 | 0.1137238 | -0.04477438 | -0.06894945 | 0.6493798 | 0.1097985 | 4953.7977 | 246.9168 | 276.6562 | 28.49509
206.909 | 3.065159 | 0.1224515 | 0.04666637 | 0.1155151 | -0.04779035 | -0.06772479 | 0.7056552 | 0.1115776 | 4968.3868 | 247.7484 | 278.0855 | 28.87776 | 206.893 | 3.014435 | 0.1205293 | 0.04324814 | 0.1138012 | -0.04421121 | -0.06958996 | 0.6353101 | 0.1096857 | 4854.9154 | 242.3157 | 271.5219 | 28.23101 | 276.8045 | 5.808958 | 206.908 | 3.049004 | 0.1219105 | 0.04289477 | 0.115033 | -0.04384194 | -0.07119111 | 0.6158345 | 0.1107287 | 4911.6511 | 245.1389 | 275.0239 | 28.5518 | 206.88 | 3.012667 | 0.1205475 | 0.04381104 | 0.1138174 | -0.04479973 | -0.06901769 | 0.649105 | 0.1098962 | 4948.1241 | 246.634 | 276.3652 | 28.52211
207.005 | 3.067568 | 0.1225478 | 0.04670721 | 0.1156009 | -0.04783319 | -0.06776769 | 0.7058407 | 0.1116597 | 4972.4394 | 247.9504 | 278.3362 | 28.90062 | 206.983 | 3.01659 | 0.1206155 | 0.04324317 | 0.1138781 | -0.04420602 | -0.06967206 | 0.6344871 | 0.1097609 | 4856.5364 | 242.3966 | 271.6334 | 28.25143 | 276.8049 | 4.531306 | 207.001 | 3.050968 | 0.1219891 | 0.04295047 | 0.1151031 | -0.04390013 | -0.07120293 | 0.6165496 | 0.1107977 | 4912.4616 | 245.1793 | 275.0885 | 28.57078 | 206.998 | 3.015078 | 0.120644 | 0.04377714 | 0.1139035 | -0.04476427 | -0.06913923 | 0.6474512 | 0.1099807 | 4949.7451 | 246.7148 | 276.4795 | 28.54545
207.102 | 3.070162 | 0.1226514 | 0.04666262 | 0.1156932 | -0.04778642 | -0.06790678 | 0.7037061 | 0.1117543 | 4969.1973 | 247.7888 | 278.1804 | 28.92692 | 207.097 | 3.019653 | 0.120738 | 0.04321357 | 0.1139874 | -0.04417508 | -0.06981228 | 0.6327695 | 0.109876 | 4849.2418 | 242.0325 | 271.2551 | 28.28266 | 276.8052 | 3.132202 | 207.115 | 3.05407 | 0.1221131 | 0.04291638 | 0.1152136 | -0.04386451 | -0.07134906 | 0.6147875 | 0.1109041 | 4916.5142 | 245.3816 | 275.3459 | 28.60009 | 207.094 | 3.017733 | 0.1207502 | 0.04381848 | 0.1139983 | -0.04480751 | -0.06919079 | 0.6475936 | 0.1100789 | 4944.882 | 246.4724 | 276.234 | 28.57261
207.202 | 3.072815 | 0.1227574 | 0.04669947 | 0.1157876 | -0.04782508 | -0.06796252 | 0.7036978 | 0.1118489 | 4968.3868 | 247.7484 | 278.1613 | 28.95326 | 207.19 | 3.022188 | 0.1208393 | 0.04322507 | 0.1140778 | -0.0441871 | -0.0698907 | 0.6322314 | 0.1099743 | 4839.5157 | 241.5471 | 270.7355 | 28.3093 | 276.8054 | 1.559905 | 207.201 | 3.056068 | 0.122193 | 0.04291318 | 0.1152848 | -0.04386117 | -0.07142363 | 0.6140989 | 0.1109793 | 4911.6511 | 245.1389 | 275.0931 | 28.62078 | 207.201 | 3.020386 | 0.1208564 | 0.04381072 | 0.114093 | -0.0447994 | -0.06929362 | 0.6465154 | 0.1101714 | 4947.3136 | 246.5936 | 276.3961 | 28.59815
207.302 | 3.075184 | 0.122852 | 0.04668671 | 0.1158719 | -0.04781169 | -0.0680602 | 0.7024911 | 0.1119367 | 4963.5238 | 247.5059 | 277.9125 | 28.97767 | 207.287 | 3.025236 | 0.1209612 | 0.04327435 | 0.1141865 | -0.04423861 | -0.06994792 | 0.6324507 | 0.1100825 | 4839.5157 | 241.5471 | 270.7649 | 28.33861 | 276.8054 | 0.0336591 | 207.308 | 3.059444 | 0.122328 | 0.04293839 | 0.1154051 | -0.04388751 | -0.07151757 | 0.6136606 | 0.1110955 | 4915.7037 | 245.3411 | 275.3532 | 28.65276 | 207.322 | 3.023703 | 0.1209891 | 0.04383884 | 0.1142114 | -0.0448288 | -0.06938262 | 0.6461099 | 0.1102925 | 4943.261 | 246.3916 | 276.2024 | 28.63162
207.407 | 3.077408 | 0.1229409 | 0.04671016 | 0.115951 | -0.04783629 | -0.06811472 | 0.7022901 | 0.1120085 | 4972.4394 | 247.9504 | 278.4337 | 28.99763 | 207.39 | 3.027266 | 0.1210423 | 0.04324616 | 0.1142589 | -0.04420915 | -0.07004976 | 0.6311106 | 0.1101608 | 4832.2211 | 241.183 | 270.3764 | 28.35979 | 276.8053 | -1.347485 | 207.415 | 3.06126 | 0.1224006 | 0.04292502 | 0.1154698 | -0.04387354 | -0.07159622 | 0.6127913 | 0.1111663 | 4908.4091 | 244.9771 | 274.9624 | 28.67224 | 207.381 | 3.024832 | 0.1210343 | 0.04380834 | 0.1142517 | -0.04479691 | -0.06945481 | 0.6449792 | 0.1103333 | 4942.4505 | 246.3512 | 276.1682 | 28.64289
207.506 | 3.079821 | 0.1230372 | 0.04665999 | 0.1160368 | -0.04778366 | -0.06825319 | 0.7000942 | 0.112094 | 4972.4394 | 247.9504 | 278.4576 | 29.02144 | 207.488 | 3.030556 | 0.1211739 | 0.04325585 | 0.1143763 | -0.04421927 | -0.07015698 | 0.6302904 | 0.1102832 | 4825.737 | 240.8594 | 270.0452 | 28.39286 | 276.8049 | -2.836303 | 207.512 | 3.063532 | 0.1224914 | 0.04291286 | 0.1155507 | -0.04386084 | -0.07168985 | 0.6118137 | 0.1112498 | 4905.167 | 244.8152 | 274.803 | 28.69517 | 207.498 | 3.027718 | 0.1211497 | 0.0438165 | 0.1143547 | -0.04480544 | -0.06954928 | 0.6442258 | 0.1104333 | 4945.6926 | 246.5128 | 276.3778 | 28.67052
207.606 | 3.082558 | 0.1231466 | 0.04668839 | 0.1161342 | -0.04781345 | -0.06832075 | 0.6998378 | 0.1121967 | 4965.1448 | 247.5867 | 278.0762 | 29.05003 | 207.598 | 3.03269 | 0.1212592 | 0.04329199 | 0.1144524 | -0.04425704 | -0.07019532 | 0.6304842 | 0.1103714 | 4811.1479 | 240.1312 | 269.2493 | 28.41663 | 276.8045 | -4.401938 | 207.612 | 3.066326 | 0.1226031 | 0.04294207 | 0.1156502 | -0.04389136 | -0.07175886 | 0.6116507 | 0.1113474 | 4906.7881 | 244.8961 | 274.9212 | 28.72202 | 207.621 | 3.030533 | 0.1212624 | 0.04381761 | 0.1144552 | -0.0448066 | -0.0696486 | 0.6433238 | 0.1105405 | 4936.7769 | 246.0685 | 275.9073 | 28.70011
207.706 | 3.084909 | 0.1232405 | 0.04668216 | 0.1162178 | -0.04780692 | -0.06841093 | 0.69882 | 0.1122788 | 4966.7658 | 247.6675 | 278.1902 | 29.07284 | 207.699 | 3.035213 | 0.1213601 | 0.04331104 | 0.1145423 | -0.04427695 | -0.07026539 | 0.6301389 | 0.1104603 | 4811.9584 | 240.1717 | 269.3189 | 28.44058 | 276.804 | -5.721847 | 207.712 | 3.068333 | 0.1226834 | 0.04288293 | 0.1157217 | -0.04382956 | -0.07189212 | 0.6096574 | 0.1114228 | 4901.925 | 244.6534 | 274.6683 | 28.74275 | 207.681 | 3.033073 | 0.1213641 | 0.04380106 | 0.1145459 | -0.04478929 | -0.06975656 | 0.6420799 | 0.1106263 | 4942.4505 | 246.3512 | 276.2494 | 28.7238
207.806 | 3.087639 | 0.1233496 | 0.04671423 | 0.1163149 | -0.04784056 | -0.06847436 | 0.6986638 | 0.1123774 | 4964.3343 | 247.5463 | 278.081 | 29.10027 | 207.795 | 3.037888 | 0.121467 | 0.04325994 | 0.1146377 | -0.04422355 | -0.07041414 | 0.6280492 | 0.1105539 | 4813.5794 | 240.2526 | 269.4353 | 28.46579 | 276.8034 | -7.084771 | 207.839 | 3.071657 | 0.1228163 | 0.04292814 | 0.1158401 | -0.04387681 | -0.07196327 | 0.6097112 | 0.1115457 | 4896.2514 | 244.3703 | 274.3829 | 28.77647 | 207.792 | 3.035648 | 0.1214671 | 0.04379639 | 0.1146377 | -0.0447844 | -0.06985333 | 0.6411206 | 0.1107249 | 4933.5349 | 245.9069 | 275.7765 | 28.75101
207.906 | 3.089624 | 0.1234289 | 0.04670107 | 0.1163855 | -0.04782675 | -0.06855878 | 0.6976022 | 0.1124509 | 4960.2817 | 247.3442 | 277.8736 | 29.12072 | 207.895 | 3.040512 | 0.121572 | 0.04337449 | 0.1147313 | -0.04434328 | -0.07038797 | 0.6299838 | 0.1106484 | 4811.9584 | 240.1717 | 269.3698 | 28.49126 | 276.8026 | -8.492634 | 207.913 | 3.073849 | 0.1229039 | 0.04291798 | 0.1159181 | -0.04386619 | -0.07205192 | 0.6088136 | 0.1116177 | 4902.7355 | 244.6939 | 274.7677 | 28.79625 | 207.901 | 3.0383 | 0.1215732 | 0.04371299 | 0.1147323 | -0.04469719 | -0.07003513 | 0.638211 | 0.1108178 | 4935.1559 | 245.9877 | 275.8932 | 28.77665
208.003 | 3.092419 | 0.1235405 | 0.04673688 | 0.1164849 | -0.04786432 | -0.06862056 | 0.6975216 | 0.1125518 | 4957.8502 | 247.2229 | 277.765 | 29.14875 | 207.988 | 3.043524 | 0.1216924 | 0.04325309 | 0.1148386 | -0.04421639 | -0.07062223 | 0.6260973 | 0.1107629 | 4803.0428 | 239.7267 | 268.8996 | 28.52208 | 276.8014 | -10.06047 | 208.013 | 3.075926 | 0.122987 | 0.04284227 | 0.1159921 | -0.04378709 | -0.07220498 | 0.6064275 | 0.1116921 | 4901.925 | 244.6534 | 274.7426 | 28.81668 | 208.002 | 3.040852 | 0.1216753 | 0.04379829 | 0.1148234 | -0.04478639 | -0.07003697 | 0.6394678 | 0.1109085 | 4935.1559 | 245.9877 | 275.9183 | 28.80167
208.106 | 3.095074 | 0.1236466 | 0.04671351 | 0.1165793 | -0.0478398 | -0.06873948 | 0.6959582 | 0.1126407 | 4964.3343 | 247.5463 | 278.1545 | 29.17346 | 208.098 | 3.045918 | 0.1217881 | 0.04328923 | 0.1149239 | -0.04425416 | -0.07066978 | 0.6262105 | 0.1108534 | 4796.5587 | 239.403 | 268.5595 | 28.54639 | 276.8004 | -11.60111 | 208.112 | 3.078447 | 0.1230878 | 0.04288805 | 0.1160818 | -0.04383491 | -0.07224693 | 0.6067374 | 0.1117765 | 4907.5986 | 244.9366 | 275.0853 | 28.83988 | 208.1 | 3.043714 | 0.1217898 | 0.04383701 | 0.1149255 | -0.04482689 | -0.07009859 | 0.6394835 | 0.1110096 | 4935.9664 | 246.0281 | 275.9918 | 28.82956
208.21 | 3.097736 | 0.123753 | 0.04669931 | 0.1166739 | -0.04782491 | -0.06884904 | 0.6946343 | 0.1127389 | 4959.4712 | 247.3038 | 277.9084 | 29.20074 | 208.194 | 3.049149 | 0.1219173 | 0.04328419 | 0.1150391 | -0.04424889 | -0.07079021 | 0.6250708 | 0.1109743 | 4789.2641 | 239.039 | 268.182 | 28.57883 | 276.7988 | -13.19361 | 208.216 | 3.081625 | 0.1232148 | 0.042849 | 0.116195 | -0.04379411 | -0.07240086 | 0.6048839 | 0.1118941 | 4901.925 | 244.6534 | 274.7984 | 28.87222 | 208.202 | 3.046284 | 0.1218926 | 0.04384335 | 0.1150171 | -0.04483352 | -0.0701836 | 0.6388034 | 0.111106 | 4929.4823 | 245.7049 | 275.6545 | 28.85616
208.306 | 3.100502 | 0.1238635 | 0.04669612 | 0.1167723 | -0.04782156 | -0.0689507 | 0.6935616 | 0.1128317 | 4965.9553 | 247.6271 | 278.2991 | 29.22655 | 208.292 | 3.051781 | 0.1220225 | 0.04331214 | 0.1151329 | -0.04427811 | -0.0708548 | 0.6249133 | 0.1110684 | 4788.4536 | 238.9985 | 268.1617 | 28.60407 | 276.7974 | -14.8171 | 208.323 | 3.084421 | 0.1233266 | 0.0428766 | 0.1162945 | -0.04382296 | -0.07247154 | 0.604692 | 0.1119925 | 4902.7355 | 244.6939 | 274.8712 | 28.89926 | 208.282 | 3.04818 | 0.1219685 | 0.04379789 | 0.1150847 | -0.04478598 | -0.07029876 | 0.6370806 | 0.1111746 | 4927.8613 | 245.6241 | 275.5825 | 28.87507
208.408 | 3.102682 | 0.1239505 | 0.0467613 | 0.1168498 | -0.04788993 | -0.06895982 | 0.6944613 | 0.1129153 | 4957.8502 | 247.2229 | 277.8664 | 29.2498 | 208.398 | 3.054426 | 0.1221283 | 0.04328592 | 0.1152272 | -0.0442507 | -0.07097647 | 0.623456 | 0.1111733 | 4775.4854 | 238.3513 | 267.4607 | 28.63216 | 276.7957 | -16.3234 | 208.41 | 3.086151 | 0.1233958 | 0.04293463 | 0.1163561 | -0.04388358 | -0.07247249 | 0.6055205 | 0.1120552 | 4901.1145 | 244.613 | 274.7972 | 28.9165 | 208.382 | 3.050589 | 0.1220649 | 0.04385341 | 0.1151707 | -0.04484404 | -0.07032661 | 0.6376539 | 0.1112608 | 4927.0508 | 245.5837 | 275.5608 | 28.89883
208.507 | 3.105053 | 0.1240453 | 0.04671989 | 0.116934 | -0.0478465 | -0.06908752 | 0.6925491 | 0.1129986 | 4958.6607 | 247.2634 | 277.9352 | 29.27295 | 208.496 | 3.057083 | 0.1222346 | 0.04323389 | 0.1153218 | -0.04419631 | -0.07112553 | 0.6213847 | 0.1112738 | 4768.1908 | 237.9872 | 267.0774 | 28.65901 | 276.7939 | -17.88139 | 208.516 | 3.089479 | 0.1235289 | 0.04287492 | 0.1164745 | -0.0438212 | -0.07265333 | 0.6031548 | 0.1121789 | 4894.6304 | 244.2894 | 274.4662 | 28.95046 | 208.489 | 3.053698 | 0.1221893 | 0.04377603 | 0.1152815 | -0.04476312 | -0.0705184 | 0.6347722 | 0.11137 | 4928.6718 | 245.6645 | 275.682 | 28.92892
208.61 | 3.107588 | 0.1241465 | 0.04673903808 | 0.1170241 | -0.04786658 | -0.06915753 | 0.6921384 | 0.1130864 | 4961.0922 | 247.3846 | 278.0966 | 29.29736 | 208.595 | 3.05986 | 0.1223456 | 0.04333064 | 0.1154208 | -0.04429744 | -0.07112334 | 0.6228257 | 0.1113751 | 4764.9488 | 237.8254 | 266.9222 | 28.68606 | 276.7919 | -19.41554 | 208.61 | 3.092033 | 0.123631 | 0.04291926 | 0.1165654 | -0.04386752 | -0.07269789 | 0.6034222 | 0.1122694 | 4894.6304 | 244.2894 | 274.4911 | 28.97529 | 208.598 | 3.056202 | 0.1222895 | 0.04387559 | 0.1153708 | -0.04486723 | -0.07050357 | 0.6363825 | 0.1114621 | 4924.6193 | 245.4625 | 275.48 | 28.95431
208.711 | 3.110401 | 0.1242589 | 0.04679831 | 0.1171241 | -0.04792876 | -0.06919532 | 0.692659 | 0.1131859 | 4961.0922 | 247.3846 | 278.1244 | 29.32505 | 208.689 | 3.063055 | 0.1224733 | 0.04328624 | 0.1155346 | -0.04425103 | -0.07128356 | 0.6207747 | 0.1115008 | 4750.3596 | 237.0972 | 266.1353 | 28.71957 | 276.7892 | -21.1459 | 208.713 | 3.09498 | 0.1237488 | 0.04293198511 | 0.1166703 | -0.04388082 | -0.07278945 | 0.6028459 | 0.1123745 | 4893.8199 | 244.2489 | 274.4744 | 29.00415 | 208.696 | 3.059073 | 0.1224044 | 0.04379195 | 0.1154731 | -0.04477976 | -0.07069338 | 0.6334364 | 0.1115667 | 4921.3772 | 245.3009 | 275.3268 | 28.9831
208.807 | 3.112885 | 0.1243581 | 0.04672189 | 0.1172123 | -0.04784859 | -0.06936373 | 0.6898215 | 0.1132764 | 4957.8502 | 247.2229 | 277.9671 | 29.35021 | 208.796 | 3.066004 | 0.1225912 | 0.04328592 | 0.1156396 | -0.0442507 | -0.07138892 | 0.619854 | 0.1116081 | 4747.1176 | 236.9354 | 265.9816 | 28.74814 | 276.7868 | -22.92684 | 208.81 | 3.097383 | 0.1238449 | 0.04294335 | 0.1167558 | -0.04389269 | -0.07286308 | 0.6023997 | 0.1124596 | 4893.8199 | 244.2489 | 274.4979 | 29.02752 | 208.789 | 3.061314 | 0.122494 | 0.04379338 | 0.115553 | -0.04478126 | -0.07077178 | 0.6327558 | 0.1116462 | 4921.3772 | 245.3009 | 275.3488 | 29.00501
208.91 | 3.115314 | 0.1244552 | 0.04669931 | 0.1172987 | -0.04782491 | -0.06947375 | 0.6883882 | 0.113363 | 4957.0397 | 247.1825 | 277.9457 | 29.37429 | 208.896 | 3.069092 | 0.1227147 | 0.04331907 | 0.1157496 | -0.04428535 | -0.07146426 | 0.6196853 | 0.1117177 | 4747.1176 | 236.9354 | 266.0108 | 28.77727 | 276.7841 | -24.5882 | 208.911 | 3.100265 | 0.1239602 | 0.04286052 | 0.1168583 | -0.04380615 | -0.07305215 | 0.5996559 | 0.1125667 | 4888.1463 | 243.9657 | 274.2078 | 29.05689 | 208.899 | 3.06398 | 0.1226007 | 0.04376843 | 0.1156481 | -0.04475517 | -0.07089292 | 0.6313066 | 0.1117467 | 4914.0827 | 244.9373 | 274.9668 | 29.03265
209.007 | 3.117765 | 0.1245531 | 0.04677542 | 0.1173857 | -0.04790474 | -0.06948099 | 0.6894655 | 0.1134517 | 4954.6082 | 247.0613 | 277.8335 | 29.39893 | 208.993 | 3.071619 | 0.1228158 | 0.04321948 | 0.1158396 | -0.04418125 | -0.07165835 | 0.6165541 | 0.111817 | 4735.7704 | 236.369 | 265.3989 | 28.80365 | 276.7815 | -26.1914 | 209.014 | 3.103479 | 0.1240887 | 0.04288557 | 0.1169726 | -0.04383232 | -0.07314031 | 0.5992909 | 0.1126876 | 4880.0412 | 243.5612 | 273.7844 | 29.09003 | 208.999 | 3.067036 | 0.122723 | 0.04383266 | 0.115757 | -0.04482234 | -0.07093465 | 0.6318821 | 0.111852 | 4918.1352 | 245.1393 | 275.2235 | 29.06161
209.11 | 3.120806 | 0.1246746 | 0.04676624 | 0.1174937 | -0.04789512 | -0.06959862 | 0.6881619 | 0.1135599 | 4953.7977 | 247.0209 | 277.8181 | 29.42899 | 209.103 | 3.075026 | 0.122952 | 0.04332159 | 0.1159609 | -0.04428798 | -0.07167292 | 0.6179179 | 0.1119453 | 4726.8548 | 235.924 | 264.9314 | 28.83769 | 276.7779 | -27.94363 | 209.111 | 3.105606 | 0.1241737 | 0.0429327 | 0.1170483 | -0.04388157 | -0.0731667 | 0.5997478 | 0.1127537 | 4890.5779 | 244.0871 | 274.3963 | 29.10814 | 209.096 | 3.06971 | 0.12283 | 0.0437849 | 0.1158523 | -0.04477239 | -0.0710799 | 0.6298882 | 0.1119508 | 4913.2721 | 244.8969 | 274.9776 | 29.08879
209.208 | 3.123268 | 0.124773 | 0.04676632 | 0.1175812 | -0.0478952 | -0.06968599 | 0.6873003 | 0.1136445 | 4957.0397 | 247.1825 | 278.0242 | 29.45249 | 209.195 | 3.07756 | 0.1230533 | 0.04325522 | 0.1160512 | -0.04421861 | -0.07183255 | 0.615579 | 0.1120373 | 4724.4233 | 235.8027 | 264.819 | 28.86205 | 276.7752 | -29.64351 | 209.211 | 3.108227 | 0.1242785 | 0.04291198 | 0.1171415 | -0.04385991 | -0.07328156 | 0.5985122 | 0.1128536 | 4882.4728 | 243.6826 | 273.9671 | 29.13554 | 209.197 | 3.072433 | 0.122939 | 0.04388937 | 0.1159493 | -0.04488165 | -0.0710677 | 0.6315337 | 0.1120442 | 4917.3247 | 245.0989 | 275.2311 | 29.1145
209.295 | 3.126316 | 0.1248947 | 0.04678228 | 0.1176894 | -0.04791194 | -0.0697775 | 0.6866388 | 0.1137574 | 4950.5556 | 246.8592 | 277.6906 | 29.48388 | 209.297 | 3.080275 | 0.1231619 | 0.04322995 | 0.1161478 | -0.0441922 | -0.07195559 | 0.6141593 | 0.1121487 | 4706.592 | 234.9127 | 263.845 | 28.8915 | 276.7717 | -31.21612 | 209.324 | 3.111992 | 0.124429 | 0.04288373 | 0.1172754 | -0.0438304 | -0.07344497 | 0.5967788 | 0.1129891 | 4880.0412 | 243.5612 | 273.8673 | 29.17264 | 209.303 | 3.075331 | 0.1230549 | 0.04380732 | 0.1160526 | -0.04479583 | -0.07125675 | 0.6286539 | 0.1121477 | 4916.5142 | 245.0585 | 275.2141 | 29.14298
209.398 | 3.128679 | 0.1249891 | 0.04674263 | 0.1177734 | -0.04787035 | -0.06990302 | 0.6848109 | 0.1138378 | 4954.6082 | 247.0613 | 277.9413 | 29.50621 | 209.396 | 3.082937 | 0.1232683 | 0.0432612 | 0.1162426 | -0.04422487 | -0.07201771 | 0.6140832 | 0.1122555 | 4692.0029 | 234.1845 | 263.0521 | 28.91963 | 276.7682 | -32.90737 | 209.411 | 3.113806 | 0.1245015 | 0.04287308 | 0.1173399 | -0.04381928 | -0.07352059 | 0.5960137 | 0.1130547 | 4878.4202 | 243.4803 | 273.794 | 29.19062 | 209.41 | 3.079121 | 0.1232066 | 0.04383305 | 0.1161876 | -0.04482275 | -0.07136485 | 0.6280788 | 0.1122873 | 4910.0301 | 244.7353 | 274.8883 | 29.18139
209.506 | 3.131285 | 0.1250932 | 0.04679544 | 0.1178659 | -0.04792575 | -0.06994013 | 0.6852396 | 0.11393 | 4954.6082 | 247.0613 | 277.967 | 29.53182 | 209.49 | 3.085472 | 0.1233697 | 0.04325687 | 0.1163328 | -0.04422034 | -0.07211246 | 0.6132135 | 0.1123502 | 4686.3293 | 233.9013 | 262.7577 | 28.94453 | 276.7649 | -34.4727 | 209.538 | 3.117243 | 0.124639 | 0.04288117 | 0.1174621 | -0.04382772 | -0.07363435 | 0.5952076 | 0.1131736 | 4881.6622 | 243.6421 | 274.0094 | 29.22316 | 209.497 | 3.0807 | 0.1232698 | 0.04383393 | 0.1162439 | -0.04482366 | -0.0714202 | 0.6276048 | 0.1123485 | 4903.546 | 244.4121 | 274.5407 | 29.1982
209.598 | 3.133921 | 0.1251985 | 0.04672667 | 0.1179595 | -0.04785361 | -0.07010587 | 0.6825907 | 0.1140238 | 4953.7977 | 247.0209 | 277.9475 | 29.55791 | 209.597 | 3.08762 | 0.1234555 | 0.04328797 | 0.1164092 | -0.04425284 | -0.0721564 | 0.6132906 | 0.1124284 | 4683.8978 | 233.78 | 262.6414 | 28.96507 | 276.7621 | -35.81862 | 209.611 | 3.11894 | 0.1247068 | 0.04286116 | 0.1175224 | -0.04380682 | -0.0737156 | 0.594268 | 0.1132372 | 4877.6097 | 243.4399 | 273.7985 | 29.2406 | 209.609 | 3.083771 | 0.1233926 | 0.04377445 | 0.1163533 | -0.04476146 | -0.07159179 | 0.6252318 | 0.1124575 | 4903.546 | 244.4121 | 274.5707 | 29.22811
209.705 | 3.136839 | 0.1253151 | 0.04675635 | 0.1180631 | -0.04788474 | -0.07017834 | 0.6823293 | 0.1141547 | 4918.9457 | 245.283 | 276.0206 | 29.59417 | 209.691 | 3.089468 | 0.1235294 | 0.04333048 | 0.116475 | -0.04429728 | -0.07217774 | 0.613725 | 0.1125001 | 4676.6032 | 233.4159 | 262.2496 | 28.98389 | 276.7595 | -36.98783 | 209.718 | 3.121632 | 0.1248145 | 0.04294687 | 0.1176181 | -0.04389637 | -0.07372172 | 0.5954334 | 0.1133353 | 4874.3677 | 243.2781 | 273.6427 | 29.26745 | 209.697 | 3.085926 | 0.1234789 | 0.04375663 | 0.11643 | -0.04474282 | -0.07168719 | 0.6241397 | 0.1125417 | 4893.8199 | 243.9273 | 274.0472 | 29.25121
209.808 | 3.139145 | 0.1254072 | 0.04680007 | 0.1181449 | -0.0479306 | -0.07021434 | 0.6826327 | 0.1142182 | 4941.64 | 246.4146 | 277.3168 | 29.61174 | 209.79 | 3.092371 | 0.1236455 | 0.04330466 | 0.1165783 | -0.04427029 | -0.07230804 | 0.6122457 | 0.1126078 | 4670.9296 | 233.1327 | 261.9585 | 29.01213 | 276.7553 | -38.38986 | 209.815 | 3.124435 | 0.1249266 | 0.04292766 | 0.1177178 | -0.0438763 | -0.07384145 | 0.5941961 | 0.1134374 | 4871.1256 | 243.1162 | 273.4879 | 29.29538 | 209.798 | 3.088531 | 0.1235831 | 0.04379179 | 0.1165228 | -0.0447796 | -0.0717432 | 0.6241651 | 0.112627 | 4902.7355 | 244.3717 | 274.5719 | 29.27462
209.908 | 3.141485 | 0.1255007 | 0.04673672 | 0.118228 | -0.04786415 | -0.07036386 | 0.6802378 | 0.1142997 | 4943.261 | 246.4955 | 277.4308 | 29.63433 | 209.891 | 3.09544 | 0.1237682 | 0.04331915 | 0.1166875 | -0.04428543 | -0.07240209 | 0.6116596 | 0.1127255 | 4660.393 | 232.6068 | 261.3962 | 29.04293 | 276.7506 | -40.15516 | 209.912 | 3.126514 | 0.1250097 | 0.04292542 | 0.1177916 | -0.04387396 | -0.07391768 | 0.5935516 | 0.1135124 | 4869.5046 | 243.0353 | 273.4171 | 29.31589 | 209.898 | 3.091619 | 0.1237067 | 0.04381214 | 0.1166328 | -0.04480088 | -0.07183188 | 0.6236908 | 0.1127417 | 4896.2514 | 244.0485 | 274.2389 | 29.30609
210.006 | 3.144293 | 0.1256129 | 0.0467869 | 0.1183277 | -0.04791679 | -0.07041087 | 0.6805312 | 0.1143944 | 4948.9346 | 246.7784 | 277.7769 | 29.66063 | 209.998 | 3.098656 | 0.1238968 | 0.04325246 | 0.1168019 | -0.04421573 | -0.0725862 | 0.6091479 | 0.1128581 | 4638.5092 | 231.5146 | 260.1985 | 29.0775 | 276.745 | -42.1202 | 210.012 | 3.129467 | 0.1251277 | 0.04293438 | 0.1178966 | -0.04388333 | -0.07401326 | 0.5929117 | 0.1136212 | 4864.6415 | 242.7926 | 273.1727 | 29.34561 | 209.998 | 3.09376 | 0.1237923 | 0.04375663 | 0.116709 | -0.04474282 | -0.07196615 | 0.6217204 | 0.1128176 | 4896.2514 | 244.0485 | 274.2598 | 29.32691
210.099 | 3.146851 | 0.1257151 | 0.04675819 | 0.1184184 | -0.04788667 | -0.07053178 | 0.6789375 | 0.1144887 | 4944.0715 | 246.5359 | 277.5291 | 29.68681 | 210.096 | 3.102446 | 0.1240483 | 0.0432649 | 0.1169368 | -0.04422873 | -0.07270802 | 0.6083061 | 0.1130027 | 4626.3515 | 230.9078 | 259.5515 | 29.11509 | 276.7386 | -44.3028 | 210.112 | 3.132013 | 0.1252296 | 0.04286932 | 0.1179871 | -0.04381535 | -0.07417171 | 0.5907285 | 0.1137084 | 4867.8836 | 242.9544 | 273.3795 | 29.36945 | 210.084 | 3.096865 | 0.1239166 | 0.04378514 | 0.1168195 | -0.04477264 | -0.07204688 | 0.6214376 | 0.1129284 | 4895.4409 | 244.0081 | 274.2448 | 29.35729
210.199 | 3.149197 | 0.1258088 | 0.04681203 | 0.1185017 | -0.04794316 | -0.07055853 | 0.6794806 | 0.1145749 | 4940.019 | 246.3338 | 277.3248 | 29.71071 | 210.191 | 3.105507 | 0.1241707 | 0.04333961 | 0.1170456 | -0.04430682 | -0.07273882 | 0.6091221 | 0.1131167 | 4619.8675 | 230.5841 | 259.2159 | 29.14465 | 276.7333 | -46.34481 | 210.212 | 3.134897 | 0.1253449 | 0.04286252 | 0.1180895 | -0.04380824 | -0.07428129 | 0.5897614 | 0.1138111 | 4867.0731 | 242.914 | 273.362 | 29.39754 | 210.196 | 3.099697 | 0.1240299 | 0.04375599 | 0.1169204 | -0.04474216 | -0.0721782 | 0.6198847 | 0.1130333 | 4889.7673 | 243.7253 | 273.9545 | 29.38605
210.306 | 3.151571 | 0.1259037 | 0.04677135 | 0.118586 | -0.04790047 | -0.07068548 | 0.6776565 | 0.1146562 | 4943.261 | 246.4955 | 277.5301 | 29.73328 | 210.298 | 3.109156 | 0.1243166 | 0.04329875 | 0.1171754 | -0.04426411 | -0.0729113 | 0.6070954 | 0.1132598 | 4603.6573 | 229.7751 | 258.3399 | 29.18167 | 276.7264 | -48.38032 | 210.313 | 3.137528 | 0.12545 | 0.04292718 | 0.118183 | -0.0438758 | -0.07430718 | 0.5904652 | 0.1139035 | 4867.8836 | 242.9544 | 273.4331 | 29.42279 | 210.296 | 3.101961 | 0.1241205 | 0.04376328 | 0.117001 | -0.04474978 | -0.07225117 | 0.6193641 | 0.1131181 | 4884.0938 | 243.4425 | 273.6587 | 29.40927
210.409 | 3.153938 | 0.1259982 | 0.04676808 | 0.1186699 | -0.04789704 | -0.0707729 | 0.676771 | 0.1147438 | 4938.398 | 246.253 | 277.2804 | 29.75756 | 210.391 | 3.112398 | 0.1244463 | 0.04326041 | 0.1172907 | -0.04422404 | -0.07306668 | 0.6052559 | 0.1133788 | 4598.7942 | 229.5323 | 258.0968 | 29.2124 | 276.7204 | -50.4613 | 210.413 | 3.140144 | 0.1255547 | 0.04291646 | 0.118276 | -0.0438646 | -0.07441135 | 0.5894879 | 0.1139996 | 4863.831 | 242.7522 | 273.2308 | 29.44906 | 210.398 | 3.105036 | 0.1242435 | 0.04377619 | 0.1171104 | -0.04476328 | -0.07234711 | 0.6187294 | 0.1132271 | 4884.0938 | 243.4425 | 273.6887 | 29.4391
210.506 | 3.156521 | 0.1261014 | 0.04677597 | 0.1187616 | -0.04790533 | -0.07085623 | 0.676092 | 0.1148376 | 4935.1559 | 246.0913 | 277.1238 | 29.78357 | 210.491 | 3.115932 | 0.1245876 | 0.04329781 | 0.1174164 | -0.04426313 | -0.07315326 | 0.6050739 | 0.1135191 | 4580.963 | 228.6424 | 257.1284 | 29.24855 | 276.713 | -52.52684 | 210.512 | 3.142467 | 0.1256475 | 0.04288893 | 0.1183585 | -0.04383583 | -0.07452263 | 0.5882217 | 0.1140846 | 4860.589 | 242.5904 | 273.0713 | 29.47228 | 210.499 | 3.10772 | 0.1243509 | 0.04382165 | 0.1172059 | -0.04481083 | -0.07239508 | 0.6189762 | 0.1133262 | 4879.2307 | 243.2001 | 273.4423 | 29.46619
210.612 | 3.159168 | 0.1262071 | 0.0468165 | 0.1188555 | -0.04794784 | -0.07090763 | 0.6762014 | 0.1149247 | 4943.261 | 246.4955 | 277.6049 | 29.80773 | 210.598 | 3.118715 | 0.1246989 | 0.04323365 | 0.1175153 | -0.04419606 | -0.07331926 | 0.6027893 | 0.1136266 | 4570.4263 | 228.1165 | 256.5623 | 29.27617 | 276.7072 | -54.50627 | 210.606 | 3.145195 | 0.1257566 | 0.04292934 | 0.1184553 | -0.04387806 | -0.07457729 | 0.5883569 | 0.1141839 | 4857.3469 | 242.4286 | 272.9155 | 29.4994 | 210.598 | 3.110268 | 0.1244529 | 0.04380407 | 0.1172966 | -0.04479244 | -0.07250415 | 0.6177914 | 0.1134171 | 4878.4202 | 243.1597 | 273.4217 | 29.49106
210.706 | 3.160914 | 0.1262769 | 0.04676815 | 0.1189174 | -0.04789713 | -0.07102026 | 0.674415 | 0.1149883 | 4940.8295 | 246.3742 | 277.4856 | 29.82538 | 210.698 | 3.123081 | 0.1248734 | 0.04323326 | 0.1176705 | -0.04419565 | -0.07347487 | 0.6015071 | 0.1137929 | 4556.6477 | 227.4288 | 255.8286 | 29.31878 | 276.6977 | -56.69976 | 210.733 | 3.148571 | 0.1258916 | 0.04291142 | 0.1185753 | -0.04385933 | -0.07471592 | 0.5870145 | 0.1143076 | 4852.4839 | 242.1858 | 272.675 | 29.53313 | 210.699 | 3.113171 | 0.124569 | 0.04381508 | 0.1173999 | -0.04480395 | -0.07259593 | 0.6171689 | 0.1135155 | 4884.0938 | 243.4425 | 273.7679 | 29.51798
210.809 | 3.163711 | 0.1263886 | 0.0468216 | 0.1190166 | -0.0479532 | -0.07106342 | 0.6747943 | 0.1150962 | 4929.4823 | 245.8084 | 276.8758 | 29.85528 | 210.795 | 3.126699 | 0.1250181 | 0.04324782 | 0.1177991 | -0.04421088 | -0.07358825 | 0.6007871 | 0.1139383 | 4536.3849 | 226.4174 | 254.7237 | 29.35588 | 276.6891 | -59.20397 | 210.819 | 3.150394 | 0.1259645 | 0.04290006 | 0.11864 | -0.04384746 | -0.07479254 | 0.5862545 | 0.1143685 | 4856.5364 | 242.3881 | 272.9204 | 29.54975 | 210.799 | 3.115641 | 0.1246679 | 0.04384335 | 0.1174878 | -0.04483352 | -0.07265424 | 0.6170806 | 0.1136101 | 4875.1782 | 242.9981 | 273.2922 | 29.54387
210.9 | 3.166071 | 0.1264829 | 0.04673178 | 0.1191003 | -0.04785897 | -0.07124134 | 0.6717865 | 0.115175 | 4935.1559 | 246.0913 | 277.2176 | 29.87713 | 210.892 | 3.130468 | 0.1251688 | 0.04324302 | 0.1179331 | -0.04420586 | -0.07372721 | 0.5995867 | 0.1140979 | 4505.5855 | 224.8802 | 253.0281 | 29.39641 | 276.6793 | -61.6629 | 210.916 | 3.152908 | 0.126065 | 0.04294295 | 0.1187293 | -0.04389227 | -0.07483699 | 0.586505 | 0.1144638 | 4849.2418 | 242.024 | 272.5348 | 29.57574 | 210.896 | 3.118191 | 0.1247699 | 0.0437575 | 0.1175785 | -0.04474374 | -0.07283475 | 0.6143185 | 0.1137115 | 4861.3995 | 242.3113 | 272.5445 | 29.57152
211 | 3.168915 | 0.1265965 | 0.04676488 | 0.1192012 | -0.04789369 | -0.07130746 | 0.6716506 | 0.1152742 | 4936.7769 | 246.1721 | 277.3367 | 29.90462 | 210.999 | 3.136358 | 0.1254043 | 0.04319397 | 0.1181423 | -0.04415459 | -0.07398775 | 0.5967825 | 0.1143706 | 4430.2081 | 221.118 | 248.8471 | 29.46483 | 276.6615 | -65.16281 | 211.013 | 3.155393 | 0.1261644 | 0.04290117 | 0.1188175 | -0.04384863 | -0.07496888 | 0.5848911 | 0.1145467 | 4854.9154 | 242.3072 | 272.8777 | 29.59834 | 210.992 | 3.120951 | 0.1248803 | 0.04384723 | 0.1176767 | -0.04483758 | -0.07283909 | 0.6155703 | 0.113808 | 4863.0205 | 242.3921 | 272.6622 | 29.59783
211.107 | 3.171352 | 0.1266939 | 0.04680964 | 0.1192876 | -0.04794064 | -0.07134694 | 0.6719369 | 0.1153603 | 4936.7769 | 246.1721 | 277.3606 | 29.9285 | 211.099 | 3.140566 | 0.1255725 | 0.04315854 | 0.1182918 | -0.04411757 | -0.07417426 | 0.5947827 | 0.114574 | 4366.1778 | 217.9221 | 245.2872 | 29.51509 | 276.6475 | -69.03513 | 211.113 | 3.15745 | 0.1262466 | 0.04298576 | 0.1188905 | -0.04393701 | -0.07495349 | 0.5861904 | 0.1146258 | 4847.6208 | 241.9431 | 272.4876 | 29.61991 | 211.096 | 3.123278 | 0.1249735 | 0.04379274 | 0.1177594 | -0.04478059 | -0.07297884 | 0.6136106 | 0.1138904 | 4863.0205 | 242.3921 | 272.6847 | 29.62031
211.204 | 3.174127 | 0.1268048 | 0.04681682 | 0.119386 | -0.04794818 | -0.0714378 | 0.6711878 | 0.1154608 | 4933.5349 | 246.0105 | 277.2058 | 29.95639 | 211.192 | 3.14432 | 0.1257226 | 0.0431894 | 0.1184252 | -0.04414982 | -0.07427535 | 0.5944074 | 0.1147359 | 4332.1364 | 216.2231 | 243.4072 | 29.55464 | 276.6358 | -72.01993 | 211.214 | 3.160545 | 0.1263704 | 0.04292766 | 0.1190004 | -0.0438763 | -0.0751241 | 0.584051 | 0.1147367 | 4845.9998 | 241.8622 | 272.4264 | 29.65011 | 211.176 | 3.125841 | 0.125076 | 0.04386869 | 0.1178506 | -0.04486003 | -0.07299059 | 0.6146002 | 0.1139832 | 4860.589 | 242.2709 | 272.5732 | 29.6456
211.307 | 3.176582 | 0.1269028 | 0.04679033 | 0.119473 | -0.04792039 | -0.07155261 | 0.6697225 | 0.1155514 | 4928.6718 | 245.768 | 276.9566 | 29.98148 | 211.299 | 3.146896 | 0.1258257 | 0.04315957 | 0.1185167 | -0.04411864 | -0.07439805 | 0.593008 | 0.1148477 | 4307.8211 | 215.0095 | 242.0632 | 29.58179 | 276.6275 | -74.26441 | 211.313 | 3.163113 | 0.126473 | 0.04283587 | 0.1190915 | -0.0437804 | -0.07531113 | 0.5813271 | 0.1148324 | 4840.3262 | 241.5791 | 272.1323 | 29.67618 | 211.292 | 3.128603 | 0.1251865 | 0.0437236 | 0.1179488 | -0.04470829 | -0.07324054 | 0.6104309 | 0.1140817 | 4859.7785 | 242.2305 | 272.5546 | 29.67244
211.407 | 3.179474 | 0.1270183 | 0.04684833 | 0.1195755 | -0.04798123 | -0.07159428 | 0.6701825 | 0.1156503 | 4932.7244 | 245.9701 | 277.2128 | 30.00888 | 211.396 | 3.150372 | 0.1259646 | 0.04318319 | 0.1186401 | -0.04414332 | -0.07449678 | 0.5925534 | 0.1149907 | 4284.3163 | 213.8363 | 240.7721 | 29.61631 | 276.6166 | -76.3606 | 211.407 | 3.16534 | 0.1265621 | 0.04290053 | 0.1191706 | -0.04384796 | -0.07532264 | 0.5821351 | 0.1149104 | 4841.1367 | 241.6195 | 272.1994 | 29.69741 | 211.396 | 3.13097 | 0.1252812 | 0.04377666 | 0.118033 | -0.04476378 | -0.07326922 | 0.6109493 | 0.1141752 | 4847.6208 | 241.6246 | 271.8956 | 29.6979
211.511 | 3.181702 | 0.1271073 | 0.04676417 | 0.1196545 | -0.04789294 | -0.07176153 | 0.6673903 | 0.115736 | 4923.8088 | 245.5255 | 276.7336 | 30.03263 | 211.497 | 3.154205 | 0.1261179 | 0.04322137 | 0.1187762 | -0.04418323 | -0.074593 | 0.592324 | 0.115163 | 4241.3592 | 211.6923 | 238.3904 | 29.65758 | 276.603 | -78.9611 | 211.517 | 3.168316 | 0.1266811 | 0.04290358 | 0.1192762 | -0.04385114 | -0.07542506 | 0.5813868 | 0.1150191 | 4837.0842 | 241.4173 | 272.0002 | 29.72699 | 211.492 | 3.133099 | 0.1253664 | 0.04384755 | 0.1181087 | -0.04483791 | -0.07327078 | 0.6119481 | 0.1142487 | 4850.0523 | 241.7458 | 272.0526 | 29.71788
211.601 | 3.185087 | 0.1272426 | 0.04681043 | 0.1197745 | -0.04794148 | -0.07183299 | 0.667402 | 0.1158556 | 4923.8088 | 245.5255 | 276.7668 | 30.06571 | 211.597 | 3.159346 | 0.1263234 | 0.04325522 | 0.1189587 | -0.04421861 | -0.07474012 | 0.5916316 | 0.1154042 | 4171.6554 | 208.2132 | 234.5154 | 29.71462 | 276.5831 | -82.38586 | 211.607 | 3.170687 | 0.1267759 | 0.04285171628 | 0.1193603 | -0.04379695 | -0.07556338 | 0.5796055 | 0.1150979 | 4842.7578 | 241.7004 | 272.3422 | 29.74844 | 211.623 | 3.136576 | 0.1255056 | 0.04376217 | 0.1182323 | -0.04474862 | -0.07348369 | 0.6089599 | 0.114375 | 4845.9998 | 241.5438 | 271.8588 | 29.75225
211.707 | 3.187172 | 0.1273259 | 0.04677462 | 0.1198483 | -0.04790391 | -0.07194444 | 0.6658458 | 0.1159266 | 4927.0508 | 245.6871 | 276.9695 | 30.08537 | 211.69 | 3.167668 | 0.1266562 | 0.04323538 | 0.1192541 | -0.04419787 | -0.07505623 | 0.5888635 | 0.1158125 | 4037.9212 | 201.5384 | 227.0645 | 29.80885 | 276.5473 | -87.79821 | 211.714 | 3.173662 | 0.1268948 | 0.04293999 | 0.1194659 | -0.04388918 | -0.07557673 | 0.5807234 | 0.1152052 | 4840.3262 | 241.5791 | 272.2342 | 29.77765 | 211.699 | 3.138523 | 0.1255835 | 0.04381341 | 0.1183015 | -0.04480221 | -0.07349933 | 0.6095595 | 0.1144479 | 4841.1367 | 241.3014 | 271.6048 | 29.77204
211.801 | 3.189636 | 0.1274243 | 0.04679408 | 0.1199357 | -0.04792433 | -0.07201134 | 0.6655109 | 0.1160187 | 4920.5667 | 245.3638 | 276.6291 | 30.11087 | 211.797 | 3.185333 | 0.1273625 | 0.04315303 | 0.1198809 | -0.04411181 | -0.07576904 | 0.5821878 | 0.1166334 | 3807.7364 | 190.0495 | 214.2547 | 29.98999 | 276.4667 | -98.14987 | 211.814 | 3.176462 | 0.1270068 | 0.04297296 | 0.1195653 | -0.04392363 | -0.07564162 | 0.5806807 | 0.1153127 | 4830.6001 | 241.0936 | 271.7142 | 29.80688 | 211.813 | 3.14266 | 0.125749 | 0.04377944 | 0.1184486 | -0.04476668 | -0.07368192 | 0.6075667 | 0.1146015 | 4832.2211 | 240.857 | 271.1445 | 29.81372
211.908 | 3.192606 | 0.127543 | 0.04682783 | 0.1200409 | -0.04795973 | -0.07208116 | 0.6653573 | 0.1161196 | 4925.4298 | 245.6063 | 276.9317 | 30.13881 | 211.897 | 3.187391 | 0.1274448 | 0.04315351 | 0.1199538 | -0.0441123 | -0.07584153 | 0.5816378 | 0.1167538 | 3751.8112 | 187.2582 | 211.1233 | 30.01561 | 276.4539 | -106.1546 | 211.911 | 3.178854 | 0.1271024 | 0.0429127 | 0.1196501 | -0.04386067 | -0.07578944 | 0.5787174 | 0.1153993 | 4828.1686 | 240.9723 | 271.6004 | 29.83041 | 211.893 | 3.144667 | 0.1258293 | 0.04375409 | 0.1185199 | -0.04474017 | -0.07377974 | 0.6064019 | 0.1146718 | 4833.0316 | 240.8974 | 271.2093 | 29.83281
212.005 | 3.195026 | 0.1276397 | 0.04684506 | 0.1201266 | -0.0479778 | -0.07214884 | 0.6649837 | 0.1162083 | 4921.3772 | 245.4042 | 276.7275 | 30.16335 | 211.997 | 3.188654 | 0.1274953 | 0.04317114 | 0.1199986 | -0.04413073 | -0.07586788 | 0.5816787 | 0.1167999 | 3750.1902 | 187.1773 | 211.0415 | 30.02532 | 276.449 | -107.5801 | 212.014 | 3.18156 | 0.1272106 | 0.04293999 | 0.1197461 | -0.04388918 | -0.07585693 | 0.5785784 | 0.1154985 | 4824.116 | 240.77 | 271.3985 | 29.85734 | 211.997 | 3.147207 | 0.125931 | 0.0438005 | 0.1186102 | -0.04478871 | -0.07382151 | 0.6067162 | 0.1147695 | 4823.3055 | 240.4126 | 270.688 | 29.85928
212.109 | 3.198073 | 0.1277613 | 0.04679336 | 0.1202346 | -0.04792357 | -0.07231099 | 0.6627426 | 0.1163209 | 4914.8932 | 245.0809 | 276.3928 | 30.19451 | 212.097 | 3.191002 | 0.1275892 | 0.04313839 | 0.1200819 | -0.0440965 | -0.07598538 | 0.5803288 | 0.1168829 | 3750.1902 | 187.1773 | 211.0591 | 30.04284 | 276.4399 | -108.687 | 212.108 | 3.183462 | 0.1272867 | 0.04291078 | 0.1198136 | -0.04385866 | -0.07595491 | 0.5774302 | 0.1155713 | 4817.6319 | 240.4464 | 271.052 | 29.8771 | 212.128 | 3.150799 | 0.1260747 | 0.04380201 | 0.1187378 | -0.04479028 | -0.07394756 | 0.6057033 | 0.1148986 | 4820.874 | 240.2914 | 270.5861 | 29.89421
212.205 | 3.200218 | 0.1278471 | 0.04678563 | 0.1203106 | -0.04791545 | -0.0723951 | 0.6618604 | 0.1163934 | 4918.9457 | 245.283 | 276.6417 | 30.21455 | 212.19 | 3.194166 | 0.1277157 | 0.04314571 | 0.1201941 | -0.04410415 | -0.07608992 | 0.579632 | 0.1170127 | 3729.1169 | 186.1255 | 209.8967 | 30.07016 | 276.4256 | -110.5162 | 212.201 | 3.186621 | 0.127413 | 0.04289925 | 0.1199256 | -0.04384662 | -0.07607897 | 0.5763304 | 0.1156793 | 4821.6845 | 240.6487 | 271.3104 | 29.90638 | 212.187 | 3.153229 | 0.1261719 | 0.04377928 | 0.1188242 | -0.04476651 | -0.07405767 | 0.6044817 | 0.1149904 | 4813.5794 | 239.9278 | 270.2 | 29.91904
212.305 | 3.203161 | 0.1279646 | 0.04684545 | 0.1204148 | -0.04797822 | -0.07243659 | 0.6623479 | 0.1164985 | 4917.3247 | 245.2021 | 276.5794 | 30.24363 | 212.294 | 3.199104 | 0.1279131 | 0.04311666 | 0.1203692 | -0.0440738 | -0.07629536 | 0.5776734 | 0.1172245 | 3685.3494 | 183.941 | 207.4695 | 30.11437 | 276.4016 | -113.4618 | 212.308 | 3.189337 | 0.1275216 | 0.04292911 | 0.1200219 | -0.04387781 | -0.0761441 | 0.576247 | 0.1157795 | 4816.8214 | 240.4059 | 271.0629 | 29.93356 | 212.331 | 3.157263 | 0.1263333112 | 0.04384755 | 0.1189675 | -0.04483791 | -0.07412959 | 0.6048585 | 0.1151351 | 4811.1479 | 239.8066 | 270.1022 | 29.95813
212.399 | 3.206114 | 0.1280826 | 0.04682495 | 0.1205194 | -0.04795671 | -0.07256265 | 0.6609008 | 0.116604 | 4915.7037 | 245.1213 | 276.5171 | 30.27279 | 212.398 | 3.20952 | 0.1283296 | 0.04302778 | 0.1207383 | -0.04398091 | -0.07675741 | 0.5729859 | 0.1177039 | 3554.8573 | 177.428 | 200.1972 | 30.21209 | 276.3443 | -119.4565 | 212.408 | 3.19272 | 0.1276568 | 0.04293351 | 0.1201419 | -0.04388241 | -0.07625949 | 0.5754354 | 0.1159061 | 4808.7163 | 240.0014 | 270.6392 | 29.96785 | 212.394 | 3.159279 | 0.126414 | 0.04384319 | 0.1190391 | -0.04483335 | -0.07420577 | 0.6041761 | 0.1152123 | 4803.8533 | 239.443 | 269.712 | 29.97896
212.502 | 3.208437 | 0.1281754 | 0.04682001 | 0.1206016 | -0.04795152 | -0.07265012 | 0.6600336 | 0.1166846 | 4917.3247 | 245.2021 | 276.631 | 30.2951 | [15 empty] | 212.512 | 3.195255 | 0.1277582 | 0.0429051 | 0.1202318 | -0.04385272 | -0.07637905 | 0.574146 | 0.1159942 | 4810.3373 | 240.0823 | 270.7548 | 29.99169 | 212.487 | 3.162077 | 0.126526 | 0.0438024 | 0.1191385 | -0.0447907 | -0.07434782 | 0.602448 | 0.1153158 | 4798.1797 | 239.1602 | 269.4202 | 30.00687
212.599 | 3.211044 | 0.1282796 | 0.04685191 | 0.120694 | -0.047985 | -0.07270897 | 0.6599598 | 0.1167805 | 4912.4616 | 244.9596 | 276.383 | 30.32159 | [15 empty] | 212.612 | 3.197348 | 0.1278419 | 0.04292054 | 0.1203059 | -0.04386886 | -0.07643709 | 0.5739212 | 0.1160709 | 4807.0953 | 239.9205 | 270.5924 | 30.01245 | 212.601 | 3.165054 | 0.1266451 | 0.04382878 | 0.1192443 | -0.04481828 | -0.07442599 | 0.6021859 | 0.1154315 | 4785.2115 | 238.5138 | 268.7204 | 30.03799
212.706 | 3.213472 | 0.1283766 | 0.04683796 | 0.1207799 | -0.04797035 | -0.07280957 | 0.6588468 | 0.1168661 | 4912.4616 | 244.9596 | 276.4067 | 30.34526 | [15 empty] | 212.712 | 3.200506 | 0.1279681 | 0.04291686 | 0.1204179 | -0.04386502 | -0.0765529 | 0.5730027 | 0.1161853 | 4803.8533 | 239.7587 | 270.4402 | 30.04339 | 212.694 | 3.167612 | 0.1267474 | 0.04384755 | 0.1193351 | -0.04483791 | -0.07449719 | 0.6018739 | 0.1155259 | 4780.3485 | 238.2714 | 268.4717 | 30.06334
212.809 | 3.216404 | 0.1284937 | 0.04683612 | 0.1208837 | -0.04796843 | -0.07291529 | 0.6578652 | 0.1169785 | 4901.1145 | 244.3938 | 275.7969 | 30.3763 | [15 empty] | 212.809 | 3.20315 | 0.1280739 | 0.04291014 | 0.1205116 | -0.04385799 | -0.07665364 | 0.572158 | 0.1162864 | 4794.9377 | 239.3137 | 269.9636 | 30.07072 | 212.798 | 3.170944 | 0.1268808 | 0.04379203 | 0.1194534 | -0.04477985 | -0.07467359 | 0.5996745 | 0.1156502 | 4772.2434 | 237.8675 | 268.0483 | 30.09669
212.906 | 3.218613 | 0.1285819 | 0.0468311 | 0.1209619 | -0.04796316 | -0.07299874 | 0.6570409 | 0.1170499 | 4909.2196 | 244.798 | 276.2746 | 30.39602 | [15 empty] | 212.902 | 3.205574 | 0.1281708 | 0.0429616 | 0.1205975 | -0.04391176 | -0.07668579 | 0.5726193 | 0.1163727 | 4794.1271 | 239.2733 | 269.9411 | 30.09401 | 212.878 | 3.174169 | 0.1270098 | 0.04378102 | 0.1195679 | -0.04476833 | -0.07479961 | 0.5985103 | 0.1157682 | 4767.3803 | 237.6251 | 267.8058 | 30.12829
213.006 | 3.221207 | 0.1286855 | 0.04679273 | 0.1210537 | -0.0479229 | -0.07313082 | 0.6553038 | 0.1171414 | 4909.2196 | 244.798 | 276.3 | 30.42129 | [15 empty] | 213.013 | 3.208946 | 0.1283056 | 0.04297184 | 0.1207171 | -0.04392246 | -0.07679459 | 0.5719473 | 0.1164988 | 4786.022 | 238.8688 | 269.517 | 30.12804 | 212.981 | 3.176632 | 0.1271084 | 0.04382022 | 0.1196554 | -0.04480933 | -0.07484604 | 0.5986868 | 0.115863 | 4757.6542 | 237.1403 | 267.2828 | 30.15367
213.106 | 3.224016 | 0.1287978 | 0.0468232 | 0.1211532 | -0.04795487 | -0.07319829 | 0.6551366 | 0.1172456 | 4902.7355 | 244.4747 | 275.9625 | 30.45006 | [15 empty] | 213.102 | 3.211414 | 0.1284043 | 0.04291454 | 0.1208045 | -0.04386259 | -0.07694192 | 0.570074 | 0.1165867 | 4785.2115 | 238.8283 | 269.4949 | 30.1517 | 213.098 | 3.180489 | 0.1272627 | 0.04373896 | 0.1197923 | -0.04472435 | -0.07506792 | 0.5957852 | 0.1160104 | 4743.8755 | 236.4535 | 266.5452 | 30.19301
213.209 | 3.226685 | 0.1289044 | 0.04679656 | 0.1212476 | -0.04792692 | -0.07332067 | 0.6536618 | 0.117339 | 4903.546 | 244.5151 | 276.0341 | 30.47585 | [15 empty] | 213.216 | 3.214039 | 0.1285092 | 0.04296576 | 0.1208975 | -0.04391611 | -0.0769814 | 0.5704769 | 0.11668 | 4784.401 | 238.7878 | 269.4743 | 30.17685 | 213.198 | 3.183508 | 0.1273835 | 0.04379195 | 0.1198994 | -0.04477976 | -0.07511967 | 0.5961124 | 0.1161242 | 4734.9599 | 236.0091 | 266.0728 | 30.22333
213.306 | 3.22905 | 0.1289989 | 0.04688367 | 0.1213313 | -0.04801831 | -0.07331298 | 0.6549769 | 0.1174224 | 4903.546 | 244.5151 | 276.0572 | 30.49886 | [15 empty] | 213.342 | 3.217854 | 0.1286618 | 0.0429207 | 0.1210327 | -0.04386903 | -0.07716362 | 0.5685196 | 0.1168224 | 4775.4854 | 238.3429 | 269.0085 | 30.2152 | 213.298 | 3.186891 | 0.1275189 | 0.04377382 | 0.1200195 | -0.0447608 | -0.07525872 | 0.5947589 | 0.1162555 | 4720.3707 | 235.2819 | 265.2848 | 30.2582
213.406 | 3.232042 | 0.1291184 | 0.0468307 | 0.1214372 | -0.04796274 | -0.07347444 | 0.6527813 | 0.1175298 | 4901.1145 | 244.3938 | 275.9496 | 30.52851 | [15 empty] | 213.413 | 3.220495 | 0.1287674 | 0.04291198 | 0.1211262 | -0.04385991 | -0.07726632 | 0.567646 | 0.1169234 | 4766.5698 | 237.8979 | 268.5314 | 30.24236 | 213.388 | 3.190668 | 0.12767 | 0.04374538 | 0.1201535 | -0.04473106 | -0.07542247 | 0.5930734 | 0.1163942 | 4713.8866 | 234.9587 | 264.9559 | 30.29497
213.506 | 3.234247 | 0.1292065 | 0.04679432 | 0.1215152 | -0.04792458 | -0.0735906 | 0.6512323 | 0.1176082 | 4900.304 | 244.3534 | 275.9255 | 30.55012 | [15 empty] | 213.516 | 3.223446 | 0.1288854 | 0.04290702 | 0.1212307 | -0.04385473 | -0.077376 | 0.5667743 | 0.1170354 | 4757.6542 | 237.4529 | 268.0571 | 30.27239 | 213.536 | 3.195204 | 0.1278515 | 0.04373556 | 0.1203145 | -0.04472079 | -0.07559368 | 0.5915944 | 0.1165662 | 4699.2975 | 234.2315 | 264.1784 | 30.34047
213.604 | 3.236635 | 0.1293019 | 0.04683381 | 0.1215997 | -0.047966 | -0.07363366 | 0.6514141 | 0.1176956 | 4896.2514 | 244.1513 | 275.7206 | 30.57423 | [15 empty] | 213.636 | 3.226885 | 0.1290229 | 0.04291198 | 0.1213525 | -0.04385991 | -0.07749263 | 0.5659882 | 0.1171574 | 4756.8437 | 237.4125 | 268.0441 | 30.30509 | 213.595 | 3.19721 | 0.1279318 | 0.04371275 | 0.1203857 | -0.04469694 | -0.07568871 | 0.5905364 | 0.1166494 | 4683.8978 | 233.464 | 263.3314 | 30.36241
213.706 | 3.239454 | 0.1294145 | 0.04683445 | 0.1216994 | -0.04796667 | -0.07373271 | 0.6505481 | 0.1177955 | 4895.4409 | 244.1109 | 275.7024 | 30.60179 | [15 empty] | 213.709 | 3.229305 | 0.1291196 | 0.04290958 | 0.1214383 | -0.04385741 | -0.07758085 | 0.5653123 | 0.1172442 | 4755.2227 | 237.3316 | 267.9757 | 30.32835 | 213.699 | 3.200977 | 0.1280825 | 0.04366951 | 0.1205193 | -0.04465172 | -0.07586755 | 0.5885483 | 0.1168071 | 4653.0984 | 231.9288 | 261.6348 | 30.4038
213.811 | 3.241842 | 0.1295099 | 0.04683357 | 0.1217838 | -0.04796575 | -0.07381809 | 0.6497831 | 0.1178848 | 4888.9568 | 243.7876 | 275.3605 | 30.6264 | [15 empty] | 213.816 | 3.231434 | 0.1292048 | 0.04288541 | 0.1215136 | -0.04383215 | -0.07768147 | 0.5642549 | 0.1173214 | 4752.7911 | 237.2102 | 267.8589 | 30.34903 | 213.802 | 3.204292 | 0.1282151 | 0.04368622 | 0.1206369 | -0.0446692 | -0.07596766 | 0.5880028 | 0.1169358 | 4638.5092 | 231.2016 | 260.8452 | 30.43745
213.911 | 3.244274 | 0.1296071 | 0.04681897 | 0.1218699 | -0.04795044 | -0.07391942 | 0.6486852 | 0.1179692 | 4890.5779 | 243.8684 | 275.4755 | 30.64964 | [15 empty] | 213.913 | 3.234711 | 0.1293358 | 0.04292078 | 0.1216297 | -0.04386911 | -0.07776054 | 0.5641565 | 0.1174455 | 4743.065 | 236.7248 | 267.3418 | 30.38225 | 213.889 | 3.207018 | 0.1283242 | 0.04366135 | 0.1207335 | -0.04464319 | -0.07609033 | 0.5867131 | 0.1170464 | 4620.678 | 230.3128 | 259.8675 | 30.46623
214.01 | 3.247377 | 0.129731 | 0.04686308 | 0.1219796 | -0.04799672 | -0.07398287 | 0.6487544 | 0.1180792 | 4889.7673 | 243.828 | 275.4601 | 30.67993 | [15 empty] | 214.014 | 3.237236 | 0.1294367 | 0.0429151 | 0.1217191 | -0.04386318 | -0.07785588 | 0.5633894 | 0.1175345 | 4743.065 | 236.7248 | 267.3657 | 30.40605 | 214.009 | 3.210241 | 0.1284532 | 0.04361518 | 0.1208478 | -0.04459491 | -0.07625292 | 0.584829 | 0.1171771 | 4599.6047 | 229.2625 | 258.712 | 30.50012
214.107 | 3.249687 | 0.1298233 | 0.04680908 | 0.1220613 | -0.04794006 | -0.07412122 | 0.6467791 | 0.1181618 | 4888.1463 | 243.7472 | 275.3912 | 30.70269 | [15 empty] | 214.137 | 3.240234 | 0.1295566 | 0.0429684 | 0.1218252 | -0.04391887 | -0.07790632 | 0.5637395 | 0.1176559 | 4725.2338 | 235.8348 | 266.3888 | 30.43846 | 214.089 | 3.212728 | 0.1285527 | 0.04362959 | 0.120936 | -0.04460998 | -0.07632602 | 0.5844662 | 0.117263 | 4602.0362 | 229.3837 | 258.8715 | 30.52235
214.204 | 3.252596 | 0.1299395 | 0.04680469 | 0.1221641 | -0.04793546 | -0.07422866 | 0.645781 | 0.1182636 | 4888.9568 | 243.7876 | 275.4652 | 30.73073 | [15 empty] | 214.215 | 3.242066 | 0.1296299 | 0.04289285 | 0.12189 | -0.04383993 | -0.07805008 | 0.5616897 | 0.1177234 | 4721.9917 | 235.673 | 266.2233 | 30.45641 | 214.193 | 3.216267 | 0.1286943 | 0.04362587 | 0.1210614 | -0.04460609 | -0.07645536 | 0.5834266 | 0.1174145 | 4568.8053 | 227.7273 | 257.0345 | 30.56143
214.308 | 3.254622 | 0.1300205 | 0.04681395 | 0.1222357 | -0.04794516 | -0.07429057 | 0.6453735 | 0.1183401 | 4882.4728 | 243.4643 | 275.1196 | 30.75179 | [15 empty] | 214.331 | 3.245636 | 0.1297726 | 0.04294151 | 0.1220164 | -0.04389077 | -0.07812561 | 0.5617975 | 0.1178442 | 4727.6653 | 235.9562 | 266.5768 | 30.4886 | 214.296 | 3.22015 | 0.1288497 | 0.04368178 | 0.1211991 | -0.04466456 | -0.07653455 | 0.5835868 | 0.117573 | 4542.0585 | 226.3941 | 255.5649 | 30.60206
214.411 | 3.257355 | 0.1301296 | 0.04684386 | 0.1223323 | -0.04797655 | -0.0743558 | 0.6452294 | 0.118439 | 4879.2307 | 243.3026 | 274.9635 | 30.77897 | [15 empty] | 214.404 | 3.247511 | 0.1298476 | 0.0429063 | 0.1220827 | -0.04385398 | -0.07822875 | 0.5605864 | 0.1179146 | 4722.8022 | 235.7135 | 266.3203 | 30.50735 | 214.399 | 3.228165 | 0.1291704 | 0.04370618 | 0.1214832 | -0.04469007 | -0.0767931 | 0.5819542 | 0.1179382 | 4439.1237 | 221.2635 | 249.8441 | 30.69435
214.508 | 3.260252 | 0.1302454 | 0.04680844 | 0.1224348 | -0.04793939 | -0.07449538 | 0.6435216 | 0.1185377 | 4883.2833 | 243.5047 | 275.22 | 30.80615 | [15 empty] | 214.511 | 3.249935 | 0.1299445 | 0.04296048 | 0.1221685 | -0.04391059 | -0.07825793 | 0.5611008 | 0.118005 | 4717.1287 | 235.4303 | 266.0232 | 30.53142
214.598 | 3.263077 | 0.1303582 | 0.04678004 | 0.1225346 | -0.0479096 | -0.07462501 | 0.6420046 | 0.1186404 | 4879.2307 | 243.3026 | 275.0191 | 30.8344 | [15 empty] | 214.618 | 3.252796 | 0.1300589 | 0.04299313 | 0.1222698 | -0.04394471 | -0.07832505 | 0.5610556 | 0.1181101 | 4712.2656 | 235.1876 | 265.7758 | 30.55937
214.708 | 3.265226 | 0.1304441 | 0.04677669 | 0.1226106 | -0.04790608 | -0.07470449 | 0.6412745 | 0.1187206 | 4873.5571 | 243.0197 | 274.7202 | 30.85644 | [15 empty] | 214.712 | 3.255993 | 0.1301867 | 0.04287156 | 0.1223829 | -0.04381769 | -0.07856517 | 0.5577241 | 0.1182263 | 4708.2131 | 234.9853 | 265.5773 | 30.59024
214.806 | 3.26796 | 0.1305533 | 0.04681418 | 0.1227072 | -0.04794541 | -0.07476175 | 0.6413094 | 0.118811 | 4880.8517 | 243.3834 | 275.1579 | 30.8813 | [15 empty] | 214.804 | 3.258121 | 0.1302718 | 0.0429231 | 0.1224582 | -0.04387154 | -0.07858662 | 0.5582571 | 0.118312 | 4696.0554 | 234.3786 | 264.9115 | 30.61298
214.906 | 3.270733 | 0.1306641 | 0.04685112 | 0.1228052 | -0.04798416 | -0.07482099 | 0.6413195 | 0.1189145 | 4873.5571 | 243.0197 | 274.7736 | 30.90974 | [15 empty] | 214.915 | 3.262173 | 0.1304338 | 0.04290686 | 0.1226015 | -0.04385457 | -0.0787469 | 0.5569053 | 0.1184626 | 4687.1398 | 233.9336 | 264.4464 | 30.65284
215.005 | 3.27342 | 0.1307715 | 0.04686931 | 0.1229001 | -0.04800325 | -0.07489686 | 0.6409247 | 0.119009 | 4873.5571 | 243.0197 | 274.7997 | 30.93573 | [15 empty] | 215.005 | 3.26474 | 0.1305365 | 0.04292782 | 0.1226923 | -0.04387647 | -0.07881578 | 0.5566965 | 0.1185573 | 4682.2767 | 233.6909 | 264.196 | 30.67787
215.105 | 3.276071 | 0.1308774 | 0.04682655 | 0.1229938 | -0.04795839 | -0.07503537 | 0.6391437 | 0.1191094 | 4864.6415 | 242.5751 | 274.3227 | 30.96329 | [15 empty] | 215.111 | 3.268345 | 0.1306806 | 0.04294927 | 0.1228197 | -0.04389888 | -0.07892086 | 0.5562392 | 0.1187022 | 4662.014 | 232.6796 | 263.0863 | 30.71606
215.212 | 3.278748 | 0.1309843 | 0.04680374 | 0.1230883 | -0.04793445 | -0.07515384 | 0.6378177 | 0.1191997 | 4869.5046 | 242.8176 | 274.6229 | 30.98808 | [15 empty] | 215.212 | 3.27212 | 0.1308315 | 0.04293575 | 0.1229532 | -0.04388475 | -0.07906847 | 0.5550221 | 0.1188523 | 4642.5617 | 231.7087 | 262.0235 | 30.75547
215.305 | 3.281441 | 0.1310919 | 0.04691613 | 0.1231834 | -0.04805237 | -0.07513104 | 0.6395808 | 0.1192984 | 4864.6415 | 242.5751 | 274.3747 | 31.01515 | [15 empty] | 215.312 | 3.274901 | 0.1309427 | 0.04294911 | 0.1230515 | -0.04389871 | -0.07915284 | 0.554607 | 0.1189631 | 4627.9726 | 230.9806 | 261.2258 | 30.78446
215.406 | 3.284206 | 0.1312024 | 0.04679496 | 0.1232811 | -0.04792524 | -0.07535585 | 0.6359857 | 0.1194041 | 4854.1049 | 242.0497 | 273.8072 | 31.04413 | [15 empty] | 215.412 | 3.27717 | 0.1310335 | 0.04289005 | 0.1231318 | -0.043837 | -0.07929478 | 0.5528359 | 0.1190595 | 4609.3308 | 230.0502 | 260.1944 | 30.80959
215.499 | 3.286318 | 0.1312866956 | 0.04680812 | 0.1233557 | -0.04793905 | -0.0754166 | 0.6356565 | 0.1194745 | 4858.968 | 242.2922 | 274.1019 | 31.06341 | [15 empty] | 215.525 | 3.281277 | 0.1311977 | 0.04292646 | 0.1232769 | -0.04387505 | -0.0794019 | 0.5525693 | 0.1192155 | 4596.3627 | 229.4029 | 259.5 | 30.85013
215.606 | 3.289259 | 0.1314042 | 0.04685567 | 0.1234595 | -0.04798893 | -0.07547057 | 0.6358628 | 0.1195844 | 4850.8629 | 241.888 | 273.6731 | 31.09352 | [15 empty] | 215.612 | 3.283722 | 0.1312954 | 0.04290317 | 0.1233634 | -0.04385072 | -0.07951266 | 0.5514935 | 0.1193618 | 4528.2798 | 226.0049 | 255.6783 | 30.8878
215.713 | 3.291962 | 0.1315122 | 0.04685599 | 0.1235549 | -0.04798927 | -0.07556567 | 0.6350671 | 0.1196769 | 4854.1049 | 242.0497 | 273.8822 | 31.11883 | [15 empty] | 215.739 | 3.290417 | 0.1315631 | 0.04282915 | 0.1236 | -0.04377338 | -0.07982659 | 0.5483558 | 0.1197299 | 4378.3354 | 218.5213 | 247.2706 | 30.98039
215.81 | 3.294781 | 0.1316248 | 0.04679975 | 0.1236545 | -0.04793027 | -0.0757242 | 0.6329584 | 0.1197818 | 4846.8103 | 241.686 | 273.4978 | 31.14756
215.913 | 3.297028 | 0.1317146 | 0.04681434 | 0.1237338 | -0.04794558 | -0.0757882 | 0.6326259 | 0.1198596 | 4848.4313 | 241.7668 | 273.611 | 31.16882
216.01 | 3.299109 | 0.1317977 | 0.04682001 | 0.1238072 | -0.04795152 | -0.07585572 | 0.6321412 | 0.119936 | 4844.3788 | 241.5647 | 273.4024 | 31.18972
216.106 | 3.301695 | 0.131901 | 0.04676624 | 0.1238985 | -0.04789512 | -0.07600341 | 0.6301706 | 0.1200334 | 4836.2737 | 241.1605 | 272.9699 | 31.21633
216.2 | 3.304369 | 0.1320078 | 0.04677518 | 0.1239929 | -0.04790449 | -0.07608841 | 0.6295899 | 0.1201248 | 4839.5157 | 241.3222 | 273.1786 | 31.2413
216.3 | 3.307108 | 0.1321173 | 0.04680685 | 0.1240896 | -0.04793772 | -0.07615184 | 0.6295017 | 0.120225 | 4834.6527 | 241.0797 | 272.9305 | 31.26865
216.407 | 3.309626 | 0.1322178 | 0.04680692 | 0.1241784 | -0.0479378 | -0.0762406 | 0.6287699 | 0.1203115 | 4837.0842 | 241.201 | 273.092 | 31.29228
216.5 | 3.31238 | 0.1323279 | 0.04685574 | 0.1242756 | -0.04798902 | -0.07628656 | 0.6290625 | 0.1204154 | 4828.1686 | 240.7564 | 272.6152 | 31.32063
216.605 | 3.315601 | 0.1324566 | 0.04681554 | 0.1243892 | -0.04794684 | -0.07644238 | 0.6272285 | 0.1205293 | 4827.3581 | 240.716 | 272.6004 | 31.35167
216.711 | 3.318129 | 0.1325575 | 0.04683189 | 0.1244784 | -0.04796399 | -0.07651438 | 0.6268625 | 0.1206149 | 4831.4106 | 240.918 | 272.8535 | 31.37501
216.808 | 3.320912 | 0.1326687 | 0.04688191 | 0.1245765 | -0.04801647 | -0.07656006 | 0.6271738 | 0.1207198 | 4822.495 | 240.4735 | 272.3768 | 31.40361
216.912 | 3.322775 | 0.1327431 | 0.04679017 | 0.1246422 | -0.04792022 | -0.07672202 | 0.6245954 | 0.1207865 | 4820.874 | 240.3926 | 272.3031 | 31.42179
217.001 | 3.325962 | 0.1328705 | 0.04680309 | 0.1247546 | -0.04793378 | -0.07682087 | 0.6239682 | 0.1209017 | 4816.8214 | 240.1906 | 272.1048 | 31.45315
217.101 | 3.328714 | 0.1329804 | 0.04682424 | 0.1248517 | -0.04795596 | -0.07689574 | 0.6236491 | 0.1209984 | 4816.8214 | 240.1906 | 272.1312 | 31.47946
217.206 | 3.332596 | 0.1331355 | 0.04677318 | 0.1249886 | -0.0479024 | -0.07708616 | 0.6214138 | 0.1211373 | 4813.5794 | 240.0289 | 271.9853 | 31.51725
217.309 | 3.33445 | 0.1332095 | 0.04678642 | 0.1250539 | -0.04791629 | -0.07713762 | 0.6211793 | 0.1212089 | 4805.4743 | 239.6247 | 271.545 | 31.53671
217.408 | 3.3372 | 0.1333194 | 0.04684641 | 0.1251509 | -0.04797923 | -0.07717164 | 0.6217209 | 0.1213055 | 4805.4743 | 239.6247 | 271.5714 | 31.56294
217.508 | 3.340656 | 0.1334575 | 0.04681084 | 0.1252727 | -0.0479419 | -0.07733079 | 0.6199588 | 0.1214295 | 4802.2322 | 239.4631 | 271.4212 | 31.59659
217.606 | 3.342613 | 0.1335357 | 0.04683556 | 0.1253417 | -0.04796784 | -0.07737381 | 0.6199493 | 0.1214975 | 4803.0428 | 239.5035 | 271.4857 | 31.61506
217.705 | 3.346023 | 0.1336719 | 0.04677749 | 0.1254618 | -0.04790692 | -0.07755492 | 0.617716 | 0.1216205 | 4798.9902 | 239.3014 | 271.2893 | 31.64843
217.802 | 3.348375 | 0.1337659 | 0.04684841 | 0.1255447 | -0.04798132 | -0.0775634 | 0.6186077 | 0.1217154 | 4783.5905 | 238.5335 | 270.4411 | 31.67413
217.902 | 3.350695 | 0.1338585 | 0.04681937024 | 0.1256264 | -0.04795086 | -0.07767558 | 0.6173222 | 0.1217935 | 4787.6431 | 238.7356 | 270.6924 | 31.69528
218.007 | 3.353479 | 0.1339698 | 0.04683668 | 0.1257245 | -0.04796901 | -0.07775553 | 0.6169209 | 0.1218991 | 4777.9169 | 238.2506 | 270.169 | 31.72382
218.109 | 3.355841 | 0.1340641 | 0.04684019 | 0.1258077 | -0.0479727 | -0.07783504 | 0.6163381 | 0.1219819 | 4777.9169 | 238.2506 | 270.1914 | 31.74621
218.21 | 3.35881 | 0.1341827 | 0.04681379 | 0.1259123 | -0.047945 | -0.07796734 | 0.6149369 | 0.1220855 | 4778.7274 | 238.291 | 270.2655 | 31.77419
218.296 | 3.361238 | 0.1342797 | 0.04682041 | 0.1259979 | -0.04795194 | -0.07804592 | 0.6144068 | 0.1221746 | 4773.8644 | 238.0485 | 270.0136 | 31.79826
218.413 | 3.363579 | 0.1343732 | 0.04691103 | 0.1260803 | -0.04804702 | -0.07803326 | 0.6157249 | 0.1222632 | 4765.7593 | 237.6443 | 269.5774 | 31.82216
218.507 | 3.366293 | 0.1344817 | 0.04681746 | 0.1261759 | -0.04794885 | -0.07822702 | 0.6129448 | 0.1223551 | 4769.8118 | 237.8464 | 269.8324 | 31.84697
218.607 | 3.368648 | 0.1345758 | 0.04685543 | 0.1262588 | -0.04798868 | -0.07827013 | 0.6131162 | 0.1224475 | 4757.6542 | 237.2402 | 269.167 | 31.87186
218.707 | 3.371348 | 0.1346836 | 0.04678698 | 0.1263538 | -0.04791688 | -0.07843696 | 0.6108966 | 0.1225519 | 4745.4965 | 236.6339 | 268.5047 | 31.89993
218.804 | 3.374724 | 0.1348185 | 0.04683492 | 0.1264727 | -0.04796717 | -0.07850552 | 0.6110038 | 0.1226664 | 4750.3596 | 236.8764 | 268.8118 | 31.93069
218.911 | 3.377422 | 0.1349263 | 0.04677127 | 0.1265677 | -0.04790039 | -0.0786673 | 0.6088983 | 0.1227682 | 4741.444 | 236.4319 | 268.3327 | 31.95803
219.007 | 3.380714 | 0.1350578 | 0.04687473 | 0.1266836 | -0.04800894 | -0.07867463 | 0.6102213 | 0.122881 | 4744.686 | 236.5935 | 268.5473 | 31.98832
219.108 | 3.383352 | 0.1351632 | 0.04673433 | 0.1267764 | -0.04786165 | -0.07891476 | 0.606498 | 0.1229807 | 4735.7704 | 236.149 | 268.0676 | 32.01505
219.211 | 3.386452 | 0.135287 | 0.04685223 | 0.1268855 | -0.04798533 | -0.07890015 | 0.608178 | 0.1230874 | 4738.2019 | 236.2702 | 268.2345 | 32.04366
219.309 | 3.389237 | 0.1353983 | 0.04679831 | 0.1269835 | -0.04792876 | -0.07905471 | 0.6062733 | 0.1231928 | 4728.4758 | 235.7852 | 267.7101 | 32.07191
219.404 | 3.392118 | 0.1355134 | 0.04677925 | 0.1270849 | -0.04790876 | -0.07917611 | 0.6050911 | 0.1233003 | 4720.3707 | 235.381 | 267.2783 | 32.10067
219.504 | 3.394751 | 0.1356185 | 0.04681323 | 0.1271775 | -0.04794441 | -0.07923306 | 0.6051061 | 0.1234036 | 4706.592 | 234.694 | 266.5228 | 32.12824
219.611 | 3.397798 | 0.1357403 | 0.04677222 | 0.1272847 | -0.04790139 | -0.07938329 | 0.6034191 | 0.1235117 | 4704.971 | 234.6131 | 266.4596 | 32.15705
219.702 | 3.400427 | 0.1358453 | 0.04677717 | 0.1273771 | -0.04790658 | -0.07947055 | 0.6028218 | 0.1236071 | 4700.9185 | 234.4111 | 266.2547 | 32.18245
219.805 | 3.40342 | 0.1359649 | 0.04679951 | 0.1274824 | -0.04793002 | -0.07955237 | 0.6024964 | 0.1237119 | 4700.9185 | 234.4111 | 266.2827 | 32.21037
219.898 | 3.406073 | 0.1360708 | 0.04677398 | 0.1275757 | -0.04790324 | -0.07967245 | 0.6012523 | 0.1238101 | 4694.4344 | 234.0877 | 265.9403 | 32.23649
219.998 | 3.408819 | 0.1361806 | 0.04683796 | 0.1276723 | -0.04797035 | -0.0797019 | 0.6018721 | 0.1239108 | 4688.7608 | 233.8048 | 265.6445 | 32.26327
220.098 | 3.411513 | 0.1362882 | 0.04683221 | 0.127767 | -0.04796433 | -0.07980263 | 0.6010369 | 0.1240084 | 4684.7083 | 233.6027 | 265.44 | 32.28918
220.206 | 3.41371 | 0.1363759 | 0.04678953439 | 0.1278442 | -0.04791955 | -0.07992464 | 0.5995592 | 0.1240893 | 4679.8452 | 233.3602 | 265.185 | 32.31063
220.306 | 3.416395 | 0.1364832 | 0.04672843 | 0.1279386 | -0.04785545 | -0.08008315 | 0.597572 | 0.124184 | 4679.0347 | 233.3198 | 265.1641 | 32.33575
220.406 | 3.418524 | 0.1365683 | 0.04683421 | 0.1280134 | -0.04796642 | -0.080047 | 0.5992282 | 0.1242657 | 4670.1191 | 232.8753 | 264.6786 | 32.35739
220.506 | 3.421431 | 0.1366844 | 0.04683006 | 0.1281156 | -0.04796207 | -0.08015352 | 0.5983775 | 0.1243681 | 4669.3086 | 232.8348 | 264.6597 | 32.3845
220.606 | 3.424147 | 0.1367929 | 0.04678539 | 0.1282111 | -0.0479152 | -0.08029585 | 0.5967333 | 0.1244652 | 4666.877 | 232.7136 | 264.5472 | 32.41018
220.699 | 3.42717 | 0.1369137 | 0.04684593 | 0.1283173 | -0.04797872 | -0.08033856 | 0.5972066 | 0.1245782 | 4657.9614 | 232.269 | 264.0698 | 32.44005
220.799 | 3.430416 | 0.1370434 | 0.04679408 | 0.1284313 | -0.04792433 | -0.08050702 | 0.5952813 | 0.124695 | 4653.9089 | 232.0669 | 263.8702 | 32.4709
220.91 | 3.432852 | 0.1371407 | 0.04679424 | 0.1285169 | -0.04792449 | -0.08059243 | 0.5946526 | 0.1247907 | 4640.9407 | 231.4203 | 263.1574 | 32.49611
221.004 | 3.436214 | 0.137275 | 0.046751 | 0.128635 | -0.04787913 | -0.08075591 | 0.592887 | 0.1249103 | 4638.5092 | 231.299 | 263.0506 | 32.52759
221.11 | 3.439226 | 0.1373953 | 0.04679273 | 0.1287408 | -0.0479229 | -0.08081793 | 0.5929737 | 0.1250203 | 4632.8356 | 231.0161 | 262.7566 | 32.55649
221.21 | 3.442226 | 0.1375152 | 0.04675675 | 0.1288462 | -0.04788516 | -0.08096105 | 0.5914592 | 0.1251324 | 4623.92 | 230.5715 | 262.2786 | 32.58593
221.307 | 3.445385 | 0.1376414 | 0.04682918 | 0.1289571 | -0.04796115 | -0.08099598 | 0.5921423 | 0.1252514 | 4613.3834 | 230.0461 | 261.71 | 32.6171
221.407 | 3.448481 | 0.137765 | 0.04677741 | 0.1290658 | -0.04790683 | -0.081159 | 0.5902837 | 0.1253688 | 4602.0362 | 229.4803 | 261.0947 | 32.6478
221.501 | 3.451935 | 0.137903 | 0.04678467 | 0.1291871 | -0.04791445 | -0.08127266 | 0.5895519 | 0.1254923 | 4598.7942 | 229.3186 | 260.9424 | 32.68002
221.6 | 3.4554 | 0.1380415 | 0.04674733 | 0.1293088 | -0.04787528 | -0.08143349 | 0.5879066 | 0.1256245 | 4585.0155 | 228.6316 | 260.1922 | 32.71448
221.708 | 3.458822 | 0.1381782 | 0.04673465 | 0.1294289 | -0.04786198 | -0.08156691 | 0.5867819 | 0.1257546 | 4572.0474 | 227.9849 | 259.4875 | 32.74829
221.808 | 3.461641 | 0.1382908 | 0.04675659 | 0.1295278 | -0.04788499 | -0.08164283 | 0.586518 | 0.1258636 | 4559.0792 | 227.3383 | 258.777 | 32.77653
221.909 | 3.464291 | 0.1383966 | 0.04676425 | 0.1296208 | -0.04789303 | -0.08172777 | 0.5860067 | 0.1259699 | 4542.0585 | 226.4895 | 257.8349 | 32.80399
222.008 | 3.466734 | 0.1384942 | 0.04678698 | 0.1297065 | -0.04791688 | -0.08178967 | 0.5858549 | 0.1260619 | 4533.9534 | 226.0854 | 257.3969 | 32.82768
222.102 | 3.470314 | 0.1386373 | 0.04678036 | 0.1298322 | -0.04790993 | -0.08192223 | 0.5848221 | 0.1261962 | 4522.6062 | 225.5195 | 256.7849 | 32.8622
222.211 | 3.473726 | 0.1387736 | 0.04674965 | 0.1299519 | -0.04787771 | -0.08207416 | 0.5833469 | 0.1263291 | 4505.5855 | 224.6708 | 255.8492 | 32.89628
222.302 | 3.476965 | 0.138903 | 0.04673258 | 0.1300655 | -0.0478598 | -0.08220568 | 0.5821958 | 0.1264593 | 4484.5123 | 223.62 | 254.6815 | 32.92951
222.399 | 3.481104 | 0.1390683 | 0.04674901 | 0.1302107 | -0.04787704 | -0.08233361 | 0.5815006 | 0.1266248 | 4458.5759 | 222.3267 | 253.2453 | 32.97154
222.506 | 3.485464 | 0.1392425 | 0.04671255 | 0.1303636 | -0.0478388 | -0.08252476 | 0.5796903 | 0.1268065 | 4422.103 | 220.5079 | 251.212 | 33.01737
222.609 | 3.491711 | 0.139492 | 0.04673992 | 0.1305826 | -0.0478675 | -0.08271508 | 0.5787035 | 0.127088 | 4343.4835 | 216.5876 | 246.7998 | 33.08746

## 45_Data
45 Direction |  |  |  | el | Engineering Strain - Longitudinal
Sample | A |  |  | ew | Engineering Strain - Width | [7 empty] | Sample | B | [11 empty] | Sample | C | [11 empty] | Sample | D | [11 empty] | Sample | E | [11 empty] | Sample | F | [11 empty] | Sample | G | [11 empty] | Slope of r-values
Width | 5.999 | mm |  | εl | True Strain - Longitudinal | [7 empty] | Width | 5.993 | mm | [10 empty] | Width | 5.991 | mm | [10 empty] | Width | 6 | mm | [10 empty] | Width | 5.99 | mm | [10 empty] | Width | 5.99 | mm | [10 empty] | Width | 5.988 | mm
Thickness | 3.406 | mm |  | εw | True Strain - Width | [7 empty] | Thickness | 3.4075 | mm | [10 empty] | Thickness | 3.404 | mm | [10 empty] | Thickness | 3.4065 | mm | [10 empty] | Thickness | 3.4065 | mm | [10 empty] | Thickness | 3.4075 | mm | [10 empty] | Thickness | 3.4065 | mm
Area | 20.432594 | mm2 |  | εt | True Strain - Thickness | [7 empty] | Area | 20.4211475 | mm2 | [10 empty] | Area | 20.393364 | mm2 | [10 empty] | Area | 20.439 | mm2 | [10 empty] | Area | 20.404935 | mm2 | [10 empty] | Area | 20.410925 | mm2 | [10 empty] | Area | 20.398122 | mm2
Extensometer Length | 25.11087227 | mm |  | eps | Effective Plastic Strain | [7 empty] | Extensometer Length | 25.04775047 | mm | [10 empty] | Extensometer Length | 25.01106 | mm | [10 empty] | Extensometer Length | 25.0621357 | mm | [10 empty] | Extensometer Length | 25.06841469 | mm | [10 empty] | Extensometer Length | 25.00676 | mm | [10 empty] | Extensometer Length | 25.0724659 | mm
Extensometer Width | 3.003057 | mm |  | r | r-value | [5 empty] | G | 0.9772384 | Extensometer Width | 3.000438 | mm | [8 empty] | G | 0.9917488 | Extensometer Width | 3.022203 | mm | [8 empty] | G | 0.9903018 | Extensometer Width | 2.999476 | mm | [8 empty] | G | 0.9945313 | Extensometer Width | 3.040031 | mm | [8 empty] | G | 0.9951474 | Extensometer Width | 2.986557 | mm | [8 empty] | G | 0.9962561 | Extensometer Width | 1.694239 | mm | [8 empty] | G | 0.9944133
Effective Modulus | 66.68074 | GPa |  | G | flow stress ratio | [6 empty] | Cumulative Plastic Work | Effective Modulus | 67.00294 | GPa | [9 empty] | Cumulative Plastic Work | Effective Modulus | 62.85729 | GPa | [9 empty] | Cumulative Plastic Work | Effective Modulus | 66.68865 | GPa | [9 empty] | Cumulative Plastic Work | Effective Modulus | 66.16744 | GPa | [9 empty] | Cumulative Plastic Work | Effective Modulus | 65.72099 | GPa | [9 empty] | Cumulative Plastic Work | Effective Modulus | 68.41949 | GPa | [9 empty] | Cumulative Plastic Work
Time [s] | Disp. [mm] | el | ew | εl | εw | εt | r | eps | Load [N] | E. Stress [MPa] | T. Stress [MPa] |  | Time [s] | Disp. [mm] | el | ew | εl | εw | εt | r | eps | Load [N] | E. Stress [MPa] | T. Stress [MPa] |  | Time [s] | Disp. [mm] | el | ew | εl | εw | εt | r | eps | Load [N] | E. Stress [MPa] | T. Stress [MPa] |  | Time [s] | Disp. [mm] | el | ew | εl | εw | εt | r | eps | Load [N] | E. Stress [MPa] | T. Stress [MPa] |  | Time [s] | Disp. [mm] | el | ew | εl | εw | εt | r | eps | Load [N] | E. Stress [MPa] | T. Stress [MPa] |  | Time [s] | Disp. [mm] | el | ew | εl | εw | εt | r | eps | Load [N] | E. Stress [MPa] | T. Stress [MPa] |  | Time [s] | Disp. [mm] | el | ew | εl | εw | εt | r | eps | Load [N] | E. Stress [MPa] | T. Stress [MPa]
0 | 0 | 0 | 0 | 0 | 0 | 0 | #DIV/0! | -2.946141e-06 | 4.014 | 0.1964508 | 0.1964508 |  | 0 | 0 | 0 | 0 | 0 | 0 | 0 | #DIV/0! | -7.672424e-06 | 10.498 | 0.5140749 | 0.5140749 |  | 0 | 0 | 0 | 0 | 0 | 0 | 0 | #DIV/0! | -5.028195e-06 | 6.4455 | 0.3160587 | 0.3160587 |  | 0 | 0 | 0 | 0 | 0 | 0 | 0 | #DIV/0! | -5.917981e-06 | 8.0665 | 0.3946622 | 0.3946622 |  | 0 | 0 | 0 | 0 | 0 | 0 | 0 | #DIV/0! | -4.773941e-06 | 6.4455 | 0.3158795 | 0.3158795 |  | 0 | 0 | 0 | 0 | 0 | 0 | 0 | #DIV/0! | -2.992338e-06 | 4.014 | 0.1966594 | 0.1966594 |  | 0 | 0 | 0 | 0 | 0 | 0 | 0 | #DIV/0! | -5.199089e-06 | 7.256 | 0.355719 | 0.355719
0.101 | 0.0008468628 | 3.372494e-05 | -4.676186e-05 | 3.372438e-05 | 4.676077e-05 | -8.048514e-05 | -0.5809863 | 2.780364e-05 | 8.0665 | 0.3947859 | 0.3947992 | 9.090404e-06 | 0.111 | -0.0003681183 | -1.469666e-05 | -4.640537e-05 | -1.469677e-05 | 4.640429e-05 | -3.170752e-05 | -1.46351 | -2.236908e-05 | 10.498 | 0.5140749 | 0.5140674 | -7.555127e-06 | 0.116 | 0.0003490448 | 1.395562e-05 | 1.696114e-05 | 1.395552e-05 | -1.696128e-05 | 3.005758e-06 | -5.642929 | -6.880085e-06 | 26.7082 | 1.309652 | 1.30967 | -1.505336e-06 | 0.093 | 7.247925e-05 | 2.891982e-06 | 5.532277e-05 | 2.891978e-06 | -5.53243e-05 | 5.243233e-05 | -1.055156 | -2.431396e-06 | 7.256 | 0.3550076 | 0.3550086 | 1.306896e-06 | 0.103 | 6.29425e-05 | 2.510829e-06 | 4.415405e-05 | 2.510826e-06 | -4.415502e-05 | 4.16442e-05 | -1.060292 | -5.26467e-06 | 10.498 | 0.5144834 | 0.5144847 | -2.037419e-07 | 0.1 | 0.0001335144 | 5.339132e-06 | 2.598428e-06 | 5.339118e-06 | -2.598432e-06 | -2.740686e-06 | 0.9480952 | -4.903841e-06 | 13.7401 | 0.6731738 | 0.6731774 | -8.313481e-07 | 0.096 | 3.433227e-05 | 1.369322e-06 | -4.082568e-05 | 1.369321e-06 | 4.082485e-05 | -4.219417e-05 | -0.9675472 | -9.05653e-06 | 14.5506 | 0.7133304 | 0.7133314 | -2.061899e-06
0.2 | 0.0004863739 | 1.936906e-05 | -1.119427e-05 | 1.936887e-05 | 1.11942e-05 | -3.056307e-05 | -0.3662657 | 1.701756e-05 | 3.2035 | 0.1567838 | 0.1567868 | 6.115679e-06 | 0.2 | -0.0002765655 | -1.104153e-05 | -7.699795e-05 | -1.104159e-05 | 7.699498e-05 | -6.595339e-05 | -1.167415 | -2.049104e-05 | 12.9296 | 0.6331476 | 0.6331406 | -6.477875e-06 | 0.196 | -2.861023e-05 | -1.143903e-06 | 1.562002e-05 | -1.143904e-06 | -1.562014e-05 | 1.676405e-05 | -0.9317645 | -1.881781e-05 | 22.6557 | 1.110935 | 1.110934 | -1.595358e-05 | 0.193 | 8.583069e-05 | 3.424716e-06 | -1.502299e-05 | 3.42471e-06 | 1.502288e-05 | -1.844759e-05 | -0.8143546 | -6.061113e-06 | 12.9296 | 0.6325945 | 0.6325967 | -4.854684e-07 | 0.201 | 0.0002498627 | 9.967231e-06 | 3.686039e-06 | 9.967181e-06 | -3.686046e-06 | -6.281135e-06 | 0.586844 | -8.100127e-07 | 14.5506 | 0.7130922 | 0.7130993 | 2.530491e-06 | 0.207 | 0.0006122589 | 2.448373e-05 | 2.188979e-05 | 2.448343e-05 | -2.189003e-05 | -2.593405e-06 | 8.440652 | 2.759902e-06 | 29.1398 | 1.427657 | 1.427692 | 7.218914e-06 | 0.196 | -0.0004997253 | -1.993124e-05 | 8.700039e-05 | -1.993144e-05 | -8.700418e-05 | 0.0001069356 | -0.8136127 | -4.487546e-05 | 34.8133 | 1.706691 | 1.706657 | -4.540261e-05
0.301 | 0.000629425 | 2.506584e-05 | 8.145615e-05 | 2.506552e-05 | -8.145947e-05 | 5.639394e-05 | -1.444472 | 2.211931e-05 | 4.014 | 0.1964508 | 0.1964558 | 7.016756e-06 | 0.311 | 8.392334e-05 | 3.350534e-06 | -7.334273e-05 | 3.350528e-06 | 7.334004e-05 | -7.669057e-05 | -0.9563111 | -1.261501e-05 | 21.8452 | 1.069734 | 1.069738 | 2.280866e-07 | 0.329 | 8.010864e-05 | 3.202929e-06 | -1.617225e-05 | 3.202924e-06 | 1.617211e-05 | -1.937504e-05 | -0.8346881 | -2.142622e-05 | 31.5713 | 1.548116 | 1.548121 | -1.942154e-05 | 0.314 | -0.0006389618 | -2.54951e-05 | 2.408448e-05 | -2.549543e-05 | -2.408477e-05 | 4.95802e-05 | -0.485774 | -3.854862e-05 | 17.7926 | 0.870522 | 0.8704998 | -2.49014e-05 | 0.303 | 0.0001354218 | 5.402087e-06 | 7.842637e-06 | 5.402072e-06 | -7.842668e-06 | 2.440596e-06 | -3.213424 | 2.779507e-08 | 7.256 | 0.3556003 | 0.3556022 | 2.978174e-06 | 0.301 | 0.000164032 | 6.559505e-06 | -3.700792e-05 | 6.559483e-06 | 3.700723e-05 | -4.356672e-05 | -0.8494382 | -1.395516e-05 | 27.5187 | 1.348234 | 1.348243 | -1.598105e-05 | 0.299 | -0.0004482269 | -1.787726e-05 | 1.101271e-06 | -1.787742e-05 | -1.101271e-06 | 1.897869e-05 | -0.05802674 | -4.572522e-05 | 38.8659 | 1.905367 | 1.905333 | -4.693727e-05
0.401 | 0.0007171631 | 2.855986e-05 | 5.668586e-05 | 2.855946e-05 | -5.668746e-05 | 2.812801e-05 | -2.015339 | 2.204385e-05 | 8.877 | 0.4344529 | 0.4344653 | 6.992952e-06 | 0.408 | -0.0006217956 | -2.482441e-05 | -2.065992e-06 | -2.482472e-05 | 2.06599e-06 | 2.275873e-05 | 0.09077793 | -3.36817e-05 | 12.1191 | 0.5934583 | 0.5934436 | -1.729078e-05 | 0.398 | -0.0001106262 | -4.423092e-06 | 1.341113e-06 | -4.423102e-06 | -1.341114e-06 | 5.764216e-06 | -0.232662 | -3.094889e-05 | 34.0028 | 1.667346 | 1.667339 | -3.473141e-05 | 0.4 | 0.0003070831 | 1.225287e-05 | 2.169988e-05 | 1.22528e-05 | -2.170012e-05 | 9.44732e-06 | -2.29696 | -1.150437e-05 | 32.3818 | 1.584314 | 1.584334 | 8.293164e-06 | 0.4 | 6.67572e-05 | 2.663e-06 | -3.678197e-05 | 2.662997e-06 | 3.678129e-05 | -3.944429e-05 | -0.9324871 | -6.313192e-06 | 12.1191 | 0.5939299 | 0.5939314 | -3.231566e-08 | 0.407 | 0.0001430512 | 5.720499e-06 | -9.52757e-06 | 5.720482e-06 | 9.527525e-06 | -1.524801e-05 | -0.6248374 | -2.204483e-05 | 37.2449 | 1.824753 | 1.824764 | -2.881533e-05 | 0.394 | -4.768372e-05 | -1.901836e-06 | -7.921283e-05 | -1.901838e-06 | 7.92097e-05 | -7.730786e-05 | -1.024601 | -3.091157e-05 | 40.4869 | 1.984835 | 1.984831 | -1.81235e-05
0.501 | 0.0003795624 | 1.511546e-05 | 3.469429e-05 | 1.511535e-05 | -3.469489e-05 | 1.957954e-05 | -1.771997 | 1.097938e-05 | 5.635 | 0.2757849 | 0.275789 | 3.063659e-06 | 0.505 | -7.247925e-05 | -2.893643e-06 | 8.105048e-06 | -2.893647e-06 | -8.10508e-06 | 1.099873e-05 | -0.7369107 | -1.589726e-05 | 17.7926 | 0.8712831 | 0.8712805 | -4.266133e-06 | 0.53 | 0.0006122589 | 2.447953e-05 | -7.494455e-06 | 2.447923e-05 | 7.494427e-06 | -3.197366e-05 | -0.2343938 | -7.105753e-06 | 40.4869 | 1.985298 | 1.985346 | 8.814317e-06 | 0.5 | 6.866455e-05 | 2.739773e-06 | 7.964572e-05 | 2.739769e-06 | -7.964889e-05 | 7.690912e-05 | -1.035623 | -2.696349e-05 | 40.4869 | 1.980865 | 1.98087 | -1.926429e-05 | 0.501 | -0.0001983643 | -7.912916e-06 | 6.587815e-06 | -7.912947e-06 | -6.587837e-06 | 1.450078e-05 | -0.454309 | -1.748934e-05 | 12.9296 | 0.6336506 | 0.6336456 | -6.892109e-06 | 0.507 | 0.0002269745 | 9.076524e-06 | -5.283471e-05 | 9.076483e-06 | 5.283331e-05 | -6.19098e-05 | -0.8533918 | -1.566778e-05 | 33.1923 | 1.626203 | 1.626217 | -1.781179e-05 | 0.494 | 2.670288e-05 | 1.065028e-06 | -3.115023e-05 | 1.065028e-06 | 3.114975e-05 | -3.221478e-05 | -0.9669398 | -2.097581e-05 | 30.7608 | 1.508021 | 1.508023 | -7.71425e-07
0.602 | 0.0002880096 | 1.146952e-05 | -1.452873e-05 | 1.146945e-05 | 1.452862e-05 | -2.599808e-05 | -0.5588345 | 7.333506e-06 | 5.635 | 0.2757849 | 0.275788 | 2.058168e-06 | 0.608 | 1.716614e-05 | 6.853365e-07 | 3.106935e-05 | 6.853363e-07 | -3.106983e-05 | 3.038449e-05 | -1.022555 | -1.587251e-05 | 22.6557 | 1.109423 | 1.109424 | -4.241615e-06 | 0.606 | 0.0001773834 | 7.0922e-06 | -4.417784e-06 | 7.092175e-06 | 4.417774e-06 | -1.150995e-05 | -0.3838222 | -2.322769e-05 | 38.8659 | 1.905811 | 1.905825 | -2.255229e-05 | 0.598 | 0.0001869202 | 7.458269e-06 | -2.146142e-06 | 7.458242e-06 | 2.14614e-06 | -9.604382e-06 | -0.2234542 | -2.224516e-05 | 40.4869 | 1.980865 | 1.98088 | -9.917864e-06 | 0.596 | -0.0003700256 | -1.476063e-05 | 8.454363e-05 | -1.476074e-05 | -8.45472e-05 | 9.930794e-05 | -0.851364 | -2.793886e-05 | 17.7926 | 0.8719753 | 0.8719625 | -1.475855e-05 | 0.598 | 0.0002059937 | 8.237518e-06 | -3.622052e-06 | 8.237484e-06 | 3.622045e-06 | -1.185953e-05 | -0.3054122 | -2.013211e-05 | 38.0554 | 1.864462 | 1.864478 | -2.56036e-05 | 0.594 | -0.000202179 | -8.063785e-06 | -5.64008e-05 | -8.063817e-06 | 5.639921e-05 | -4.833539e-05 | -1.166831 | -3.59119e-05 | 38.8659 | 1.905367 | 1.905351 | -2.626265e-05
0.701 | 0.0004615784 | 1.838161e-05 | 1.953042e-05 | 1.838144e-05 | -1.953061e-05 | 1.149168e-06 | -16.99544 | 1.781489e-05 | 0.7719 | 0.03777788 | 0.03777857 | 3.701473e-06 | 0.712 | 0.0001850128 | 7.386404e-06 | 4.688214e-06 | 7.386377e-06 | -4.688225e-06 | -2.698152e-06 | 1.737569 | -1.094864e-05 | 25.0872 | 1.228491 | 1.2285 | 1.514196e-06 | 0.71 | -3.051758e-05 | -1.220163e-06 | 2.50867e-05 | -1.220164e-06 | -2.508702e-05 | 2.630718e-05 | -0.9536186 | -3.343661e-05 | 41.2974 | 2.025041 | 2.025039 | -4.261723e-05 | 0.687 | -0.0002651214 | -1.057857e-05 | 4.785102e-05 | -1.057862e-05 | -4.785216e-05 | 5.843079e-05 | -0.8189547 | -3.968687e-05 | 39.6764 | 1.94121 | 1.94119 | -4.412167e-05 | 0.697 | -0.0002746582 | -1.095635e-05 | 8.156343e-06 | -1.095641e-05 | -8.156376e-06 | 1.911278e-05 | -0.4267498 | -2.473488e-05 | 18.6031 | 0.9116961 | 0.9116861 | -1.190116e-05 | 0.715 | 0.0004367828 | 1.746658927e-05 | -1.527561e-05 | 1.746644e-05 | 1.527549e-05 | -3.274193e-05 | -0.4665422 | -1.02992e-05 | 37.2449 | 1.824753 | 1.824785 | -7.465507e-06 | 0.698 | -0.0002098083 | -8.368078e-06 | -8.936026e-05 | -8.368113e-06 | 8.935627e-05 | -8.098816e-05 | -1.103325 | -3.505471e-05 | 37.2449 | 1.825898 | 1.825883 | -2.466347e-05
0.801 | -2.288818e-05 | -9.11485e-07 | -3.969598e-07 | -9.114854e-07 | 3.969597e-07 | 5.145257e-07 | 0.7715061 | -2.667792e-06 | 2.3929 | 0.1171119 | 0.1171118 | 2.115189e-06 | 0.801 | -0.0001392365 | -5.558841e-06 | -4.624644e-05 | -5.558856e-06 | 4.624538e-05 | -4.068652e-05 | -1.136626 | -2.981719e-05 | 33.1923 | 1.625389 | 1.62538 | -2.541008e-05 | 0.796 | 0.0005226135 | 2.08953e-05 | -4.646562e-05 | 2.089508e-05 | 4.646454e-05 | -6.735962e-05 | -0.6897981 | -1.638049e-05 | 47.7815 | 2.342993 | 2.343042 | -5.365979e-06 | 0.785 | -0.0002937317 | -1.172014e-05 | -2.344859e-05 | -1.172021e-05 | 2.344831e-05 | -1.172811e-05 | -1.999326 | -4.439612e-05 | 44.5394 | 2.179138 | 2.179112 | -5.382343e-05 | 0.796 | -1.907349e-05 | -7.608573e-07 | 6.227054e-05 | -7.608576e-07 | -6.227248e-05 | 6.303334e-05 | -0.9879293 | -1.634046e-05 | 21.0347 | 1.030863 | 1.030863 | -3.747878e-06 | 0.811 | 0.0003395081 | 1.357665e-05 | 3.015752e-05 | 1.357656e-05 | -3.015797e-05 | 1.658141e-05 | -1.818782 | -1.418897e-05 | 37.2449 | 1.824753 | 1.824778 | -1.456349e-05 | 0.801 | -0.0005817413 | -2.32024e-05 | -1.824963e-05 | -2.320267e-05 | 1.824946e-05 | 4.953202e-06 | 3.684377 | -4.698515e-05 | 33.1923 | 1.627223 | 1.627186 | -4.526179e-05
0.902 | 0.0005340576 | 2.126798e-05 | -4.660308e-05 | 2.126776e-05 | 4.660199e-05 | -6.786975e-05 | -0.6866386 | 1.832155e-05 | 4.014 | 0.1964508 | 0.196455 | 5.40597e-06 | 0.905 | 0.0003013611 | 1.203146e-05 | 4.688214e-06 | 1.203139e-05 | -4.688225e-06 | -7.343166e-06 | 0.6384473 | -1.874338e-05 | 42.1079 | 2.061975 | 2.062 | -4.993414e-06 | 0.917 | 0.0002307892 | 9.227486e-06 | 3.550005e-05 | 9.227443e-06 | -3.550068e-05 | 2.627324e-05 | -1.351211 | -2.551848e-05 | 44.5394 | 2.184014 | 2.184035 | -2.605016e-05 | 0.894 | -0.0002765655 | -1.103519e-05 | 5.047408e-05 | -1.103526e-05 | -5.047536e-05 | 6.151061e-05 | -0.8205959 | -4.965742e-05 | 52.6445 | 2.575689 | 2.57566 | -6.633158e-05 | 0.902 | -0.0001850128 | -7.380316e-06 | 4.321293e-05 | -7.380343e-06 | -4.321386e-05 | 5.059421e-05 | -0.8541267 | -2.656166e-05 | 25.8977 | 1.269188 | 1.269179 | -1.550247e-05 | 0.916 | 0.0003204346 | 1.281392e-05 | -9.60631e-06 | 1.281384e-05 | 9.606264e-06 | -2.24201e-05 | -0.4284666 | -1.434738e-05 | 36.4343 | 1.785039 | 1.785062 | -1.484941e-05 | 0.898 | -0.0003948211 | -1.57472e-05 | -3.146488e-07 | -1.574732e-05 | 3.146488e-07 | 1.543268e-05 | 0.02038848 | -4.243372e-05 | 37.2449 | 1.825898 | 1.82587 | -3.740362e-05
0.995 | 0.0004634857 | 1.845757e-05 | -4.406254e-05 | 1.84574e-05 | 4.406157e-05 | -6.251897e-05 | -0.7047712 | 1.491632e-05 | 4.8245 | 0.2361178 | 0.2361222 | 4.669455e-06 | 1.009 | -0.0001449585 | -5.787286e-06 | -3.210234e-05 | -5.787303e-06 | 3.210183e-05 | -2.631453e-05 | -1.219928 | -2.826859e-05 | 30.7608 | 1.506321 | 1.506312 | -2.198787e-05 | 0.997 | 0.0001296997 | 5.185695e-06 | -5.735231e-05 | 5.185681e-06 | 5.735066e-05 | -6.253634e-05 | -0.9170773 | -3.082474e-05 | 46.1605 | 2.263506 | 2.263518 | -3.78501e-05 | 0.995 | 0.0001163483 | 4.642392e-06 | -2.106399e-05 | 4.642382e-06 | 2.106376e-05 | -2.570615e-05 | -0.8194058 | -3.576434e-05 | 55.0761 | 2.694657 | 2.69467 | -2.972102e-05 | 1.002 | 0.0001163483 | 4.64123e-06 | 5.387892e-05 | 4.641219e-06 | -5.388037e-05 | 4.923915e-05 | -1.094259 | -1.634133e-05 | 28.3293 | 1.388355 | 1.388362 | -1.922e-06 | 1.008 | 0.0002231598 | 8.923978e-06 | -3.22835e-06 | 8.923939e-06 | 3.228345e-06 | -1.215228e-05 | -0.2656575 | -1.400768e-05 | 30.7608 | 1.507075 | 1.507089 | -1.429024e-05 | 1 | -0.0005092621 | -2.031161e-05 | 1.856428e-05 | -2.031181e-05 | -1.856445e-05 | 3.887627e-05 | -0.4775266 | -5.048247e-05 | 42.1079 | 2.064303 | 2.064261 | -5.305896e-05
1.089 | 0.0006580353 | 2.620519e-05 | -1.754562e-05 | 2.620485e-05 | 1.754547e-05 | -4.375032e-05 | -0.4010364 | 2.147395e-05 | 6.4455 | 0.3154519 | 0.3154601 | 6.477992e-06 | 1.106 | 0 | 0 | 2.447406e-05 | 0 | -2.447436e-05 | 2.447436e-05 | -1 | -2.425847e-05 | 33.1923 | 1.625389 | 1.625389 | -1.570862e-05 | 1.131 | 3.051758e-05 | 1.220163e-06 | -6.113898e-05 | 1.220163e-06 | 6.113711e-05 | -6.235727e-05 | -0.9804327 | -3.479012e-05 | 46.1605 | 2.263506 | 2.263509 | -4.682578e-05 | 1.091 | -0.0003509521 | -1.400328e-05 | 4.101516e-05 | -1.400338e-05 | -4.1016e-05 | 5.501938e-05 | -0.7454828 | -6.095018e-05 | 63.9917 | 3.130863 | 3.130819 | -0.0001030809 | 1.102 | -7.247925e-05 | -2.891258e-06 | 0.0001090127 | -2.891262e-06 | -0.0001090186 | 0.0001119099 | -0.9741644 | -2.327328e-05 | 27.5187 | 1.34863 | 1.348626 | -1.140832e-05 | 1.115 | 0.0004634857 | 1.853442e-05 | 1.440947e-05 | 1.853424e-05 | -1.440957e-05 | -4.124675e-06 | 3.493504 | -1.043986e-05 | 38.8659 | 1.904171 | 1.904207 | -8.204789e-06 | 1.1 | -0.0004901886 | -1.955087e-05 | -4.294956e-05 | -1.955106e-05 | 4.294864e-05 | -2.339758e-05 | -1.835602 | -5.204474e-05 | 45.35 | 2.223244 | 2.2232 | -5.640804e-05
1.202 | 0.0002288818 | 9.11485e-06 | 1.706927e-05 | 9.114809e-06 | -1.706942e-05 | 7.954608e-06 | -2.145853 | 4.978871e-06 | 5.635 | 0.2757849 | 0.2757874 | 1.601656e-06 | 1.201 | -0.0003185272 | -1.27168e-05 | -1.263434e-05 | -1.271688e-05 | 1.263426e-05 | 8.262183e-08 | 152.9167 | -4.112152e-05 | 38.8659 | 1.903218 | 1.903194 | -4.545995e-05 | 1.21 | 0.0005111695 | 2.043774e-05 | -4.023339e-06 | 2.043753e-05 | 4.023331e-06 | -2.446086e-05 | -0.1644804 | -1.620574e-05 | 46.971 | 2.303249 | 2.303296 | -4.390156e-06 | 1.201 | -0.0002174377 | -8.675946e-06 | -6.112531e-05 | -8.675984e-06 | 6.112344e-05 | -5.244745e-05 | -1.165422 | -5.264987e-05 | 59.9391 | 2.932585 | 2.932559 | -7.791698e-05 | 1.202 | 2.861023e-05 | 1.141286e-06 | 7.128957e-05 | 1.141285e-06 | -7.129211e-05 | 7.015083e-05 | -1.016269 | -1.984119e-05 | 28.3293 | 1.388355 | 1.388357 | -6.711545e-06 | 1.213 | 0.000295639 | 1.182236e-05 | -8.110246e-06 | 1.182229e-05 | 8.110213e-06 | -1.993251e-05 | -0.4068837 | -1.352625e-05 | 34.0028 | 1.665912 | 1.665931 | -1.371421e-05 | 1.195 | -7.05719e-05 | -2.814717e-06 | -5.002916e-05 | -2.814721e-06 | 5.002791e-05 | -4.721319e-05 | -1.059617 | -2.833991e-05 | 35.6238 | 1.746425 | 1.746421 | -9.358454e-06
1.296 | 0.0001296997 | 5.165082e-06 | 4.93818e-05 | 5.165068e-06 | -4.938302e-05 | 4.421795e-05 | -1.116809 | 1.62403e-06 | 4.8245 | 0.2361178 | 0.2361191 | 7.429737e-07 | 1.313 | 0.0005569458 | 2.223536e-05 | -2.185184e-05 | 2.223512e-05 | 2.18516e-05 | -4.408672e-05 | -0.4956505 | 1.04159e-05 | 16.1716 | 0.7919046 | 0.7919222 | 2.398971e-05 | 1.297 | 0.000415802 | 1.662473e-05 | -4.125895e-05 | 1.662459e-05 | 4.12581e-05 | -5.788268e-05 | -0.7127882 | -2.760608e-05 | 56.6971 | 2.780174 | 2.78022 | -3.336708e-05 | 1.298 | 0.0001392364 | 5.55565e-06 | 2.233577e-05 | 5.555634e-06 | -2.233602e-05 | 1.678039e-05 | -1.331079 | -3.485112e-05 | 55.0761 | 2.694657 | 2.694672 | -2.783814e-05 | 1.29 | 2.479553e-05 | 9.891145e-07 | 7.928906e-05 | 9.89114e-07 | -7.929221e-05 | 7.830309e-05 | -1.012632 | -2.179428e-05 | 30.7608 | 1.507518 | 1.507519 | -9.5395e-06 | 1.309 | 0.0002174377 | 8.695158e-06 | -8.818908e-06 | 8.69512e-06 | 8.818869e-06 | -1.751399e-05 | -0.5035329 | -1.725756e-05 | 34.8133 | 1.705621 | 1.705636 | -2.000439e-05 | 1.295 | 1.716614e-05 | 6.846609e-07 | -2.556522e-05 | 6.846607e-07 | 2.556489e-05 | -2.624955e-05 | -0.9739172 | -3.35519e-05 | 47.7815 | 2.342446 | 2.342448 | -2.001401e-05
1.395 | 0.0004215241 | 1.678652e-05 | 1.548143e-05 | 1.678638e-05 | -1.548155e-05 | -1.304824e-06 | 11.86486 | 9.081068e-06 | 10.498 | 0.5137869 | 0.5137956 | 3.539045e-06 | 1.409 | 0.0002498627 | 9.975453e-06 | 3.385049e-05 | 9.975404e-06 | -3.385106e-05 | 2.387566e-05 | -1.417806 | -1.902223e-05 | 39.6764 | 1.942907 | 1.942927 | -1.626472e-05 | 1.396 | 0.0002670288 | 1.067643e-05 | -3.999672e-05 | 1.067637e-05 | 3.999592e-05 | -5.06723e-05 | -0.7893055 | -2.912796e-05 | 51.0235 | 2.501966 | 2.501993 | -3.738653e-05 | 1.395 | -0.0008049011 | -3.211622e-05 | -1.581786e-05 | -3.211674e-05 | 1.581774e-05 | 1.6299e-05 | 0.9704729 | -8.263031e-05 | 68.8547 | 3.36879 | 3.368682 | -0.0001726892 | 1.397 | 0.0002098084 | 8.36943e-06 | -8.626901149e-07 | 8.369395e-06 | 8.626897e-07 | -9.232085e-06 | -0.09344473 | -1.621511e-05 | 33.1923 | 1.62668 | 1.626694 | -7.963367e-07 | 1.412 | 0.0002555847 | 1.022062e-05 | -1.496065e-06 | 1.022057e-05 | 1.496064e-06 | -1.171664e-05 | -0.1276871 | -2.298279e-05 | 44.5394 | 2.182135 | 2.182158 | -3.113364e-05 | 1.395 | -0.0002975464 | -1.186746e-05 | -9.754113e-06 | -1.186753e-05 | 9.754066e-06 | 2.113461e-06 | 4.61521 | -3.913476e-05 | 38.0554 | 1.865633 | 1.86561 | -3.176052e-05
1.496 | 0.0004959107 | 1.974884e-05 | -2.056252e-05 | 1.974865e-05 | 2.056231e-05 | -4.031095e-05 | -0.5100923 | 1.32331e-05 | 8.877 | 0.4344529 | 0.4344615 | 5.507642e-06 | 1.515 | -0.0004405976 | -1.75903e-05 | -5.641748e-06 | -1.759046e-05 | 5.641733e-06 | 1.194873e-05 | 0.4721618 | -4.540262e-05 | 38.0554 | 1.863529 | 1.863496 | -6.647216e-05 | 1.498 | -1.907349e-05 | -7.626021e-07 | 8.204456e-06 | -7.626024e-07 | -8.20449e-06 | 8.967092e-06 | -0.9149554 | -3.866965e-05 | 48.592 | 2.382736 | 2.382734 | -6.069079e-05 | 1.489 | -0.0001716614 | -6.849431e-06 | 3.847159e-05 | -6.849455e-06 | -3.847233e-05 | 4.532178e-05 | -0.8488706 | -5.617506e-05 | 67.2337 | 3.289481 | 3.289458 | -8.461783e-05 | 1.503 | 0.0002918243 | 1.164112e-05 | 4.376192e-05 | 1.164105e-05 | -4.376287e-05 | 3.212183e-05 | -1.362403 | -1.294353e-05 | 33.1923 | 1.62668 | 1.626699 | 4.525519e-06 | 1.509 | 0.0001144409 | 4.576399e-06 | -2.606302e-05 | 4.576389e-06 | 2.606268e-05 | -3.063907e-05 | -0.8506355 | -2.923107e-05 | 45.35 | 2.221849 | 2.221859 | -4.489241e-05 | 1.499 | 2.288818e-05 | 9.128812e-07 | -7.677431e-05 | 9.128808e-07 | 7.677136e-05 | -7.768425e-05 | -0.9882488 | -2.751619e-05 | 39.6764 | 1.945101 | 1.945102 | -9.623e-06
1.589 | 0.0007152557 | 2.848391e-05 | -1.190879e-05 | 2.84835e-05 | 1.190872e-05 | -4.039222e-05 | -0.2948271 | 2.19679e-05 | 8.877 | 0.4344529 | 0.4344653 | 9.302591e-06 | 1.602 | 5.722046e-06 | 2.284455e-07 | 9.058582e-06 | 2.284455e-07 | -9.058623e-06 | 8.830177e-06 | -1.025871 | -2.166062e-05 | 29.9503 | 1.466632 | 1.466632 | -2.694023e-05 | 1.596 | 4.577637e-05 | 1.830245e-06 | -1.609336e-05 | 1.830243e-06 | 1.609323e-05 | -1.792347e-05 | -0.8978857 | -3.860602e-05 | 51.834 | 2.541709 | 2.541714 | -6.053412e-05 | 1.589 | 0.0002880096 | 1.149182e-05 | -3.251008e-05 | 1.149176e-05 | 3.250955e-05 | -4.400131e-05 | -0.7388314 | -4.199723e-05 | 72.9073 | 3.567068 | 3.567109 | -3.601221e-05 | 1.602 | -0.0002708435 | -1.080417e-05 | 6.57213e-05 | -1.080423e-05 | -6.572346e-05 | 7.652769e-05 | -0.8588193 | -4.439292e-05 | 45.35 | 2.222502 | 2.222478 | -5.60016e-05 | 1.609 | -1.907349e-05 | -7.627332e-07 | -1.314962e-05 | -7.627335e-07 | 1.314954e-05 | -1.23868e-05 | -1.061576 | -2.913207e-05 | 38.0554 | 1.864462 | 1.864461 | -4.469014e-05 | 1.599 | -0.0001792908 | -7.150903e-06 | 2.965565e-05 | -7.150929e-06 | -2.965609e-05 | 3.680702e-05 | -0.8057183 | -3.790272e-05 | 42.9184 | 2.104037 | 2.104022 | -3.065118e-05
1.696 | 0.0003700256 | 1.473567e-05 | 1.826015e-05 | 1.473557e-05 | -1.826032e-05 | 3.524752e-06 | -5.180597 | 5.245535e-06 | 12.9296 | 0.6327929 | 0.6328022 | 3.789746e-07 | 1.709 | 0.0003051758 | 1.218376e-05 | -1.223703e-05 | 1.218369e-05 | 1.223696e-05 | -2.442064e-05 | -0.5010907 | -1.325979e-05 | 34.8133 | 1.704767 | 1.704788 | -1.361895e-05 | 1.698 | -4.577637e-05 | -1.830245e-06 | -9.703347e-06 | -1.830247e-06 | 9.7033e-06 | -7.873053e-06 | -1.23247 | -4.289864e-05 | 52.6445 | 2.581452 | 2.581448 | -7.153001e-05 | 1.695 | 0.0009250641 | 3.691082e-05 | 2.750241e-05 | 3.691014e-05 | -2.750279e-05 | -9.40735e-06 | 2.923543 | -2.014808e-05 | 77.7703 | 3.804995 | 3.805136 | 4.452645e-05 | 1.715 | 0.000453949 | 1.81084e-05 | 2.917461e-05 | 1.810824e-05 | -2.917504e-05 | 1.10668e-05 | -2.636267 | -1.368039e-05 | 42.9184 | 2.103334 | 2.103372 | 1.042729e-05 | 1.715 | 0.0002689362 | 1.075454e-05 | 2.724413e-05 | 1.075448e-05 | -2.72445e-05 | 1.649002e-05 | -1.652181 | -1.882361e-05 | 39.6764 | 1.943881 | 1.943901 | -2.506097e-05 | 1.701 | -0.0002918243 | -1.163924e-05 | -2.116013e-05 | -1.16393e-05 | 2.115991e-05 | -9.520605e-06 | -2.222538 | -4.471397e-05 | 46.1605 | 2.262978 | 2.262952 | -4.552345e-05
1.789 | 1.335144e-05 | 5.316996e-07 | 4.652368807e-05 | 5.316994e-07 | -4.652477e-05 | 4.599307e-05 | -1.01156 | -1.133772e-05 | 16.1716 | 0.7914609 | 0.7914614 | -1.143049e-05 | 1.813 | 0.0003414154 | 1.363058e-05 | 4.672321e-05 | 1.363049e-05 | -4.67243e-05 | 3.309382e-05 | -1.411874 | -1.359018e-05 | 37.2449 | 1.82384 | 1.823865 | -1.420185e-05 | 1.798 | 7.05719e-05 | 2.821628e-06 | -8.441123e-06 | 2.821624e-06 | 8.441087e-06 | -1.126271e-05 | -0.7494721 | -3.95116e-05 | 54.2656 | 2.660944 | 2.660952 | -6.26519e-05 | 1.795 | 0.0002670288 | 1.065467e-05 | -7.153807e-07 | 1.065461e-05 | 7.153804e-07 | -1.136999e-05 | -0.06291827 | -4.580748e-05 | 76.9598 | 3.765341 | 3.765381 | -5.260101e-05 | 1.801 | 0.000579834 | 2.313006e-05 | 5.952562e-05 | 2.312979e-05 | -5.952739e-05 | 3.639759e-05 | -1.635476 | -1.455072e-06 | 33.1923 | 1.62668 | 1.626718 | 3.322807e-05 | 1.809 | 0.0001964569 | 7.856152e-06 | 6.29922e-07 | 7.856121e-06 | -6.299222e-07 | -7.226199e-06 | 0.087172 | -2.776409e-05 | 47.7815 | 2.340977 | 2.340995 | -4.421547e-05 | 1.798 | -0.0001277924 | -5.09692e-06 | -6.591892e-05 | -5.096933e-06 | 6.591675e-05 | -6.081982e-05 | -1.083804 | -3.875255e-05 | 46.971 | 2.302712 | 2.3027 | -3.191457e-05
1.889 | 6.67572e-05 | 2.658498e-06 | 2.739023e-05 | 2.658494e-06 | -2.73906e-05 | 2.473211e-05 | -1.107492 | -1.159047e-05 | 19.4136 | 0.950129 | 0.9501315 | -1.165058e-05 | 1.91 | -1.525879e-05 | -6.09188e-07 | -1.37468e-05 | -6.091882e-07 | 1.37467e-05 | -1.313751e-05 | -1.04637 | -2.960652e-05 | 39.6764 | 1.942907 | 1.942906 | -4.43668e-05 | 1.901 | 2.861023e-05 | 1.143903e-06 | -1.775003e-05 | 1.143903e-06 | 1.774987e-05 | -1.889377e-05 | -0.9394561 | -3.866005e-05 | 51.0235 | 2.501966 | 2.501969 | -6.045367e-05 | 1.895 | 0.0002861023 | 1.141572e-05 | -1.271788e-06 | 1.141565e-05 | 1.271787e-06 | -1.268744e-05 | -0.1002398 | -4.623581e-05 | 78.5809 | 3.844655 | 3.844699 | -5.423084e-05 | 1.901 | 0.0001945496 | 7.760745e-06 | 6.877993e-05 | 7.760715e-06 | -6.878229e-05 | 6.102158e-05 | -1.12718 | -2.58286e-05 | 45.35 | 2.222502 | 2.222519 | -1.368166e-05 | 1.909 | 0.0001449585 | 5.796772e-06 | 3.456697e-05 | 5.796755e-06 | -3.456757e-05 | 2.877081e-05 | -1.20148 | -2.559382e-05 | 42.1079 | 2.063008 | 2.06302 | -3.943654e-05 | 1.901 | -0.0003490448 | -1.392144e-05 | -5.765939e-05 | -1.392154e-05 | 5.765773e-05 | -4.373619e-05 | -1.318307 | -3.944644e-05 | 35.6238 | 1.746425 | 1.746401 | -3.331939e-05
1.99 | 0.0003395081 | 1.352036e-05 | -3.45355e-05 | 1.352027e-05 | 3.453491e-05 | -4.805518e-05 | -0.7186511 | 5.2201e-06 | 11.3085 | 0.553454 | 0.5534614 | 9.875439e-07 | 2.014 | 0.0002346039 | 9.366266e-06 | 1.040942e-05 | 9.366222e-06 | -1.040948e-05 | 1.043256e-06 | -9.977877 | -1.903904e-05 | 38.8659 | 1.903218 | 1.903236 | -2.404478e-05 | 1.998 | -0.0004005432 | -1.601464e-05 | 3.463227e-05 | -1.601477e-05 | -3.463287e-05 | 5.064765e-05 | -0.6838003 | -5.455351e-05 | 49.4025 | 2.422479 | 2.42244 | -9.958661e-05 | 2.019 | 0.0005569458 | 2.22226e-05 | -5.325612e-06 | 2.222235e-05 | 5.325598e-06 | -2.754795e-05 | -0.193321 | -3.721365e-05 | 81.0124 | 3.963619 | 3.963707 | -1.900647e-05 | 2.005 | 0.000120163 | 4.793401e-06 | 4.109542e-05 | 4.793389e-06 | -4.109626e-05 | 3.630287e-05 | -1.132039 | -2.519389e-05 | 40.4869 | 1.984172 | 1.984181 | -1.234665e-05 | 2.009 | 0.0002059937 | 8.237518e-06 | 4.511816e-05 | 8.237484e-06 | -4.511918e-05 | 3.68817e-05 | -1.223349 | -2.919537e-05 | 50.213 | 2.460104 | 2.460124 | -4.75817e-05 | 1.996 | -0.0001907349 | -7.607344e-06 | -5.262501e-05 | -7.607373e-06 | 5.262363e-05 | -4.501625e-05 | -1.168992 | -4.358586e-05 | 50.213 | 2.461648 | 2.461629 | -4.202878e-05
2.096 | -1.335144e-05 | -5.316996e-07 | 4.430071e-05 | -5.316997e-07 | -4.430169e-05 | 4.483339e-05 | -0.9881405 | -6.452235e-06 | 8.0665 | 0.3947859 | 0.3947857 | -4.546585e-06 | 2.11 | 0.0002555847 | 1.02039e-05 | -6.952859e-05 | 1.020385e-05 | 6.952618e-05 | -7.973002e-05 | -0.87202 | -2.175558e-05 | 43.7289 | 2.141354 | 2.141376 | -2.953846e-05 | 2.098 | 0.0001220703 | 4.880654e-06 | -8.283345e-06 | 4.880642e-06 | 8.283311e-06 | -1.316395e-05 | -0.6292419 | -4.440784e-05 | 63.1812 | 3.098125 | 3.098141 | -7.158163e-05 | 2.097 | 0.0004043579 | 1.613422e-05 | 3.77562e-05 | 1.613409e-05 | -3.775692e-05 | 2.162283e-05 | -1.74616 | -3.854442e-05 | 74.5283 | 3.646377 | 3.646436 | -2.407016e-05 | 2.103 | 0.0008392334 | 3.347772e-05 | -3.537029e-05 | 3.347716e-05 | 3.536967e-05 | -6.884683e-05 | -0.5137443 | -1.31367e-06 | 46.971 | 2.301943 | 2.30202 | 3.883107e-05 | 2.109 | -3.623963e-05 | -1.449193e-06 | 1.653545e-05 | -1.449194e-06 | -1.653559e-05 | 1.798478e-05 | -0.9194211 | -3.102693e-05 | 39.6764 | 1.943881 | 1.943878 | -5.161478e-05 | 2.102 | -2.288818e-05 | -9.128812e-07 | -4.192695e-05 | -9.128816e-07 | 4.192607e-05 | -4.101319e-05 | -1.022258 | -3.340716e-05 | 45.35 | 2.223244 | 2.223242 | -1.818584e-05
2.196 | 0.0001411438 | 5.620824e-06 | -2.111826e-05 | 5.620808e-06 | 2.111804e-05 | -2.673885e-05 | -0.7897887 | -5.058901e-06 | 14.5506 | 0.7121269 | 0.7121309 | -3.775433e-06 | 2.21 | -4.196167e-05 | -1.675267e-06 | 5.72121e-05 | -1.675268e-06 | -5.721374e-05 | 5.8889e-05 | -0.9715521 | -2.297195e-05 | 29.1398 | 1.426942 | 1.42694 | -3.170865e-05 | 2.227 | 0.0002479553 | 9.913828e-06 | 1.656669e-06 | 9.913779e-06 | -1.65667e-06 | -8.257108e-06 | 0.2006357 | -3.621345e-05 | 59.1286 | 2.899404 | 2.899433 | -4.70084e-05 | 2.203 | 0.0005989075 | 2.38969e-05 | 1.701016e-05 | 2.389662e-05 | -1.701031e-05 | -6.886311e-06 | 2.470163 | -3.732339e-05 | 83.4439 | 4.082582 | 4.08268 | -1.935142e-05 | 2.204 | 0.0008850098 | 3.530378e-05 | 7.803424e-05 | 3.530316e-05 | -7.803728e-05 | 4.273413e-05 | -1.826112 | 4.714634e-06 | 41.2974 | 2.023893 | 2.023964 | 5.187024e-05 | 2.207 | 0.0003471374 | 1.388174e-05 | 4.653549e-05 | 1.388165e-05 | -4.653657e-05 | 3.265493e-05 | -1.425101 | -2.536407e-05 | 52.6445 | 2.579231 | 2.579267 | -3.880782e-05 | 2.2 | -0.0006694794 | -2.670178e-05 | -4.908521e-05 | -2.670213e-05 | 4.908401e-05 | -2.238188e-05 | -2.193025 | -6.151848e-05 | 48.592 | 2.38218 | 2.382116 | -8.291718e-05
2.293 | 0.0003128052 | 1.245696e-05 | 2.786658e-05 | 1.245688e-05 | -2.786697e-05 | 1.541008e-05 | -1.808359 | -1.071567e-05 | 31.5713 | 1.545144 | 1.545163 | -1.015993e-05 | 2.304 | 0.000202179 | 8.071741e-06 | -7.230974e-06 | 8.071708e-06 | 7.230947e-06 | -1.530266e-05 | -0.4725289 | -2.507244e-05 | 45.35 | 2.220737 | 2.220755 | -3.553962e-05 | 2.297 | -4.196167e-05 | -1.677725e-06 | -5.774675e-05 | -1.677726e-06 | 5.774508e-05 | -5.606736e-05 | -1.029923 | -5.223044e-05 | 64.8022 | 3.177612 | 3.177607 | -9.567634e-05 | 2.296 | -6.103515e-05 | -2.435353e-06 | -2.702549e-06 | -2.435356e-06 | 2.702546e-06 | -2.671895e-07 | -10.11472 | -6.424837e-05 | 84.2544 | 4.122237 | 4.122227 | -0.0001298099 | 2.292 | 0.0006637573 | 2.647783e-05 | -1.019543e-05 | 2.647748e-05 | 1.019538e-05 | -3.667286e-05 | -0.2780088 | -1.07144e-05 | 50.213 | 2.460826 | 2.460891 | 1.727176e-05 | 2.31 | 0.0005741119 | 2.295827e-05 | 2.094491e-05 | 2.2958e-05 | -2.094513e-05 | -2.012878e-06 | 10.40556 | -1.689237e-05 | 53.4551 | 2.618945 | 2.619006 | -1.678871e-05 | 2.303 | -0.0005302429 | -2.114841e-05 | -2.123879e-05 | -2.114864e-05 | 2.123857e-05 | -8.993096e-08 | -236.1653 | -5.712664e-05 | 50.213 | 2.461648 | 2.461596 | -7.228077e-05
2.401 | 0.0001621246 | 6.456352e-06 | 1.436994e-05 | 6.456331e-06 | -1.437005e-05 | 7.913717e-06 | -1.815841 | -1.076718e-05 | 23.4662 | 1.148469 | 1.148476 | -1.02293e-05 | 2.401 | 0.000459671 | 1.835179e-05 | -4.576968e-05 | 1.835162e-05 | 4.576863e-05 | -6.412025e-05 | -0.7137937 | -1.183098e-05 | 41.2974 | 2.022286 | 2.022323 | -7.447362e-06 | 2.399 | -1.525879e-05 | -6.100817e-07 | 4.465118e-05 | -6.100819e-07 | -4.465217e-05 | 4.526226e-05 | -0.9865212 | -4.673683e-05 | 59.1286 | 2.899404 | 2.899402 | -7.898396e-05 | 2.4 | 0.0001296997 | 5.175125807e-06 | -1.542043e-05 | 5.175112e-06 | 1.542031e-05 | -2.059542e-05 | -0.7487251 | -5.544912e-05 | 82.6334 | 4.042928 | 4.042949 | -9.38862e-05 | 2.39 | 0.0003471374 | 1.38476e-05 | 3.686039e-05 | 1.384751e-05 | -3.686107e-05 | 2.301357e-05 | -1.601711 | -2.154296e-05 | 47.7815 | 2.341664 | 2.341696 | -8.7308e-06 | 2.403 | 0.0002670288 | 1.067826e-05 | 2.377956e-05 | 1.067821e-05 | -2.377984e-05 | 1.310163e-05 | -1.815029 | -2.252517e-05 | 44.5394 | 2.182135 | 2.182159 | -3.031071e-05 | 2.4 | -0.0004177093 | -1.666008e-05 | -0.0001062726 | -1.666022e-05 | 0.000106267 | -8.960677e-05 | -1.185926 | -5.670358e-05 | 55.8866 | 2.739791 | 2.739746 | -7.118053e-05
2.5 | -4.768371e-05 | -1.898927e-06 | 2.024495e-05 | -1.898929e-06 | -2.024515e-05 | 2.214408e-05 | -0.9142467 | -1.555295e-05 | 18.6031 | 0.910462 | 0.9104603 | -1.51561e-05 | 2.504 | 0.0001621246 | 6.472622e-06 | -1.779932e-05 | 6.472601e-06 | 1.779916e-05 | -2.427176e-05 | -0.7333279 | -2.667149e-05 | 45.35 | 2.220737 | 2.220751 | -3.893205e-05 | 2.499 | -0.0002174377 | -8.693664e-06 | -3.534227e-05 | -8.693702e-06 | 3.534165e-05 | -2.664795e-05 | -1.326243 | -5.165871e-05 | 55.0761 | 2.700687 | 2.700664 | -9.27654e-05 | 2.496 | 0.0005970001 | 2.38208e-05 | -2.917164e-05 | 2.382052e-05 | 2.917121e-05 | -5.299173e-05 | -0.5504861 | -4.156202e-05 | 89.1175 | 4.360169 | 4.360273 | -3.553799e-05 | 2.503 | 0.0002880096 | 1.148895e-05 | 0.0001105028 | 1.148888e-05 | -0.0001105089 | 9.901998e-05 | -1.116026 | -2.39015e-05 | 47.7815 | 2.341664 | 2.341691 | -1.425379e-05 | 2.51 | 0.0001296997 | 5.186585e-06 | -1.417325e-05 | 5.186572e-06 | 1.417314e-05 | -1.935972e-05 | -0.7320946 | -2.439136e-05 | 39.6764 | 1.943881 | 1.943891 | -3.41607e-05 | 2.503 | -0.0002326965 | -9.28096e-06 | -8.464053e-05 | -9.281003e-06 | 8.463695e-05 | -7.535595e-05 | -1.123162 | -4.467869e-05 | 49.4025 | 2.421914 | 2.421892 | -4.014648e-05
2.6 | -3.814697e-05 | -1.519142e-06 | 7.145276e-06 | -1.519143e-06 | -7.145302e-06 | 8.664445e-06 | -0.8246693 | -9.224309e-06 | 10.498 | 0.5137869 | 0.5137862 | -1.064933e-05 | 2.608 | 0.0001544952 | 6.168028e-06 | -1.843501e-05 | 6.168009e-06 | 1.843484e-05 | -2.460285e-05 | -0.7492969 | -2.816078e-05 | 46.971 | 2.300116 | 2.30013 | -4.22985e-05 | 2.598 | -3.242493e-05 | -1.296424e-06 | -6.374231e-05 | -1.296424e-06 | 6.374028e-05 | -6.244386e-05 | -1.020761 | -3.983573e-05 | 49.4025 | 2.422479 | 2.422476 | -6.248e-05 | 2.613 | 0.0004997254 | 1.993946e-05 | -3.648442e-05 | 1.993926e-05 | 3.648375e-05 | -5.642301e-05 | -0.6466112 | -3.890197e-05 | 80.2019 | 3.923964 | 3.924042 | -2.451965e-05 | 2.592 | 0.0006370544 | 2.541263e-05 | 9.881723e-06 | 2.541231e-05 | -9.881772e-06 | -1.553054e-05 | 0.63628 | -1.418089e-05 | 53.4551 | 2.619714 | 2.619781 | 9.860474e-06 | 2.607 | 0.0002269745 | 9.076524e-06 | -2.496066e-05 | 9.076483e-06 | 2.496035e-05 | -3.403683e-05 | -0.7333335 | -2.593955e-05 | 46.971 | 2.301268 | 2.301288 | -3.744689e-05 | 2.599 | -0.0001316071 | -5.249067e-06 | 3.311679e-05 | -5.249081e-06 | -3.311734e-05 | 3.836642e-05 | -0.8631855 | -4.296987e-05 | 52.6445 | 2.58085 | 2.580837 | -3.587209e-05
2.69 | 8.964539e-05 | 3.569983e-06 | 3.65203e-06 | 3.569977e-06 | -3.652037e-06 | 8.206015e-08 | -44.50439 | -2.257678e-05 | 35.6238 | 1.743479 | 1.743485 | -2.571941e-05 | 2.711 | -7.629395e-05 | -3.04594e-06 | -1.90707e-06 | -3.045945e-06 | 1.907068e-06 | 1.138877e-06 | 1.674517 | -4.152086e-05 | 52.6445 | 2.57794 | 2.577932 | -7.488416e-05 | 2.7 | 7.629395e-06 | 3.050409e-07 | 9.54557e-06 | 3.050408e-07 | -9.545615e-06 | 9.240575e-06 | -1.033011 | -4.455719e-05 | 57.5076 | 2.819917 | 2.819918 | -7.485588e-05 | 2.696 | 0.0006790161 | 2.709331e-05 | -1.239993e-05 | 2.709294e-05 | 1.239986e-05 | -3.94928e-05 | -0.3139777 | -3.293799e-05 | 81.8229 | 4.003273 | 4.003382 | -8.801336e-07 | 2.703 | 0.0005455017 | 2.176052e-05 | 2.070456e-05 | 2.176028e-05 | -2.070478e-05 | -1.055507e-06 | 19.61596 | -1.303014e-05 | 46.971 | 2.301943 | 2.301993 | 1.269234e-05 | 2.71 | 0.0004405975 | 1.761914e-05 | -8.740168e-06 | 1.761898e-05 | 8.740129e-06 | -2.635911e-05 | -0.3315791 | -1.075088e-05 | 38.0554 | 1.864462 | 1.864495 | -5.810526e-06 | 2.699 | -0.0001354218 | -5.401214e-06 | -5.057979e-05 | -5.401228e-06 | 5.057852e-05 | -4.517729e-05 | -1.119556 | -4.370282e-05 | 53.4551 | 2.620589 | 2.620575 | -3.777828e-05
2.787 | 0.0002536774 | 1.010229e-05 | 5.001693e-06 | 1.010224e-05 | -5.001706e-06 | -5.100536e-06 | 0.9806237 | -5.336675e-06 | 21.0347 | 1.029468 | 1.029478 | -1.816311e-06 | 2.804 | -5.912781e-05 | -2.360604e-06 | 4.290907e-05 | -2.360606e-06 | -4.290999e-05 | 4.52706e-05 | -0.9478556 | -3.90585e-05 | 50.213 | 2.458873 | 2.458867 | -6.868295e-05 | 2.791 | 5.149841e-05 | 2.059026e-06 | -5.175119e-05 | 2.059024e-06 | 5.174985e-05 | -5.380887e-05 | -0.9617345 | -4.722932e-05 | 63.1812 | 3.098125 | 3.098132 | -8.276279e-05 | 2.797 | 0.0002098083 | 8.371527e-06 | -0.0001377505 | 8.371492e-06 | 0.000137741 | -0.0001461125 | -0.9427052 | -5.463145e-05 | 85.8754 | 4.201546 | 4.201581 | -8.987716e-05 | 2.792 | 0.0005168915 | 2.061923e-05 | 2.658654e-05 | 2.061902e-05 | -2.658689e-05 | 5.967874e-06 | -4.455003 | -1.417136e-05 | 46.971 | 2.301943 | 2.301991 | 1.006526e-05 | 2.817 | 0.0004711151 | 1.883951e-05 | 9.44883e-06 | 1.883933e-05 | -9.448875e-06 | -9.390457e-06 | 1.006221 | -1.79897e-05 | 49.4025 | 2.420395 | 2.420441 | -2.131947e-05 | 2.797 | 0.0003051758 | 1.217175e-05 | -1.864294e-05 | 1.217168e-05 | 1.864277e-05 | -3.081444e-05 | -0.605001 | -1.916146e-05 | 43.7289 | 2.143771 | 2.143797 | 2.06838e-05
2.898 | 0.000213623 | 8.507193e-06 | 5.398653e-05 | 8.507157e-06 | -5.398799e-05 | 4.548083e-05 | -1.187049 | -1.704485e-05 | 34.8133 | 1.703812 | 1.703827 | -1.781731e-05 | 2.911 | 7.247925e-05 | 2.893643e-06 | -7.151512e-07 | 2.893639e-06 | 7.151509e-07 | -3.60879e-06 | -0.1981692 | -2.965791e-05 | 44.5394 | 2.181043 | 2.181049 | -4.687397e-05 | 2.899 | 0.0001277924 | 5.109434e-06 | -4.417784e-05 | 5.109421e-06 | 4.417687e-05 | -4.928629e-05 | -0.8963318 | -3.975302e-05 | 57.5076 | 2.819917 | 2.819932 | -6.064019e-05 | 2.897 | -0.0001125336 | -4.490183e-06 | -6.366889e-05 | -4.490193e-06 | 6.366686e-05 | -5.917667e-05 | -1.075878 | -6.511384e-05 | 82.6334 | 4.042928 | 4.04291 | -0.0001330882 | 2.892 | 0.0005645752 | 2.252138e-05 | 3.678197e-05 | 2.252112e-05 | -3.678264e-05 | 1.426152e-05 | -2.579153 | -1.527093e-05 | 51.0235 | 2.500547 | 2.500603 | 7.42487e-06 | 2.91 | 0.0002708435 | 1.083081e-05 | 3.212602e-05 | 1.083075e-05 | -3.212654e-05 | 2.129579e-05 | -1.508587 | -2.478956e-05 | 47.7815 | 2.340977 | 2.341002 | -3.750804e-05 | 2.9 | 8.392334e-05 | 3.347231e-06 | -6.63909e-05 | 3.347225e-06 | 6.63887e-05 | -6.973592e-05 | -0.9520014 | -3.088942e-05 | 47.7815 | 2.342446 | 2.342454 | -5.623491e-06
2.998 | -0.0002479553 | -9.874421e-06 | 6.089363e-05 | -9.87447e-06 | -6.089549e-05 | 7.076996e-05 | -0.8604709 | -1.69847e-05 | 9.6875 | 0.4741199 | 0.4741152 | -1.775181e-05 | 3.014 | 0.0001716614 | 6.853365e-06 | 2.43946e-05 | 6.853342e-06 | -2.43949e-05 | 1.754156e-05 | -1.390692 | -2.747547e-05 | 46.971 | 2.300116 | 2.300131 | -4.198402e-05 | 2.999 | 0.0001907349 | 7.626021e-06 | 2.887338e-05 | 7.625992e-06 | -2.887379e-05 | 2.12478e-05 | -1.358907 | -4.229491e-05 | 63.9917 | 3.137869 | 3.137893 | -6.821225e-05 | 2.998 | 0.0002880096 | 1.149182e-05 | -5.651508e-05 | 1.149176e-05 | 5.651348e-05 | -6.800524e-05 | -0.8310166 | -4.853823e-05 | 81.8229 | 4.003273 | 4.003319 | -6.640258e-05 | 3 | 0.0003948211 | 1.574975e-05 | 9.332738e-06 | 1.574962e-05 | -9.332782e-06 | -6.41684e-06 | 1.45442 | -2.444352e-05 | 54.2656 | 2.659435 | 2.659477 | -1.624077e-05 | 3.008 | 0.0003623962 | 1.449193e-05 | 4.984258e-05 | 1.449183e-05 | -4.984382e-05 | 3.5352e-05 | -1.409929 | -2.656664e-05 | 55.0761 | 2.698364 | 2.698403 | -4.198575e-05 | 3 | -0.0001831055 | -7.30305e-06 | -7.583036e-05 | -7.303076e-06 | 7.582749e-05 | -6.852441e-05 | -1.106576 | -4.328157e-05 | 50.213 | 2.461648 | 2.46163 | -3.538996e-05
3.098 | -2.670288e-05 | -1.063399e-06 | 1.937164e-05 | -1.0634e-06 | -1.937183e-05 | 2.043523e-05 | -0.9479624 | -1.590726e-05 | 20.2242 | 0.9898009 | 0.9897999 | -1.696318e-05 | 3.112 | 0.0003929138 | 1.568659e-05 | -1.978585e-05 | 1.568647e-05 | 1.978565e-05 | -3.547212e-05 | -0.5577804 | -2.041973e-05 | 49.4025 | 2.419183 | 2.419221 | -2.533475e-05 | 3.099 | -0.000164032 | -6.558378e-06 | -9.072235e-06 | -6.5584e-06 | 9.072194e-06 | -2.513794e-06 | -3.608964 | -6.596279e-05 | 76.1493 | 3.734023 | 3.733999 | -0.0001495338 | 3.104 | 0.0002231598 | 8.904261e-06 | -4.586385e-05 | 8.904221e-06 | 4.58628e-05 | -5.476702e-05 | -0.8374164 | -4.934173e-05 | 79.3914 | 3.884309 | 3.884344 | -6.957144e-05 | 3.098 | 0.0006027222 | 2.404309e-05 | -6.619186e-05 | 2.40428e-05 | 6.618967e-05 | -9.023247e-05 | -0.733546 | -1.07477e-05 | 46.971 | 2.301943 | 2.301998 | 1.773496e-05 | 3.097 | 0.0005187988 | 2.074634e-05 | 1.803152e-05 | 2.074613e-05 | -1.803168e-05 | -2.714446e-06 | 6.642859 | -1.306188e-05 | 45.35 | 2.221849 | 2.221895 | -8.762022e-06 | 3.113 | -0.0004501343 | -1.795333e-05 | -6.922274e-05 | -1.795349e-05 | 6.922034e-05 | -5.126685e-05 | -1.350197 | -5.56738e-05 | 52.6445 | 2.58085 | 2.580804 | -6.663345e-05
3.201 | -1.907349e-05 | -7.595709e-07 | 5.247808e-05 | -7.595712e-07 | -5.247946e-05 | 5.323903e-05 | -0.9857328 | -1.322385e-05 | 16.9821 | 0.831128 | 0.8311273 | -1.452003e-05 | 3.205 | 0.0003604889 | 1.439207e-05 | 5.22855e-05 | 1.439196e-05 | -5.228687e-05 | 3.78949e-05 | -1.379786 | -2.823021e-05 | 58.3181 | 2.85577 | 2.855811 | -4.593503e-05 | 3.199 | 7.438659e-05 | 2.974148e-06 | -2.051114e-06 | 2.974144e-06 | 2.051112e-06 | -5.025256e-06 | -0.4081607 | -4.694653e-05 | 63.9917 | 3.137869 | 3.137878 | -8.419509e-05 | 3.198 | 0.0003051758 | 1.217677e-05 | -5.325612e-05 | 1.217669e-05 | 5.32547e-05 | -6.543139e-05 | -0.8139014 | -4.844797e-05 | 82.6334 | 4.042928 | 4.042977 | -6.602887e-05 | 3.2 | 0.0009307862 | 3.712984e-05 | 4.854592e-05 | 3.712915e-05 | -4.85471e-05 | 1.141795e-05 | -4.251821 | -6.634568e-07 | 51.0235 | 2.500547 | 2.50064 | 4.195045e-05 | 3.214 | 0.0005435943 | 2.173789e-05 | -1.543309e-05 | 2.173766e-05 | 1.543297e-05 | -3.717063e-05 | -0.4151926 | -1.629993e-05 | 51.0235 | 2.499813 | 2.499868 | -1.640667e-05 | 3.201 | -0.0002384186 | -9.509179e-06 | 1.880027e-05 | -9.509224e-06 | -1.880044e-05 | 2.830967e-05 | -0.6640998 | -4.955287e-05 | 55.8866 | 2.739791 | 2.739765 | -5.035003e-05
3.298 | 0.0002288818 | 9.11485e-06 | 1.595778e-05 | 9.114809e-06 | -1.595791e-05 | 6.843102e-06 | -2.33197 | -5.134248e-06 | 19.4136 | 0.950129 | 0.9501377 | -7.315164e-06 | 3.305 | -2.670288e-05 | -1.066079e-06 | 3.234073e-05 | -1.06608e-06 | -3.234125e-05 | 3.340733e-05 | -0.9680885 | -3.835637e-05 | 51.0235 | 2.498562 | 2.498559 | -7.304463e-05 | 3.323 | 0.0001106262 | 4.423092e-06 | -3.258116e-05 | 4.423083e-06 | 3.258063e-05 | -3.700371e-05 | -0.8804692 | -4.486538e-05 | 63.1812 | 3.098125 | 3.098139 | -7.770605e-05 | 3.3 | 0.0003356934 | 1.339444e-05 | -3.608698e-05 | 1.339435e-05 | 3.608633e-05 | -4.948068e-05 | -0.7293014 | -4.425723e-05 | 78.5809 | 3.844655 | 3.844706 | -4.950126e-05 | 3.306 | 0.001045227 | 4.169498e-05 | 2.282207e-05 | 4.169411e-05 | -2.282233e-05 | -1.887178e-05 | 1.209337 | 5.70233e-06 | 48.592 | 2.381385 | 2.381484 | 5.748973e-05 | 3.312 | 0.0005359649 | 2.14328e-05 | 3.543311e-06 | 2.143257e-05 | -3.543318e-06 | -1.788925e-05 | 0.1980696 | -1.539656e-05 | 49.4025 | 2.420395 | 2.420447 | -1.418425e-05 | 3.301 | -0.0003070831 | -1.224782e-05 | -7.858354e-05 | -1.22479e-05 | 7.858045e-05 | -6.633255e-05 | -1.184644 | -5.229143e-05 | 55.8866 | 2.739791 | 2.739758 | -5.785304e-05
3.401 | 0.0003051758 | 1.215313e-05 | -2.445272e-05 | 1.215306e-05 | 2.445242e-05 | -3.660548e-05 | -0.6679989 | -1.696843e-05 | 39.6764 | 1.941819 | 1.941843 | -2.442728e-05 | 3.409 | 0.0002765655 | 1.104153e-05 | -5.12525e-05 | 1.104147e-05 | 5.125119e-05 | -6.229266e-05 | -0.8227484 | -2.980349e-05 | 55.8866 | 2.736702 | 2.736732 | -5.065622e-05 | 3.413 | 0.0004196167 | 1.677725e-05 | 2.634893e-05 | 1.677711e-05 | -2.634927e-05 | 9.572168e-06 | -2.752697 | -3.693799e-05 | 68.8547 | 3.376329 | 3.376385 | -5.204301e-05 | 3.397 | 0.0003356934 | 1.339444e-05 | -4.451258e-06 | 1.339435e-05 | 4.451248e-06 | -1.78456e-05 | -0.2494311 | -5.139287e-05 | 88.307 | 4.320515 | 4.320573 | -7.863351e-05 | 3.399 | 0.0009002685 | 3.591246e-05 | -1.0117e-05 | 3.591182e-05 | 1.011695e-05 | -4.602877e-05 | -0.2197962 | -1.280411e-06 | 50.213 | 2.460826 | 2.460915 | 4.058312e-05 | 3.404 | 0.0005874634 | 2.349218e-05 | 2.173231e-05 | 2.34919e-05 | -2.173254e-05 | -1.75936e-06 | 12.35253 | -1.454575e-05 | 51.0235 | 2.499813 | 2.499872 | -1.209111e-05 | 3.4 | -0.0004291534 | -1.711652e-05 | 1.117003e-05 | -1.711667e-05 | -1.11701e-05 | 2.828676e-05 | -0.3948877 | -5.541781e-05 | 53.4551 | 2.620589 | 2.620544 | -6.623221e-05
3.501 | 0.0008792877 | 3.501622e-05 | -6.986492e-06 | 3.50156e-05 | 6.986468e-06 | -4.200207e-05 | -0.1663363 | 1.065272e-05 | 33.1923 | 1.624478 | 1.624535 | 2.482645e-05 | 3.512 | 0.0003452301 | 1.378288e-05 | 3.488349e-05 | 1.378278e-05 | -3.48841e-05 | 2.110131e-05 | -1.653172 | -2.29157e-05 | 50.213 | 2.458873 | 2.458906 | -3.276299e-05 | 3.5 | 0.0001335144 | 5.338215e-06 | -6.129676e-05 | 5.3382e-06 | 6.129488e-05 | -6.663308e-05 | -0.9198866 | -4.711172e-05 | 67.2337 | 3.296842 | 3.29686 | -8.59889e-05 | 3.512 | 0.0002708435 | 1.080688e-05 | -2.654857e-05 | 1.080682e-05 | 2.654822e-05 | -3.735504e-05 | -0.7106998 | -4.684461e-05 | 78.5809 | 3.844655 | 3.844696 | -6.006463e-05 | 3.493 | 0.0002536774 | 1.01194e-05 | 1.199923e-05 | 1.011935e-05 | -1.199931e-05 | 1.879956e-06 | -6.382759 | -3.367544e-05 | 59.1286 | 2.89776 | 2.897789 | -4.621456e-05 | 3.514 | 0.0009078979 | 3.63061e-05 | 1.338584e-06 | 3.630544e-05 | -1.338585e-06 | -3.496685e-05 | 0.03828155 | -5.962382e-06 | 56.6971 | 2.777782 | 2.777883 | 1.055934e-05 | 3.5 | -0.0003509521 | -1.399751e-05 | -6.560428e-05 | -1.399761e-05 | 6.560212e-05 | -5.160451e-05 | -1.271248 | -5.28796e-05 | 54.2656 | 2.660323 | 2.660286 | -5.953029e-05
3.601 | -4.386902e-05 | -1.747013e-06 | 5.668586e-05 | -1.747014e-06 | -5.668746e-05 | 5.843448e-05 | -0.970103 | -2.6109e-05 | 33.1923 | 1.624478 | 1.624475 | -3.489315e-05 | 3.609 | 0.0006484985 | 2.589049e-05 | -4.688214e-06 | 2.589015e-05 | 4.688203e-06 | -3.057836e-05 | -0.1533177 | -9.624045e-06 | 48.592 | 2.379494 | 2.379556 | -6.073981e-07 | 3.594 | 0.0002231598 | 8.922445e-06 | 3.826117e-05 | 8.922405e-06 | -3.82619e-05 | 2.933949e-05 | -1.304109 | -4.858605e-05 | 73.7178 | 3.614794 | 3.614826 | -9.108397e-05 | 3.612 | 0.0002307892 | 9.20868e-06 | -6.223812e-05 | 9.208638e-06 | 6.223618e-05 | -7.144482e-05 | -0.8711084 | -4.963196e-05 | 80.2019 | 3.923964 | 3.924 | -7.089166e-05 | 3.591 | 0.0008144378 | 3.248861e-05 | -2.015558e-05 | 3.248808e-05 | 2.015537e-05 | -5.264345e-05 | -0.3828657 | -6.505005e-06 | 52.6445 | 2.579989 | 2.580072 | 2.820338e-05 | 3.611 | 0.0007514953 | 3.005169e-05 | -1.13386e-05 | 3.005123e-05 | 1.133853e-05 | -4.138977e-05 | -0.2739453 | -9.799418e-06 | 53.4551 | 2.618945 | 2.619024 | 2.052723e-07 | 3.598 | -0.0004615784 | -1.840977e-05 | -5.152374e-05 | -1.840994e-05 | 5.152241e-05 | -3.311247e-05 | -1.555982 | -5.787249e-05 | 55.0761 | 2.700057 | 2.700008 | -7.291197e-05
3.699 | 0.0005893707 | 2.347074e-05 | -3.239192e-05 | 2.347046e-05 | 3.239139e-05 | -5.586186e-05 | -0.5798481 | -6.246253e-06 | 40.4869 | 1.981486 | 1.981533 | 9.194615e-07 | 3.71 | 0.0001411438 | 5.634989e-06 | 4.608752e-06 | 5.634973e-06 | -4.608763e-06 | -1.02621e-06 | 4.49105 | -2.987851e-05 | 48.592 | 2.379494 | 2.379508 | -4.880353e-05 | 3.703 | 0.0001087189 | 4.346832e-06 | -1.238557e-05 | 4.346823e-06 | 1.23855e-05 | -1.673232e-05 | -0.740214 | -4.683848e-05 | 65.6127 | 3.217355 | 3.217369 | -8.511409e-05 | 3.698 | -3.051758e-05 | -1.217677e-06 | -3.107932e-05 | -1.217677e-06 | 3.107884e-05 | -2.986116e-05 | -1.040778 | -6.362539e-05 | 85.0649 | 4.161891 | 4.161886 | -0.0001274663 | 3.701 | 0.0009479522 | 3.781461e-05 | 2.713552e-05 | 3.781389e-05 | -2.713589e-05 | -1.0678e-05 | 2.54129 | -4.781451e-06 | 57.5076 | 2.818318 | 2.818425 | 3.285568e-05 | 3.709 | 0.001008987 | 4.034858e-05 | 2.803153e-05 | 4.034777e-05 | -2.803192e-05 | -1.231585e-05 | 2.276086 | -4.337151e-06 | 59.9391 | 2.936619 | 2.936737 | 1.53788e-05 | 3.701 | -0.0002975464 | -1.186746e-05 | -4.169097e-06 | -1.186753e-05 | 4.169088e-06 | 7.698438e-06 | 0.5415499 | -5.016887e-05 | 53.4551 | 2.620589 | 2.620558 | -5.241815e-05
3.799 | -0.0005168915 | -2.058437e-05 | 3.25507e-06 | -2.058458e-05 | -3.255076e-06 | 2.383966e-05 | -0.1365404 | -4.792052e-05 | 37.2449 | 1.822818 | 1.82278 | -7.835152e-05 | 3.81 | 0.0003452301 | 1.378288e-05 | -1.533602e-05 | 1.378278e-05 | 1.53359e-05 | -2.911869e-05 | -0.5266688 | -2.410042e-05 | 51.834 | 2.538251 | 2.538286 | -3.459582e-05 | 3.813 | 0.0005111695 | 2.043774e-05 | 8.133456e-05 | 2.043753e-05 | -8.133787e-05 | 6.090034e-05 | -1.33559 | -3.264547e-05 | 68.0442 | 3.336585 | 3.336654 | -3.860344e-05 | 3.801 | 0.0001373291 | 5.479545e-06 | -4.228695e-05 | 5.47953e-06 | 4.228605e-05 | -4.776558e-05 | -0.8852829 | -5.69286e-05 | 85.0649 | 4.161891 | 4.161914 | -9.959495e-05 | 3.799 | 0.0008373261 | 3.340164e-05 | 3.340963e-05 | 3.340108e-05 | -3.341019e-05 | 9.112214e-09 | -3666.528 | -6.192441e-06 | 53.4551 | 2.619714 | 2.619802 | 2.901904e-05 | 3.814 | 0.0008354187 | 3.340771e-05 | 1.905514e-05 | 3.340715e-05 | -1.905532e-05 | -1.435183e-05 | 1.327727 | -5.235102e-06 | 51.834 | 2.539522 | 2.539607 | 1.292005e-05 | 3.795 | -0.0003070831 | -1.224782e-05 | -5.372628e-05 | -1.22479e-05 | 5.372484e-05 | -4.147694e-05 | -1.295294 | -5.112996e-05 | 54.2656 | 2.660323 | 2.660291 | -5.495584e-05
3.902 | 8.583069e-05 | 3.418069e-06 | 5.517741e-05 | 3.418063e-06 | -5.517893e-05 | 5.176087e-05 | -1.066036 | -2.748782e-05 | 42.1079 | 2.06082 | 2.060827 | -3.867522e-05 | 3.91 | 0.0006923675 | 2.764191e-05 | 3.337372e-06 | 2.764152e-05 | -3.337378e-06 | -2.430415e-05 | 0.1373172 | -1.616595e-05 | 59.9391 | 2.935148 | 2.93523 | -1.28811e-05 | 3.9 | 0.0003395081 | 1.357432e-05 | 6.705565e-05 | 1.357423e-05 | -6.70579e-05 | 5.348368e-05 | -1.253801 | -4.140535e-05 | 70.4758 | 3.45582 | 3.455867 | -6.835427e-05 | 3.902 | -8.201599e-05 | -3.272506e-06 | -3.632544e-05 | -3.272511e-06 | 3.632478e-05 | -3.305227e-05 | -1.09901 | -6.686941e-05 | 86.686 | 4.241206 | 4.241192 | -0.0001413618 | 3.901 | 0.0006351471 | 2.533655e-05 | 6.611343e-05 | 2.533623e-05 | -6.611562e-05 | 4.077939e-05 | -1.6213 | -1.425697e-05 | 53.4551 | 2.619714 | 2.619781 | 7.891648e-06 | 3.902 | 0.0006103516 | 2.440746e-05 | 3.078744e-05 | 2.440716e-05 | -3.078791e-05 | 6.38075e-06 | -4.825125 | -2.088127e-05 | 60.7496 | 2.976328 | 2.9764 | -3.023212e-05 | 3.899 | -0.0005168915 | -2.06159e-05 | -4.751197e-05 | -2.061611e-05 | 4.751084e-05 | -2.689473e-05 | -1.766549 | -6.065931e-05 | 55.8866 | 2.739791 | 2.739735 | -8.068521e-05
4.002 | 0.000623703 | 2.483797e-05 | 2.17534e-05 | 2.483766e-05 | -2.175363e-05 | -3.084024e-06 | 7.053651 | -1.082812e-05 | 48.592 | 2.378161 | 2.37822 | -1.698618e-06 | 4.006 | 7.247925e-05 | 2.893643e-06 | 4.441884e-05 | 2.893639e-06 | -4.441982e-05 | 4.152618e-05 | -1.069682 | -3.91357e-05 | 57.5076 | 2.816081 | 2.816089 | -7.893425e-05 | 3.987 | 0.0004253387 | 1.700602661e-05 | -2.36667e-06 | 1.700588e-05 | 2.366667e-06 | -1.937255e-05 | -0.122166 | -4.872288e-05 | 84.2544 | 4.131462 | 4.131532 | -9.611478e-05 | 3.998 | 9.155273e-05 | 3.65303e-06 | -2.146142e-05 | 3.653023e-06 | 2.146119e-05 | -2.511421e-05 | -0.8545436 | -6.053894e-05 | 87.4965 | 4.28086 | 4.280876 | -0.0001143874 | 4.002 | 0.001047134 | 4.177107e-05 | 1.913603e-05 | 4.177019e-05 | -1.913622e-05 | -2.263398e-05 | 0.8454642 | 3.753455e-07 | 55.8866 | 2.738877 | 2.738991 | 4.709727e-05 | 4.009 | 0.001140594 | 4.561144e-05 | -7.795285e-06 | 4.56104e-05 | 7.795254e-06 | -5.340566e-05 | -0.1459631 | 5.75913e-06 | 53.4551 | 2.618945 | 2.619065 | 4.430058e-05 | 3.999 | -0.000453949 | -1.810548e-05 | -4.924254e-05 | -1.810564e-05 | 4.924133e-05 | -3.113568e-05 | -1.581508 | -6.279486e-05 | 62.3707 | 3.057669 | 3.057613 | -8.687547e-05
4.099 | 0.001163483 | 4.633382e-05 | -7.645446e-05 | 4.633275e-05 | 7.645154e-05 | -0.0001227843 | -0.6226492 | 1.483063e-05 | 42.9184 | 2.100487 | 2.100584 | 5.576164e-05 | 4.109 | -0.000202179 | -8.071741e-06 | 4.195554e-05 | -8.071773e-06 | -4.195642e-05 | 5.002819e-05 | -0.8386555 | -4.476946e-05 | 50.213 | 2.458873 | 2.458853 | -9.379313e-05 | 4.087 | 0.0004959107 | 1.982766e-05 | 2.22467e-05 | 1.982746e-05 | -2.224695e-05 | 2.419487e-06 | -9.194902 | -3.704933e-05 | 72.9073 | 3.57505 | 3.575121 | -5.113279e-05 | 4.099 | 0.0003700256 | 1.476433e-05 | -3.791518e-05 | 1.476422e-05 | 3.791446e-05 | -5.267868e-05 | -0.7197306 | -5.180698e-05 | 90.7385 | 4.439478 | 4.439544 | -7.631427e-05 | 4.102 | 0.0009212494 | 3.674941e-05 | -8.548474e-06 | 3.674873e-05 | 8.548438e-06 | -4.529717e-05 | -0.188719 | -1.043859e-06 | 51.0235 | 2.500547 | 2.500639 | 4.337922e-05 | 4.115 | 0.0009040833 | 3.615355e-05 | 4.661423e-05 | 3.61529e-05 | -4.661532e-05 | 1.046242e-05 | -4.455502 | -6.114914e-06 | 56.6971 | 2.777782 | 2.777882 | 1.225878e-05 | 4.101 | -0.0002059937 | -8.215931e-06 | -9.486661e-05 | -8.215965e-06 | 9.486211e-05 | -8.664615e-05 | -1.094822 | -5.174408e-05 | 60.7496 | 2.978196 | 2.978171 | -5.35254e-05
4.199 | 0.0007324219 | 2.916752e-05 | -1.190879e-05 | 2.91671e-05 | 1.190872e-05 | -4.107582e-05 | -0.2899205 | -1.125808e-05 | 55.0761 | 2.695502 | 2.695581 | -6.801249e-06 | 4.21 | 0.0003967285 | 1.583889e-05 | -6.023162e-05 | 1.583876e-05 | 6.022981e-05 | -7.606857e-05 | -0.7917831 | -2.08598e-05 | 50.213 | 2.458873 | 2.458912 | -3.50021e-05 | 4.187 | 0.0007591248 | 3.035156e-05 | 2.524448e-06 | 3.03511e-05 | -2.524451e-06 | -2.782665e-05 | 0.09072062 | -2.652629e-05 | 72.9073 | 3.57505 | 3.575159 | -1.351143e-05 | 4.199 | 0.000535965 | 2.138545e-05 | -2.472038e-05 | 2.138522e-05 | 2.472007e-05 | -4.610529e-05 | -0.5361656 | -4.518643e-05 | 90.7385 | 4.439478 | 4.439573 | -4.692192e-05 | 4.201 | 0.0009880066 | 3.941241e-05 | 1.356776e-05 | 3.941163e-05 | -1.356785e-05 | -2.584378e-05 | 0.524995 | -1.983119e-06 | 55.8866 | 2.738877 | 2.738985 | 4.091854e-05 | 4.205 | 0.0007362366 | 2.94415e-05 | 5.748038e-06 | 2.944107e-05 | -5.748055e-06 | -2.369301e-05 | 0.2426055 | -1.886879e-05 | 64.8022 | 3.174878 | 3.174972 | -2.57022e-05 | 4.209 | -0.0004673004 | -1.863799e-05 | -1.856428e-05 | -1.863816e-05 | 1.856411e-05 | 7.405691e-08 | 250.6735 | -6.158509e-05 | 59.9391 | 2.938462 | 2.938407 | -8.263797e-05
4.302 | 0.0008296967 | 3.304133e-05 | -1.953042e-05 | 3.304079e-05 | 1.953023e-05 | -5.257102e-05 | -0.3715019 | -1.035905e-05 | 59.1286 | 2.893837 | 2.893933 | -4.288659e-06 | 4.307 | 0.0003509522 | 1.401132e-05 | -1.104511e-05 | 1.401123e-05 | 1.104505e-05 | -2.505628e-05 | -0.4408098 | -3.690404e-05 | 69.6652 | 3.411424 | 3.411472 | -8.209501e-05 | 4.301 | 0.00157547 | 6.299093e-05 | -1.751336e-05 | 6.298895e-05 | 1.751321e-05 | -8.050216e-05 | -0.2175495 | -6.536822e-06 | 89.1175 | 4.369926 | 4.370202 | 6.590032e-05 | 4.305 | 0.0006790161 | 2.709331e-05 | -9.299949e-06 | 2.709294e-05 | 9.299906e-06 | -3.639285e-05 | -0.2555421 | -3.650589e-05 | 86.686 | 4.241206 | 4.24132 | -9.24452e-06 | 4.301 | 0.0009269714 | 3.697766e-05 | -5.129085e-05 | 3.697698e-05 | 5.128953e-05 | -8.826651e-05 | -0.5810758 | -5.618327e-06 | 57.5076 | 2.818318 | 2.818422 | 3.081737e-05 | 4.299 | 0.0006942749 | 2.776349e-05 | 5.362211e-05 | 2.77631e-05 | -5.362355e-05 | 2.586045e-05 | -2.073574 | -1.027471e-05 | 51.0235 | 2.499813 | 2.499883 | -1.317128e-06 | 4.299 | -0.0005512237 | -2.198522e-05 | -4.908521e-05 | -2.198546e-05 | 4.908401e-05 | -2.709855e-05 | -1.811315 | -6.377079e-05 | 58.3181 | 2.858994 | 2.858931 | -8.897358e-05
4.399 | 0.0005741119 | 2.286308154e-05 | -2.381759e-05 | 2.286282e-05 | 2.38173e-05 | -4.668012e-05 | -0.5102237 | -1.75621e-05 | 55.0761 | 2.695502 | 2.695564 | -2.441939e-05 | 4.413 | 0.001010895 | 4.03587e-05 | -2.240807e-05 | 4.035789e-05 | 2.240782e-05 | -6.276571e-05 | -0.3570074 | -1.292829e-05 | 72.9073 | 3.570186 | 3.57033 | 1.601963e-06 | 4.388 | 0.0009803772 | 3.919775e-05 | 3.455338e-05 | 3.919698e-05 | -3.455398e-05 | -4.642999e-06 | 7.442169 | -2.463633e-05 | 81.8229 | 4.012232 | 4.012389 | -9.960059e-06 | 4.399 | 0.0006942749 | 2.770214e-05 | -4.959973e-05 | 2.770176e-05 | 4.95985e-05 | -7.730026e-05 | -0.6416343 | -4.541141e-05 | 99.6541 | 4.875684 | 4.875819 | -4.984094e-05 | 4.403 | 0.00066185 | 2.640175e-05 | -2.666497e-06 | 2.64014e-05 | 2.666493e-06 | -2.906789e-05 | -0.09173327 | -1.199112e-05 | 51.834 | 2.540268 | 2.540335 | 1.374224e-05 | 4.416 | 0.0008563995 | 3.424672e-05 | 2.99213e-05 | 3.424613e-05 | -2.992174e-05 | -4.324388e-06 | 6.919301 | -6.813146e-06 | 55.0761 | 2.698364 | 2.698456 | 7.680071e-06 | 4.399 | -0.0008049011 | -3.210299e-05 | -5.246769e-05 | -3.210351e-05 | 5.246631e-05 | -2.03628e-05 | -2.576576 | -7.330769e-05 | 57.5076 | 2.81926 | 2.819169 | -0.0001160493
4.5 | 0.0001430512 | 5.696781e-06 | 1.746623e-06 | 5.696765e-06 | -1.746625e-06 | -3.950141e-06 | 0.4421677 | -3.35377e-05 | 53.4551 | 2.616168 | 2.616183 | -6.684855e-05 | 4.507 | 0.0007476807 | 2.985021e-05 | -5.840402e-05 | 2.984977e-05 | 5.840231e-05 | -8.825208e-05 | -0.661767 | -3.942995e-05 | 94.791 | 4.641806 | 4.641944 | -0.0001072175 | 4.481 | 0.001598358 | 6.390606e-05 | -5.743119e-05 | 6.390402e-05 | 5.742954e-05 | -0.0001213336 | -0.4733195 | -9.415731e-06 | 93.9805 | 4.608386 | 4.608681 | 5.564886e-05 | 4.499 | 0.0004253388 | 1.697137e-05 | 7.630728e-06 | 1.697123e-05 | -7.630757e-06 | -9.340468e-06 | 0.8169566 | -4.603226e-05 | 85.8754 | 4.201546 | 4.201617 | -5.265879e-05 | 4.501 | 0.0008106232 | 3.233644e-05 | 3.874263e-05 | 3.233591e-05 | -3.874338e-05 | 6.407463e-06 | -6.046602 | -1.26605e-05 | 60.7496 | 2.977201 | 2.977298 | 1.189554e-05 | 4.489 | 0.0008678437 | 3.470436e-05 | 5.149612e-05 | 3.470376e-05 | -5.149745e-05 | 1.679369e-05 | -3.066476 | -9.37668e-06 | 59.1286 | 2.896909 | 2.89701 | 5.079851e-07 | 4.496 | -0.0006465912 | -2.57889e-05 | -1.187799e-05 | -2.578923e-05 | 1.187792e-05 | 1.391131e-05 | 0.8538323 | -6.525149e-05 | 55.0761 | 2.700057 | 2.699988 | -9.38176e-05
4.596 | 0.0003185272 | 1.268483e-05 | -2.048312e-05 | 1.268475e-05 | 2.048292e-05 | -3.316767e-05 | -0.6175567 | -2.714487e-05 | 54.2656 | 2.655835 | 2.655869 | -4.999689e-05 | 4.597 | 0.001518249 | 6.061421e-05 | -1.883232e-05 | 6.061237e-05 | 1.883214e-05 | -7.944451e-05 | -0.2370477 | -7.484702e-06 | 93.17 | 4.562427 | 4.562704 | 3.980488e-05 | 4.588 | 0.000623703 | 2.493709e-05 | 3.770894e-05 | 2.493678e-05 | -3.770965e-05 | 1.277287e-05 | -2.952323 | -5.217396e-05 | 98.8436 | 4.846851 | 4.846972 | -0.0001465046 | 4.599 | 0.0006198883 | 2.473406e-05 | -5.420996e-05 | 2.473375e-05 | 5.420849e-05 | -7.894224e-05 | -0.6866855 | -4.243275e-05 | 91.549 | 4.479133 | 4.479244 | -3.70354e-05 | 4.605 | 0.0007019043 | 2.799955e-05 | 5.968247e-05 | 2.799916e-05 | -5.968425e-05 | 3.168509e-05 | -1.88367 | -1.459577e-05 | 57.5076 | 2.818318 | 2.818397 | 6.287439e-06 | 4.61 | 0.0009174347 | 3.668747e-05 | 4.299218e-05 | 3.668679e-05 | -4.29931e-05 | 6.306309e-06 | -6.817475 | -3.768353e-06 | 54.2656 | 2.658655 | 2.658752 | 1.608725e-05 | 4.596 | -0.0003051758 | -1.217175e-05 | -5.254635e-05 | -1.217182e-05 | 5.254497e-05 | -4.037315e-05 | -1.301483 | -5.395756e-05 | 58.3181 | 2.858994 | 2.858959 | -6.242643e-05
4.7 | 0.0003681183 | 1.465972e-05 | -1.603718e-05 | 1.465961e-05 | 1.603705e-05 | -3.069666e-05 | -0.5224363 | -2.576498e-05 | 55.0761 | 2.695502 | 2.695542 | -4.630471e-05 | 4.716 | 0.001508713 | 6.023346e-05 | -9.940602e-05 | 6.023165e-05 | 9.940108e-05 | -0.0001596327 | -0.6226861 | -1.023502e-05 | 96.4121 | 4.721189 | 4.721474 | 2.703767e-05 | 4.697 | 0.0007381439 | 2.95127e-05 | 2.090559e-05 | 2.951227e-05 | -2.09058e-05 | -8.606462e-06 | 2.429082 | -4.696653e-05 | 98.0331 | 4.807108 | 4.80725 | -0.0001213678 | 4.7 | 0.0003986359 | 1.59059e-05 | -2.424346e-05 | 1.590578e-05 | 2.424316e-05 | -4.014894e-05 | -0.6038307 | -5.423337e-05 | 95.6016 | 4.677411 | 4.677485 | -9.106293e-05 | 4.701 | 0.000453949 | 1.81084e-05 | 4.368349e-05 | 1.810824e-05 | -4.368444e-05 | 2.55762e-05 | -1.708011 | -2.448626e-05 | 57.5076 | 2.818318 | 2.818369 | -2.158777e-05 | 4.716 | 0.001087189 | 4.347579e-05 | -1.078741e-05 | 4.347484e-05 | 1.078736e-05 | -5.42622e-05 | -0.1988006 | 3.623657e-06 | 53.4551 | 2.618945 | 2.619059 | 3.559407e-05 | 4.703 | -0.0007972717 | -3.17987e-05 | -1.337257e-05 | -3.17992e-05 | 1.337248e-05 | 1.842672e-05 | 0.7257118 | -7.88107e-05 | 65.6127 | 3.216605 | 3.216503 | -0.0001379236
4.803 | 0.0004291534 | 1.709034e-05 | -1.397298e-05 | 1.70902e-05 | 1.397289e-05 | -3.106308e-05 | -0.4498229 | -2.928346e-05 | 63.1812 | 3.092177 | 3.09223 | -5.64868e-05 | 4.804 | 0.00107193 | 4.279546e-05 | -6.150301e-05 | 4.279454e-05 | 6.150112e-05 | -0.0001042957 | -0.5896805 | -3.833374e-05 | 111.0012 | 5.435601 | 5.435833 | -0.000115666 | 4.795 | 0.001218796 | 4.873028e-05 | 4.457229e-05 | 4.872909e-05 | -4.457328e-05 | -4.155807e-06 | 10.72554 | -3.028041e-05 | 101.2751 | 4.966081 | 4.966323 | -3.982629e-05 | 4.801 | 0.0005588531 | 2.22987e-05 | 3.084086e-05 | 2.229846e-05 | -3.084133e-05 | 8.542877e-06 | -3.610181 | -4.486789e-05 | 91.549 | 4.479133 | 4.479233 | -4.818438e-05 | 4.802 | 0.0004711151 | 1.879317e-05 | 4.705582e-06 | 1.8793e-05 | -4.705593e-06 | -1.40874e-05 | 0.3340284 | -2.26009e-05 | 55.8866 | 2.738877 | 2.738928 | -1.6349e-05 | 4.81 | 0.001039505 | 4.156896e-05 | 2.023624e-05 | 4.156809e-05 | -2.023645e-05 | -2.133164e-05 | 0.9486587 | -7.950818e-06 | 66.4232 | 3.254296 | 3.254432 | 1.602782e-06 | 4.798 | -0.0006923675 | -2.761466e-05 | -6.764949e-06 | -2.761504e-05 | 6.764926e-06 | 2.085011e-05 | 0.3244552 | -7.056158e-05 | 59.9391 | 2.938462 | 2.938381 | -0.0001125374
4.9 | 0.0006465912 | 2.574945e-05 | -3.46149e-05 | 2.574912e-05 | 3.46143e-05 | -6.036342e-05 | -0.5734317 | -3.371278e-05 | 81.0124 | 3.964861 | 3.964963 | -7.211606e-05 | 4.91 | 0.001188278 | 4.744052e-05 | -6.086731e-05 | 4.743939e-05 | 6.086546e-05 | -0.0001083049 | -0.5619828 | -2.598827e-05 | 100.4646 | 4.919635 | 4.919869 | -5.174298e-05 | 4.924 | 0.001180649 | 4.720507e-05 | 3.550005e-05 | 4.720396e-05 | -3.550068e-05 | -1.170327e-05 | 3.033397 | -4.634875e-05 | 119.9169 | 5.880192 | 5.88047 | -0.0001269713 | 4.913 | 0.0005207062 | 2.077661e-05 | 5.921763e-05 | 2.077639e-05 | -5.921938e-05 | 3.844299e-05 | -1.540447 | -4.401131e-05 | 88.307 | 4.320515 | 4.320604 | -4.44155e-05 | 4.903 | 0.0005264282 | 2.099966e-05 | 5.332993e-06 | 2.099944e-05 | -5.333007e-06 | -1.566643e-05 | 0.3404098 | -2.219551e-05 | 58.3181 | 2.858039 | 2.858099 | -1.52145e-05 | 4.906 | 0.001132965 | 4.530635e-05 | 4.204729e-05 | 4.530532e-05 | -4.204818e-05 | -3.257148e-06 | 12.90951 | 4.849829e-06 | 54.2656 | 2.658655 | 2.658775 | 3.944922e-05 | 4.893 | -0.0007362366 | -2.936435e-05 | -5.246769e-05 | -2.936478e-05 | 5.246631e-05 | -2.310153e-05 | -2.271118 | -7.579567e-05 | 64.8022 | 3.176871 | 3.176778 | -0.000128541
5.001 | 0.0008201599 | 3.266154e-05 | 2.461151e-05 | 3.266101e-05 | -2.461181e-05 | -8.049201e-06 | 3.057671 | -2.025734e-05 | 72.0968 | 3.528519 | 3.528634 | -2.170123e-05 | 5.014 | 0.00151062 | 6.030961e-05 | -2.280538e-05 | 6.030779e-05 | 2.280512e-05 | -8.311291e-05 | -0.2743872 | -2.733831e-05 | 119.9169 | 5.872192 | 5.872546 | -5.902808e-05 | 4.988 | 0.001497269 | 5.986427e-05 | 2.169448e-05 | 5.986247e-05 | -2.169471e-05 | -3.816776e-05 | 0.568404 | -3.811763e-05 | 125.5904 | 6.158395 | 6.158764 | -7.742309e-05 | 5.019 | 0.0005168915 | 2.06244e-05 | -1.693068e-05 | 2.062419e-05 | 1.693053e-05 | -3.755472e-05 | -0.4508231 | -4.119026e-05 | 84.2544 | 4.122237 | 4.122322 | -3.250654e-05 | 4.995 | 0.0005435944 | 2.168443e-05 | 3.764466e-06 | 2.16842e-05 | -3.764473e-06 | -1.791972e-05 | 0.2100743 | -2.331174e-05 | 60.7496 | 2.977201 | 2.977266 | -1.847132e-05 | 5.013 | 0.001144409 | 4.576399e-05 | 2.54331e-05 | 4.576294e-05 | -2.543342e-05 | -2.032952e-05 | 1.251059 | -3.15194e-06 | 65.6127 | 3.214587 | 3.214734 | 1.594998e-05 | 4.99 | -0.0008335113 | -3.324409e-05 | -5.459157e-05 | -3.324464e-05 | 5.459008e-05 | -2.134544e-05 | -2.557459 | -7.909463e-05 | 63.9917 | 3.137137 | 3.137033 | -0.0001389555
5.1 | 0.0005207062 | 2.073628e-05 | 8.49494e-06 | 2.073607e-05 | -8.494976e-06 | -1.224109e-05 | 0.693972 | -2.504287e-05 | 62.3707 | 3.05251 | 3.052573 | -3.744852e-05 | 5.114 | 0.001682281 | 6.716298e-05 | -8.859929e-05 | 6.716072e-05 | 8.859537e-05 | -0.0001557561 | -0.5688084 | -2.344793e-05 | 123.9694 | 6.070638 | 6.071046 | -3.579557e-05 | 5.101 | 0.001468658 | 5.872036e-05 | 6.863343e-06 | 5.871864e-05 | -6.863367e-06 | -5.185527e-05 | 0.1323562 | -3.862904e-05 | 124.7799 | 6.118652 | 6.119011 | -8.056257e-05 | 5.101 | 0.000749588 | 2.990918e-05 | -4.061773e-05 | 2.990874e-05 | 4.06169e-05 | -7.052564e-05 | -0.5759168 | -4.082603e-05 | 96.4121 | 4.717065 | 4.717206 | -3.089676e-05 | 5.1 | 0.0003299713 | 1.316283e-05 | 4.964389e-05 | 1.316274e-05 | -4.964512e-05 | 3.648238e-05 | -1.360797 | -3.123249e-05 | 59.9391 | 2.937481 | 2.937519 | -4.18961e-05 | 5.114 | 0.001205444 | 4.820474e-05 | 3.622051e-05 | 4.820357e-05 | -3.622117e-05 | -1.19824e-05 | 3.022863 | 3.518304e-06 | 59.9391 | 2.936619 | 2.93676 | 3.646597e-05 | 5.093 | -0.000541687 | -2.160486e-05 | -3.940976e-05 | -2.160509e-05 | 3.940899e-05 | -1.78039e-05 | -2.213503 | -6.745561e-05 | 63.9917 | 3.137137 | 3.137069 | -0.0001024433
5.201 | 0.0008563995 | 3.410473e-05 | -2.159461e-05 | 3.410415e-05 | 2.159438e-05 | -5.569853e-05 | -0.3877011 | -1.52448e-05 | 67.2337 | 3.290512 | 3.290624 | -6.372979e-06 | 5.211 | 0.002161026 | 8.627625e-05 | -9.78168e-05 | 8.627253e-05 | 9.781201e-05 | -0.0001840845 | -0.5313429 | -1.026195e-05 | 132.0745 | 6.467536 | 6.468094 | 4.68749e-05 | 5.198 | 0.001728058 | 6.909175e-05 | 2.390337e-05 | 6.908936e-05 | -2.390365e-05 | -4.518571e-05 | 0.5290091 | -3.268566e-05 | 130.4535 | 6.39686 | 6.397302 | -4.336794e-05 | 5.207 | 0.0007781983 | 3.105076e-05 | -1.891784e-05 | 3.105027e-05 | 1.891767e-05 | -4.996794e-05 | -0.3785961 | -3.67113e-05 | 92.3595 | 4.518788 | 4.518928 | -1.189462e-05 | 5.195 | 0.0008392334 | 3.347772e-05 | 6.430962e-06 | 3.347716e-05 | -6.430983e-06 | -2.704618e-05 | 0.2377779 | -1.452102e-05 | 64.8022 | 3.17581 | 3.175916 | 9.186173e-06 | 5.213 | 0.0009841919 | 3.935703e-05 | 5.307093e-05 | 3.935626e-05 | -5.307234e-05 | 1.371608e-05 | -3.869351 | -9.558315e-06 | 65.6127 | 3.214587 | 3.214714 | -3.75427e-06 | 5.2 | -0.0005779267 | -2.305025e-05 | -7.763959e-05 | -2.305052e-05 | 7.763658e-05 | -5.458606e-05 | -1.422278 | -7.122388e-05 | 67.2337 | 3.296073 | 3.295997 | -0.0001145641
5.3 | 0.0006599426 | 2.628115e-05 | -7.145276e-06 | 2.628081e-05 | 7.145251e-06 | -3.342606e-05 | -0.2137629 | -2.187797e-05 | 65.6127 | 3.211178 | 3.211263 | -2.793703e-05 | 5.301 | 0.002212524 | 8.833226e-05 | -6.682691e-05 | 8.832836e-05 | 6.682467e-05 | -0.000155153 | -0.4307017 | -1.057593e-05 | 135.3165 | 6.626293 | 6.626878 | 4.481908e-05 | 5.296 | 0.002071381 | 8.281859e-05 | -1.262224e-05 | 8.281516e-05 | 1.262216e-05 | -9.543732e-05 | -0.132256 | -2.907864e-05 | 143.4216 | 7.032758 | 7.033341 | -1.914562e-05 | 5.3 | 0.0004367828 | 1.7428e-05 | -2.885369e-05 | 1.742785e-05 | 2.885327e-05 | -4.628112e-05 | -0.6234351 | -4.914354e-05 | 90.7385 | 4.439478 | 4.439556 | -6.758163e-05 | 5.295 | 0.001037598 | 4.139064e-05 | -2.642969e-05 | 4.138978e-05 | 2.642934e-05 | -6.781912e-05 | -0.3897033 | -6.008443e-06 | 63.9917 | 3.136089 | 3.136219 | 3.605243e-05 | 5.3 | 0.0008983612 | 3.592473e-05 | 4.637801e-05 | 3.592409e-05 | -4.637908e-05 | 1.0455e-05 | -4.436068 | -1.4803e-05 | 68.0442 | 3.333715 | 3.333834 | -2.092682e-05 | 5.297 | -0.0003528595 | -1.407359e-05 | -7.150394e-05 | -1.407368e-05 | 7.150139e-05 | -5.74277e-05 | -1.245068 | -6.224748e-05 | 67.2337 | 3.296073 | 3.296027 | -8.497779e-05
5.4 | 0.0005817413 | 2.316691e-05 | -2.873989e-05 | 2.316664e-05 | 2.873948e-05 | -5.190612e-05 | -0.5536819 | -2.915631e-05 | 71.2863 | 3.488852 | 3.488933 | -5.232018e-05 | 5.401 | 0.002271652 | 9.069286e-05 | -6.039055e-06 | 9.068875e-05 | 6.039037e-06 | -9.672779e-05 | -0.06243332 | -7.030964e-06 | 133.6955 | 6.546914 | 6.547508 | 6.817047e-05 | 5.398 | 0.002023697 | 8.091208e-05 | 3.15556e-05 | 8.090881e-05 | -3.15561e-05 | -4.935271e-05 | 0.6393996 | -3.16171e-05 | 144.2321 | 7.072502 | 7.073074 | -3.704994e-05 | 5.401 | 0.0005302429 | 2.115713e-05 | 1.828195e-05 | 2.115691e-05 | -1.828212e-05 | -2.874789e-06 | 6.359464 | -5.017188e-05 | 97.2226 | 4.75672 | 4.756821 | -7.231014e-05 | 5.401 | 0.0009670257 | 3.857546e-05 | -4.078172e-06 | 3.857472e-05 | 4.078163e-06 | -4.265288e-05 | -0.09561284 | -1.182502e-05 | 68.0442 | 3.334693 | 3.334822 | 1.723277e-05 | 5.391 | 0.0006580353 | 2.631429e-05 | 3.622051e-05 | 2.631395e-05 | -3.622117e-05 | 9.907222e-06 | -3.656037 | -2.86423e-05 | 73.7178 | 3.611683 | 3.611778 | -6.8988e-05 | 5.399 | -0.0003833771 | -1.529076e-05 | -6.230047e-05 | -1.529088e-05 | 6.229853e-05 | -4.700765e-05 | -1.325285 | -6.752982e-05 | 72.9073 | 3.574216 | 3.574162 | -0.0001031231
5.5 | 0.0009536743 | 3.797854e-05 | -3.969598e-07 | 3.797782e-05 | 3.969597e-07 | -3.837478e-05 | -0.01034429 | -9.586615e-06 | 64.8022 | 3.171511 | 3.171632 | 1.285242e-05 | 5.501 | 0.002399445 | 9.579481e-05 | -3.726732e-05 | 9.579023e-05 | 3.726663e-05 | -0.0001330569 | -0.2800805 | -6.66932e-06 | 140.1796 | 6.864433 | 6.865091 | 7.059577e-05 | 5.516 | 0.002466202 | 9.860445e-05 | 2.461337e-05 | 9.859959e-05 | -2.461367e-05 | -7.398592e-05 | 0.3326805 | -2.467826e-05 | 158.0108 | 7.748148 | 7.748912 | 1.437376e-05 | 5.501 | 0.0009021759 | 3.599757e-05 | -3.576903e-05 | 3.599692e-05 | 3.576839e-05 | -7.176531e-05 | -0.4984078 | -3.295428e-05 | 93.9805 | 4.598097 | 4.598262 | 8.225912e-06 | 5.502 | 0.001083374 | 4.32167e-05 | 1.827334e-05 | 4.321576e-05 | -1.827351e-05 | -2.494225e-05 | 0.7326328 | -6.583881e-06 | 67.2337 | 3.294973 | 3.295115 | 3.460699e-05 | 5.511 | 0.001121521 | 4.484871e-05 | 3.590556e-05 | 4.484771e-05 | -3.59062e-05 | -8.941506e-06 | 4.015677 | -5.879837e-06 | 68.0442 | 3.333715 | 3.333864 | 1.006195e-05 | 5.516 | -0.0004692078 | -1.871406e-05 | -0.0001244436 | -1.871424e-05 | 0.0001244359 | -0.0001057216 | -1.177014 | -6.456489e-05 | 63.9917 | 3.137137 | 3.137078 | -9.317394e-05
5.601 | 0.0008335114 | 3.319325e-05 | -3.929902e-05 | 3.31927e-05 | 3.929825e-05 | -7.249094e-05 | -0.5421125 | -1.734601e-05 | 68.8547 | 3.369846 | 3.369958 | -1.252696e-05 | 5.611 | 0.002063751 | 8.239267e-05 | -4.004847e-05 | 8.238928e-05 | 4.004767e-05 | -0.0001224369 | -0.3270881 | -2.717776e-05 | 149.9057 | 7.340709 | 7.341314 | -7.507984e-05 | 5.599 | 0.002227783 | 8.907192e-05 | 1.79078e-05 | 8.906796e-05 | -1.790796e-05 | -7.115999e-05 | 0.2516577 | -2.914996e-05 | 151.5267 | 7.430196 | 7.430858 | -1.956596e-05 | 5.614 | 0.001085281 | 4.330363e-05 | -6.120479e-06 | 4.330269e-05 | 6.12046e-06 | -4.942315e-05 | -0.1238379 | -2.386507e-05 | 91.549 | 4.479133 | 4.479327 | 4.947997e-05 | 5.605 | 0.001102447 | 4.397755e-05 | 2.297893e-05 | 4.397658e-05 | -2.297919e-05 | -2.099739e-05 | 1.094383 | -6.423432e-06 | 68.0442 | 3.334693 | 3.33484 | 3.513887e-05 | 5.613 | 0.001041412 | 4.164523e-05 | 2.047246e-06 | 4.164436e-05 | -2.047249e-06 | -3.959712e-05 | 0.05170196 | -1.210426e-05 | 72.0968 | 3.532265 | 3.532412 | -1.130734e-05 | 5.599 | -0.0004673004 | -1.863799e-05 | -9.51026e-05 | -1.863816e-05 | 9.509808e-05 | -7.645991e-05 | -1.243764 | -6.274663e-05 | 61.5602 | 3.017935 | 3.017878 | -8.757827e-05
5.702 | 0.001052856 | 4.192831e-05 | -3.937841e-05 | 4.192743e-05 | 3.937763e-05 | -8.130507e-05 | -0.4843196 | -5.637192e-06 | 64.8022 | 3.171511 | 3.171644 | 2.577025e-05 | 5.699 | 0.003520966 | 0.0001405701 | -0.0001104511 | 0.0001405603 | 0.000110445 | -0.0002510053 | -0.4400108 | 2.210018e-05 | 162.0634 | 7.936057 | 7.937173 | 0.0003013663 | 5.699 | 0.003641129 | 0.0001455808 | 1.932781e-05 | 0.0001455702 | -1.932799e-05 | -0.0001262422 | 0.1531025 | 2.355125e-05 | 156.3898 | 7.668661 | 7.669778 | 0.000378345 | 5.701 | 0.0007629395 | 3.044192e-05 | 6.072787e-05 | 3.044145e-05 | -6.072972e-05 | 3.028826e-05 | -2.005058 | -3.850936e-05 | 93.9805 | 4.598097 | 4.598237 | -1.698728e-05 | 5.696 | 0.0009403229 | 3.751026e-05 | 2.344949e-05 | 3.750956e-05 | -2.344976e-05 | -1.40598e-05 | 1.667859 | -1.289013e-05 | 68.0442 | 3.334693 | 3.334818 | 1.357354e-05 | 5.71 | 0.00110054 | 4.40097e-05 | 8.818908e-06 | 4.400873e-05 | -8.818947e-06 | -3.518979e-05 | 0.250611 | -1.094848e-05 | 73.7178 | 3.611683 | 3.611842 | -7.178765e-06 | 5.694 | -0.0002498627 | -9.96562e-06 | -8.330327e-05 | -9.96567e-06 | 8.32998e-05 | -7.333413e-05 | -1.135894 | -6.452783e-05 | 76.1493 | 3.733152 | 3.733115 | -9.359073e-05
5.801 | 0.001115799 | 4.44349e-05 | 1.190879e-06 | 4.443391e-05 | -1.19088e-06 | -4.324303e-05 | 0.02753924 | -1.26494e-05 | 77.7703 | 3.806188 | 3.806357 | 1.304632e-06 | 5.808 | 0.001501083 | 5.992887e-05 | -3.416834e-06 | 5.992707e-05 | 3.416828e-06 | -6.33439e-05 | -0.05394091 | -6.385493e-05 | 169.3579 | 8.293261 | 8.293758 | -0.0003961993 | 5.816 | 0.003042221 | 0.000121635 | 5.735231e-05 | 0.0001216276 | -5.735395e-05 | -6.427369e-05 | 0.8923395 | -2.917764e-06 | 159.6318 | 7.827635 | 7.828587 | 0.0001732317 | 5.8 | 0.0008926391 | 3.561704e-05 | 4.944075e-05 | 3.561641e-05 | -4.944198e-05 | 1.382557e-05 | -3.576126 | -3.095619e-05 | 90.7385 | 4.439478 | 4.439637 | 1.714503e-05 | 5.8 | 0.0007553101 | 3.012995e-05 | -6.485861e-05 | 3.01295e-05 | 6.48565e-05 | -9.4986e-05 | -0.6828007 | -2.26712e-05 | 71.2863 | 3.493581 | 3.493687 | -1.982149e-05 | 5.816 | 0.00135231 | 5.407778e-05 | -1.149608e-05 | 5.407632e-05 | 1.149601e-05 | -6.557233e-05 | -0.175318 | -4.506968e-06 | 78.5809 | 3.849943 | 3.850151 | 1.68545e-05 | 5.794 | -0.0005989075 | -2.388706e-05 | -7.92915e-05 | -2.388735e-05 | 7.928836e-05 | -5.540101e-05 | -1.431172 | -7.670657e-05 | 73.7178 | 3.61395 | 3.613864 | -0.0001383292
5.891 | 0.001148224 | 4.572616308e-05 | 6.351357e-06 | 4.572512e-05 | -6.351377e-06 | -3.937374e-05 | 0.16131 | -2.434593e-06 | 65.6127 | 3.211178 | 3.211325 | 3.714679e-05 | 5.909 | 0.002893448 | 0.0001155173 | -5.745048e-05 | 0.0001155106 | 5.744883e-05 | -0.0001729594 | -0.3321521 | -7.093441e-06 | 167.7369 | 8.213882 | 8.214831 | 7.232667e-05 | 5.916 | 0.003658295 | 0.0001462671 | -1.207002e-05 | 0.0001462564 | 1.206995e-05 | -0.0001583263 | -0.0762346 | 1.981073e-05 | 162.0634 | 7.946869 | 7.948032 | 0.0003525212 | 5.9 | 0.0005874634 | 2.344028e-05 | -1.001533e-05 | 2.344e-05 | 1.001528e-05 | -3.345528e-05 | -0.2993632 | -4.551033e-05 | 93.9805 | 4.598097 | 4.598205 | -4.862399e-05 | 5.897 | 0.001054764 | 4.207541e-05 | -1.043071e-05 | 4.207452e-05 | 1.043065e-05 | -5.250518e-05 | -0.1986595 | -8.325397e-06 | 68.0442 | 3.334693 | 3.334834 | 2.91588e-05 | 5.913 | 0.001049042 | 4.195032e-05 | 5.409455e-05 | 4.194944e-05 | -5.409601e-05 | 1.214657e-05 | -4.453604 | -1.300766e-05 | 73.7178 | 3.611683 | 3.611835 | -1.486152e-05 | 5.894 | -0.0007324219 | -2.92122e-05 | -0.0001116217 | -2.921263e-05 | 0.0001116154 | -8.240281e-05 | -1.35451 | -8.261229e-05 | 74.5283 | 3.653684 | 3.653578 | -0.0001597889
5.995 | 0.0009727478 | 3.873811e-05 | -8.415548e-06 | 3.873736e-05 | 8.415513e-06 | -4.715287e-05 | -0.178473 | -1.180162e-05 | 68.8547 | 3.369846 | 3.369977 | 6.323158e-06 | 6.002 | 0.002174377 | 8.680929e-05 | -0.0001229265 | 8.680552e-05 | 0.000122919 | -0.0002097245 | -0.5860974 | -5.001287e-05 | 187.1892 | 9.166439 | 9.167235 | -0.0003006875 | 5.998 | 0.002687454 | 0.0001074506 | -4.73334e-07 | 0.0001074449 | 4.733339e-07 | -0.0001079182 | -0.004386043 | -2.089293e-05 | 164.4949 | 8.066099 | 8.066966 | 2.658662e-05 | 6.001 | 0.0006046295 | 2.412522e-05 | 2.122296e-05 | 2.412493e-05 | -2.122319e-05 | -2.901743e-06 | 7.313943 | -4.898798e-05 | 99.6541 | 4.875684 | 4.875801 | -6.509763e-05 | 5.994 | 0.001211166 | 4.831444e-05 | -3.505659e-05 | 4.831327e-05 | 3.505598e-05 | -8.336925e-05 | -0.4204905 | -2.859531e-07 | 65.6127 | 3.215531 | 3.215686 | 5.549007e-05 | 5.998 | 0.0014534 | 5.812027e-05 | 3.078744e-05 | 5.811858e-05 | -3.078791e-05 | -2.733066e-05 | 1.126497 | -4.694645e-06 | 84.2544 | 4.127907 | 4.128147 | 1.730977e-05 | 6 | -0.0004463196 | -1.780118e-05 | -8.526983e-05 | -1.780134e-05 | 8.526619e-05 | -6.746485e-05 | -1.263861 | -6.945942e-05 | 72.0968 | 3.534482 | 3.534419 | -0.0001125175
6.088 | 0.001081467 | 4.306767e-05 | -3.675848e-05 | 4.306674e-05 | 3.67578e-05 | -7.982454e-05 | -0.4604825 | -1.044706e-05 | 72.9073 | 3.568186 | 3.56834 | 1.102234e-05 | 6.099 | 0.002754211 | 0.0001099584 | -5.983432e-05 | 0.0001099524 | 5.983253e-05 | -0.0001697849 | -0.3524019 | -2.331461e-05 | 182.3261 | 8.928298 | 8.92928 | -5.911473e-05 | 6.103 | 0.00263977 | 0.0001055441 | -2.611226e-05 | 0.0001055386 | 2.611192e-05 | -0.0001316505 | -0.1983428 | -2.659306e-05 | 169.3579 | 8.304559 | 8.305436 | -2.007578e-05 | 6.101 | 0.0006580353 | 2.625615e-05 | 3.465622e-05 | 2.625581e-05 | -3.465682e-05 | 8.401011e-06 | -4.125315 | -4.210008e-05 | 93.17 | 4.558442 | 4.558562 | -3.260614e-05 | 6.102 | 0.0006561279 | 2.617349e-05 | 6.203526e-05 | 2.617315e-05 | -6.203718e-05 | 3.586403e-05 | -1.729788 | -3.142992e-05 | 77.7703 | 3.811348 | 3.811447 | -5.393633e-05 | 6.101 | 0.001623154 | 6.490859e-05 | 4.637801e-05 | 6.490649e-05 | -4.637908e-05 | -1.85274e-05 | 2.50327 | -2.741213e-06 | 90.7385 | 4.445585 | 4.445873 | 2.568415e-05 | 6.098 | -0.0003070831 | -1.224782e-05 | -0.0001058007 | -1.22479e-05 | 0.0001057951 | -9.354717e-05 | -1.130928 | -6.564847e-05 | 74.5283 | 3.653684 | 3.65364 | -9.882086e-05
6.195 | 0.0009002685 | 3.585174e-05 | -8.49494e-06 | 3.58511e-05 | 8.494904e-06 | -4.4346e-05 | -0.1915596 | -1.528264e-05 | 69.6652 | 3.409513 | 3.409635 | -5.848925e-06 | 6.202 | 0.002567291 | 0.0001024959 | -9.106259e-05 | 0.0001024906 | 9.105844e-05 | -0.0001935491 | -0.470467 | -2.959055e-05 | 180.7051 | 8.84892 | 8.849827 | -0.000114905 | 6.2 | 0.002771378 | 0.0001108061 | -4.638673e-05 | 0.0001108 | 4.638566e-05 | -0.0001571856 | -0.2951012 | -2.449419e-05 | 173.4105 | 8.503281 | 8.504223 | -2.435113e-06 | 6.201 | 0.0009517669 | 3.797629e-05 | 2.026912e-05 | 3.797557e-05 | -2.026932e-05 | -1.770624e-05 | 1.144756 | -3.751693e-05 | 102.8961 | 5.034302 | 5.034493 | -1.062297e-05 | 6.201 | 0.001409531 | 5.622736e-05 | -7.199541e-05 | 5.622578e-05 | 7.199282e-05 | -0.0001282186 | -0.561485 | 6.425484e-06 | 67.2337 | 3.294973 | 3.295158 | 8.057536e-05 | 6.201 | 0.001817703 | 7.268847e-05 | 6.929142e-06 | 7.268583e-05 | -6.929166e-06 | -6.575666e-05 | 0.1053759 | 1.412018e-06 | 95.6016 | 4.683845 | 4.684185 | 4.464377e-05 | 6.198 | -0.0006103515 | -2.43435e-05 | -0.0001176 | -2.43438e-05 | 0.0001175931 | -9.324928e-05 | -1.261061 | -7.25171e-05 | 67.2337 | 3.296073 | 3.295993 | -0.0001226881
6.298 | 0.0007209778 | 2.871178e-05 | 2.183279e-05 | 2.871137e-05 | -2.183303e-05 | -6.878338e-06 | 3.174172 | -2.123222e-05 | 68.0442 | 3.330179 | 3.330275 | -2.589873e-05 | 6.312 | 0.002540588 | 0.0001014298 | -4.966328e-05 | 0.0001014247 | 4.966205e-05 | -0.0001510867 | -0.328699 | -3.480325e-05 | 186.3786 | 9.126745 | 9.12767 | -0.0001617608 | 6.327 | 0.003051758 | 0.0001220163 | -1.443669e-05 | 0.0001220089 | 1.443658e-05 | -0.0001364455 | -0.1058048 | -1.518383e-05 | 175.842 | 8.622511 | 8.623563 | 7.729782e-05 | 6.301 | 0.0008239746 | 3.287727e-05 | -6.040993e-06 | 3.287673e-05 | 6.040974e-06 | -3.89177e-05 | -0.1552243 | -4.380475e-05 | 104.5172 | 5.113616 | 5.113784 | -4.25282e-05 | 6.302 | 0.00135994 | 5.424913e-05 | 1.999872e-05 | 5.424765e-05 | -1.999892e-05 | -3.424873e-05 | 0.5839319 | -5.758462e-06 | 81.0124 | 3.970236 | 3.970451 | 3.631347e-05 | 6.311 | 0.001594543 | 6.376449e-05 | 7.787411e-05 | 6.376246e-05 | -7.787714e-05 | 1.411468e-05 | -5.517456 | -1.174044e-05 | 101.2751 | 4.961808 | 4.962125 | -1.879256e-05 | 6.3 | -0.0007152557 | -2.852754e-05 | -9.817043e-05 | -2.852795e-05 | 9.816561e-05 | -6.963767e-05 | -1.409663 | -8.599279e-05 | 80.2019 | 3.931828 | 3.931715 | -0.0001713873
6.389 | 0.000831604 | 3.311729e-05 | 9.844603e-06 | 3.311674e-05 | -9.844651e-06 | -2.327209e-05 | 0.4230239 | -1.444746e-05 | 64.8022 | 3.171511 | 3.171616 | -3.841869e-06 | 6.412 | 0.002216339 | 8.848456e-05 | -4.950436e-05 | 8.848064e-05 | 4.950313e-05 | -0.0001379838 | -0.3587605 | -4.59683e-05 | 183.9471 | 9.007677 | 9.008474 | -0.0002630062 | 6.39 | 0.002923966 | 0.0001169069 | -5.135674e-05 | 0.0001169001 | 5.135542e-05 | -0.0001682555 | -0.3052228 | -2.535084e-05 | 182.3261 | 8.940462 | 8.941507 | -1.199438e-05 | 6.395 | 0.0005989075 | 2.38969e-05 | 4.745359e-05 | 2.389662e-05 | -4.745471e-05 | 2.35581e-05 | -2.01437 | -4.624309e-05 | 95.6016 | 4.677411 | 4.677523 | -5.446549e-05 | 6.405 | 0.001529694 | 6.102076e-05 | 4.705582e-07 | 6.10189e-05 | -4.705583e-07 | -6.054834e-05 | 0.007771615 | -1.159499e-05 | 98.0331 | 4.804382 | 4.804675 | 1.070532e-05 | 6.405 | 0.001842499 | 7.368002e-05 | -1.543309e-05 | 7.367731e-05 | 1.543297e-05 | -8.911028e-05 | -0.1731896 | -6.660431e-06 | 107.7592 | 5.279486 | 5.279875 | 7.222158e-06 | 6.397 | -0.0001811981 | -7.226976e-06 | -0.0001104417 | -7.227002e-06 | 0.0001104356 | -0.0001032086 | -1.070023 | -6.178932e-05 | 76.1493 | 3.733152 | 3.733126 | -7.862938e-05
6.485 | 0.0007457733 | 2.969922e-05 | -2.318245e-05 | 2.969878e-05 | 2.318218e-05 | -5.288096e-05 | -0.4383843 | -2.738369e-05 | 77.7703 | 3.806188 | 3.806301 | -4.897584e-05 | 6.513 | 0.002243042 | 8.955064e-05 | -5.609964e-05 | 8.954663e-05 | 5.609807e-05 | -0.0001456447 | -0.3851707 | -4.667967e-05 | 186.3786 | 9.126745 | 9.127562 | -0.0002694569 | 6.498 | 0.003221512 | 0.0001288035 | 7.021121e-06 | 0.0001287952 | -7.021146e-06 | -0.0001217741 | 0.05765716 | -1.661921e-05 | 186.3786 | 9.139179 | 9.140356 | 6.694776e-05 | 6.499 | 0.001092911 | 4.360804e-05 | -9.220463e-06 | 4.360709e-05 | 9.22042e-06 | -5.282751e-05 | -0.1745382 | -2.474998e-05 | 93.17 | 4.558442 | 4.558641 | 4.479146e-05 | 6.503 | 0.002058029 | 8.20965e-05 | 7.121114e-05 | 8.209313e-05 | -7.121368e-05 | -1.087945e-05 | 6.545705 | 1.127878e-05 | 95.6016 | 4.68522 | 4.685604 | 0.0001192446 | 6.515 | 0.002017975 | 8.069717e-05 | 8.346466e-05 | 8.069391e-05 | -8.346815e-05 | 2.774237e-06 | -30.08688 | -6.291287e-06 | 116.6748 | 5.716292 | 5.716753 | 9.251825e-06 | 6.495 | -0.0006885529 | -2.746251e-05 | -3.626327e-05 | -2.746289e-05 | 3.626262e-05 | -8.799729e-06 | -4.120879 | -8.49278e-05 | 80.2019 | 3.931828 | 3.93172 | -0.0001673058
6.602 | 0.001424789 | 5.673994e-05 | -8.248824e-05 | 5.673833e-05 | 8.248484e-05 | -0.0001392232 | -0.5924649 | 3.818709e-06 | 72.0968 | 3.528519 | 3.528719 | 6.545929e-05 | 6.609 | 0.002429962 | 9.701319e-05 | -7.755418e-05 | 9.700848e-05 | 7.755117e-05 | -0.0001745597 | -0.4442674 | -3.862642e-05 | 185.5681 | 9.087055 | 9.087937 | -0.0001961099 | 6.604 | 0.004095077 | 0.0001637307 | -4.528229e-05 | 0.0001637173 | 4.528126e-05 | -0.0002089985 | -0.2166583 | 1.197388e-05 | 194.4837 | 9.536617 | 9.538178 | 0.0003339862 | 6.601 | 0.0008907318 | 3.554094e-05 | 1.804349e-05 | 3.554031e-05 | -1.804365e-05 | -1.749665e-05 | 1.031263 | -2.984299e-05 | 89.1175 | 4.360169 | 4.360324 | 2.207925e-05 | 6.612 | 0.002418518 | 9.64767e-05 | 6.1251e-05 | 9.647205e-05 | -6.125287e-05 | -3.521918e-05 | 1.739191 | 1.424967e-05 | 111.0012 | 5.439919 | 5.440444 | 0.0001342863 | 6.606 | 0.002031326 | 8.123108e-05 | 5.039376e-05 | 8.122778e-05 | -5.039503e-05 | -3.083275e-05 | 1.634464 | -1.663423e-05 | 131.264 | 6.431066 | 6.431588 | -5.357298e-05 | 6.595 | -0.0004482269 | -1.787726e-05 | -9.392267e-05 | -1.787742e-05 | 9.391826e-05 | -7.604084e-05 | -1.235103 | -7.534288e-05 | 80.2019 | 3.931828 | 3.931757 | -0.0001296204
6.693 | 0.0009155274 | 3.64594e-05 | -1.047974e-05 | 3.645874e-05 | 1.047968e-05 | -4.693842e-05 | -0.2232645 | -1.051072e-05 | 63.9917 | 3.131844 | 3.131958 | 1.773742e-05 | 6.712 | 0.002141953 | 8.551477e-05 | 1.756093e-05 | 8.551111e-05 | -1.756109e-05 | -6.795002e-05 | 0.2584413 | -5.367672e-05 | 190.4312 | 9.325196 | 9.325993 | -0.0003346775 | 6.704 | 0.003328323 | 0.0001330741 | 1.814447e-06 | 0.0001330652 | -1.814449e-06 | -0.0001312508 | 0.01382429 | -1.298226e-05 | 187.1892 | 9.178927 | 9.180149 | 0.0001004176 | 6.699 | 0.0008239746 | 3.287727e-05 | 1.542043e-05 | 3.287673e-05 | -1.542055e-05 | -1.745618e-05 | 0.883386 | -4.261539e-05 | 102.8961 | 5.034302 | 5.034468 | -3.791775e-05 | 6.697 | 0.00263977 | 0.0001053026 | 1.529314e-05 | 0.0001052971 | -1.529326e-05 | -9.000385e-05 | 0.1699178 | 1.526904e-05 | 121.5379 | 5.956299 | 5.956927 | 0.0001400953 | 6.708 | 0.002206802 | 8.824823e-05 | 7.535442e-05 | 8.824433e-05 | -7.535726e-05 | -1.288707e-05 | 5.847509 | -1.263967e-05 | 135.3165 | 6.629611 | 6.630196 | -2.748495e-05 | 6.695 | -0.0004177093 | -1.666008e-05 | -3.366742e-05 | -1.666022e-05 | 3.366686e-05 | -1.700664e-05 | -1.979631 | -7.877168e-05 | 86.686 | 4.249705 | 4.249634 | -0.0001436466
6.795 | 0.001077652 | 4.291575e-05 | -5.755917e-05 | 4.291483e-05 | 5.755751e-05 | -0.0001004723 | -0.5728692 | -1.357349e-05 | 76.9598 | 3.766521 | 3.766683 | 7.172962e-06 | 6.812 | 0.002355576 | 9.40434e-05 | 6.833667e-06 | 9.403897e-05 | -6.833691e-06 | -8.720528e-05 | 0.07836326 | -3.981831e-05 | 183.1366 | 8.967988 | 8.968831 | -0.0002079089 | 6.797 | 0.003164291 | 0.0001265157 | 6.429454e-05 | 0.0001265077 | -6.42966e-05 | -6.221108e-05 | 1.033523 | -1.321516e-05 | 179.0841 | 8.781489 | 8.7826 | 9.832585e-05 | 6.802 | 0.0006198883 | 2.473406e-05 | 1.764606e-05 | 2.473375e-05 | -1.764621e-05 | -7.087538e-06 | 2.489752 | -4.540601e-05 | 95.6016 | 4.677411 | 4.677527 | -5.146902e-05 | 6.824 | 0.002912521 | 0.0001161829 | 5.034973e-05 | 0.0001161762 | -5.0351e-05 | -6.582516e-05 | 0.7649202 | 1.413944e-05 | 137.7481 | 6.750725 | 6.751509 | 0.0001329176 | 6.808 | 0.002241135 | 8.962115e-05 | 7.803159e-05 | 8.961713e-05 | -7.803463e-05 | -1.15825e-05 | 6.737288 | -2.093535e-05 | 148.2847 | 7.264967 | 7.265618 | -8.512255e-05 | 6.798 | -0.0003166199 | -1.262819e-05 | -0.0001246796 | -1.262827e-05 | 0.0001246718 | -0.0001120435 | -1.112709 | -8.054732e-05 | 94.791 | 4.647045 | 4.646987 | -0.0001515452
6.892 | 0.0008258819 | 3.288942e-05 | -4.652368807e-05 | 3.288888e-05 | 4.652261e-05 | -7.941148e-05 | -0.5858423 | -2.419378e-05 | 77.7703 | 3.806188 | 3.806313 | -3.304074e-05 | 6.903 | 0.002271652 | 9.069286e-05 | 2.709628e-05 | 9.068875e-05 | -2.709665e-05 | -6.35921e-05 | 0.4261009 | -5.797842e-05 | 203.3994 | 9.960234 | 9.961137 | -0.0003797941 | 6.897 | 0.0027771 | 0.0001110349 | 5.277674e-05 | 0.0001110287 | -5.277814e-05 | -5.825057e-05 | 0.9060536 | -3.69126e-05 | 189.6207 | 9.298157 | 9.299189 | -0.0001159202 | 6.888 | 0.0009536743 | 3.80524e-05 | -8.902515e-06 | 3.805167e-05 | 8.902476e-06 | -4.695415e-05 | -0.1895993 | -3.56569e-05 | 100.4646 | 4.915338 | 4.915525 | -4.707142e-06 | 6.9 | 0.002937317 | 0.000117172 | 5.011445e-05 | 0.0001171652 | -5.011571e-05 | -6.704945e-05 | 0.747444 | 6.722969e-06 | 149.0952 | 7.306821 | 7.307677 | 8.078283e-05 | 6.91 | 0.002593994 | 0.0001037317 | 2.724413e-05 | 0.0001037263 | -2.72445e-05 | -7.648183e-05 | 0.3562218 | -1.46833e-05 | 158.8213 | 7.781191 | 7.781998 | -3.808333e-05 | 6.899 | 0.0002098083 | 8.368078e-06 | -0.0001128016 | 8.368043e-06 | 0.0001127952 | -0.0001211633 | -0.9309358 | -6.477923e-05 | 102.0856 | 5.004657 | 5.004699 | -7.545087e-05
6.989 | 0.001033783 | 4.116874e-05 | -6.891222e-05 | 4.116789e-05 | 6.890984e-05 | -0.0001100777 | -0.6260107 | -2.007964e-05 | 83.4439 | 4.083862 | 4.08403 | -1.680974e-05 | 7.003 | 0.002471924 | 9.868846e-05 | 2.566598e-05 | 9.868359e-05 | -2.566631e-05 | -7.301727e-05 | 0.3515101 | -4.40606e-05 | 195.2943 | 9.563336 | 9.56428 | -0.0002439185 | 6.998 | 0.003072739 | 0.0001228552 | -8.125568e-06 | 0.0001228477 | 8.125535e-06 | -0.0001309732 | -0.06203968 | -2.699246e-05 | 192.0522 | 9.417387 | 9.418544 | -2.307896e-05 | 7.002 | 0.0007133484 | 2.846319e-05 | -5.444842e-05 | 2.846279e-05 | 5.444694e-05 | -8.290973e-05 | -0.6567015 | -4.7029e-05 | 102.8961 | 5.034302 | 5.034445 | -6.128316e-05 | 7.003 | 0.003391266 | 0.0001352804 | 9.301367e-05 | 0.0001352713 | -9.3018e-05 | -4.225328e-05 | 2.201439 | 1.942352e-05 | 156.3898 | 7.664313 | 7.665349 | 0.0001758657 | 7.012 | 0.002841949 | 0.0001136472 | -2.913389e-06 | 0.0001136408 | 2.913385e-06 | -0.0001165542 | -0.02499598 | -6.582851e-06 | 161.2528 | 7.900318 | 7.901216 | 2.543721e-05 | 6.999 | 0.0006828308 | 2.723429e-05 | -5.813137e-05 | 2.723392e-05 | 5.812968e-05 | -8.536359e-05 | -0.6809657 | -5.114162e-05 | 109.3802 | 5.362268 | 5.362414 | -4.759563e-06
7.103 | 0.001432419 | 5.704377e-05 | -9.090379e-05 | 5.704214e-05 | 9.089966e-05 | -0.0001479418 | -0.6144285 | -7.181e-06 | 87.4965 | 4.282202 | 4.282447 | 3.714833e-05 | 7.11 | 0.002677917 | 0.0001069125 | 2.749359e-05 | 0.0001069068 | -2.749397e-05 | -7.941281e-05 | 0.3462158 | -2.872947e-05 | 185.5681 | 9.087055 | 9.088027 | -0.000100938 | 7.118 | 0.003263473 | 0.0001304812 | -8.67779e-06 | 0.0001304727 | 8.677752e-06 | -0.0001391505 | -0.06236237 | -1.873619e-05 | 191.2417 | 9.377644 | 9.378867 | 5.45193e-05 | 7.1 | 0.0008888245 | 3.546483e-05 | -3.227162e-05 | 3.54642e-05 | 3.22711e-05 | -6.77353e-05 | -0.4764295 | -4.537998e-05 | 110.1907 | 5.391198 | 5.391389 | -5.268694e-05 | 7.105 | 0.003694534 | 0.0001473781 | 0.0001523824 | 0.0001473672 | -0.0001523941 | 5.02686e-06 | -30.31596 | 3.031725e-05 | 158.0108 | 7.743754 | 7.744895 | 0.0002598032 | 7.115 | 0.003040314 | 0.0001215797 | 3.842524e-05 | 0.0001215723 | -3.842598e-05 | -8.31463e-05 | 0.462149 | -8.925243e-06 | 175.0315 | 8.575383 | 8.576426 | 6.138664e-06 | 7.101 | 0.0007762909 | 3.096189e-05 | -7.024535e-05 | 3.096141e-05 | 7.024288e-05 | -0.0001012043 | -0.6940702 | -5.322209e-05 | 117.4853 | 5.759614 | 5.759792 | -1.632927e-05
7.19 | 0.001014709 | 4.040917e-05 | -4.898484e-05 | 4.040835e-05 | 4.898364e-05 | -8.939199e-05 | -0.5479645 | -1.786461e-05 | 79.3914 | 3.885527 | 3.885684 | -6.484235e-06 | 7.213 | 0.002588272 | 0.0001033335 | -3.210234e-05 | 0.0001033282 | 3.210183e-05 | -0.00013543 | -0.2370363 | -3.586213e-05 | 190.4312 | 9.325196 | 9.326159 | -0.0001666091 | 7.198 | 0.003393173 | 0.0001356669 | 9.916347e-05 | 0.0001356577 | -9.916839e-05 | -3.648932e-05 | 2.717738 | -1.987569e-05 | 199.3468 | 9.775082 | 9.776408 | 4.360564e-05 | 7.195 | 0.0009307862 | 3.713914e-05 | -6.279453e-06 | 3.713845e-05 | 6.279433e-06 | -4.341788e-05 | -0.1446278 | -4.370586e-05 | 110.1907 | 5.391198 | 5.391398 | -4.366115e-05 | 7.203 | 0.003885269 | 0.0001549866 | 1.074441e-05 | 0.0001549746 | -1.074447e-05 | -0.0001442301 | 0.07449532 | 3.37209e-05 | 163.6844 | 8.021805 | 8.023048 | 0.0002866375 | 7.209 | 0.002943039 | 0.0001176897 | 5.81103e-05 | 0.0001176828 | -5.811199e-05 | -5.957081e-05 | 0.9755112 | -1.885707e-05 | 183.1366 | 8.972479 | 8.973535 | -8.101293e-05 | 7.198 | 0.00100708 | 4.016677e-05 | -7.51224e-05 | 4.016597e-05 | 7.511958e-05 | -0.0001152855 | -0.6515958 | -5.098756e-05 | 127.2114 | 6.236427 | 6.236678 | -2.926025e-06
7.289 | 0.0006847382 | 2.726859e-05 | -3.175678e-06 | 2.726822e-05 | 3.175673e-06 | -3.04439e-05 | -0.1043123 | -3.516825e-05 | 85.0649 | 4.163196 | 4.16331 | -7.612267e-05 | 7.303 | 0.002779007 | 0.0001109484 | 5.641748e-06 | 0.0001109422 | -5.641764e-06 | -0.0001053004 | 0.05357778 | -3.121124e-05 | 194.4837 | 9.523642 | 9.524699 | -0.0001227724 | 7.315 | 0.003055572 | 0.0001221689 | 1.285891e-05 | 0.0001221614 | -1.285899e-05 | -0.0001093024 | 0.117646 | -2.641391e-05 | 190.4312 | 9.3379 | 9.339041 | -1.888486e-05 | 7.303 | 0.000711441 | 2.838709e-05 | -4.61818e-05 | 2.838668e-05 | 4.618073e-05 | -7.456742e-05 | -0.6193152 | -5.840339e-05 | 118.2958 | 5.787749 | 5.787913 | -0.0001258153 | 7.302 | 0.003479004 | 0.0001387804 | 6.744668e-06 | 0.0001387707 | -6.744691e-06 | -0.0001320261 | 0.05108606 | 7.912679e-06 | 176.6525 | 8.657342 | 8.658543 | 7.137638e-05 | 7.31 | 0.003082275 | 0.0001232577 | 7.43308e-05 | 0.0001232501 | -7.433356e-05 | -4.891652e-05 | 1.5196 | -1.75206e-05 | 188.8102 | 9.250448 | 9.251588 | -6.883429e-05 | 7.296 | 0.00104332 | 4.161217e-05 | -1.777766e-05 | 4.16113e-05 | 1.77775e-05 | -5.93888e-05 | -0.2993409 | -5.593085e-05 | 136.127 | 6.673507 | 6.673784 | -3.483612e-05
7.396 | 0.0007419586 | 2.954731e-05 | -6.414871e-05 | 2.954687e-05 | 6.414665e-05 | -9.369352e-05 | -0.6846434 | -3.229485e-05 | 84.2544 | 4.123529 | 4.123651 | -6.421678e-05 | 7.414 | 0.003316879 | 0.0001324222 | -3.162558e-05 | 0.0001324135 | 3.162508e-05 | -0.0001640385 | -0.1927905 | -1.270525e-05 | 198.5363 | 9.722093 | 9.723381 | 5.532998e-05 | 7.411 | 0.003429413 | 0.0001371159 | 0.0001440513 | 0.0001371065 | -0.0001440617 | 6.955233e-06 | -20.7127 | -1.526534e-05 | 195.2943 | 9.576365 | 9.577678 | 8.656234e-05 | 7.413 | 0.0009727478 | 3.881344e-05 | -3.409981e-05 | 3.881269e-05 | 3.409923e-05 | -7.291192e-05 | -0.467677 | -5.392482e-05 | 126.4009 | 6.1843 | 6.18454 | -9.900553e-05 | 7.391 | 0.003997803 | 0.0001594757 | 6.030988e-05 | 0.000159463 | -6.03117e-05 | -9.915128e-05 | 0.6082796 | 2.800179e-05 | 177.463 | 8.697063 | 8.69845 | 0.0002457197 | 7.41 | 0.003454208 | 0.000138131 | 7.59056e-05 | 0.0001381214 | -7.590848e-05 | -6.221295e-05 | 1.220139 | -4.46422e-06 | 191.2417 | 9.369575 | 9.37087 | 5.273669e-05 | 7.396 | 0.001514435 | 6.040231e-05 | -2.454261e-05 | 6.040048e-05 | 2.454231e-05 | -8.494279e-05 | -0.2889275 | -4.875918e-05 | 152.3372 | 7.468197 | 7.468648 | 1.58763e-05
7.504 | 0.0008659363 | 3.448452e-05 | 3.818753e-05 | 3.448392e-05 | -3.818826e-05 | 3.704339e-06 | -10.30906 | -2.67632e-05 | 83.4439 | 4.083862 | 4.084003 | -4.151585e-05 | 7.507 | 0.002958298 | 0.0001181063 | -5.379527e-05 | 0.0001180994 | 5.379382e-05 | -0.0001718932 | -0.3129491 | -2.583245e-05 | 196.9153 | 9.642715 | 9.643854 | -7.178881e-05 | 7.498 | 0.003276825 | 0.000131015 | 4.559784e-05 | 0.0001310065 | -4.559888e-05 | -8.540757e-05 | 0.5338974 | -1.946724e-05 | 192.8627 | 9.45713 | 9.458369 | 4.656848e-05 | 7.5 | 0.001232147 | 4.91637e-05 | 1.43871e-05 | 4.916249e-05 | -1.43872e-05 | -3.477528e-05 | 0.4137193 | -5.190126e-05 | 137.7481 | 6.739474 | 6.739805 | -8.59289e-05 | 7.502 | 0.003709793 | 0.0001479867 | 6.776038e-05 | 0.0001479758 | -6.776268e-05 | -8.021312e-05 | 0.8447829 | 9.311231e-06 | 187.1892 | 9.173722 | 9.17508 | 7.868653e-05 | 7.51 | 0.003427506 | 0.0001370632 | 6.685047e-05 | 0.0001370538 | -6.685271e-05 | -7.020105e-05 | 0.9523035 | -1.459625e-05 | 203.3994 | 9.965222 | 9.966588 | -4.522713e-05 | 7.496 | 0.001617432 | 6.451028e-05 | -2.037351e-05 | 6.45082e-05 | 2.03733e-05 | -8.48815e-05 | -0.2400205 | -4.52327e-05 | 153.1477 | 7.507931 | 7.508416 | 4.22845e-05
7.597 | 0.001111984 | 4.428298e-05 | -1.429055e-06 | 4.4282e-05 | 1.429054e-06 | -4.571105e-05 | -0.03126277 | -2.113013e-05 | 89.1175 | 4.361536 | 4.361729 | -1.772819e-05 | 7.61 | 0.002857208 | 0.0001140705 | -5.077574e-05 | 0.0001140639 | 5.077445e-05 | -0.0001648384 | -0.3080256 | -3.045969e-05 | 197.7258 | 9.682404 | 9.683508 | -0.000116505 | 7.602 | 0.003435135 | 0.0001373446 | 5.214563e-05 | 0.0001373352 | -5.214699e-05 | -8.518822e-05 | 0.6121385 | -1.630135e-05 | 196.9153 | 9.655852 | 9.657178 | 7.68274e-05 | 7.61 | 0.001132965 | 4.520624e-05 | 5.405099e-06 | 4.520522e-05 | -5.405113e-06 | -3.980011e-05 | 0.1358065 | -6.061532e-05 | 144.2321 | 7.05671 | 7.057029 | -0.0001460421 | 7.602 | 0.003982544 | 0.000158867 | 3.889948e-05 | 0.0001588544 | -3.890024e-05 | -0.0001199541 | 0.3242926 | 1.598548e-05 | 192.8627 | 9.451767 | 9.453269 | 0.0001408517 | 7.613 | 0.004070282 | 0.0001627673 | 0.0001196852 | 0.000162754 | -0.0001196923 | -4.306167e-05 | 2.779556 | 1.170449e-05 | 202.5888 | 9.925508 | 9.927124 | 0.0002163825 | 7.596 | 0.001657486 | 6.610782e-05 | -6.481766e-05 | 6.610563e-05 | 6.481556e-05 | -0.0001309212 | -0.4950731 | -4.653941e-05 | 157.2003 | 7.706607 | 7.707116 | 3.234333e-05
7.7 | 0.0006771088 | 2.696476e-05 | 4.660308e-05 | 2.69644e-05 | -4.660417e-05 | 1.963976e-05 | -2.372949 | -3.606695e-05 | 85.8754 | 4.202863 | 4.202977 | -8.169288e-05 | 7.704 | 0.002836227 | 0.0001132328 | -5.609964e-05 | 0.0001132264 | 5.609807e-05 | -0.0001693245 | -0.3313051 | -4.018345e-05 | 209.8834 | 10.27775 | 10.27891 | -0.0002135599 | 7.712 | 0.004558563 | 0.0001822619 | 2.847893e-05 | 0.0001822453 | -2.847933e-05 | -0.000153766 | 0.1852122 | 1.848346e-05 | 209.8834 | 10.29175 | 10.29363 | 0.0004238199 | 7.709 | 0.001064301 | 4.246648e-05 | 3.489468e-05 | 4.246557e-05 | -3.489529e-05 | -7.570284e-06 | 4.609509 | -7.167989e-05 | 155.5793 | 7.611884 | 7.612207 | -0.0002271966 | 7.698 | 0.004550934 | 0.0001815406 | 6.038831e-05 | 0.0001815241 | -6.039013e-05 | -0.000121134 | 0.4985401 | 3.504937e-05 | 197.7258 | 9.690097 | 9.691856 | 0.000323342 | 7.71 | 0.003948212 | 0.0001578858 | 0.0001236222 | 0.0001578733 | -0.0001236298 | -3.424347e-05 | 3.610318 | -2.844484e-06 | 215.557 | 10.56086 | 10.56253 | 6.733078e-05 | 7.703 | 0.00144577 | 5.766366e-05 | -4.916387e-05 | 5.7662e-05 | 4.916267e-05 | -0.0001068247 | -0.4602183 | -6.078991e-05 | 165.3054 | 8.103952 | 8.104419 | -8.031784e-05
7.793 | 0.001132965 | 4.511851e-05 | -5.470106e-05 | 4.511749e-05 | 5.469956e-05 | -9.981705e-05 | -0.5479982 | -1.256084e-05 | 78.5809 | 3.84586 | 3.846034 | 1.290755e-05 | 7.804 | 0.002923966 | 0.0001167357 | -2.304376e-06 | 0.0001167288 | 2.304373e-06 | -0.0001190332 | -0.01935908 | -3.549672e-05 | 208.2624 | 10.19837 | 10.19956 | -0.0001655713 | 7.798 | 0.003301621 | 0.0001320064 | 4.94634e-05 | 0.0001319977 | -4.946463e-05 | -8.253309e-05 | 0.5993308 | -1.974085e-05 | 194.4837 | 9.536617 | 9.537876 | 4.479706e-05 | 7.8 | 0.001583099 | 6.316698e-05 | -4.117413e-05 | 6.316498e-05 | 4.117329e-05 | -0.0001043383 | -0.3946135 | -5.87135e-05 | 166.1159 | 8.127399 | 8.127912 | -0.0001251503 | 7.797 | 0.004520416 | 0.0001803232 | -6.195683e-06 | 0.0001803069 | 6.195664e-06 | -0.0001865026 | -0.03322026 | 2.782818e-05 | 205.8309 | 10.08731 | 10.08913 | 0.0002519208 | 7.81 | 0.004379273 | 0.0001751235 | 8.56694e-05 | 0.0001751082 | -8.567306e-05 | -8.943514e-05 | 0.9579351 | 1.07617e-05 | 220.4201 | 10.79912 | 10.80101 | 0.0002126689 | 7.803 | 0.001291275 | 5.150172e-05 | -3.303812e-06 | 5.150039e-05 | 3.303807e-06 | -5.48042e-05 | -0.06028383 | -7.45009e-05 | 175.842 | 8.620499 | 8.620943 | -0.0001949784
7.9 | 0.001125336 | 4.481468e-05 | -4.453889e-05 | 4.481367e-05 | 4.45379e-05 | -8.935157e-05 | -0.4984568 | -1.82188e-05 | 85.8754 | 4.202863 | 4.203052 | -9.86313e-06 | 7.914 | 0.002868652 | 0.0001145273 | -6.984644e-05 | 0.0001145208 | 6.9844e-05 | -0.0001843648 | -0.3788359 | -2.52635e-05 | 191.2417 | 9.364885 | 9.365958 | -6.546221e-05 | 7.926 | 0.00369072 | 0.0001475635 | 7.155233e-05 | 0.0001475526 | -7.155489e-05 | -7.599773e-05 | 0.9415398 | -3.555943e-06 | 193.6732 | 9.496874 | 9.498275 | 0.0001988463 | 7.903 | 0.001871109 | 7.46588e-05 | -1.430761e-05 | 7.465602e-05 | 1.430751e-05 | -8.896353e-05 | -0.1608245 | -4.66292e-05 | 165.3054 | 8.087744 | 8.088348 | -2.716922e-05 | 7.901 | 0.004426956 | 0.000176595 | 7.1368e-06 | 0.0001765794 | -7.136825e-06 | -0.0001694426 | 0.04211944 | 2.530203e-05 | 204.2099 | 10.00787 | 10.00964 | 0.0002265346 | 7.908 | 0.004404068 | 0.0001761151 | 0.0001097639 | 0.0001760996 | -0.0001097699 | -6.632965e-05 | 1.654915 | 5.709698e-06 | 228.5252 | 11.19622 | 11.19819 | 0.0001570989 | 7.902 | 0.002471924 | 9.859118e-05 | 3.177953e-05 | 9.858632e-05 | -3.178004e-05 | -6.680628e-05 | 0.4757043 | -3.090577e-05 | 180.7051 | 8.858909 | 8.859782 | 0.0001860588
8 | 0.001146316 | 4.565021e-05 | -2.064191e-05 | 4.564916e-05 | 2.06417e-05 | -6.629086e-05 | -0.3113807 | -2.154778e-05 | 91.549 | 4.480537 | 4.480742 | -2.431724e-05 | 8.012 | 0.002544403 | 0.0001015821 | -4.59286e-05 | 0.0001015769 | 4.592755e-05 | -0.0001475045 | -0.3113637 | -4.412972e-05 | 199.3468 | 9.761782 | 9.762774 | -0.0002459057 | 7.999 | 0.003725052 | 0.0001489362 | 2.08267e-05 | 0.0001489251 | -2.082691e-05 | -0.0001280982 | 0.1625856 | 9.199116e-06 | 179.0841 | 8.781489 | 8.782797 | 0.0003154343 | 8 | 0.002458572 | 9.809908e-05 | 3.409981e-05 | 9.809427e-05 | -3.410039e-05 | -6.399388e-05 | 0.5328696 | -3.270883e-05 | 178.2736 | 8.722227 | 8.723083 | 8.984142e-05 | 8.003 | 0.004472732 | 0.000178421 | 6.242739e-05 | 0.0001784051 | -6.242934e-05 | -0.0001159758 | 0.5382963 | 2.112327e-05 | 212.315 | 10.40508 | 10.40694 | 0.0001838765 | 8.01 | 0.004598618 | 0.000183895 | 8.267727e-05 | 0.0001838781 | -8.268068e-05 | -0.0001011974 | 0.817024 | 1.409124e-05 | 227.7146 | 11.15651 | 11.15856 | 0.000250791 | 8 | 0.002679825 | 0.0001068832 | -8.684307e-05 | 0.0001068775 | 8.68393e-05 | -0.0001937168 | -0.4482797 | -2.84238e-05 | 188.8102 | 9.256254 | 9.257243 | 0.0002085417
8.1 | 0.001834869 | 7.307072e-05 | -9.328555e-05 | 7.306805e-05 | 9.32812e-05 | -0.0001663493 | -0.5607552 | 2.299649e-06 | 96.4121 | 4.718544 | 4.718889 | 8.537654e-05 | 8.114 | 0.0026474 | 0.0001056941 | -6.619122e-05 | 0.0001056885 | 6.618903e-05 | -0.0001718776 | -0.3850941 | -4.712776e-05 | 209.0729 | 10.23806 | 10.23914 | -0.0002758889 | 8.099 | 0.003501892 | 0.0001400138 | -5.916675e-06 | 0.000140004 | 5.916658e-06 | -0.0001459206 | -0.0405471 | -2.880998e-05 | 216.3675 | 10.6097 | 10.61119 | -5.313958e-05 | 8.101 | 0.00312233 | 0.0001245835 | -5.834327e-05 | 0.0001245758 | 5.834157e-05 | -0.0001829174 | -0.3189504 | -1.396191e-05 | 188.8102 | 9.237742 | 9.238892 | 0.0002582073 | 8.092 | 0.004981995 | 0.0001987359 | 2.015558e-05 | 0.0001987162 | -2.015578e-05 | -0.0001785604 | 0.1128793 | 3.782858e-05 | 217.178 | 10.64341 | 10.64552 | 0.0003597205 | 8.111 | 0.0044384 | 0.000177488 | 0.0001544096 | 0.0001774723 | -0.0001544216 | -2.305071e-05 | 6.699212 | 7.082136e-06 | 228.5252 | 11.19622 | 11.19821 | 0.0001724405 | 8.097 | 0.002609253 | 0.0001040685 | -4.892789e-05 | 0.000104063 | 4.892669e-05 | -0.0001529897 | -0.3198038 | -3.936915e-05 | 200.1573 | 9.812536 | 9.813557 | 0.0001041735
8.199 | 0.001520157 | 6.05378e-05 | -2.000677e-05 | 6.053596e-05 | 2.000657e-05 | -8.054254e-05 | -0.2483976 | -8.446727e-06 | 93.9805 | 4.599538 | 4.599817 | 3.530538e-05 | 8.208 | 0.002828598 | 0.0001129282 | -6.825721e-05 | 0.0001129218 | 6.825488e-05 | -0.0001811767 | -0.376731 | -3.634104e-05 | 204.2099 | 9.999923 | 10.00105 | -0.0001667263 | 8.216 | 0.003530502 | 0.0001411577 | 5.569564e-05 | 0.0001411477 | -5.569719e-05 | -8.54505e-05 | 0.6518064 | -2.007795e-05 | 206.6414 | 10.13278 | 10.13421 | 3.743518e-05 | 8.201 | 0.002742767 | 0.0001094387 | -6.83586e-06 | 0.0001094327 | 6.835837e-06 | -0.0001162685 | -0.05879352 | -3.207634e-05 | 192.8627 | 9.436014 | 9.437047 | 8.905534e-05 | 8.201 | 0.004499435 | 0.0001794862 | 1.12934e-05 | 0.0001794701 | -1.129346e-05 | -0.0001681767 | 0.06715237 | 9.579248e-06 | 229.3357 | 11.23923 | 11.24124 | 5.057724e-05 | 8.21 | 0.004919052 | 0.0001967089 | 0.0001286616 | 0.0001966895 | -0.0001286699 | -6.801968e-05 | 1.891656 | 1.843981e-05 | 239.0618 | 11.71244 | 11.71475 | 0.0003025595 | 8.197 | 0.002630234 | 0.0001049053 | -1.329391e-05 | 0.0001048998 | 1.329382e-05 | -0.0001181936 | -0.112475 | -4.085583e-05 | 203.3994 | 9.971477 | 9.972523 | 8.946571e-05
8.298 | 0.000957489 | 3.813046e-05 | -7.891561e-05 | 3.812973e-05 | 7.89125e-05 | -0.0001170422 | -0.6742225 | -3.3826e-05 | 98.0331 | 4.797878 | 4.798061 | -8.395028e-05 | 8.312 | 0.002897263 | 0.0001156696 | 1.740201e-05 | 0.0001156629 | -1.740216e-05 | -9.826072e-05 | 0.1771019 | -4.30792e-05 | 217.178 | 10.63496 | 10.63619 | -0.0002362548 | 8.299 | 0.003538132 | 0.0001414627 | -2.130003e-06 | 0.0001414527 | 2.130001e-06 | -0.0001435827 | -0.01483466 | -2.103774e-05 | 208.2624 | 10.21226 | 10.21371 | 2.767031e-05 | 8.311 | 0.002767563 | 0.0001104281 | -1.279737e-05 | 0.000110422 | 1.279728e-05 | -0.0001232192 | -0.1038578 | -2.157214e-05 | 179.8946 | 8.801536 | 8.802508 | 0.0001848513 | 8.293 | 0.004463196 | 0.0001780406 | 5.834922e-05 | 0.0001780248 | -5.835092e-05 | -0.0001196738 | 0.487583 | 1.173668e-05 | 224.4726 | 11.0009 | 11.00286 | 7.45723e-05 | 8.31 | 0.004768372 | 0.0001906833 | 0.0001326773 | 0.0001906651 | -0.0001326861 | -5.797899e-05 | 2.288521 | 9.99918e-06 | 242.3038 | 11.87128 | 11.87354 | 0.0002030094 | 8.297 | 0.00304985 | 0.0001216414 | -9.911438e-06 | 0.000121634 | 9.911389e-06 | -0.0001315454 | -0.07534575 | -2.296231e-05 | 201.7783 | 9.892004 | 9.893207 | 0.0002671996
8.401 | 0.001537323 | 6.122141e-05 | 9.923995e-06 | 6.121953e-05 | -9.924044e-06 | -5.129549e-05 | 0.1934682 | -1.966168e-05 | 110.1907 | 5.392888 | 5.393219 | -1.177397e-05 | 8.408 | 0.003185272 | 0.000127168 | -3.925386e-05 | 0.0001271599 | 3.925309e-05 | -0.000166413 | -0.2358775 | -2.625209e-05 | 209.8834 | 10.27775 | 10.27905 | -6.028325e-05 | 8.429 | 0.003383637 | 0.0001352856 | 2.035336e-05 | 0.0001352765 | -2.035357e-05 | -0.0001149229 | 0.1771063 | -3.163958e-05 | 213.936 | 10.49047 | 10.49189 | -8.20884e-05 | 8.39 | 0.00254631 | 0.0001015999 | 6.17612e-05 | 0.0001015947 | -6.176311e-05 | -3.983163e-05 | 1.550605 | -3.931851e-05 | 192.0522 | 9.39636 | 9.397315 | 2.336091e-05 | 8.401 | 0.004455566 | 0.0001777363 | 5.913348e-05 | 0.0001777205 | -5.913523e-05 | -0.0001185852 | 0.4986728 | 1.203286e-05 | 223.6621 | 10.96118 | 10.96312 | 7.782524e-05 | 8.411 | 0.004489899 | 0.0001795474 | 8.385837e-05 | 0.0001795313 | -8.386188e-05 | -9.566938e-05 | 0.8765802 | 2.493238e-06 | 237.4408 | 11.63302 | 11.63511 | 0.0001147821 | 8.4 | 0.003015518 | 0.0001202721 | -4.121899e-05 | 0.0001202649 | 4.121815e-05 | -0.000161483 | -0.2552476 | -3.072026e-05 | 210.6939 | 10.32908 | 10.33033 | 0.000188753
8.502 | 0.001262665 | 5.028359e-05 | -7.772473e-05 | 5.028233e-05 | 7.772171e-05 | -0.000128004 | -0.6071817 | -3.297771e-05 | 113.4328 | 5.551561 | 5.551841 | -8.464636e-05 | 8.505 | 0.002765656 | 0.0001104153 | -1.032996e-05 | 0.0001104092 | 1.032991e-05 | -0.0001207391 | -0.08555559 | -4.536993e-05 | 213.1255 | 10.43651 | 10.43766 | -0.0002583127 | 8.5 | 0.003190994 | 0.0001275833 | 4.638673e-05 | 0.0001275752 | -4.638781e-05 | -8.118739e-05 | 0.5713672 | -3.933956e-05 | 213.936 | 10.49047 | 10.49181 | -0.0001628755 | 8.501 | 0.003095627 | 0.0001235181 | 5.723045e-06 | 0.0001235105 | -5.723062e-06 | -0.0001177874 | 0.04858807 | -1.324293e-05 | 186.3786 | 9.118773 | 9.119899 | 0.0002647844 | 8.504 | 0.004734039 | 0.0001888448 | 4.054643e-05 | 0.000188827 | -4.054726e-05 | -0.0001482797 | 0.2734512 | 2.073583e-05 | 226.9041 | 11.12006 | 11.12216 | 0.000173929 | 8.511 | 0.004699707 | 0.0001879374 | 9.598437e-05 | 0.0001879198 | -9.598897e-05 | -9.193081e-05 | 1.044144 | 8.462993e-06 | 240.6828 | 11.79186 | 11.79408 | 0.0001847154 | 8.501 | 0.003242493 | 0.0001293248 | -6.379504e-05 | 0.0001293165 | 6.379301e-05 | -0.0001931095 | -0.3303463 | -1.760431e-05 | 205.0204 | 10.05094 | 10.05224 | 0.0003224214
8.601 | 0.002000809 | 7.967898e-05 | -3.334462e-06 | 7.967581e-05 | 3.334457e-06 | -8.301027e-05 | -0.04016921 | -5.966382e-06 | 116.6748 | 5.710229 | 5.710684 | 6.746151e-05 | 8.605 | 0.002588272 | 0.0001033335 | -8.820199e-06 | 0.0001033282 | 8.82016e-06 | -0.0001121483 | -0.07864726 | -6.370586e-05 | 228.5252 | 11.19062 | 11.19177 | -0.0004566106 | 8.6 | 0.003379822 | 0.0001351331 | 3.770894e-05 | 0.000135124 | -3.770965e-05 | -9.741432e-05 | 0.3871059 | -3.179205e-05 | 213.936 | 10.49047 | 10.49189 | -8.368813e-05 | 8.595 | 0.002943039 | 0.0001174297 | 2.718447e-05 | 0.0001174228 | -2.718484e-05 | -9.023796e-05 | 0.3012572 | -2.349268e-05 | 192.0522 | 9.39636 | 9.397463 | 0.0001698853 | 8.601 | 0.004375458 | 0.0001745407 | 7.521089e-05 | 0.0001745254 | -7.521372e-05 | -9.931171e-05 | 0.7573499 | 1.063959e-05 | 221.2306 | 10.84201 | 10.84391 | 6.304165e-05 | 8.611 | 0.004606247 | 0.0001842001 | 0.0001299214 | 0.0001841831 | -0.0001299299 | -5.425324e-05 | 2.394877 | 9.561603e-06 | 234.1987 | 11.47418 | 11.4763 | 0.0001974979 | 8.601 | 0.003240585 | 0.0001292488 | -9.376535e-05 | 0.0001292404 | 9.376095e-05 | -0.0002230014 | -0.4204501 | -2.058444e-05 | 209.0729 | 10.24962 | 10.25094 | 0.0002921684
8.699 | 0.001728058 | 6.881712e-05 | -5.343079e-05 | 6.881475e-05 | 5.342936e-05 | -0.0001222441 | -0.437071 | -1.444683e-05 | 113.4328 | 5.551561 | 5.551943 | 1.970547e-05 | 8.71 | 0.003063202 | 0.0001222945 | -1.883232e-05 | 0.000122287 | 1.883214e-05 | -0.0001411191 | -0.1334485 | -3.82334e-05 | 219.6095 | 10.75402 | 10.75534 | -0.0001770871 | 8.713 | 0.003778458 | 0.0001510715 | -2.193114e-05 | 0.0001510601 | 2.19309e-05 | -0.000172991 | -0.1267748 | -1.585861e-05 | 213.936 | 10.49047 | 10.49206 | 8.348506e-05 | 8.699 | 0.00287056 | 0.0001145377 | -2.845625e-05 | 0.0001145312 | 2.845585e-05 | -0.000142987 | -0.19901 | -2.281577e-05 | 187.1892 | 9.158432 | 9.159481 | 0.0001761659 | 8.701 | 0.004392624 | 0.0001752254 | 5.725125e-05 | 0.0001752101 | -5.725289e-05 | -0.0001179572 | 0.4853701 | 2.317865e-06 | 233.3882 | 11.43783 | 11.43984 | -2.967789e-05 | 8.708 | 0.004858017 | 0.0001942681 | 7.188985e-05 | 0.0001942493 | -7.189244e-05 | -0.0001223568 | 0.5875637 | 1.237404e-05 | 243.9248 | 11.9507 | 11.95302 | 0.0002304447 | 8.7 | 0.003416062 | 0.0001362475 | -8.92816e-05 | 0.0001362382 | 8.927761e-05 | -0.0002255159 | -0.3958817 | -1.707265e-05 | 213.936 | 10.48802 | 10.48945 | 0.0003285863
8.798 | 0.001771927 | 7.056413e-05 | 3.048651e-05 | 7.056164e-05 | -3.048698e-05 | -4.007466e-05 | 0.7607544 | -1.983922e-05 | 123.1589 | 6.02757 | 6.027996 | -1.151631e-05 | 8.809 | 0.00280571 | 0.0001120144 | -3.742625e-05 | 0.0001120082 | 3.742555e-05 | -0.0001494337 | -0.2504491 | -4.614091e-05 | 216.3675 | 10.59527 | 10.59645 | -0.0002615069 | 8.8 | 0.003698349 | 0.0001478685 | 6.350565e-05 | 0.0001478576 | -6.350767e-05 | -8.434995e-05 | 0.752907 | -2.222239e-05 | 217.9885 | 10.68919 | 10.69077 | 1.608362e-05 | 8.798 | 0.003126144 | 0.0001247358 | -4.626128e-05 | 0.000124728 | 4.626021e-05 | -0.0001709882 | -0.2705462 | -1.262035e-05 | 187.1892 | 9.158432 | 9.159575 | 0.0002695512 | 8.807 | 0.004606247 | 0.000183747 | 8.524946e-05 | 0.0001837302 | -8.52531e-05 | -9.847706e-05 | 0.8657153 | 1.263772e-05 | 230.9567 | 11.31867 | 11.32075 | 8.776503e-05 | 8.81 | 0.005086899 | 0.0002034209 | 0.0001296852 | 0.0002034002 | -0.0001296936 | -7.370664e-05 | 1.759592 | 1.668863e-05 | 250.4089 | 12.26838 | 12.27087 | 0.0002827027 | 8.805 | 0.003076553 | 0.0001227064 | -7.339184e-05 | 0.0001226989 | 7.338914e-05 | -0.0001960881 | -0.3742662 | -3.583729e-05 | 221.2306 | 10.84564 | 10.84697 | 0.0001284011
8.899 | 0.001449585 | 5.772738e-05 | -6.009971e-05 | 5.772572e-05 | 6.009791e-05 | -0.0001178236 | -0.5100667 | -3.088924e-05 | 120.7274 | 5.908569 | 5.908911 | -7.746784e-05 | 8.91 | 0.00302124 | 0.0001206192 | -1.176026e-05 | 0.000120612 | 1.17602e-05 | -0.0001323721 | -0.08884192 | -3.51688e-05 | 213.1255 | 10.43651 | 10.43777 | -0.0001461121 | 8.914 | 0.00381279 | 0.0001524442 | -9.285236e-05 | 0.0001524325 | 9.284805e-05 | -0.0002452806 | -0.3785381 | -1.132441e-05 | 209.8834 | 10.29175 | 10.29332 | 0.0001304257 | 8.902 | 0.002450943 | 9.779465e-05 | 8.425595e-06 | 9.778987e-05 | -8.425631e-06 | -8.936424e-05 | 0.09428414 | -4.490688e-05 | 194.4837 | 9.515324 | 9.516254 | -3.193766e-05 | 8.893 | 0.0046978 | 0.0001873992 | 5.670227e-05 | 0.0001873816 | -5.670387e-05 | -0.0001306777 | 0.4339215 | 1.929071e-05 | 226.9041 | 11.12006 | 11.12214 | 0.0001624212 | 8.902 | 0.005113602 | 0.0002044888 | 6.834654e-05 | 0.0002044679 | -6.834888e-05 | -0.000136119 | 0.502126 | 2.31951e-05 | 243.1143 | 11.91099 | 11.91342 | 0.0003613799 | 8.901 | 0.003704071 | 0.0001477346 | -2.249739e-05 | 0.0001477237 | 2.249714e-05 | -0.0001702208 | -0.1321644 | -4.427311e-06 | 212.315 | 10.40856 | 10.41009 | 0.0004622431
8.999 | 0.001905441 | 7.588113e-05 | -3.310645e-05 | 7.587825e-05 | 3.31059e-05 | -0.0001089841 | -0.303768 | -1.214339e-05 | 119.9169 | 5.868902 | 5.869348 | 3.292889e-05 | 9.006 | 0.003068924 | 0.0001225229 | -1.811716e-05 | 0.0001225154 | 1.8117e-05 | -0.0001406324 | -0.1288252 | -3.445047e-05 | 214.7465 | 10.51589 | 10.51718 | -0.0001385857 | 9 | 0.003917694 | 0.0001566385 | 2.824226e-05 | 0.0001566262 | -2.824266e-05 | -0.0001283835 | 0.2199866 | -1.02934e-05 | 213.936 | 10.49047 | 10.49211 | 0.0001411407 | 9.018 | 0.002750397 | 0.0001097431 | 2.774087e-05 | 0.0001097371 | -2.774126e-05 | -8.199583e-05 | 0.3383253 | -3.652957e-05 | 199.3468 | 9.753256 | 9.754326 | 4.878014e-05 | 8.993 | 0.004779816 | 0.0001906708 | 3.811522e-05 | 0.0001906527 | -3.811594e-05 | -0.0001525367 | 0.2498804 | 2.075988e-05 | 229.3357 | 11.23923 | 11.24137 | 0.0001788492 | 9.011 | 0.004943847 | 0.0001977004 | 7.173237e-05 | 0.0001976809 | -7.173494e-05 | -0.0001259459 | 0.5695693 | 1.097034e-05 | 250.4089 | 12.26838 | 12.2708 | 0.0002135567 | 9.001 | 0.003547669 | 0.0001414966 | -2.879037e-05 | 0.0001414866 | 2.878995e-05 | -0.0001702765 | -0.1690776 | -2.228009e-05 | 228.5252 | 11.20325 | 11.20483 | 0.0002692998
9.1 | 0.001794815 | 7.147562e-05 | 4.763517e-07 | 7.147306e-05 | -4.763519e-07 | -7.099671e-05 | 0.006709492 | -2.130756e-05 | 126.4009 | 6.186239 | 6.186681 | -2.23129e-05 | 9.099 | 0.003253937 | 0.0001299093 | 3.520133e-05 | 0.0001299009 | -3.520195e-05 | -9.469895e-05 | 0.3717249 | -3.654507e-05 | 227.7146 | 11.15092 | 11.15237 | -0.0001612803 | 9.1 | 0.003732681 | 0.0001492412 | 3.849783e-05 | 0.0001492301 | -3.849857e-05 | -0.0001107315 | 0.347675 | -7.570161e-06 | 200.9678 | 9.854568 | 9.856039 | 0.0001688472 | 9.099 | 0.002796173 | 0.0001115696 | 6.676887e-06 | 0.0001115634 | -6.676909e-06 | -0.0001048865 | 0.06365842 | -2.935125e-05 | 192.0522 | 9.39636 | 9.397408 | 0.0001175188 | 9.099 | 0.004598618 | 0.0001834427 | 7.474033e-05 | 0.0001834259 | -7.474313e-05 | -0.0001086827 | 0.6877184 | 7.530074e-06 | 237.4408 | 11.63644 | 11.63857 | 2.750053e-05 | 9.102 | 0.004878998 | 0.0001951071 | 0.0001088978 | 0.0001950881 | -0.0001089037 | -8.618442e-05 | 1.263612 | 1.079535e-05 | 247.1669 | 12.10954 | 12.1119 | 0.0002114234 | 9.101 | 0.003587723 | 0.0001430941 | 1.494582e-05 | 0.0001430839 | -1.494593e-05 | -0.000128138 | 0.1166394 | -2.126387e-05 | 229.3357 | 11.24298 | 11.24459 | 0.0002807066
9.199 | 0.002120972 | 8.446428e-05 | -3.135982e-05 | 8.446071e-05 | 3.135933e-05 | -0.00011582 | -0.2707591 | -1.24857e-05 | 132.0745 | 6.463913 | 6.464458 | 3.349039e-05 | 9.212 | 0.003183365 | 0.0001270918 | 5.800671e-05 | 0.0001270838 | -5.800839e-05 | -6.907538e-05 | 0.839784 | -3.462233e-05 | 221.2306 | 10.83341 | 10.83478 | -0.0001401424 | 9.202 | 0.004060745 | 0.000162358 | 5.45123e-05 | 0.0001623448 | -5.451379e-05 | -0.000107831 | 0.5055483 | -9.002424e-06 | 219.6095 | 10.76867 | 10.77042 | 0.0001540759 | 9.202 | 0.003078461 | 0.0001228331 | 1.391018e-05 | 0.0001228256 | -1.391028e-05 | -0.0001089153 | 0.1277164 | -2.284828e-05 | 198.5363 | 9.713601 | 9.714795 | 0.0001796618 | 9.215 | 0.004615784 | 0.0001841275 | 1.670482e-05 | 0.0001841105 | -1.670496e-05 | -0.0001674056 | 0.09978734 | 4.011673e-06 | 243.1143 | 11.91449 | 11.91668 | -1.393788e-05 | 9.215 | 0.004779816 | 0.0001911409 | 0.0001150395 | 0.0001911227 | -0.0001150461 | -7.607655e-05 | 1.512242 | -4.21314e-07 | 256.893 | 12.58605 | 12.58846 | 7.289555e-05 | 9.201 | 0.003406525 | 0.0001358672 | -7.57517e-05 | 0.0001358579 | 7.574883e-05 | -0.0002116068 | -0.3579698 | -2.093784e-05 | 218.799 | 10.72643 | 10.72789 | 0.0002842885
9.299 | 0.001983643 | 7.899537e-05 | -7.653385e-05 | 7.899225e-05 | 7.653092e-05 | -0.0001555232 | -0.4920869 | -1.854856e-05 | 132.885 | 6.50358 | 6.504093 | -5.822847e-06 | 9.306 | 0.002540588 | 0.0001014298 | -4.362422e-05 | 0.0001014247 | 4.362327e-05 | -0.0001450479 | -0.3007507 | -6.857112e-05 | 232.5777 | 11.38906 | 11.39022 | -0.0005173983 | 9.301 | 0.004102707 | 0.0001640357 | 3.723561e-05 | 0.0001640223 | -3.72363e-05 | -0.000126786 | 0.2936942 | -7.957726e-06 | 220.4201 | 10.80842 | 10.8102 | 0.0001653485 | 9.3 | 0.002822876 | 0.0001126351 | 6.851758e-05 | 0.0001126287 | -6.851992e-05 | -4.410882e-05 | 1.553429 | -3.007012e-05 | 194.4837 | 9.515324 | 9.516395 | 0.0001102195 | 9.302 | 0.004465103 | 0.0001781167 | 7.505403e-05 | 0.0001781008 | -7.505685e-05 | -0.000103044 | 0.7283963 | -1.396512e-06 | 242.3038 | 11.87476 | 11.87688 | -7.827787e-05 | 9.31 | 0.005050659 | 0.0002019717 | 9.834657e-05 | 0.0002019513 | -9.835141e-05 | -0.0001035999 | 0.9493385 | 1.161394e-05 | 255.272 | 12.50664 | 12.50916 | 0.0002239237 | 9.302 | 0.00359726 | 0.0001434745 | -4.16123e-05 | 0.0001434642 | 4.161144e-05 | -0.0001850757 | -0.2248347 | -1.856024e-05 | 226.0936 | 11.08404 | 11.08563 | 0.0003102203
9.4 | 0.002668381 | 0.000106264 | -3.906084e-05 | 0.0001062583 | 3.906008e-05 | -0.0001453184 | -0.2687896 | 1.575459e-06 | 142.6111 | 6.979589 | 6.98033 | 0.0001298576 | 9.406 | 0.003032684 | 0.0001210761 | -2.272592e-05 | 0.0001210688 | 2.272566e-05 | -0.0001437944 | -0.1580427 | -4.83379e-05 | 231.7672 | 11.34937 | 11.35075 | -0.000287337 | 9.437 | 0.003826141 | 0.000152978 | -1.404224e-05 | 0.0001529663 | 1.404214e-05 | -0.0001670084 | -0.08408045 | -2.280605e-05 | 225.2831 | 11.04688 | 11.04857 | 3.065524e-06 | 9.399 | 0.002668381 | 0.0001064706 | 2.21768e-05 | 0.0001064649 | -2.217705e-05 | -8.428789e-05 | 0.2631107 | -3.861187e-05 | 197.7258 | 9.673947 | 9.674977 | 2.825555e-05 | 9.402 | 0.004589081 | 0.0001830623 | 0.0001283055 | 0.0001830455 | -0.0001283138 | -5.473173e-05 | 2.344413 | 4.147695e-06 | 241.4933 | 11.83504 | 11.83721 | -1.253996e-05 | 9.405 | 0.004724502 | 0.000188929 | 9.480326e-05 | 0.0001889112 | -9.480776e-05 | -9.41034e-05 | 1.007485 | 5.223854e-06 | 246.3564 | 12.06983 | 12.07211 | 0.0001453854 | 9.399 | 0.003770828 | 0.0001503972 | -8.086475e-05 | 0.0001503859 | 8.086148e-05 | -0.0002312474 | -0.3496752 | -1.280136e-05 | 227.7146 | 11.16351 | 11.16519 | 0.0003742903
9.499 | 0.001314163 | 5.233443e-05 | -5.263687e-05 | 5.233306e-05 | 5.263548e-05 | -0.0001049685 | -0.5014405 | -5.769842e-05 | 149.9057 | 7.336597 | 7.336981 | -0.0002944637 | 9.516 | 0.003387451 | 0.0001352397 | -1.072727e-05 | 0.0001352306 | 1.072721e-05 | -0.0001459578 | -0.07349529 | -3.477093e-05 | 232.5777 | 11.38906 | 11.3906 | -0.0001330713 | 9.508 | 0.003728866 | 0.0001490887 | -3.881339e-05 | 0.0001490776 | 3.881264e-05 | -0.0001878902 | -0.2065708 | -2.416456e-05 | 222.0411 | 10.88791 | 10.88953 | -1.183608e-05 | 9.499 | 0.003160477 | 0.0001261056 | 3.068188e-05 | 0.0001260977 | -3.068235e-05 | -9.541534e-05 | 0.3215663 | -1.957666e-05 | 198.5363 | 9.713601 | 9.714826 | 0.0002128001 | 9.495 | 0.004377365 | 0.0001746168 | 3.042943e-05 | 0.0001746015 | -3.042989e-05 | -0.0001441716 | 0.2110672 | -2.493559e-06 | 239.0618 | 11.71588 | 11.71793 | -9.075777e-05 | 9.492 | 0.004955292 | 0.0001981581 | 7.818907e-05 | 0.0001981384 | -7.819213e-05 | -0.0001199463 | 0.6518927 | 8.406096e-06 | 254.4615 | 12.46693 | 12.4694 | 0.000184434 | 9.489 | 0.003446579 | 0.0001374647 | -2.41493e-05 | 0.0001374552 | 2.4149e-05 | -0.0001616043 | -0.149433 | -2.514906e-05 | 226.9041 | 11.12377 | 11.1253 | 0.0002366722
9.6 | 0.003570557 | 0.0001421917 | -0.0001129748 | 0.0001421816 | 0.0001129684 | -0.0002551499 | -0.4427529 | 3.154522e-05 | 150.7162 | 7.376264 | 7.377312 | 0.0003621148 | 9.616 | 0.003051758 | 0.0001218376 | 1.51771e-05 | 0.0001218302 | -1.517721e-05 | -0.000106653 | 0.1423047 | -4.579938e-05 | 229.3357 | 11.2303 | 11.23167 | -0.0002578156 | 9.589 | 0.004179001 | 0.0001670861 | -7.518122e-05 | 0.0001670722 | 7.517839e-05 | -0.0002422506 | -0.3103332 | -9.335029e-06 | 226.0936 | 11.08663 | 11.08848 | 0.0001511257 | 9.6 | 0.003454208 | 0.0001378258 | 2.901266e-05 | 0.0001378163 | -2.901308e-05 | -0.0001088032 | 0.2666565 | -1.261749e-05 | 205.0204 | 10.03084 | 10.03223 | 0.0002815116 | 9.595 | 0.004987717 | 0.0001989642 | 2.039086e-05 | 0.0001989444 | -2.039106e-05 | -0.0001785533 | 0.1142015 | 2.304587e-05 | 237.4408 | 11.63644 | 11.63876 | 0.0002075004 | 9.615 | 0.005172729 | 0.0002068532 | 0.0001459844 | 0.0002068318 | -0.0001459951 | -6.083677e-05 | 2.399784 | 1.649352e-05 | 255.272 | 12.50664 | 12.50922 | 0.0002854402 | 9.592 | 0.003673554 | 0.0001465174 | -3.28808e-05 | 0.0001465067 | 3.288026e-05 | -0.000179387 | -0.1832924 | -1.667989e-05 | 227.7146 | 11.16351 | 11.16514 | 0.0003310629
9.701 | 0.002351761 | 9.365509e-05 | -0.0001213109 | 9.36507e-05 | 0.0001213036 | -0.0002149543 | -0.5643227 | -1.995502e-05 | 154.7688 | 7.574604 | 7.575313 | -2.291705e-05 | 9.71 | 0.003313064 | 0.0001322699 | 1.930908e-05 | 0.0001322612 | -1.930927e-05 | -0.0001129519 | 0.1709512 | -1.996673e-05 | 208.2624 | 10.19837 | 10.19972 | 1.899917e-05 | 9.716 | 0.004981994 | 0.0001991917 | -5.829897e-05 | 0.0001991718 | 5.829727e-05 | -0.0002574691 | -0.2264244 | 2.275897e-05 | 226.0936 | 11.08663 | 11.08883 | 0.0005070051 | 9.74 | 0.003265381 | 0.0001302914 | -3.020496e-06 | 0.0001302829 | 3.020492e-06 | -0.0001333034 | -0.02265877 | -1.539205e-05 | 198.5363 | 9.713601 | 9.714867 | 0.0002541169 | 9.695 | 0.00469017 | 0.0001870948 | 6.266267e-05 | 0.0001870773 | -6.266463e-05 | -0.0001244127 | 0.5036837 | 9.980025e-06 | 239.0618 | 11.71588 | 11.71807 | 5.491203e-05 | 9.709 | 0.004865647 | 0.0001945732 | 0.0001519687 | 0.0001945543 | -0.0001519802 | -4.257408e-05 | 3.569783 | 1.801018e-06 | 258.514 | 12.66547 | 12.66794 | 0.0001004826 | 9.698 | 0.00317955 | 0.0001268144 | -5.278234e-05 | 0.0001268064 | 5.278094e-05 | -0.0001795873 | -0.2939013 | -3.231131e-05 | 222.0411 | 10.88537 | 10.88675 | 0.0001587117
9.799 | 0.001659393 | 6.608266e-05 | 1.532265e-05 | 6.608048e-05 | -1.532277e-05 | -5.075771e-05 | 0.3018805 | -5.109162e-05 | 159.6318 | 7.812606 | 7.813122 | -0.0002624888 | 9.81 | 0.003379822 | 0.0001349351 | -3.337372e-06 | 0.000134926 | 3.337367e-06 | -0.0001382634 | -0.02413775 | -3.62603e-05 | 234.1987 | 11.46844 | 11.46999 | -0.0001575392 | 9.811 | 0.004194259 | 0.0001676962 | 4.891118e-06 | 0.0001676821 | -4.89113e-06 | -0.000162791 | 0.03004546 | -1.44167e-05 | 233.3882 | 11.44432 | 11.44624 | 8.812677e-05 | 9.8 | 0.002975464 | 0.0001187235 | -5.087152e-06 | 0.0001187164 | 5.087139e-06 | -0.0001238036 | -0.04109041 | -2.814624e-05 | 200.1573 | 9.792911 | 9.794073 | 0.0001297065 | 9.795 | 0.005134583 | 0.0002048228 | 2.219466e-05 | 0.0002048018 | -2.219491e-05 | -0.0001826069 | 0.1215447 | 2.169703e-05 | 247.1669 | 12.11309 | 12.11558 | 0.0001945415 | 9.799 | 0.005052567 | 0.000202048 | 0.000113071 | 0.0002020276 | -0.0001130774 | -8.895021e-05 | 1.271244 | 9.877206e-06 | 257.7035 | 12.62576 | 12.62831 | 0.0002026312 | 9.799 | 0.00328064 | 0.0001308463 | -6.733485e-05 | 0.0001308378 | 6.733258e-05 | -0.0001981703 | -0.3397712 | -3.118466e-05 | 226.0936 | 11.08404 | 11.08549 | 0.0001710892
9.9 | 0.001819611 | 7.246306e-05 | -1.87365e-05 | 7.246043e-05 | 1.873633e-05 | -9.119676e-05 | -0.2054495 | -5.244655e-05 | 170.1685 | 8.328287 | 8.32889 | -0.0002734245 | 9.911 | 0.00295639 | 0.0001180302 | -4.402153e-05 | 0.0001180232 | 4.402056e-05 | -0.0001620438 | -0.2716585 | -5.493756e-05 | 236.6303 | 11.58751 | 11.58888 | -0.0003728775 | 9.916 | 0.005270004 | 0.000210707 | -8.188678e-05 | 0.0002106848 | 8.188343e-05 | -0.0002925682 | -0.2798781 | 2.225389e-05 | 241.4933 | 11.84176 | 11.84425 | 0.0005151649 | 9.9 | 0.003414154 | 0.0001362276 | -4.014081e-05 | 0.0001362183 | 4.014e-05 | -0.0001763583 | -0.2276048 | -1.599934e-05 | 207.4519 | 10.14981 | 10.15119 | 0.0002508431 | 9.903 | 0.004980087 | 0.0001986598 | 0.0001507355 | 0.0001986401 | -0.0001507469 | -4.789325e-05 | 3.147559 | 1.493602e-05 | 247.9774 | 12.15281 | 12.15523 | 0.0001124939 | 9.912 | 0.005325317 | 0.0002129551 | 0.0001208663 | 0.0002129324 | -0.0001208736 | -9.205884e-05 | 1.313004 | 1.352782e-05 | 267.4296 | 13.10228 | 13.10507 | 0.0002496025 | 9.899 | 0.003435135 | 0.0001370083 | -5.128776e-05 | 0.0001369989 | 5.128644e-05 | -0.0001882853 | -0.2723868 | -2.618618e-05 | 227.7146 | 11.16351 | 11.16504 | 0.0002266987
10 | 0.00166893 | 6.646245e-05 | -3.75524e-05 | 6.646024e-05 | 3.755169e-05 | -0.0001040119 | -0.3610325 | -6.320536e-05 | 176.6525 | 8.645623 | 8.646197 | -0.0003647403 | 10.014 | 0.002998352 | 0.0001197054 | -7.469357e-06 | 0.0001196983 | 7.469329e-06 | -0.0001271676 | -0.0587361 | -5.267029e-05 | 235.8197 | 11.54782 | 11.5492 | -0.0003466473 | 10.016 | 0.00437355 | 0.0001748647 | -2.098447e-05 | 0.0001748494 | 2.098425e-05 | -0.0001958336 | -0.1071535 | -6.618385e-06 | 232.5777 | 11.40458 | 11.40657 | 0.0001795128 | 10.013 | 0.003355026 | 0.0001338683 | -6.136377e-05 | 0.0001338594 | 6.136188e-05 | -0.0001952213 | -0.3143197 | -1.241081e-05 | 199.3468 | 9.753256 | 9.754562 | 0.0002865593 | 10.003 | 0.005624771 | 0.0002243768 | 8.509262e-05 | 0.0002243517 | -8.509624e-05 | -0.0001392554 | 0.6110802 | 3.643968e-05 | 253.651 | 12.43087 | 12.43365 | 0.0003768694 | 10.006 | 0.005331039 | 0.0002131839 | 9.425208e-05 | 0.0002131612 | -9.425652e-05 | -0.0001189047 | 0.7927066 | 1.859131e-05 | 260.9455 | 12.7846 | 12.78732 | 0.0003151554 | 10 | 0.003324509 | 0.000132596 | -7.315585e-06 | 0.0001325872 | 7.315558e-06 | -0.0001399028 | -0.0522903 | -3.582456e-05 | 235.0092 | 11.52112 | 11.52265 | 0.0001173624
10.1 | 0.001918793 | 7.641283e-05 | 3.001016e-05 | 7.640991e-05 | -3.001061e-05 | -4.63993e-05 | 0.6467902 | -5.801645e-05 | 183.1366 | 8.962964 | 8.963649 | -0.0003190524 | 10.104 | 0.004383087 | 0.0001749893 | -5.014005e-05 | 0.0001749739 | 5.013879e-05 | -0.0002251127 | -0.2227275 | -6.291115e-06 | 247.9774 | 12.14317 | 12.14529 | 0.0002028181 | 10.111 | 0.004266739 | 0.0001705941 | -2.847893e-05 | 0.0001705795 | 2.847852e-05 | -0.0001990581 | -0.1430664 | -1.025505e-05 | 231.7672 | 11.36483 | 11.36677 | 0.0001381033 | 10.1 | 0.003480911 | 0.0001388912 | 6.072787e-05 | 0.0001388816 | -6.072972e-05 | -7.815189e-05 | 0.777073 | -1.274174e-05 | 206.6414 | 10.11015 | 10.11156 | 0.0002832721 | 10.101 | 0.004934311 | 0.0001968338 | 7.521089e-05 | 0.0001968144 | -7.521372e-05 | -0.0001216007 | 0.6185303 | 9.508113e-06 | 252.8404 | 12.39114 | 12.39358 | 4.255131e-05 | 10.114 | 0.00538826 | 0.0002154721 | 7.251977e-05 | 0.0002154489 | -7.25224e-05 | -0.0001429265 | 0.5074104 | 1.604379e-05 | 267.4296 | 13.10228 | 13.1051 | 0.0002821748 | 10.098 | 0.003700256 | 0.0001475825 | -7.999946e-05 | 0.0001475716 | 7.999626e-05 | -0.0002275678 | -0.3515271 | -2.31661e-05 | 238.2513 | 11.68006 | 11.68178 | 0.0002642286
10.2 | 0.002027512 | 8.074238e-05 | 2.37382e-05 | 8.073912e-05 | -2.373848e-05 | -5.700064e-05 | 0.4164598 | -4.476383e-05 | 170.979 | 8.367954 | 8.368629 | -0.0002042034 | 10.208 | 0.00318718 | 0.0001272441 | 3.893601e-06 | 0.000127236 | -3.893609e-06 | -0.0001233424 | 0.03156747 | -5.046573e-05 | 243.1143 | 11.90503 | 11.90654 | -0.0003284221 | 10.201 | 0.003974915 | 0.0001589263 | -5.514341e-05 | 0.0001589137 | 5.514189e-05 | -0.0002140555 | -0.2576055 | -2.761032e-05 | 239.0618 | 11.72253 | 11.72439 | -6.227346e-05 | 10.22 | 0.003562927 | 0.0001421638 | 4.443309e-05 | 0.0001421537 | -4.443408e-05 | -9.771957e-05 | 0.4547101 | -1.06596e-05 | 208.2624 | 10.18946 | 10.19091 | 0.0003044084 | 10.201 | 0.005556107 | 0.0002216377 | 1.105812e-05 | 0.0002216132 | -1.105818e-05 | -0.000210555 | 0.0525192 | 2.889819e-05 | 260.135 | 12.74863 | 12.75146 | 0.0002863334 | 10.21 | 0.005418778 | 0.0002166925 | 6.74804e-05 | 0.000216669 | -6.748267e-05 | -0.0001491863 | 0.4523381 | 1.061587e-05 | 276.3452 | 13.53908 | 13.54202 | 0.0002098555 | 10.199 | 0.002872467 | 0.0001145666 | -1.683371e-05 | 0.00011456 | 1.683357e-05 | -0.0001313936 | -0.1281156 | -5.442951e-05 | 235.8197 | 11.56085 | 11.56218 | -9.911423e-05
10.301 | 0.002828598 | 0.0001126444 | -0.0001015423 | 0.000112638 | 0.0001015372 | -0.0002141752 | -0.4740847 | -1.643862e-05 | 175.842 | 8.605956 | 8.606925 | 3.621466e-05 | 10.311 | 0.003705978 | 0.0001479565 | 2.860605e-06 | 0.0001479456 | -2.860609e-06 | -0.000145085 | 0.01971678 | -4.04239e-05 | 257.7035 | 12.61944 | 12.62131 | -0.0002052699 | 10.298 | 0.004522324 | 0.000180813 | -2.721671e-05 | 0.0001807966 | 2.721633e-05 | -0.000208013 | -0.1308396 | -6.722226e-07 | 232.5777 | 11.40458 | 11.40664 | 0.0002492796 | 10.3 | 0.003328323 | 0.0001328029 | 5.436893e-05 | 0.000132794 | -5.437041e-05 | -7.842363e-05 | 0.6932912 | -2.061248e-05 | 209.0729 | 10.22912 | 10.23047 | 0.0002027826 | 10.304 | 0.005428314 | 0.00021654 | 3.905633e-05 | 0.0002165166 | -3.90571e-05 | -0.0001774595 | 0.2200902 | 2.680473e-05 | 256.0825 | 12.55003 | 12.55275 | 0.0002598468 | 10.304 | 0.005569458 | 0.0002227181 | 0.0001086615448 | 0.0002226933 | -0.0001086674 | -0.0001140258 | 0.9530073 | 1.905626e-05 | 273.1032 | 13.38025 | 13.38323 | 0.0003234853 | 10.293 | 0.004241943 | 0.0001691873 | 8.810167e-06 | 0.000169173 | -8.810206e-06 | -0.0001603628 | 0.05493921 | -1.568358e-06 | 238.2513 | 11.68006 | 11.68204 | 0.0005152438
10.402 | 0.002309799 | 9.198403e-05 | -3.786997e-05 | 9.19798e-05 | 3.786925e-05 | -0.0001298491 | -0.2916406 | -3.054981e-05 | 166.9264 | 8.169614 | 8.170365 | -8.21591e-05 | 10.413 | 0.002979279 | 0.000118944 | 9.360535e-05 | 0.0001189369 | -9.360973e-05 | -2.532716e-05 | 3.696022 | -7.001957e-05 | 258.514 | 12.65913 | 12.66064 | -0.0005793879 | 10.396 | 0.005037308 | 0.0002014032 | -6.042898e-05 | 0.0002013829 | 6.042715e-05 | -0.0002618101 | -0.2308053 | 2.054277e-05 | 231.7672 | 11.36483 | 11.36712 | 0.0004908522 | 10.401 | 0.00340271 | 0.000135771 | 7.185602e-05 | 0.0001357617 | -7.18586e-05 | -6.390314e-05 | 1.124493 | -1.883465e-05 | 210.6939 | 10.30843 | 10.30982 | 0.0002210412 | 10.396 | 0.005277633 | 0.0002105292 | 9.317053e-05 | 0.000210507 | -9.317487e-05 | -0.0001173322 | 0.7941118 | 1.77942e-05 | 260.135 | 12.74863 | 12.75132 | 0.0001458453 | 10.406 | 0.005512237 | 0.0002204299 | 5.417329e-05 | 0.0002204056 | -5.417476e-05 | -0.0001662308 | 0.3259008 | 2.220817e-05 | 265.8086 | 13.02286 | 13.02573 | 0.0003651046 | 10.393 | 0.003860474 | 0.0001539726 | -8.652842e-07 | 0.0001539608 | 8.652838e-07 | -0.0001548261 | -0.005588748 | -2.026297e-05 | 243.1143 | 11.91846 | 11.9203 | 0.0002946255
10.501 | 0.002672195 | 0.0001064159 | -5.557437e-06 | 0.0001064102 | 5.557422e-06 | -0.0001119676 | -0.04963418 | -3.575451e-05 | 193.6732 | 9.47864 | 9.479649 | -0.0001280906 | 10.511 | 0.004264832 | 0.000170268 | -8.645384e-05 | 0.0001702536 | 8.64501e-05 | -0.0002567037 | -0.33677 | -2.7007e-05 | 269.8611 | 13.21479 | 13.21704 | -2.285524e-05 | 10.536 | 0.004814148 | 0.0001924808 | 2.80056e-05 | 0.0001924623 | -2.800599e-05 | -0.0001644563 | 0.1702944 | -2.921667e-06 | 250.4089 | 12.27894 | 12.2813 | 0.0002134036 | 10.501 | 0.003688812 | 0.0001471867 | 7.988418e-05 | 0.0001471758 | -7.988737e-05 | -6.728847e-05 | 1.187237 | -5.043469e-06 | 207.4519 | 10.14981 | 10.1513 | 0.0003621327 | 10.504 | 0.005109787 | 0.0002038337 | 5.638856e-05 | 0.0002038129 | -5.639015e-05 | -0.0001474227 | 0.3825065 | 6.89826e-06 | 265.8086 | 13.02668 | 13.02934 | 5.392999e-06 | 10.511 | 0.005331039 | 0.0002131839 | 0.0001244096 | 0.0002131612 | -0.0001244173 | -8.874386e-05 | 1.401982 | 6.504427e-06 | 277.1557 | 13.57879 | 13.58169 | 0.0001561866 | 10.5 | 0.003913879 | 0.0001561027 | -5.836735e-05 | 0.0001560905 | 5.836565e-05 | -0.0002144562 | -0.2721566 | -1.581029e-05 | 239.8723 | 11.75953 | 11.76136 | 0.0003473489
10.601 | 0.001962662 | 7.815984e-05 | -7.161155e-05 | 7.815679e-05 | 7.160898e-05 | -0.0001497658 | -0.4781398 | -6.578877e-05 | 196.1048 | 9.597646 | 9.598396 | -0.000414588 | 10.601 | 0.003286362 | 0.0001312039 | -6.833667e-06 | 0.0001311953 | 6.833644e-06 | -0.0001380289 | -0.04950879 | -6.90198e-05 | 273.9137 | 13.41324 | 13.415 | -0.0005822984 | 10.597 | 0.005556107 | 0.000222146 | 1.36478e-05 | 0.0002221213 | -1.364789e-05 | -0.0002084734 | 0.06546585 | 2.989371e-05 | 246.3564 | 12.08022 | 12.08291 | 0.0006131641 | 10.601 | 0.003795624 | 0.0001514485 | 2.75819e-05 | 0.0001514371 | -2.758228e-05 | -0.0001238548 | 0.2226985 | -6.730091e-06 | 215.557 | 10.54636 | 10.54795 | 0.0003446768 | 10.602 | 0.005418778 | 0.0002161596 | 7.842637e-06 | 0.0002161362 | -7.842668e-06 | -0.0002082935 | 0.037652 | 1.801827e-05 | 267.4296 | 13.10612 | 13.10896 | 0.000150722 | 10.611 | 0.005636215 | 0.0002253876 | 8.204734e-05 | 0.0002253622 | -8.205071e-05 | -0.0001433115 | 0.5725339 | 1.809862e-05 | 277.9662 | 13.6185 | 13.62157 | 0.0003138865 | 10.599 | 0.003591537 | 0.0001432463 | -4.798394e-06 | 0.000143236 | 4.798383e-06 | -0.0001480344 | -0.03241397 | -3.214752e-05 | 244.7353 | 11.99793 | 11.99965 | 0.0001532543
10.698 | 0.00239563 | 9.540209e-05 | 4.104564e-05 | 9.539754e-05 | -4.104648e-05 | -5.435106e-05 | 0.7552104 | -4.85505e-05 | 196.1048 | 9.597646 | 9.598561 | -0.0002491268 | 10.701 | 0.003904343 | 0.000155876 | -3.488349e-05 | 0.0001558638 | 3.488288e-05 | -0.0001907467 | -0.1828754 | -5.679762e-05 | 290.9344 | 14.24672 | 14.24894 | -0.0004132416 | 10.697 | 0.006238937 | 0.0002494472 | -5.632675e-05 | 0.000249416 | 5.632516e-05 | -0.0003057412 | -0.184225 | 5.022631e-05 | 255.272 | 12.51741 | 12.52053 | 0.0008632899 | 10.694 | 0.003688812 | 0.0001471867 | 9.35559e-05 | 0.0001471758 | -9.356028e-05 | -5.361556e-05 | 1.745021 | -2.069919e-06 | 203.3994 | 9.951534 | 9.952999 | 0.0003924458 | 10.701 | 0.005081177 | 0.0002026924 | 9.183728e-05 | 0.0002026719 | -9.18415e-05 | -0.0001108304 | 0.8286674 | 5.15701e-06 | 266.6191 | 13.0664 | 13.06905 | -1.761904e-05 | 10.7 | 0.005310058 | 0.0002123449 | 8.858278e-05 | 0.0002123224 | -8.858671e-05 | -0.0001237357 | 0.7159351 | 3.248355e-06 | 280.3978 | 13.73763 | 13.74055 | 0.0001107191 | 10.7 | 0.003429413 | 0.00013678 | -2.509324e-05 | 0.0001367707 | 2.509293e-05 | -0.0001618636 | -0.1550251 | -3.745007e-05 | 243.1143 | 11.91846 | 11.9201 | 8.983652e-05
10.801 | 0.0025177 | 0.0001002634 | -6.692742e-05 | 0.0001002583 | 6.692518e-05 | -0.0001671835 | -0.4003097 | -5.14247e-05 | 206.6414 | 10.11332 | 10.11434 | -0.0002774563 | 10.798 | 0.004812241 | 0.0001921227 | -1.589225e-06 | 0.0001921042 | 1.589224e-06 | -0.0001936934 | -0.00820484 | -2.471227e-05 | 296.608 | 14.52455 | 14.52734 | 4.84069e-05 | 10.817 | 0.005126953 | 0.0002049874 | 4.985785e-05 | 0.0002049664 | -4.985909e-05 | -0.0001551073 | 0.3214489 | 7.262067e-07 | 261.7561 | 12.83536 | 12.83799 | 0.0002356654 | 10.801 | 0.003395081 | 0.0001354665 | 5.230228e-05 | 0.0001354574 | -5.230365e-05 | -8.315371e-05 | 0.6289996 | -2.330198e-05 | 216.3675 | 10.58601 | 10.58745 | 0.0001743878 | 10.802 | 0.005327225 | 0.0002125074 | 9.60723e-05 | 0.0002124849 | -9.607692e-05 | -0.0001164079 | 0.8253468 | 1.256634e-05 | 269.8611 | 13.22529 | 13.2281 | 7.980315e-05 | 10.801 | 0.005270004 | 0.0002107432 | 6.322842e-05 | 0.000210721 | -6.323042e-05 | -0.0001474906 | 0.4287083 | 5.877719e-06 | 274.7242 | 13.45966 | 13.4625 | 0.0001464825 | 10.796 | 0.003807068 | 0.0001518426 | 1.06194e-05 | 0.0001518311 | -1.061945e-05 | -0.0001412116 | 0.07520242 | -2.761987e-05 | 250.4089 | 12.27608 | 12.27794 | 0.0002087723
10.901 | 0.00488472 | 0.0001945261 | -7.026189e-05 | 0.0001945072 | 7.025942e-05 | -0.0002647666 | -0.2653636 | 3.923988e-05 | 211.5044 | 10.35132 | 10.35334 | 0.0006503902 | 10.908 | 0.002929688 | 0.0001169641 | -7.946124e-07 | 0.0001169573 | 7.946121e-07 | -0.0001177519 | -0.006748191 | -9.273382e-05 | 286.8819 | 14.04828 | 14.04992 | -0.0009235278 | 10.897 | 0.004886627 | 0.0001953787 | -3.01356e-05 | 0.0001953596 | 3.013515e-05 | -0.0002254947 | -0.1336401 | -1.393791e-05 | 268.2401 | 13.1533 | 13.15587 | 4.50768e-05 | 10.934 | 0.003513336 | 0.000140185 | -1.192301e-06 | 0.0001401752 | 1.1923e-06 | -0.0001413675 | -0.008434049 | -2.036899e-05 | 218.799 | 10.70498 | 10.70648 | 0.0002056152 | 10.901 | 0.005361557 | 0.000213877 | 6.15647e-05 | 0.0002138541 | -6.15666e-05 | -0.0001522875 | 0.4042786 | 1.153352e-05 | 273.1032 | 13.38417 | 13.38704 | 6.605872e-05 | 10.907 | 0.005273819 | 0.0002108957 | 0.0001625199 | 0.0002108735 | -0.0001625331 | -4.834039e-05 | 3.362263 | 1.195433e-06 | 281.2083 | 13.77734 | 13.78025 | 8.270333e-05 | 10.899 | 0.003995895 | 0.0001593738 | -3.799384e-05 | 0.0001593611 | 3.799312e-05 | -0.0001973543 | -0.1925123 | -1.834863e-05 | 247.9774 | 12.15687 | 12.15881 | 0.0003220518
11.001 | 0.003698349 | 0.0001472808 | -6.232269e-05 | 0.0001472699 | 6.232075e-05 | -0.0002095907 | -0.297345 | -1.572473e-05 | 222.0411 | 10.867 | 10.86861 | 6.71623e-05 | 11.011 | 0.003795624 | 0.0001515355 | 1.072727e-05 | 0.000151524 | -1.072733e-05 | -0.0001407967 | 0.07619018 | -6.824586e-05 | 300.6605 | 14.723 | 14.72523 | -0.0005712055 | 10.997 | 0.005735397 | 0.0002293144 | 1.112335e-05 | 0.0002292882 | -1.112341e-05 | -0.0002181648 | 0.05098629 | 9.232216e-06 | 282.0188 | 13.82895 | 13.83212 | 0.0003577345 | 11.001 | 0.003900528 | 0.0001556343 | 1.112814e-05 | 0.0001556222 | -1.112821e-05 | -0.000144494 | 0.07701501 | -4.32977e-06 | 217.9885 | 10.66532 | 10.66698 | 0.000377022 | 11.001 | 0.005702972 | 0.0002274963 | 2.156725e-05 | 0.0002274705 | -2.156748e-05 | -0.000205903 | 0.1047459 | 2.51471e-05 | 273.1032 | 13.38417 | 13.38722 | 0.0002483055 | 11.01 | 0.005483627 | 0.0002192858 | 9.763791e-05 | 0.0002192617 | -9.764268e-05 | -0.0001216191 | 0.8028567 | 5.351481e-06 | 286.8819 | 14.05531 | 14.05839 | 0.0001405527 | 11 | 0.003829956 | 0.0001527555 | 2.41493e-05 | 0.0001527438 | -2.414959e-05 | -0.0001285942 | 0.1877969 | -2.496481e-05 | 247.9774 | 12.15687 | 12.15873 | 0.0002416072
11.101 | 0.003862381 | 0.0001538131 | -4.509463e-05 | 0.0001538013 | 4.509362e-05 | -0.0001988949 | -0.2267208 | -8.599511e-06 | 221.2306 | 10.82734 | 10.829 | 0.0001444624 | 11.112 | 0.0044384 | 0.0001771976 | -6.229761e-05 | 0.0001771819 | 6.229567e-05 | -0.0002394775 | -0.2601316 | -5.325801e-05 | 315.2497 | 15.43741 | 15.44015 | -0.0003451484 | 11.099 | 0.005592346 | 0.0002235949 | -2.130003e-05 | 0.0002235699 | 2.12998e-05 | -0.0002448697 | -0.08698422 | 2.882835e-06 | 282.8293 | 13.86869 | 13.87179 | 0.0002697831 | 11.102 | 0.004230499 | 0.0001688004 | 2.869471e-05 | 0.0001687862 | -2.869513e-05 | -0.0001400911 | 0.204832 | 6.453145e-06 | 221.2306 | 10.82394 | 10.82577 | 0.0004928993 | 11.097 | 0.004878998 | 0.0001946273 | 6.046673e-05 | 0.0001946084 | -6.046856e-05 | -0.0001341398 | 0.4507876 | -8.308778e-06 | 273.9137 | 13.42389 | 13.42651 | -0.0002002329 | 11.107 | 0.005714416 | 0.0002285149 | 0.000163701 | 0.0002284887 | -0.0001637144 | -6.477436e-05 | 2.527457 | 1.820266e-05 | 282.0188 | 13.81705 | 13.82021 | 0.0003196892 | 11.109 | 0.003845215 | 0.000153364 | 1.423786e-05 | 0.0001533523 | -1.423796e-05 | -0.0001391143 | 0.1023472 | -2.551808e-05 | 249.5984 | 12.23634 | 12.23822 | 0.0002348581
11.201 | 0.002986908 | 0.0001189488 | 4.469767e-05 | 0.0001189417 | -4.469867e-05 | -7.424305e-05 | 0.6020587 | -4.583319e-05 | 224.4726 | 10.98601 | 10.98731 | -0.0002616884 | 11.206 | 0.004911423 | 0.0001960824 | -9.694272e-06 | 0.0001960632 | 9.694225e-06 | -0.0002057574 | -0.04711483 | -5.808004e-05 | 347.6701 | 17.025 | 17.02834 | -0.0004234304 | 11.199 | 0.005306244 | 0.0002121559 | -2.216781e-05 | 0.0002121334 | 2.216756e-05 | -0.000234301 | -0.09461149 | -1.55078e-05 | 291.7449 | 14.30587 | 14.30891 | 1.065268e-05 | 11.208 | 0.00356102 | 0.0001420877 | 3.910748e-05 | 0.0001420776 | -3.910824e-05 | -0.0001029693 | 0.3798048 | -1.727753e-05 | 217.178 | 10.62567 | 10.62718 | 0.0002383528 | 11.205 | 0.00579834 | 0.0002313006 | 5.434948e-05 | 0.0002312739 | -5.435095e-05 | -0.0001769229 | 0.3072013 | 1.573979e-05 | 290.9344 | 14.25804 | 14.26134 | 0.0001326936 | 11.209 | 0.00535965 | 0.000214328 | 6.724417e-05 | 0.000214305 | -6.724644e-05 | -0.0001470586 | 0.4572764 | 1.6046e-06 | 285.2608 | 13.97589 | 13.97888 | 8.898364e-05 | 11.194 | 0.003885269 | 0.0001549616 | -2.257605e-05 | 0.0001549496 | 2.25758e-05 | -0.0001775254 | -0.1271694 | -2.566357e-05 | 252.0299 | 12.35554 | 12.35746 | 0.0002330689
11.302 | 0.003030777 | 0.0001206958 | -3.532942e-05 | 0.0001206885 | 3.53288e-05 | -0.0001560173 | -0.2264415 | -5.063122e-05 | 233.3882 | 11.42235 | 11.42373 | -0.0003154528 | 11.309 | 0.004320145 | 0.0001724764 | 2.487137e-05 | 0.0001724615 | -2.487168e-05 | -0.0001475898 | 0.1685189 | -7.456621e-05 | 337.944 | 16.54873 | 16.55158 | -0.0007002326 | 11.297 | 0.006555557 | 0.0002621063 | -5.301341e-05 | 0.000262072 | 5.3012e-05 | -0.000315084 | -0.1682472 | 3.758164e-05 | 287.6924 | 14.10716 | 14.11086 | 0.0007650473 | 11.288 | 0.004058838 | 0.000161951 | 3.258956e-05 | 0.0001619379 | -3.259009e-05 | -0.0001293478 | 0.2519571 | -5.151789e-06 | 227.7146 | 11.14118 | 11.14299 | 0.0003703425 | 11.302 | 0.005905152 | 0.0002355614 | 5.583958e-05 | 0.0002355337 | -5.584114e-05 | -0.0001796926 | 0.3107593 | 2.600324e-05 | 282.8293 | 13.86083 | 13.86409 | 0.0002770256 | 11.308 | 0.006210327 | 0.0002483459 | 9.89765e-05 | 0.0002483151 | -9.898139e-05 | -0.0001493337 | 0.6628202 | 3.439862e-05 | 286.8819 | 14.05531 | 14.0588 | 0.0005487178 | 11.301 | 0.003774643 | 0.0001505493 | 4.719732e-06 | 0.000150538 | -4.719743e-06 | -0.0001458183 | 0.0323673 | -2.949353e-05 | 251.2194 | 12.31581 | 12.31766 | 0.0001858166
11.401 | 0.003383637 | 0.0001347479 | 1.032095e-05 | 0.0001347388 | -1.032101e-05 | -0.0001244178 | 0.08295445 | -3.777328e-05 | 235.0092 | 11.50168 | 11.50323 | -0.0001680561 | 11.402 | 0.004138947 | 0.0001652423 | -1.009158e-05 | 0.0001652286 | 1.009153e-05 | -0.0001753201 | -0.05756058 | -8.41671e-05 | 341.186 | 16.70748 | 16.71025 | -0.0008599042 | 11.399 | 0.00535202 | 0.0002139861 | 3.510561e-05 | 0.0002139633 | -3.510622e-05 | -0.000178857 | 0.1962809 | -2.948895e-05 | 312.0077 | 15.29947 | 15.30275 | -0.0002213464 | 11.402 | 0.004131317 | 0.000164843 | 8.918413e-05 | 0.0001648294 | -8.91881e-05 | -7.564129e-05 | 1.179093 | 1.181133e-07 | 224.4726 | 10.98256 | 10.98437 | 0.000428647 | 11.395 | 0.00570488 | 0.0002275724 | 4.964389e-05 | 0.0002275465 | -4.964512e-05 | -0.0001779014 | 0.2790598 | 1.621643e-05 | 285.2608 | 13.97999 | 13.98317 | 0.0001407576 | 11.401 | 0.005784988 | 0.000231337 | 0.0001017324 | 0.0002313102 | -0.0001017376 | -0.0001295726 | 0.785178 | 2.041918e-05 | 282.8293 | 13.85676 | 13.85997 | 0.0003535735 | 11.401 | 0.004074097 | 0.0001624929 | -7.44931e-05 | 0.0001624797 | 7.449033e-05 | -0.00023697 | -0.314345 | -1.92966e-05 | 253.651 | 12.43502 | 12.43704 | 0.0003120276
11.495 | 0.003383637 | 0.0001347479 | -5.001693e-05 | 0.0001347388 | 5.001568e-05 | -0.0001847545 | -0.2707143 | -3.777328e-05 | 235.0092 | 11.50168 | 11.50323 | -0.0001680561 | 11.502 | 0.0044384 | 0.0001771976 | 4.918651e-05 | 0.0001771819 | -4.918772e-05 | -0.0001279941 | 0.3842966 | -8.228871e-05 | 354.9647 | 17.38221 | 17.38529 | -0.0008278818 | 11.498 | 0.005983352 | 0.0002392283 | -1.917003e-05 | 0.0002391997 | 1.916984e-05 | -0.0002583695 | -0.07419546 | 2.698207e-06 | 303.092 | 14.86229 | 14.86584 | 0.000264174 | 11.495 | 0.003814697 | 0.0001522096 | 2.750241e-05 | 0.000152198 | -2.750279e-05 | -0.0001246952 | 0.2205601 | -1.310591e-05 | 225.2831 | 11.02222 | 11.0239 | 0.0002831281 | 11.511 | 0.005149841 | 0.0002054315 | 8.219084e-05 | 0.0002054104 | -8.219422e-05 | -0.0001232162 | 0.6670734 | -4.714199e-06 | 283.6398 | 13.90055 | 13.9034 | -0.0001510841 | 11.514 | 0.005344391 | 0.0002137178 | 0.0001133072 | 0.000213695 | -0.0001133136 | -0.0001003814 | 1.128831 | -8.070518e-06 | 297.4185 | 14.57153 | 14.57465 | -5.147332e-05 | 11.501 | 0.00356102 | 0.0001420291 | -1.423786e-05 | 0.000142019 | 1.423776e-05 | -0.0001562568 | -0.09111769 | -4.381928e-05 | 259.3245 | 12.71316 | 12.71496 | 3.630317e-06
11.588 | 0.003570557 | 0.0001421917 | -0.0001090846 | 0.0001421816 | 0.0001090786 | -0.0002512602 | -0.4341261 | -3.747144e-05 | 244.7353 | 11.97769 | 11.97939 | -0.0001645121 | 11.602 | 0.00463295 | 0.0001849647 | 5.164981e-05 | 0.0001849476 | -5.165115e-05 | -0.0001332965 | 0.3874907 | -8.281951e-05 | 366.3118 | 17.93787 | 17.94118 | -0.0008372574 | 11.598 | 0.006633759 | 0.000265233 | -1.782892e-05 | 0.0002651978 | 1.782876e-05 | -0.0002830266 | -0.06299322 | 1.730605e-05 | 317.6812 | 15.57768 | 15.58181 | 0.0004865613 | 11.595 | 0.00369072 | 0.0001472628 | 0.0001121558 | 0.0001472519 | -0.0001121621 | -3.508985e-05 | 3.196425 | -2.22142e-05 | 230.9567 | 11.2998 | 11.30147 | 0.0001814551 | 11.602 | 0.005590439 | 0.0002230073 | 8.870022e-05 | 0.0002229824 | -8.870416e-05 | -0.0001342783 | 0.6605996 | 1.285415e-05 | 283.6398 | 13.90055 | 13.90365 | 9.317787e-05 | 11.601 | 0.005096435 | 0.0002038023 | 0.0001148033 | 0.0002037815 | -0.0001148099 | -8.897166e-05 | 1.29041 | -1.072975e-05 | 287.6924 | 14.09502 | 14.09789 | -8.959678e-05 | 11.6 | 0.004041672 | 0.0001611996 | 2.210408e-05 | 0.0001611866 | -2.210432e-05 | -0.0001390823 | 0.1589298 | -2.349357e-05 | 257.7035 | 12.63369 | 12.63572 | 0.0002612656
11.689 | 0.003404617 | 0.0001355834 | -2.36588e-05 | 0.0001355742 | 2.365852e-05 | -0.0001592327 | -0.1485783 | -5.300215e-05 | 256.893 | 12.57271 | 12.57441 | -0.0003551812 | 11.709 | 0.005596161 | 0.0002234197 | -6.229761e-05 | 0.0002233947 | 6.229567e-05 | -0.0002856904 | -0.2180531 | -5.26775e-05 | 377.6589 | 18.49352 | 18.49765 | -0.0002880876 | 11.7 | 0.005912781 | 0.0002364067 | 3.534227e-05 | 0.0002363787 | -3.53429e-05 | -0.0002010358 | 0.175804 | -1.387005e-06 | 304.7131 | 14.94178 | 14.94531 | 0.0002012387 | 11.702 | 0.003702164 | 0.0001477194 | 4.808948e-05 | 0.0001477085 | -4.809064e-05 | -9.961785e-05 | 0.4827512 | -2.175772e-05 | 230.9567 | 11.2998 | 11.30147 | 0.000186614 | 11.705 | 0.005641937 | 0.0002250616 | 9.748398e-05 | 0.0002250363 | -9.748873e-05 | -0.0001275475 | 0.7643325 | 1.250574e-05 | 286.8819 | 14.05944 | 14.0626 | 8.830599e-05 | 11.714 | 0.005300522 | 0.0002119635 | 0.0001174805 | 0.0002119411 | -0.0001174874 | -9.445373e-05 | 1.243862 | -1.163705e-05 | 299.85 | 14.69066 | 14.69378 | -0.0001026582 | 11.695 | 0.00425148 | 0.0001695677 | 4.735465e-05 | 0.0001695533 | -4.735577e-05 | -0.0001221975 | 0.3875345 | -1.512842e-05 | 257.7035 | 12.63369 | 12.63583 | 0.0003669658
11.802 | 0.003520966 | 0.0001402168 | -0.0001108312 | 0.000140207 | 0.000110825 | -0.000251032 | -0.4414777 | -5.550991e-05 | 266.6191 | 13.04872 | 13.05054 | -0.0003873118 | 11.809 | 0.005636215 | 0.0002250188 | -3.893601e-06 | 0.0002249935 | 3.893593e-06 | -0.0002288871 | -0.01701098 | -5.641162e-05 | 384.9535 | 18.85073 | 18.85497 | -0.0003578272 | 11.817 | 0.005989075 | 0.0002394571 | 3.400116e-05 | 0.0002394284 | -3.400174e-05 | -0.0002054267 | 0.1655177 | -2.237063e-05 | 335.5124 | 16.45204 | 16.45598 | -0.0001282177 | 11.799 | 0.003650665 | 0.0001456646 | 4.339976e-05 | 0.000145654 | -4.34007e-05 | -0.0001022533 | 0.4244433 | -3.273262e-05 | 243.1143 | 11.89463 | 11.89636 | 5.931713e-05 | 11.805 | 0.005935669 | 0.0002367788 | 0.0001060325 | 0.0002367508 | -0.0001060381 | -0.0001307127 | 0.8112302 | 2.061505e-05 | 291.7449 | 14.29776 | 14.30115 | 0.0002033112 | 11.808 | 0.005571365 | 0.0002227944 | 5.503944e-05 | 0.0002227695 | -5.504095e-05 | -0.0001677286 | 0.3281548 | 5.232484e-06 | 291.7449 | 14.29357 | 14.29675 | 0.0001418702 | 11.8 | 0.004878998 | 0.0001945959 | -5.978327e-05 | 0.0001945769 | 5.978149e-05 | -0.0002543584 | -0.2350285 | 6.986214e-06 | 261.7561 | 12.83236 | 12.83486 | 0.0006486033
11.896 | 0.003744125 | 0.0001491038 | -7.970953e-05 | 0.0001490926 | 7.970635e-05 | -0.000228799 | -0.3483685 | -4.900584e-05 | 269.8611 | 13.20738 | 13.20935 | -0.0003019136 | 11.909 | 0.005874634 | 0.0002345374 | -7.548818e-06 | 0.0002345099 | 7.54879e-06 | -0.0002420587 | -0.03118579 | -5.341538e-05 | 393.8691 | 19.28731 | 19.29184 | -0.0003006786 | 11.898 | 0.007005692 | 0.0002801038 | 0.0001029502 | 0.0002800645 | -0.0001029555 | -0.0001771091 | 0.5813109 | 6.870518e-06 | 350.1016 | 17.16743 | 17.17224 | 0.0003634461 | 11.902 | 0.004470825 | 0.0001783896 | 1.343326e-05 | 0.0001783737 | -1.343335e-05 | -0.0001649404 | 0.08144367 | -4.181869e-06 | 248.7879 | 12.17221 | 12.17439 | 0.000402936 | 11.904 | 0.005992889 | 0.0002390614 | 3.521344e-05 | 0.0002390328 | -3.521406e-05 | -0.0002038187 | 0.1727715 | 2.589883e-05 | 287.6924 | 14.09916 | 14.10253 | 0.0002783507 | 11.909 | 0.005460739 | 0.0002183705 | 8.692923e-05 | 0.0002183467 | -8.693301e-05 | -0.0001314137 | 0.6615219 | -7.650263e-06 | 303.092 | 14.8495 | 14.85274 | -4.589255e-05 | 11.901 | 0.003967285 | 0.0001582328 | -3.539799e-06 | 0.0001582202 | 3.539793e-06 | -0.00016176 | -0.02188299 | -3.284865e-05 | 266.6191 | 13.07077 | 13.07284 | 0.0001325885
11.995 | 0.004390717 | 0.0001748532 | -1.016217e-05 | 0.0001748379 | 1.016212e-05 | -0.000185 | -0.05493036 | -2.743061e-05 | 275.5347 | 13.48506 | 13.48742 | -1.391923e-05 | 12.009 | 0.006095886 | 0.0002433706 | -5.832456e-05 | 0.000243341 | 5.832286e-05 | -0.0003016639 | -0.1933372 | -5.643685e-05 | 410.0793 | 20.08111 | 20.086 | -0.0003601681 | 11.998 | 0.00737381 | 0.000294822 | 4.638673e-05 | 0.0002947785 | -4.638781e-05 | -0.0002483907 | 0.1867534 | 1.841808e-05 | 354.1542 | 17.36615 | 17.37127 | 0.0005628927 | 12.002 | 0.004507065 | 0.0001798356 | 5.349458e-05 | 0.0001798195 | -5.349601e-05 | -0.0001263234 | 0.4234844 | -4.520586e-06 | 251.2194 | 12.29118 | 12.29339 | 0.0003987922 | 12.002 | 0.005922318 | 0.0002362462 | 6.101572e-05 | 0.0002362183 | -6.101758e-05 | -0.0001752007 | 0.3482724 | 2.068314e-05 | 290.9344 | 14.25804 | 14.26141 | 0.0002043819 | 12.011 | 0.005950928 | 0.0002379728 | 0.0001701577 | 0.0002379444 | -0.0001701722 | -6.777228e-05 | 2.510941 | 7.712546e-06 | 308.7656 | 15.12747 | 15.13107 | 0.0001844252 | 11.995 | 0.004217148 | 0.0001681984 | -1.101271e-05 | 0.0001681842 | 1.101265e-05 | -0.0001791969 | -0.06145558 | -2.230572e-05 | 265.8086 | 13.03103 | 13.03322 | 0.0002702057
12.089 | 0.004558563 | 0.0001815374 | -3.509125e-05 | 0.000181521 | 3.509063e-05 | -0.0002166116 | -0.1619979 | -3.205385e-05 | 290.9344 | 14.23874 | 14.24133 | -7.801749e-05 | 12.109 | 0.005935669 | 0.0002369741 | -2.68579e-05 | 0.0002369461 | 2.685754e-05 | -0.0002638036 | -0.1018088 | -7.586483e-05 | 427.9105 | 20.95428 | 20.95925 | -0.0007588813 | 12.111 | 0.007493973 | 0.0002996264 | 6.413676e-05 | 0.0002995815 | -6.413882e-05 | -0.0002354427 | 0.272418 | 9.937742e-06 | 371.1749 | 18.20077 | 18.20622 | 0.0004120382 | 12.129 | 0.004224777 | 0.0001685721 | 8.362006e-05 | 0.0001685579 | -8.362355e-05 | -8.493436e-05 | 0.9845668 | -2.589049e-05 | 264.9981 | 12.96532 | 12.9675 | 0.0001288809 | 12.103 | 0.006471634 | 0.0002581589 | 7.662256e-05 | 0.0002581256 | -7.66255e-05 | -0.0001815001 | 0.4221789 | 3.778193e-05 | 297.4185 | 14.57581 | 14.57958 | 0.0004509548 | 12.1 | 0.006322861 | 0.000252846 | 9.393712e-05 | 0.0002528141 | -9.394153e-05 | -0.0001588726 | 0.5913012 | 2.197441e-05 | 309.5761 | 15.16718 | 15.17101 | 0.0004005072 | 12.099 | 0.004238129 | 0.0001690352 | 3.657792e-05 | 0.0001690209 | -3.657859e-05 | -0.0001324423 | 0.2761851 | -2.553517e-05 | 271.4822 | 13.30918 | 13.31143 | 0.0002276664
12.2 | 0.00438118 | 0.0001744734 | -2.008617e-05 | 0.0001744582 | 2.008596e-05 | -0.0001945442 | -0.1032463 | -4.565998e-05 | 299.85 | 14.67508 | 14.67764 | -0.0002747552 | 12.203 | 0.005922317 | 0.0002364411 | -3.448618e-05 | 0.0002364131 | 3.448559e-05 | -0.0002708987 | -0.1273007 | -7.995259e-05 | 432.7736 | 21.19242 | 21.19743 | -0.0008450445 | 12.212 | 0.007740021 | 0.0003094639 | 5.616897e-05 | 0.0003094161 | -5.617055e-05 | -0.0002532455 | 0.2218027 | 1.407711e-05 | 378.4695 | 18.55846 | 18.56421 | 0.0004881414 | 12.196 | 0.004831314 | 0.0001927734 | 1.033328e-06 | 0.0001927549 | -1.033328e-06 | -0.0001917215 | 0.005389734 | -6.456215e-06 | 271.4822 | 13.28256 | 13.28512 | 0.0003839811 | 12.225 | 0.005867004 | 0.0002340397 | 7.599515e-05 | 0.0002340123 | -7.599804e-05 | -0.0001580143 | 0.4809568 | 1.067175e-05 | 301.471 | 14.77442 | 14.77787 | 5.301195e-05 | 12.209 | 0.006074906 | 0.0002429305 | 0.0001723624 | 0.000242901 | -0.0001723773 | -7.052374e-05 | 2.444245 | 1.185094e-06 | 324.1653 | 15.88195 | 15.88581 | 7.768224e-05 | 12.202 | 0.004268646 | 0.0001702523 | 2.249739e-05 | 0.0001702379 | -2.249764e-05 | -0.0001477402 | 0.1522784 | -2.141417e-05 | 267.4296 | 13.1105 | 13.11273 | 0.0002821133
12.3 | 0.004684448 | 0.0001865506 | -3.810814e-05 | 0.0001865332 | 3.810741e-05 | -0.0002246406 | -0.1696372 | -5.381755e-05 | 327.4073 | 16.02378 | 16.02676 | -0.0003999918 | 12.303 | 0.006753921 | 0.0002696418 | 5.403365e-06 | 0.0002696055 | -5.403379e-06 | -0.0002642021 | 0.02045169 | -5.269593e-05 | 440.8787 | 21.58932 | 21.59514 | -0.000261853 | 12.301 | 0.007497787 | 0.0002997789 | 3.502672e-05 | 0.000299734 | -3.502733e-05 | -0.0002647066 | 0.1323251 | 6.295347e-06 | 376.0379 | 18.43923 | 18.44476 | 0.0003441438 | 12.316 | 0.004293442 | 0.0001713119 | -2.543576e-06 | 0.0001712972 | 2.543573e-06 | -0.0001738408 | -0.01463162 | -3.326219e-05 | 278.7768 | 13.63945 | 13.64179 | 2.308016e-05 | 12.3 | 0.006128311 | 0.0002444634 | -1.176396e-06 | 0.0002444336 | 1.176395e-06 | -0.00024561 | -0.004789687 | 2.169112e-05 | 300.6605 | 14.7347 | 14.7383 | 0.0002156368 | 12.309 | 0.007249832 | 0.0002899149 | 0.0001121261 | 0.0002898729 | -0.0001121324 | -0.0001777404 | 0.6308772 | 4.391482e-05 | 329.8389 | 16.15992 | 16.1646 | 0.0007624349 | 12.299 | 0.004421234 | 0.0001763382 | 1.573244e-05 | 0.0001763227 | -1.573256e-05 | -0.0001605901 | 0.0979672 | -1.358797e-05 | 264.9981 | 12.9913 | 12.99359 | 0.00038427
12.404 | 0.005498886 | 0.0002189843 | -5.708282e-05 | 0.0002189603 | 5.708119e-05 | -0.0002760415 | -0.2067848 | -2.913351e-05 | 337.944 | 16.53946 | 16.54308 | 1.98589e-06 | 12.411 | 0.006120682 | 0.0002443605 | 7.517034e-05 | 0.0002443307 | -7.517317e-05 | -0.0001691575 | 0.4443974 | -7.500011e-05 | 436.8262 | 21.39087 | 21.3961 | -0.0007412953 | 12.399 | 0.008480072 | 0.0003390529 | 1.301669e-05 | 0.0003389954 | -1.301677e-05 | -0.0003259787 | 0.03993136 | 2.910025e-05 | 397.1112 | 19.47257 | 19.47917 | 0.0007765696 | 12.403 | 0.004718781 | 0.0001882833 | 1.391018e-05 | 0.0001882655 | -1.391028e-05 | -0.0001743553 | 0.07978123 | -1.629733e-05 | 278.7768 | 13.63945 | 13.64202 | 0.0002545131 | 12.396 | 0.006916046 | 0.0002758869 | -7.058373e-06 | 0.0002758488 | 7.058348e-06 | -0.0002829071 | -0.02494935 | 4.409212e-05 | 312.8182 | 15.33052 | 15.33475 | 0.0005524699 | 12.409 | 0.006837845 | 0.0002734398 | 6.598433e-05 | 0.0002734025 | -6.598651e-05 | -0.0002074159 | 0.3181361 | 2.503098e-05 | 333.0809 | 16.31876 | 16.32322 | 0.0004556875 | 12.404 | 0.004402161 | 0.0001755775 | -3.5162e-05 | 0.0001755621 | 3.516139e-05 | -0.0002107235 | -0.1668603 | -2.189948e-05 | 275.5347 | 13.50785 | 13.51022 | 0.0002741267
12.489 | 0.005535126 | 0.0002204275 | -2.66757e-05 | 0.0002204032 | 2.667534e-05 | -0.0002470785 | -0.107963 | -2.7691e-05 | 337.944 | 16.53946 | 16.5431 | 2.584948e-05 | 12.513 | 0.006277084 | 0.0002506047 | -6.754206e-06 | 0.0002505733 | 6.754183e-06 | -0.0002573275 | -0.02624742 | -7.942454e-05 | 451.4153 | 22.10529 | 22.11083 | -0.000837542 | 12.499 | 0.007770538 | 0.0003106841 | 4.899007e-05 | 0.0003106358 | -4.899127e-05 | -0.0002616446 | 0.1872436 | -6.840338e-06 | 406.8373 | 19.94949 | 19.95569 | 6.791348e-05 | 12.493 | 0.00463295 | 0.0001848585 | 5.333561e-05 | 0.0001848415 | -5.333703e-05 | -0.0001315044 | 0.4055911 | -2.566811e-05 | 286.8819 | 14.036 | 14.0386 | 0.0001248186 | 12.497 | 0.006292343 | 0.0002510068 | 5.450633e-05 | 0.0002509753 | -5.450781e-05 | -0.0001964675 | 0.2774393 | 1.382022e-05 | 320.1128 | 15.68801 | 15.69195 | 8.285145e-05 | 12.509 | 0.006694793 | 0.0002677193 | 0.0001265356 | 0.0002676835 | -0.0001265436 | -0.0001411399 | 0.8965826 | 1.326968e-05 | 341.186 | 16.71585 | 16.72033 | 0.0002613699 | 12.501 | 0.004604339 | 0.0001836413 | 9.596789e-06 | 0.0001836244 | -9.596835e-06 | -0.0001740276 | 0.05514548 | -1.906644e-05 | 282.8293 | 13.86546 | 13.868 | 0.0003129084
12.587 | 0.005571365 | 0.0002218706 | -5.962336e-05 | 0.000221846 | 5.962158e-05 | -0.0002814676 | -0.211824 | -3.041358e-05 | 343.6175 | 16.81713 | 16.82086 | -1.956866e-05 | 12.611 | 0.006786347 | 0.0002709364 | -7.946124e-07 | 0.0002708997 | 7.946121e-07 | -0.0002716943 | -0.002924655 | -7.036274e-05 | 466.815 | 22.85939 | 22.86558 | -0.0006337583 | 12.618 | 0.007823944 | 0.0003128194 | -4.260006e-06 | 0.0003127705 | 4.259997e-06 | -0.0003170305 | -0.01343719 | -7.236297e-06 | 410.0793 | 20.10847 | 20.11476 | 5.998035e-05 | 12.6 | 0.004655838 | 0.0001857718 | -1.597684e-05 | 0.0001857545 | 1.597671e-05 | -0.0002017313 | -0.07919798 | -2.653941e-05 | 289.3134 | 14.15497 | 14.1576 | 0.000112535 | 12.602 | 0.00592041 | 0.0002361701 | 3.435075e-05 | 0.0002361422 | -3.435134e-05 | -0.0002017909 | 0.1702324 | -1.009375e-06 | 320.1128 | 15.68801 | 15.69171 | -0.000149852 | 12.612 | 0.00704956 | 0.0002819062 | 6.818906e-05 | 0.0002818664 | -6.819138e-05 | -0.0002136751 | 0.3191359 | 2.261391e-05 | 347.6701 | 17.03353 | 17.03833 | 0.0004190943 | 12.598 | 0.004756927 | 0.0001897271 | -5.16024e-05 | 0.0001897091 | 5.160107e-05 | -0.0002413102 | -0.2138371 | -1.588727e-05 | 286.8819 | 14.06413 | 14.0668 | 0.0003573132
12.691 | 0.00479126 | 0.0001908042 | 2.524664e-05 | 0.000190786 | -2.524696e-05 | -0.000165539 | 0.1525137 | -5.908581e-05 | 340.3755 | 16.65846 | 16.66164 | -0.0004995775 | 12.717 | 0.007385254 | 0.000294847 | 1.724309e-05 | 0.0002948035 | -1.724324e-05 | -0.0002775603 | 0.0621243 | -5.713263e-05 | 481.4042 | 23.57381 | 23.58076 | -0.0003265133 | 12.712 | 0.007978439 | 0.0003189965 | 8.598901e-06 | 0.0003189456 | -8.598938e-06 | -0.0003103467 | 0.02770753 | -7.388021e-06 | 418.1844 | 20.50591 | 20.51245 | 5.68983e-05 | 12.7 | 0.004699707 | 0.0001875222 | 2.114347e-05 | 0.0001875046 | -2.11437e-05 | -0.0001663609 | 0.1270953 | -3.073712e-05 | 297.4185 | 14.55152 | 14.55425 | 5.2273e-05 | 12.703 | 0.006214142 | 0.0002478873 | 1.984187e-05 | 0.0002478566 | -1.984207e-05 | -0.0002280145 | 0.08702108 | 4.943892e-07 | 333.8914 | 16.36327 | 16.36732 | -0.0001257474 | 12.71 | 0.006721497 | 0.0002687872 | 0.0001221261 | 0.0002687511 | -0.0001221336 | -0.0001466175 | 0.8330085 | 1.252386e-05 | 343.6175 | 16.83498 | 16.8395 | 0.0002481797 | 12.696 | 0.004566193 | 0.0001821198 | 2.100281e-05 | 0.0001821032 | -2.100303e-05 | -0.0001611002 | 0.1303725 | -2.697671e-05 | 291.7449 | 14.30254 | 14.30514 | 0.0001999987
12.797 | 0.005367279 | 0.0002137432 | -3.675848e-05 | 0.0002137204 | 3.67578e-05 | -0.0002504782 | -0.1467505 | -3.853717e-05 | 343.6175 | 16.81713 | 16.82072 | -0.000155569 | 12.81 | 0.007740021 | 0.0003090106 | -5.236496e-05 | 0.0003089629 | 5.236359e-05 | -0.0003613265 | -0.1449204 | -5.719924e-05 | 500.8564 | 24.52636 | 24.53394 | -0.0003281157 | 12.799 | 0.008424759 | 0.0003368414 | -1.207002e-05 | 0.0003367846 | 1.206995e-05 | -0.0003488546 | -0.03459879 | 6.650178e-06 | 423.0475 | 20.74437 | 20.75136 | 0.000346533 | 12.801 | 0.004631042 | 0.0001847824 | -3.608698e-05 | 0.0001847654 | 3.608633e-05 | -0.0002208517 | -0.1633962 | -3.763891e-05 | 303.092 | 14.8291 | 14.83184 | -4.91354e-05 | 12.803 | 0.006286621 | 0.0002507786 | 5.450633e-05 | 0.0002507471 | -5.450781e-05 | -0.0001962393 | 0.2777619 | 9.823107e-07 | 337.1335 | 16.52216 | 16.5263 | -0.0001177227 | 12.812 | 0.007347107 | 0.0002938048 | 0.0001311813 | 0.0002937617 | -0.0001311899 | -0.0001625718 | 0.8069656 | 2.60446e-05 | 359.0172 | 17.58946 | 17.59463 | 0.0004809672 | 12.799 | 0.00481987 | 0.0001922376 | 2.776776e-05 | 0.0001922191 | -2.776814e-05 | -0.0001644509 | 0.1688536 | -2.731846e-05 | 306.3341 | 15.01776 | 15.02065 | 0.0001949876
12.898 | 0.00487709 | 0.0001942223 | 2.381759e-07 | 0.0001942034 | -2.381759e-07 | -0.0001939652 | 0.001227931 | -6.340427e-05 | 350.9121 | 17.17413 | 17.17747 | -0.0005782872 | 12.911 | 0.00746727 | 0.0002981214 | 8.979121e-06 | 0.000298077 | -8.979161e-06 | -0.0002890978 | 0.03105925 | -9.059751e-05 | 531.6558 | 26.03457 | 26.04233 | -0.001172696 | 12.901 | 0.008110046 | 0.0003242584 | -6.823899e-05 | 0.0003242058 | 6.823666e-05 | -0.0003924425 | -0.1738768 | -1.54118e-05 | 435.2051 | 21.34053 | 21.34745 | -0.0001178583 | 12.897 | 0.004377365 | 0.0001746605 | 7.630727e-05 | 0.0001746452 | -7.631019e-05 | -9.833506e-05 | 0.7760222 | -5.310939e-05 | 310.3866 | 15.186 | 15.18865 | -0.000281351 | 12.903 | 0.006349563 | 0.000253289385 | 4.305608e-05 | 0.0002532573 | -4.305701e-05 | -0.0002102003 | 0.204838 | -3.113257e-06 | 346.0491 | 16.95909 | 16.96338 | -0.0001863023 | 12.903 | 0.007051468 | 0.0002819824 | 0.0001003151 | 0.0002819427 | -0.0001003201 | -0.0001816226 | 0.5523548 | 1.181119e-05 | 362.2593 | 17.7483 | 17.75331 | 0.0002294065 | 12.902 | 0.005422592 | 0.0002162768 | -1.337257e-06 | 0.0002162534 | 1.337257e-06 | -0.0002175906 | -0.006145745 | -6.774643e-06 | 311.1971 | 15.25616 | 15.25946 | 0.0005060222
13.001 | 0.005126953 | 0.0002041726 | 3.969598e-05 | 0.0002041518 | -3.969677e-05 | -0.000164455 | 0.2413837 | -6.41686e-05 | 365.5013 | 17.88815 | 17.8918 | -0.0005916894 | 13.004 | 0.007801056 | 0.0003114474 | -6.809828e-05 | 0.0003113989 | 6.809597e-05 | -0.0003794948 | -0.1794384 | -8.379874e-05 | 540.5714 | 26.47116 | 26.4794 | -0.000994154 | 13.013 | 0.008050919 | 0.0003218944 | 3.147671e-05 | 0.0003218426 | -3.147721e-05 | -0.0002903654 | 0.1084055 | -2.915911e-05 | 449.7943 | 22.05591 | 22.06301 | -0.000416247 | 13 | 0.004882813 | 0.0001948283 | 5.746891e-05 | 0.0001948093 | -5.747057e-05 | -0.0001373387 | 0.4184586 | -3.830265e-05 | 317.6812 | 15.54289 | 15.54592 | -5.381167e-05 | 12.993 | 0.006458283 | 0.0002576263 | 0.0001620289 | 0.0002575931 | -0.000162042 | -9.55511e-05 | 1.695868 | -5.799542e-07 | 348.4806 | 17.07825 | 17.08265 | -0.0001431778 | 13.007 | 0.007295609 | 0.0002917454 | 0.0001023623 | 0.0002917029 | -0.0001023676 | -0.0001893353 | 0.5406681 | 8.876541e-06 | 379.28 | 18.58221 | 18.58763 | 0.0001760825 | 13.003 | 0.005174637 | 0.0002063872 | 2.981297e-05 | 0.0002063659 | -2.981342e-05 | -0.0001765525 | 0.1688643 | -2.363037e-05 | 320.9233 | 15.73298 | 15.73623 | 0.0002447947
13.101 | 0.005813599 | 0.0002315172 | -2.588178e-05 | 0.0002314904 | 2.588144e-05 | -0.0002573718 | -0.1005605 | -4.516766e-05 | 376.8484 | 18.44349 | 18.44776 | -0.0002464465 | 13.104 | 0.008213044 | 0.0003278955 | -1.438249e-05 | 0.0003278417 | 1.438238e-05 | -0.0003422241 | -0.04202621 | -7.328793e-05 | 548.6765 | 26.86805 | 26.87686 | -0.0007137452 | 13.1 | 0.009271622 | 0.0003707009 | 9.395681e-05 | 0.0003706322 | -9.396122e-05 | -0.000276671 | 0.3396136 | 9.493044e-06 | 462.7625 | 22.69182 | 22.70023 | 0.000448851 | 13.1 | 0.0037117 | 0.0001480999 | 0.000161676 | 0.000148089 | -0.0001616891 | 1.360016e-05 | -11.88877 | -9.274341e-05 | 328.2178 | 16.05841 | 16.06079 | -0.0009141583 | 13.106 | 0.006597519 | 0.0002631806 | 0.0001069736 | 0.0002631459 | -0.0001069793 | -0.0001561666 | 0.685033 | -5.236626e-06 | 362.2593 | 17.75351 | 17.75819 | -0.000224299 | 13.11 | 0.007686615 | 0.0003073815 | 0.000147323 | 0.0003073342 | -0.0001473339 | -0.0001600004 | 0.9208344 | 2.571233e-05 | 377.6589 | 18.50278 | 18.50847 | 0.0004883535 | 13.097 | 0.004800796 | 0.0001914768 | 1.990154e-05 | 0.0001914585 | -1.990174e-05 | -0.0001715568 | 0.1160067 | -3.388748e-05 | 314.4392 | 15.41511 | 15.41806 | 8.501823e-05
13.202 | 0.006696701 | 0.0002666853 | -1.564022e-05 | 0.0002666498 | 1.564009e-05 | -0.0002822899 | -0.05540438 | -4.453067e-05 | 423.858 | 20.74421 | 20.74974 | -0.0002339623 | 13.208 | 0.009038925 | 0.0003608677 | 2.375891e-05 | 0.0003608026 | -2.375919e-05 | -0.0003370434 | 0.07049297 | -5.752481e-05 | 572.1813 | 28.01906 | 28.02917 | -0.0002810001 | 13.2 | 0.009599686 | 0.0003838176 | 5.127785e-05 | 0.000383744 | -5.127917e-05 | -0.0003324648 | 0.1542394 | 9.317006e-06 | 479.7832 | 23.52644 | 23.53547 | 0.0004447814 | 13.207 | 0.005216599 | 0.0002081466 | 8.982002e-05 | 0.0002081249 | -8.982406e-05 | -0.0001183009 | 0.7592847 | -3.747992e-05 | 334.7019 | 16.37565 | 16.37906 | -1.778881e-05 | 13.198 | 0.00699234 | 0.0002789303 | 4.478146e-05 | 0.0002788914 | -4.478246e-05 | -0.0002341089 | 0.191289 | 8.102724e-06 | 365.5013 | 17.9124 | 17.91739 | 1.364551e-05 | 13.208 | 0.007234573 | 0.0002893047 | 0.0001113387 | 0.0002892628 | -0.0001113449 | -0.0001779179 | 0.6258218 | 1.602117e-06 | 385.764 | 18.89988 | 18.90535 | 3.732597e-05 | 13.21 | 0.004878998 | 0.0001945959 | -8.888829e-06 | 0.0001945769 | 8.88879e-06 | -0.0002034657 | -0.04368692 | -3.832096e-05 | 324.9758 | 15.93165 | 15.93475 | 1.551729e-05
13.301 | 0.007423401 | 0.000295625 | 3.175678e-06 | 0.0002955813 | -3.175683e-06 | -0.0002924056 | 0.01086054 | -2.988963e-05 | 443.3102 | 21.69623 | 21.70264 | 7.681124e-05 | 13.314 | 0.009109497 | 0.0003636852 | 4.330638e-05 | 0.0003636191 | -4.330732e-05 | -0.0003203118 | 0.1352036 | -5.707976e-05 | 575.4233 | 28.17781 | 28.18806 | -0.0002684904 | 13.299 | 0.009284973 | 0.0003712347 | 9.585014e-05 | 0.0003711658 | -9.585473e-05 | -0.0002753111 | 0.3481688 | -5.786543e-06 | 483.0252 | 23.68541 | 23.6942 | 8.811356e-05 | 13.298 | 0.005031586 | 0.0002007644 | 9.53046e-05 | 0.0002007443 | -9.530915e-05 | -0.0001054351 | 0.90396 | -4.902204e-05 | 340.3755 | 16.65324 | 16.65658 | -0.0002084394 | 13.304 | 0.006839752 | 0.0002728434 | 9.967992e-05 | 0.0002728062 | -9.968489e-05 | -0.0001731213 | 0.5758094 | -1.059085e-05 | 382.522 | 18.74654 | 18.75166 | -0.0003290923 | 13.311 | 0.007350922 | 0.0002939574 | 0.0001423624 | 0.0002939142 | -0.0001423725 | -0.0001515417 | 0.9394942 | 5.647721e-06 | 386.5745 | 18.93959 | 18.94515 | 0.00011389 | 13.302 | 0.005096436 | 0.0002032682 | 9.596789e-06 | 0.0002032476 | -9.596835e-06 | -0.0001936507 | 0.04955744 | -3.197577e-05 | 328.2178 | 16.09059 | 16.09386 | 0.0001171311
13.402 | 0.007984161 | 0.0003179564 | 1.794258e-05 | 0.0003179058 | -1.794274e-05 | -0.0002999631 | 0.05981651 | -2.899514e-05 | 472.4886 | 23.12426 | 23.13161 | 9.686299e-05 | 13.408 | 0.009462356 | 0.0003777727 | -1.112457e-05 | 0.0003777014 | 1.112451e-05 | -0.0003888259 | -0.02861053 | -5.426252e-05 | 590.823 | 28.93192 | 28.94285 | -0.0001880148 | 13.4 | 0.01013374 | 0.0004051705 | 6.350565e-05 | 0.0004050884 | -6.350767e-05 | -0.0003415808 | 0.1859228 | -2.8713e-06 | 522.7402 | 25.63286 | 25.64324 | 0.0001600289 | 13.424 | 0.005245209 | 0.0002092882 | -3.227162e-05 | 0.0002092663 | 3.22711e-05 | -0.0002415374 | -0.1336071 | -4.228642e-05 | 342.807 | 16.7722 | 16.77571 | -9.584576e-05 | 13.405 | 0.006891251 | 0.0002748978 | 2.125355e-05 | 0.00027486 | -2.125377e-05 | -0.0002536062 | 0.0838062 | -7.937198e-06 | 381.7115 | 18.70682 | 18.71197 | -0.0002793846 | 13.408 | 0.007268906 | 0.0002906776 | 0.0001298427 | 0.0002906354 | -0.0001298511 | -0.0001607843 | 0.8076108 | -6.521066e-07 | 390.6271 | 19.13814 | 19.1437 | -6.086573e-06 | 13.402 | 0.0052948 | 0.0002111799 | -3.193686e-05 | 0.0002111576 | 3.193635e-05 | -0.0002430939 | -0.1313745 | -2.58103e-05 | 330.6494 | 16.2098 | 16.21322 | 0.0002167252
13.498 | 0.007976532 | 0.0003176525 | -4.922301e-05 | 0.0003176021 | 4.92218e-05 | -0.0003668239 | -0.1341837 | -3.286917e-05 | 477.3516 | 23.36226 | 23.36968 | 6.789404e-06 | 13.511 | 0.009355545 | 0.0003735084 | 1.358787e-05 | 0.0003734387 | -1.358797e-05 | -0.0003598507 | 0.03776001 | -6.622689e-05 | 601.3596 | 29.44788 | 29.45888 | -0.0005373845 | 13.499 | 0.009761811 | 0.0003902998 | 6.547787e-05 | 0.0003902236 | -6.548001e-05 | -0.0003247436 | 0.201636 | -1.583247e-05 | 520.3087 | 25.51363 | 25.52359 | -0.000171562 | 13.501 | 0.004940033 | 0.0001971114 | 6.47817e-05 | 0.000197092 | -6.47838e-05 | -0.0001323082 | 0.4896431 | -6.099986e-05 | 351.7226 | 17.20841 | 17.2118 | -0.0004138574 | 13.501 | 0.006668091 | 0.0002659957 | 9.081774e-05 | 0.0002659603 | -9.082186e-05 | -0.0001751385 | 0.5185717 | -2.524093e-05 | 393.0586 | 19.26292 | 19.26804 | -0.0006079825 | 13.51 | 0.007591247 | 0.0003035678 | 0.0002289766 | 0.0003035217 | -0.0002290029 | -7.451887e-05 | 3.073086 | 1.041731e-05 | 393.0586 | 19.25727 | 19.26311 | 0.000206484 | 13.494 | 0.00525856 | 0.0002097345 | 1.93509e-05 | 0.0002097125 | -1.935109e-05 | -0.0001903614 | 0.1016545 | -4.177677e-05 | 350.9121 | 17.20316 | 17.20677 | -5.007437e-05
13.599 | 0.008144379 | 0.0003243368 | 5.03345e-05 | 0.0003242842 | -5.033577e-05 | -0.0002739484 | 0.1837418 | -3.690089e-05 | 491.9408 | 24.07628 | 24.08409 | -8.887079e-05 | 13.612 | 0.009559631 | 0.0003816563 | 4.775621e-05 | 0.0003815835 | -4.775735e-05 | -0.0003338261 | 0.1430606 | -6.934477e-05 | 616.7593 | 30.20199 | 30.21352 | -0.0006304103 | 13.6 | 0.01051521 | 0.0004204226 | 7.399789e-05 | 0.0004203342 | -7.400062e-05 | -0.0003463336 | 0.2136686 | 1.61492e-06 | 536.5188 | 26.3085 | 26.31956 | 0.0002807017 | 13.631 | 0.005659103 | 0.0002258029 | 7.455856e-05 | 0.0002257774 | -7.456134e-05 | -0.0001512161 | 0.4930781 | -3.351141e-05 | 353.3437 | 17.28772 | 17.29162 | 6.036532e-05 | 13.601 | 0.006910324 | 0.0002756586 | 0.0001645385 | 0.0002756206 | -0.0001645521 | -0.0001110685 | 1.481536 | -1.738497e-05 | 395.4902 | 19.38209 | 19.38743 | -0.0004561447 | 13.61 | 0.00765419 | 0.0003060848 | 1.622049e-05 | 0.000306038 | -1.622062e-05 | -0.0002898174 | 0.05596844 | -9.683575e-07 | 411.7003 | 20.17059 | 20.17676 | -1.804069e-05 | 13.6 | 0.005245209 | 0.0002092019 | 2.902635e-05 | 0.0002091801 | -2.902677e-05 | -0.0001801533 | 0.1611226 | -4.405171e-05 | 353.3437 | 17.32236 | 17.32599 | -8.935439e-05
13.699 | 0.008234024 | 0.0003279067 | -5.23193e-05 | 0.000327853 | 5.231793e-05 | -0.0003801709 | -0.1376169 | -4.404487e-05 | 506.53 | 24.79029 | 24.79842 | -0.0002634787 | 13.712 | 0.009748459 | 0.000389195 | 3.988955e-05 | 0.0003891193 | -3.989034e-05 | -0.0003492289 | 0.114224 | -7.603447e-05 | 636.2115 | 31.15454 | 31.16667 | -0.0008357177 | 13.701 | 0.01022911 | 0.0004089835 | 4.551895e-05 | 0.0004088999 | -4.551999e-05 | -0.0003633799 | 0.1252683 | -8.549504e-06 | 534.8978 | 26.22901 | 26.23974 | 1.358418e-05 | 13.711 | 0.00538826 | 0.000214996 | 0.0001187532 | 0.0002149729 | -0.0001187602 | -9.621268e-05 | 1.234351 | -5.501869e-05 | 367.9328 | 18.00151 | 18.00538 | -0.0003192059 | 13.703 | 0.006908417 | 0.0002755825 | 0.000126737 | 0.0002755445 | -0.000126745 | -0.0001487995 | 0.851784 | -2.646817e-05 | 407.6478 | 19.9779 | 19.98341 | -0.0006349512 | 13.708 | 0.007818222 | 0.0003126443 | 0.0001094489 | 0.0003125955 | -0.0001094549 | -0.0002031405 | 0.5388139 | -1.061403e-06 | 420.616 | 20.6074 | 20.61384 | -1.993838e-05 | 13.7 | 0.005527496 | 0.0002204608 | 8.652843e-06 | 0.0002204365 | -8.65288e-06 | -0.0002117836 | 0.04085717 | -3.454072e-05 | 355.7752 | 17.44157 | 17.44541 | 7.600095e-05
13.802 | 0.008638382 | 0.0003440096 | -4.366558e-06 | 0.0003439505 | 4.366548e-06 | -0.000348317 | -0.01253613 | -3.152386e-05 | 511.393 | 25.0283 | 25.03691 | 4.851581e-05 | 13.802 | 0.01029396 | 0.0004109734 | 5.164981e-06 | 0.000410889 | -5.164994e-06 | -0.000405724 | 0.01273031 | -5.723789e-05 | 640.2641 | 31.35299 | 31.36588 | -0.0002480189 | 13.816 | 0.010849 | 0.0004337681 | 6.705565e-05 | 0.000433674 | -6.70579e-05 | -0.0003666161 | 0.1829104 | 1.032772e-06 | 554.3501 | 27.18287 | 27.19466 | 0.0002695957 | 13.801 | 0.005912781 | 0.0002359249 | -1.526146e-05 | 0.000235897 | 1.526134e-05 | -0.0002511584 | -0.06076381 | -4.18323e-05 | 378.4695 | 18.51703 | 18.52139 | -7.837764e-05 | 13.801 | 0.00676918 | 0.0002700282 | 4.854592e-05 | 0.0002699918 | -4.85471e-05 | -0.0002214447 | 0.219229 | -2.901689e-05 | 403.5953 | 19.7793 | 19.78464 | -0.0006856301 | 13.804 | 0.007915497 | 0.0003165342 | 0.0001499214 | 0.0003164842 | -0.0001499327 | -0.0001665515 | 0.9002182 | -8.003087e-07 | 425.479 | 20.84565 | 20.85225 | -1.452511e-05 | 13.801 | 0.005537033 | 0.0002208412 | -4.774796e-05 | 0.0002208168 | 4.774682e-05 | -0.0002685636 | -0.1777859 | -3.067523e-05 | 350.9121 | 17.20316 | 17.20696 | 0.000142975
13.902 | 0.008760452 | 0.0003488709 | 4.779396e-05 | 0.00034881 | -4.77951e-05 | -0.0003010149 | 0.1587798 | -3.559258e-05 | 523.5507 | 25.62331 | 25.63225 | -5.456352e-05 | 13.905 | 0.01019669 | 0.0004070899 | 1.692525e-05 | 0.000407007 | -1.692539e-05 | -0.0003900817 | 0.04338935 | -6.882181e-05 | 650.8007 | 31.86896 | 31.88193 | -0.0006143477 | 13.9 | 0.01041412 | 0.0004163808 | 7.486566e-05 | 0.0004162941 | -7.486846e-05 | -0.0003414256 | 0.2192819 | -1.254432e-05 | 549.487 | 26.9444 | 26.95562 | -9.800587e-05 | 13.925 | 0.006280899 | 0.0002506131 | 2.543576e-05 | 0.0002505817 | -2.543608e-05 | -0.0002251456 | 0.1129761 | -2.953081e-05 | 381.7115 | 18.67564 | 18.68032 | 0.0001504406 | 13.904 | 0.00676918 | 0.0002700282 | 7.450505e-06 | 0.0002699918 | -7.450533e-06 | -0.0002625413 | 0.02837852 | -4.282783e-05 | 422.237 | 20.69289 | 20.69847 | -0.000965185 | 13.909 | 0.007753372 | 0.000310051 | 0.000143701 | 0.000310003 | -0.0001437113 | -0.0001662917 | 0.8642122 | -1.513666e-05 | 436.0156 | 21.36187 | 21.3685 | -0.0003171708 | 13.901 | 0.005455017 | 0.00021757 | -2.556522e-05 | 0.0002175464 | 2.556489e-05 | -0.0002431112 | -0.1051572 | -4.265803e-05 | 363.0698 | 17.79918 | 17.80305 | -6.678382e-05
14.002 | 0.008724213 | 0.0003474277 | -0.0001089258 | 0.0003473674 | 0.0001089198 | -0.0004562872 | -0.2387089 | -4.774639e-05 | 538.1399 | 26.33733 | 26.34648 | -0.0003704335 | 14.002 | 0.01059532 | 0.0004230049 | 5.379527e-05 | 0.0004229155 | -5.379671e-05 | -0.0003691188 | 0.1457436 | -5.884705e-05 | 658.9058 | 32.26586 | 32.2795 | -0.0002943502 | 14.036 | 0.01117897 | 0.0004469611 | 8.614679e-05 | 0.0004468612 | -8.61505e-05 | -0.0003607107 | 0.2388354 | -1.172106e-05 | 587.581 | 28.81236 | 28.82524 | -7.504493e-05 | 13.998 | 0.006753921 | 0.0002694871 | 3.529212e-05 | 0.0002694508 | -3.529274e-05 | -0.000234158 | 0.1507219 | -4.719121e-06 | 373.6064 | 18.27909 | 18.28402 | 0.0006090145 | 14.019 | 0.007493973 | 0.0002989408 | 3.921319e-06 | 0.0002988962 | -3.921326e-06 | -0.0002949748 | 0.01329377 | -1.693494e-05 | 426.2895 | 20.89149 | 20.89774 | -0.0004266619 | 14.008 | 0.00784111 | 0.0003135596 | 0.0001502364 | 0.0003135105 | -0.0001502477 | -0.0001632628 | 0.9202814 | -1.646556e-05 | 442.4997 | 21.67955 | 21.68635 | -0.0003457787 | 14.005 | 0.006439209 | 0.0002568239 | -8.57418e-06 | 0.000256791 | 8.574144e-06 | -0.0002653651 | -0.03231074 | -8.651728e-06 | 370.3644 | 18.15679 | 18.16145 | 0.000544726
14.102 | 0.009519577 | 0.0003791018 | -3.588516e-05 | 0.00037903 | 3.588452e-05 | -0.0004149145 | -0.08648655 | -3.097408e-05 | 558.4026 | 27.32901 | 27.33937 | 7.97846e-05 | 14.11 | 0.01090431 | 0.000435341 | 0.0001088619 | 0.0004352462 | -0.0001088678 | -0.0003263784 | 0.3335632 | -6.074497e-05 | 678.358 | 33.21841 | 33.23287 | -0.0003565189 | 14.088 | 0.01113892 | 0.0004453596 | 4.37834e-05 | 0.0004452605 | -4.378435e-05 | -0.0004014762 | 0.1090584 | -1.838153e-05 | 594.065 | 29.13031 | 29.14328 | -0.0002680938 | 14.101 | 0.005933761 | 0.000236762 | 2.249475e-05 | 0.000236734 | -2.2495e-05 | -0.000214239 | 0.1049996 | -5.229616e-05 | 393.8691 | 19.27047 | 19.27503 | -0.0002844598 | 14.094 | 0.007181168 | 0.0002864628 | 8.422992e-05 | 0.0002864218 | -8.423347e-05 | -0.0002021883 | 0.416609 | -3.781227e-05 | 437.6367 | 21.44759 | 21.45373 | -0.0008687547 | 14.104 | 0.007587433 | 0.0003034153 | 0.0001447246 | 0.0003033692 | -0.000144735 | -0.0001586342 | 0.9123824 | -2.599904e-05 | 441.6892 | 21.63984 | 21.64641 | -0.0005523346 | 14.103 | 0.0064888 | 0.0002588018 | 1.730569e-05 | 0.0002587683 | -1.730583e-05 | -0.0002414625 | 0.0716709 | -1.713099e-05 | 384.9535 | 18.87201 | 18.87689 | 0.000387697
14.2 | 0.009595871 | 0.0003821401 | 1.111487e-06 | 0.0003820671 | -1.111488e-06 | -0.0003809556 | 0.002917632 | -3.686496e-05 | 570.5603 | 27.92403 | 27.9347 | -8.302207e-05 | 14.21 | 0.01097679 | 0.0004382346 | 4.807405e-05 | 0.0004381386 | -4.807521e-05 | -0.0003900634 | 0.1232497 | -6.37802e-05 | 686.4631 | 33.6153 | 33.63004 | -0.0004579909 | 14.208 | 0.01231766 | 0.0004924884 | 8.062456e-05 | 0.0004923672 | -8.062781e-05 | -0.0004117394 | 0.1958224 | 1.921432e-05 | 606.2227 | 29.72647 | 29.74111 | 0.0008388108 | 14.199 | 0.007209778 | 0.0002876761 | 4.029978e-05 | 0.0002876347 | -4.030059e-05 | -0.0002473342 | 0.1629399 | -6.763327e-06 | 401.1637 | 19.62736 | 19.63301 | 0.0006013369 | 14.192 | 0.006851197 | 0.0002733 | 0.0001627347 | 0.0002732626 | -0.000162748 | -0.0001105147 | 1.472637 | -5.997428e-05 | 449.7943 | 22.04341 | 22.04943 | -0.001350813 | 14.209 | 0.007829666 | 0.000313102 | 0.0001307876 | 0.000313053 | -0.0001307961 | -0.0001822569 | 0.7176471 | -2.357134e-05 | 451.4153 | 22.11636 | 22.12328 | -0.0004992047 | 14.203 | 0.006498336 | 0.0002591822 | 0.0001384455 | 0.0002591486 | -0.0001384551 | -0.0001206935 | 1.147162 | -2.546437e-05 | 397.1112 | 19.46803 | 19.47307 | 0.0002279047
14.3 | 0.009565354 | 0.0003809248 | -1.421116e-05 | 0.0003808523 | 1.421106e-05 | -0.0003950633 | -0.0359716 | -4.641084e-05 | 581.9074 | 28.47937 | 28.49022 | -0.0003523347 | 14.311 | 0.01143265 | 0.0004564341 | 8.518246e-05 | 0.00045633 | -8.518609e-05 | -0.0003711439 | 0.2295231 | -4.737591e-05 | 688.8947 | 33.73438 | 33.74978 | 9.466815e-05 | 14.302 | 0.01185799 | 0.0004741097 | 8.851347e-05 | 0.0004739974 | -8.851738e-05 | -0.00038548 | 0.229629 | -1.938957e-05 | 632.159 | 30.99827 | 31.01297 | -0.0003338611 | 14.299 | 0.00699234 | 0.0002790002 | 7.241243e-05 | 0.0002789613 | -7.241505e-05 | -0.0002065462 | 0.3505997 | -1.959785e-05 | 406.8373 | 19.90495 | 19.9105 | 0.0003475759 | 14.312 | 0.007501602 | 0.0002992452 | 8.44652e-05 | 0.0002992004 | -8.446877e-05 | -0.0002147316 | 0.393369 | -4.065056e-05 | 458.7099 | 22.48034 | 22.48707 | -0.000920508 | 14.309 | 0.008192062 | 0.0003275939 | 0.0001295277 | 0.0003275402 | -0.0001295361 | -0.0001980041 | 0.6542091 | -1.211105e-05 | 455.4679 | 22.31491 | 22.32222 | -0.0002445257 | 14.312 | 0.006738663 | 0.0002687674 | -3.461137e-06 | 0.0002687313 | 3.461131e-06 | -0.0002721925 | -0.01271575 | -1.704616e-05 | 398.7322 | 19.5475 | 19.55275 | 0.0003921684
14.4 | 0.009750367 | 0.0003882926 | -9.288859e-05 | 0.0003882173 | 9.288428e-05 | -0.0004811015 | -0.1930659 | -5.928296e-05 | 609.4647 | 29.82806 | 29.83964 | -0.0007277493 | 14.41 | 0.01143456 | 0.0004565103 | 3.687002e-05 | 0.0004564061 | -3.68707e-05 | -0.0004195354 | 0.08788459 | -6.389339e-05 | 711.5889 | 34.84569 | 34.86159 | -0.0004719753 | 14.388 | 0.01220894 | 0.0004881416 | 6.579343e-05 | 0.0004880225 | -6.579559e-05 | -0.0004222269 | 0.1558299 | -2.208336e-06 | 628.1064 | 30.79955 | 30.81458 | 0.0001972757 | 14.402 | 0.00771904 | 0.0003079961 | 1.239993e-05 | 0.0003079487 | -1.240001e-05 | -0.0002955487 | 0.0419559 | 4.027577e-06 | 414.1319 | 20.26185 | 20.26809 | 0.0008221941 | 14.395 | 0.007946015 | 0.0003169732 | 3.98406e-05 | 0.0003169229 | -3.984139e-05 | -0.0002770815 | 0.1437894 | -2.413505e-05 | 460.3309 | 22.55978 | 22.56693 | -0.0005484631 | 14.416 | 0.008613586 | 0.0003444503 | 0.0001283466 | 0.000344391 | -0.0001283548 | -0.0002160361 | 0.594136 | -7.058421e-07 | 462.7625 | 22.67229 | 22.6801 | 1.21048e-05 | 14.401 | 0.006320953 | 0.0002521074 | 2.918368e-05 | 0.0002520756 | -2.91841e-05 | -0.0002228915 | 0.1309341 | -4.415327e-05 | 413.3214 | 20.26272 | 20.26783 | -0.000147542
14.5 | 0.009727478 | 0.0003873811 | -0.0001059883 | 0.0003873061 | 0.0001059826 | -0.0004932888 | -0.2148491 | -7.209605e-05 | 625.6749 | 30.62141 | 30.63328 | -0.001115172 | 14.513 | 0.01169777 | 0.0004670187 | 8.462623e-05 | 0.0004669097 | -8.462981e-05 | -0.0003822799 | 0.2213818 | -6.702586e-05 | 730.2307 | 35.75855 | 35.77525 | -0.0005826094 | 14.501 | 0.0133667 | 0.0005344315 | 6.997454e-05 | 0.0005342888 | -6.997699e-05 | -0.0004643118 | 0.1507112 | 3.075016e-05 | 645.1271 | 31.63417 | 31.65107 | 0.001226663 | 14.502 | 0.00740242 | 0.0002953627 | 4.188951e-05 | 0.0002953191 | -4.189039e-05 | -0.0002534287 | 0.1652946 | -1.633062e-05 | 424.6685 | 20.77736 | 20.7835 | 0.000404326 | 14.502 | 0.00790596 | 0.0003153754 | 0.0001084637 | 0.0003153256 | -0.0001084696 | -0.0002068561 | 0.5243721 | -3.954344e-05 | 478.9727 | 23.47338 | 23.48078 | -0.0009032236 | 14.513 | 0.008821488 | 0.0003527641 | 0.0001116537 | 0.0003527019 | -0.0001116599 | -0.000241042 | 0.4632384 | -2.673036e-06 | 476.5411 | 23.34735 | 23.35559 | -3.317577e-05 | 14.499 | 0.006322861 | 0.0002521834 | -7.551572e-05 | 0.0002521516 | 7.551286e-05 | -0.0003276645 | -0.2304579 | -5.395241e-05 | 427.1 | 20.9382 | 20.94348 | -0.0003494596
14.6 | 0.01052666 | 0.0004192072 | -1.238515e-05 | 0.0004191193 | 1.238507e-05 | -0.0004315044 | -0.02870207 | -4.505858e-05 | 632.159 | 30.93875 | 30.95172 | -0.0002826203 | 14.603 | 0.01180077 | 0.0004711308 | 6.754206e-05 | 0.0004710198 | -6.754434e-05 | -0.0004034755 | 0.1674063 | -6.410322e-05 | 731.8517 | 35.83793 | 35.85482 | -0.000477935 | 14.621 | 0.01355743 | 0.0005420576 | 4.149562e-05 | 0.0005419107 | -4.149648e-05 | -0.0005004142 | 0.08292425 | 3.0144e-05 | 655.6638 | 32.15084 | 32.16827 | 0.00120732 | 14.602 | 0.007106781 | 0.0002835664 | 7.37637e-05 | 0.0002835263 | -7.376642e-05 | -0.0002097598 | 0.3516709 | -3.228339e-05 | 430.3421 | 21.05495 | 21.06092 | 7.05588e-05 | 14.595 | 0.008514405 | 0.0003396467 | 0.0001060325 | 0.000339589 | -0.0001060381 | -0.000233551 | 0.4540254 | -2.609792e-05 | 493.5618 | 24.18835 | 24.19657 | -0.0005827004 | 14.609 | 0.008613586 | 0.0003444503 | 0.0001337797 | 0.000344391 | -0.0001337886 | -0.0002106024 | 0.6352666 | -2.306945e-05 | 492.7513 | 24.14155 | 24.14986 | -0.0005176462 | 14.594 | 0.006839752 | 0.0002727993 | 9.360802e-06 | 0.0002727621 | -9.360846e-06 | -0.0002634013 | 0.03553835 | -2.986282e-05 | 422.237 | 20.6998 | 20.70544 | 0.0001521931
14.703 | 0.01094818 | 0.0004359937 | -1.317906e-05 | 0.0004358986 | 1.317898e-05 | -0.0004490776 | -0.02934677 | -4.197538e-05 | 650.8007 | 31.85111 | 31.86499 | -0.0001857821 | 14.713 | 0.0121212 | 0.0004839237 | 8.55003e-05 | 0.0004838067 | -8.550396e-05 | -0.0003983027 | 0.2146708 | -6.139822e-05 | 745.6304 | 36.51266 | 36.53033 | -0.0003800339 | 14.697 | 0.01307106 | 0.0005226113 | 7.084232e-05 | 0.0005224747 | -7.084483e-05 | -0.0004516299 | 0.1568648 | -3.832175e-06 | 674.3055 | 33.06495 | 33.08223 | 9.883927e-05 | 14.7 | 0.007125855 | 0.0002843275 | 0.0001021405 | 0.0002842871 | -0.0001021457 | -0.0001821414 | 0.5608043 | -2.854875e-05 | 426.2895 | 20.85667 | 20.8626 | 0.0001488434 | 14.702 | 0.008529663 | 0.0003402554 | 8.744541e-05 | 0.0003401975 | -8.744923e-05 | -0.0002527483 | 0.3459934 | -3.389698e-05 | 504.909 | 24.74446 | 24.75287 | -0.0007735802 | 14.705 | 0.008787155 | 0.0003513912 | 0.000118819 | 0.0003513295 | -0.0001188261 | -0.0002325034 | 0.5110726 | -2.338664e-05 | 502.4774 | 24.61806 | 24.62671 | -0.000525382 | 14.701 | 0.00697136 | 0.0002780484 | -3.862314e-05 | 0.0002780098 | 3.862239e-05 | -0.0003166322 | -0.1219787 | -2.519768e-05 | 423.0475 | 20.73953 | 20.7453 | 0.0002488799
14.803 | 0.01180077 | 0.0004699465 | -2.286488e-05 | 0.0004698361 | 2.286462e-05 | -0.0004927007 | -0.04640672 | -2.293335e-05 | 671.0635 | 32.8428 | 32.85823 | 0.0004304486 | 14.81 | 0.01242065 | 0.000495879 | 1.27138e-06 | 0.0004957561 | -1.271381e-06 | -0.0004944847 | 0.002571122 | -5.715971e-05 | 756.167 | 37.02862 | 37.04699 | -0.0002241049 | 14.824 | 0.01352501 | 0.0005407612 | 8.425346e-05 | 0.000540615 | -8.425701e-05 | -0.000456358 | 0.1846292 | 1.645971e-06 | 690.5157 | 33.85982 | 33.87813 | 0.0002822486 | 14.799 | 0.007413864 | 0.0002958193 | 8.099699e-05 | 0.0002957756 | -8.100027e-05 | -0.0002147753 | 0.3771396 | -2.420151e-05 | 436.0156 | 21.33253 | 21.33884 | 0.0002405733 | 14.799 | 0.008890152 | 0.0003546356 | 8.948449e-05 | 0.0003545727 | -8.94885e-05 | -0.0002650842 | 0.3375851 | -2.673346e-05 | 514.6351 | 25.22111 | 25.23005 | -0.0005945535 | 14.805 | 0.008844376 | 0.0003536794 | 0.0001429136 | 0.0003536169 | -0.0001429238 | -0.0002106931 | 0.6783506 | -3.197984e-05 | 517.0666 | 25.33284 | 25.34179 | -0.0007400766 | 14.801 | 0.00705719 | 0.0002814717 | -4.279224e-05 | 0.0002814321 | 4.279132e-05 | -0.0003242234 | -0.131981 | -3.165193e-05 | 436.8262 | 21.41502 | 21.42105 | 0.0001128039
14.9 | 0.01208878 | 0.000481416 | 1.548143e-05 | 0.0004813002 | -1.548155e-05 | -0.0004658186 | 0.03323515 | -1.326042e-05 | 673.495 | 32.9618 | 32.97766 | 0.0007488615 | 14.914 | 0.0121727 | 0.0004859797 | 6.881344e-05 | 0.0004858617 | -6.881581e-05 | -0.0004170459 | 0.1650078 | -7.00119e-05 | 760.2195 | 37.22707 | 37.24516 | -0.0007015131 | 14.897 | 0.01331139 | 0.00053222 | 5.616897e-05 | 0.0005320784 | -5.617055e-05 | -0.0004759079 | 0.1180282 | -6.886007e-06 | 690.5157 | 33.85982 | 33.87784 | -6.797674e-06 | 14.899 | 0.006860733 | 0.0002737489 | 6.486118e-05 | 0.0002737115 | -6.486329e-05 | -0.0002088482 | 0.3105762 | -5.637006e-05 | 449.7943 | 22.00667 | 22.01269 | -0.0004567047 | 14.902 | 0.009002686 | 0.0003591246 | 9.168043e-05 | 0.0003590602 | -9.168463e-05 | -0.0002673755 | 0.3429058 | -3.305727e-05 | 529.2243 | 25.93609 | 25.94541 | -0.0007563653 | 14.902 | 0.008583069 | 0.0003432299 | 0.0001585041 | 0.000343171 | -0.0001585167 | -0.0001846543 | 0.8584509 | -5.088353e-05 | 528.4137 | 25.88877 | 25.89765 | -0.001224384 | 14.901 | 0.007091522 | 0.000282841 | -7.079598e-07 | 0.000282801 | 7.079596e-07 | -0.000283509 | -0.002497133 | -3.493065e-05 | 443.3102 | 21.73289 | 21.73904 | 4.204884e-05
15 | 0.01231194 | 0.000490303 | 5.263687e-05 | 0.0004901828 | -5.263825e-05 | -0.0004375446 | 0.1203038 | -3.949771e-05 | 721.3151 | 35.30218 | 35.31949 | -0.0001471044 | 15.013 | 0.01268196 | 0.0005063114 | 0.0001042532 | 0.0005061832 | -0.0001042586 | -0.0004019246 | 0.2593984 | -5.147966e-05 | 762.6511 | 37.34614 | 37.36505 | -1.016583e-05 | 14.995 | 0.01377678 | 0.0005508275 | 7.778456e-05 | 0.0005506759 | -7.778758e-05 | -0.0004728883 | 0.1644946 | 2.211951e-06 | 702.6733 | 34.45598 | 34.47496 | 0.0003041378 | 15.016 | 0.007678985 | 0.0003063979 | 7.79765e-05 | 0.0003063509 | -7.797954e-05 | -0.0002283714 | 0.3414593 | -3.266358e-05 | 461.952 | 22.6015 | 22.60842 | 7.220007e-05 | 14.995 | 0.009515763 | 0.0003795917 | 8.187713e-05 | 0.0003795197 | -8.188048e-05 | -0.0002976392 | 0.2750998 | -1.080411e-05 | 526.7927 | 25.81693 | 25.82673 | -0.0001803184 | 15.01 | 0.009300232 | 0.0003719086817 | 0.0001783467 | 0.0003718395 | -0.0001783626 | -0.000193477 | 0.9218802 | -2.947964e-05 | 538.1399 | 26.36529 | 26.37509 | -0.000664964 | 15.001 | 0.007169723 | 0.00028596 | 4.200562e-05 | 0.0002859192 | -4.20065e-05 | -0.0002439127 | 0.1722194 | -4.575553e-05 | 462.7625 | 22.68652 | 22.69301 | -0.000198437
15.1 | 0.01225471 | 0.0004880243 | 8.161493e-05 | 0.0004879052 | -8.161826e-05 | -0.000406287 | 0.2008882 | -4.534512e-05 | 726.1781 | 35.54018 | 35.55753 | -0.000354328 | 15.107 | 0.01251602 | 0.0004996865 | 6.086731e-05 | 0.0004995617 | -6.086917e-05 | -0.0004386925 | 0.1387513 | -6.580202e-05 | 773.1877 | 37.86211 | 37.88103 | -0.0005490167 | 15.102 | 0.01418304 | 0.0005670709 | 9.82957e-05 | 0.0005669102 | -9.830053e-05 | -0.0004686097 | 0.2097706 | -1.174641e-06 | 727.7991 | 35.68804 | 35.70827 | 0.0001852968 | 15.1 | 0.007791519 | 0.0003108881 | 0.0001216147 | 0.0003108398 | -0.0001216221 | -0.0001892176 | 0.6427631 | -3.471924e-05 | 470.8676 | 23.0377 | 23.04486 | 2.527612e-05 | 15.095 | 0.00963211 | 0.0003842329 | 0.0001422654 | 0.0003841591 | -0.0001422756 | -0.0002418836 | 0.5881985 | -1.69763e-05 | 541.3819 | 26.53191 | 26.5421 | -0.0003419337 | 15.116 | 0.00928688 | 0.0003713748 | 0.0001896853 | 0.0003713058 | -0.0001897033 | -0.0001816026 | 1.044607 | -3.48486e-05 | 544.6239 | 26.68296 | 26.69287 | -0.0008074237 | 15.099 | 0.007915497 | 0.0003157048 | -1.974421e-05 | 0.0003156549 | 1.974402e-05 | -0.000335399 | -0.05886726 | -3.055289e-05 | 483.0252 | 23.67989 | 23.68736 | 0.0001541153
15.201 | 0.01284599 | 0.000511571 | 1.28615e-05 | 0.0005114401 | -1.286158e-05 | -0.0004985786 | 0.0257965 | -2.717948e-05 | 733.4727 | 35.89719 | 35.91555 | 0.0002948493 | 15.2 | 0.01331139 | 0.0005314404 | 4.513399e-05 | 0.0005312992 | -4.513501e-05 | -0.0004861642 | 0.09283902 | -5.067727e-05 | 795.882 | 38.97342 | 38.99413 | 3.234189e-05 | 15.196 | 0.01408386 | 0.0005631054 | 2.43767e-05 | 0.0005629469 | -2.4377e-05 | -0.0005385699 | 0.04526246 | -9.564184e-06 | 733.4727 | 35.96624 | 35.9865 | -0.0001154464 | 15.22 | 0.007965088 | 0.0003178136 | 5.047408e-05 | 0.0003177631 | -5.047536e-05 | -0.0002672878 | 0.1888427 | -4.147908e-05 | 489.5093 | 23.94977 | 23.95738 | -0.0001335876 | 15.203 | 0.009578705 | 0.0003821025 | 0.00018689 | 0.0003820295 | -0.0001869075 | -0.000195122 | 0.9579006 | -3.111591e-05 | 557.5921 | 27.32634 | 27.33678 | -0.0007228468 | 15.212 | 0.009649277 | 0.0003858667 | 0.0001920475 | 0.0003857923 | -0.0001920659 | -0.0001937264 | 0.9914289 | -3.487484e-05 | 564.0762 | 27.63599 | 27.64666 | -0.0008081367 | 15.2 | 0.007772446 | 0.0003099992 | -2.171077e-05 | 0.0003099512 | 2.171053e-05 | -0.0003316617 | -0.06545986 | -4.554953e-05 | 495.9934 | 24.31564 | 24.32318 | -0.0002058833
15.301 | 0.01324272 | 0.00052737 | 5.120781e-05 | 0.000527231 | -5.120913e-05 | -0.0004760219 | 0.1075773 | -2.865794e-05 | 756.9775 | 37.04755 | 37.06709 | 0.0002408982 | 15.31 | 0.01337051 | 0.000533801 | 0.0001421562 | 0.0005336586 | -0.0001421663 | -0.0003914923 | 0.3631394 | -5.068996e-05 | 799.124 | 39.13218 | 39.15307 | 3.184619e-05 | 15.302 | 0.01405144 | 0.000561809 | 7.044788e-05 | 0.0005616512 | -7.045036e-05 | -0.0004912009 | 0.1434247 | -1.085911e-05 | 733.4727 | 35.96624 | 35.98645 | -0.0001620464 | 15.3 | 0.008489609 | 0.0003387424 | 9.768921e-05 | 0.0003386851 | -9.769398e-05 | -0.0002409911 | 0.4053842 | -4.138373e-05 | 517.8771 | 25.33769 | 25.34628 | -0.000131237 | 15.3 | 0.009571075 | 0.0003817982 | 6.940734e-05 | 0.0003817253 | -6.940975e-05 | -0.0003123156 | 0.2222423 | -3.742544e-05 | 565.6972 | 27.72355 | 27.73413 | -0.0008965827 | 15.306 | 0.01018333 | 0.0004072232 | 0.0001486616 | 0.0004071403 | -0.0001486726 | -0.0002584677 | 0.5752078 | -1.534911e-05 | 566.5077 | 27.75512 | 27.76642 | -0.0002671463 | 15.301 | 0.007913589 | 0.0003156287 | 0.0001124083 | 0.0003155789 | -0.0001124146 | -0.0002031643 | 0.5533187 | -5.15425e-05 | 512.2036 | 25.11033 | 25.11826 | -0.0003540337
15.402 | 0.01345253 | 0.0005357253 | 5.954397e-06 | 0.0005355819 | -5.954415e-06 | -0.0005296275 | 0.01124265 | -2.804937e-05 | 767.5141 | 37.56322 | 37.58335 | 0.0002636131 | 15.407 | 0.01340103 | 0.0005350194 | 5.037843e-05 | 0.0005348763 | -5.03797e-05 | -0.0004844966 | 0.1039836 | -6.191909e-05 | 816.1447 | 39.96566 | 39.98705 | -0.0004124911 | 15.402 | 0.01500893 | 0.0006000916 | 6.918565e-05 | 0.0005999116 | -6.918805e-05 | -0.0005307236 | 0.1303655 | 1.472603e-05 | 749.6829 | 36.76112 | 36.78318 | 0.0007688645 | 15.401 | 0.0084095 | 0.000335546 | 8.799183e-05 | 0.0003354898 | -8.79957e-05 | -0.0002474941 | 0.3555467 | -5.171576e-05 | 527.6032 | 25.81355 | 25.82221 | -0.0003955743 | 15.39 | 0.009992599 | 0.0003986131 | 9.858195e-05 | 0.0003985337 | -9.858681e-05 | -0.0002999469 | 0.3286809 | -3.443682e-05 | 584.3389 | 28.63714 | 28.64855 | -0.0008123294 | 15.41 | 0.009613037 | 0.0003844175 | 0.000177323 | 0.0003843436 | -0.0001773388 | -0.0002070049 | 0.8566889 | -5.082958e-05 | 583.5284 | 28.58902 | 28.60001 | -0.0012671 | 15.398 | 0.008308411 | 0.0003313759 | 6.552562e-05 | 0.000331321 | -6.552776e-05 | -0.0002657932 | 0.2465366 | -2.999675e-05 | 504.0985 | 24.71299 | 24.72118 | 0.0001828803
15.501 | 0.01424217 | 0.0005671715 | 9.288859e-06 | 0.0005670108 | -9.288903e-06 | -0.0005577219 | 0.01665508 | -2.590437e-06 | 775.6192 | 37.9599 | 37.98143 | 0.001225512 | 15.51 | 0.01358604 | 0.0005424058 | 0.0001266612 | 0.0005422587 | -0.0001266692 | -0.0004155895 | 0.3047942 | -5.157766e-05 | 812.0921 | 39.76721 | 39.78878 | 6.92366e-09 | 15.498 | 0.01437569 | 0.0005747732 | 5.317119e-05 | 0.0005746081 | -5.31726e-05 | -0.0005214355 | 0.1019735 | -2.131772e-05 | 763.4616 | 37.43677 | 37.45828 | -0.000569106 | 15.517 | 0.008939743 | 0.0003567032 | 8.870721e-05 | 0.0003566395 | -8.871114e-05 | -0.0002679284 | 0.3311002 | -3.652258e-05 | 535.7083 | 26.2101 | 26.21945 | -2.349225e-07 | 15.5 | 0.01000786 | 0.0003992218 | 0.0001607741 | 0.0003991421 | -0.000160787 | -0.0002383552 | 0.6745689 | -4.103528e-05 | 594.065 | 29.11379 | 29.12541 | -0.001002939 | 15.5 | 0.01066208 | 0.0004263678 | 0.0002002365 | 0.000426277 | -0.0002002565 | -0.0002260204 | 0.8860106 | -2.100396e-05 | 599.7386 | 29.38322 | 29.39574 | -0.0004022204 | 15.493 | 0.008359909 | 0.0003334299 | 5.954728e-05 | 0.0003333743 | -5.954906e-05 | -0.0002738252 | 0.217471 | -3.549643e-05 | 514.6351 | 25.22953 | 25.23795 | 4.550062e-05
15.601 | 0.0142498 | 0.0005674754 | 3.390037e-05 | 0.0005673144 | -3.390094e-05 | -0.0005334135 | 0.06355471 | -2.907201e-05 | 812.0921 | 39.74493 | 39.76749 | 0.0001960557 | 15.61 | 0.013937 | 0.0005564171 | 9.249289e-05 | 0.0005562624 | -9.249717e-05 | -0.0004637652 | 0.1994483 | -4.469464e-05 | 821.8183 | 40.24349 | 40.26588 | 0.0002755158 | 15.601 | 0.01467705 | 0.0005868223 | 7.178899e-06 | 0.0005866502 | -7.178925e-06 | -0.0005794713 | 0.01238875 | -1.560936e-05 | 771.5667 | 37.8342 | 37.85641 | -0.0003541444 | 15.6 | 0.00879097 | 0.000350767 | 0.0001028558 | 0.0003507055 | -0.0001028611 | -0.0002478443 | 0.4150231 | -4.780786e-05 | 543.0029 | 26.567 | 26.57632 | -0.0002981426 | 15.596 | 0.01054573 | 0.0004206779995 | 7.042688e-05 | 0.0004205895 | -7.042936e-05 | -0.0003501602 | 0.2011347 | -3.280979e-05 | 611.8962 | 29.98766 | 30.00027 | -0.0007597701 | 15.597 | 0.01028061 | 0.0004111132 | 0.0001784254 | 0.0004110287 | -0.0001784413 | -0.0002325874 | 0.7672013 | -4.712577e-05 | 614.3278 | 30.09799 | 30.11036 | -0.001179424 | 15.602 | 0.008424759 | 0.0003360164 | 5.065846e-05 | 0.0003359599 | -5.065974e-05 | -0.0002853002 | 0.1775665 | -3.755933e-05 | 521.1192 | 25.54741 | 25.556 | -6.890767e-06
15.701 | 0.01444435 | 0.000575223 | 4.898484e-05 | 0.0005750576 | -4.898604e-05 | -0.0005260716 | 0.09311668 | -2.430962e-05 | 816.1447 | 39.94327 | 39.96625 | 0.0003859173 | 15.708 | 0.01363945 | 0.0005445379 | 7.906394e-05 | 0.0005443897 | -7.906706e-05 | -0.0004653226 | 0.1699188 | -7.967465e-05 | 853.4281 | 41.79139 | 41.81415 | -0.001160064 | 15.716 | 0.01509285 | 0.000603447 | 4.331006e-05 | 0.000603265 | -4.3311e-05 | -0.000559954 | 0.07734742 | -1.292325e-05 | 789.3979 | 38.70857 | 38.73193 | -0.0002512818 | 15.7 | 0.009052277 | 0.0003611933 | 0.000156112 | 0.0003611281 | -0.0001561242 | -0.000205004 | 0.7615665 | -5.107077e-05 | 561.6446 | 27.47906 | 27.48899 | -0.0003863477 | 15.703 | 0.01089287 | 0.0004345256 | 6.925048e-05 | 0.0004344312 | -6.925288e-05 | -0.0003651783 | 0.1896413 | -2.918418e-05 | 625.6749 | 30.66292 | 30.67624 | -0.0006497756 | 15.7 | 0.01087761 | 0.0004349867 | 0.0001560632 | 0.0004348921 | -0.0001560754 | -0.0002788168 | 0.5597775 | -3.294485e-05 | 627.2959 | 30.73334 | 30.74671 | -0.0007479194 | 15.706 | 0.008501053 | 0.0003390593 | 6.104186e-05 | 0.0003390018 | -6.104373e-05 | -0.0002779581 | 0.2196148 | -3.974699e-05 | 528.4137 | 25.90502 | 25.9138 | -6.318996e-05
15.795 | 0.01434135 | 0.0005711213 | 2.897807e-05 | 0.0005709583 | -2.897849e-05 | -0.0005419798 | 0.05346784 | -3.852541e-05 | 829.9234 | 40.61762 | 40.64082 | -0.0001870293 | 15.807 | 0.01412964 | 0.0005641081 | 9.948548e-05 | 0.000563949 | -9.949043e-05 | -0.0004644586 | 0.2142073 | -6.783258e-05 | 863.9648 | 42.30736 | 42.33122 | -0.0006618364 | 15.81 | 0.01528549 | 0.0006111493567 | 0.0001149413 | 0.0006109627 | -0.0001149479 | -0.0004960148 | 0.2317429 | -1.978179e-05 | 808.0396 | 39.62267 | 39.64689 | -0.000520064 | 15.801 | 0.009630203 | 0.0003842531 | 0.0001480043 | 0.0003841793 | -0.0001480153 | -0.000236164 | 0.6267477 | -3.516747e-05 | 571.3708 | 27.95493 | 27.96567 | 5.460825e-05 | 15.796 | 0.01101494 | 0.0004393951 | 0.0001144241 | 0.0004392986 | -0.0001144306 | -0.000324868 | 0.3522373 | -3.452894e-05 | 639.4536 | 31.33818 | 31.35195 | -0.0008155384 | 15.797 | 0.01086044 | 0.0004343003 | 0.0002211026 | 0.000434206 | -0.0002211271 | -0.0002130789 | 1.037771 | -3.423517e-05 | 628.1064 | 30.77305 | 30.78641 | -0.0007876182 | 15.823 | 0.008914947 | 0.0003555672 | 0.0001011596 | 0.000355504 | -0.0001011647 | -0.0002543393 | 0.3977549 | -3.312731e-05 | 542.1924 | 26.58051 | 26.58996 | 0.0001105891
15.902 | 0.01454163 | 0.0005790968 | 3.024834e-05 | 0.0005789292 | -3.024879e-05 | -0.0005486804 | 0.05513008 | -4.7821e-05 | 853.4281 | 41.76798 | 41.79216 | -0.000570161 | 15.915 | 0.01485825 | 0.0005931968 | 8.097101e-05 | 0.000593021 | -8.097429e-05 | -0.0005120467 | 0.1581385 | -4.766962e-05 | 876.1224 | 42.9027 | 42.92815 | 0.0001977042 | 15.897 | 0.01550865 | 0.0006200718 | 9.222124e-05 | 0.0006198796 | -9.222549e-05 | -0.0005276541 | 0.174784 | -9.60514e-06 | 806.4186 | 39.54319 | 39.56771 | -0.0001169945 | 15.901 | 0.009273529 | 0.0003700215 | 0.0001456197 | 0.0003699531 | -0.0001456303 | -0.0002243227 | 0.6492 | -6.128474e-05 | 587.581 | 28.74803 | 28.75867 | -0.0006861341 | 15.896 | 0.01124001 | 0.0004483732 | 0.0001482258 | 0.0004482727 | -0.0001482368 | -0.0003000359 | 0.4940636 | -3.336662e-05 | 649.9902 | 31.85456 | 31.86884 | -0.0007787969 | 15.9 | 0.01118469 | 0.0004472667 | 0.0001843309 | 0.0004471667 | -0.0001843479 | -0.0002628188 | 0.7014259 | -2.430294e-05 | 632.159 | 30.9716 | 30.98545 | -0.0004808518 | 15.9 | 0.009016037 | 0.0003595991 | 9.974367e-05 | 0.0003595345 | -9.974865e-05 | -0.0002597858 | 0.3839649 | -4.013662e-05 | 557.5921 | 27.33546 | 27.34529 | -7.84354e-05
16.002 | 0.01534271 | 0.0006109988 | 3.175678e-07 | 0.0006108122 | -3.175679e-07 | -0.0006104946 | 0.0005201813 | -1.000546e-05 | 845.323 | 41.3713 | 41.39658 | 0.001002753 | 16.014 | 0.01510429 | 0.00060302 | 5.554341e-05 | 0.0006028382 | -5.554496e-05 | -0.0005472933 | 0.1014903 | -4.31931e-05 | 883.417 | 43.25991 | 43.286 | 0.0003906738 | 15.997 | 0.01558113 | 0.0006229696 | 8.141345e-05 | 0.0006227757 | -8.141677e-05 | -0.0005413589 | 0.1503933 | -1.050693e-05 | 811.2816 | 39.78165 | 39.80643 | -0.0001527839 | 16 | 0.009878158 | 0.0003941467 | 0.0001716914 | 0.0003940691 | -0.0001717061 | -0.000222363 | 0.7721885 | -5.0861e-05 | 606.2227 | 29.6601 | 29.67179 | -0.0003816022 | 15.997 | 0.01154327 | 0.0004604709 | 0.0001179533 | 0.0004603649 | -0.0001179602 | -0.0003424046 | 0.3445053 | -3.028919e-05 | 662.1479 | 32.45038 | 32.46532 | -0.0006798051 | 16.012 | 0.01115417 | 0.0004460464 | 0.0001642522 | 0.0004459469 | -0.0001642657 | -0.0002816812 | 0.5831615 | -3.882085e-05 | 649.9902 | 31.84521 | 31.85941 | -0.0009370399 | 16 | 0.009220123 | 0.000367739 | 0.0001342764 | 0.0003676714 | -0.0001342854 | -0.000233386 | 0.575379 | -3.839357e-05 | 566.5077 | 27.77254 | 27.78276 | -3.038977e-05
16.101 | 0.01537895 | 0.000612442 | 2.37382e-05 | 0.0006122545 | -2.373848e-05 | -0.000588516 | 0.04033616 | -2.344536e-05 | 865.5858 | 42.36299 | 42.38894 | 0.0004397182 | 16.115 | 0.01506424 | 0.0006014209 | 0.000116808 | 0.0006012401 | -0.0001168149 | -0.0004844252 | 0.2411411 | -5.84226e-05 | 902.0587 | 44.17277 | 44.19934 | -0.000275505 | 16.082 | 0.01619148 | 0.0006473729 | 0.0001257491 | 0.0006471635 | -0.000125757 | -0.0005214065 | 0.241188 | -3.85009e-06 | 833.9759 | 40.89447 | 40.92095 | 0.0001159107 | 16.094 | 0.01039124 | 0.0004146189 | 0.0001016635 | 0.000414533 | -0.0001016687 | -0.0003128643 | 0.3249611 | -4.111399e-05 | 620.8119 | 30.37389 | 30.38648 | -8.890773e-05 | 16.101 | 0.01160622 | 0.0004629817 | 0.0001301878 | 0.0004628745 | -0.0001301963 | -0.0003326783 | 0.3913579 | -4.159437e-05 | 680.7896 | 33.36397 | 33.37941 | -0.001051998 | 16.113 | 0.01155853 | 0.000462216296 | 0.0002134648 | 0.0004621095 | -0.0002134876 | -0.0002486219 | 0.8586839 | -3.415148e-05 | 665.3899 | 32.59969 | 32.61476 | -0.0007865131 | 16.094 | 0.008691787 | 0.0003466666 | 1.054074e-05 | 0.0003466066 | -1.054079e-05 | -0.0003360658 | 0.03136526 | -6.293555e-05 | 571.3708 | 28.01095 | 28.02066 | -0.0007151532
16.202 | 0.01576042 | 0.0006276334 | 2.405576e-05 | 0.0006274365 | -2.405605e-05 | -0.0006033804 | 0.0398688 | -1.839249e-05 | 879.3645 | 43.03734 | 43.06435 | 0.0006556105 | 16.208 | 0.01478005 | 0.0005900747 | 0.0001609885 | 0.0005899007 | -0.0001610014 | -0.0004288993 | 0.3753829 | -7.449617e-05 | 908.5428 | 44.49029 | 44.51654 | -0.0009884954 | 16.196 | 0.01595497 | 0.0006379167 | 7.952011e-05 | 0.0006377133 | -7.952327e-05 | -0.00055819 | 0.1424663 | -1.392679e-05 | 834.7864 | 40.93422 | 40.96033 | -0.0002966357 | 16.191 | 0.01068878 | 0.0004264913 | 0.0001306762 | 0.0004264003 | -0.0001306848 | -0.0002957156 | 0.4419272 | -3.995988e-05 | 635.401 | 31.08768 | 31.10093 | -5.342608e-05 | 16.201 | 0.01208878 | 0.0004822313 | 0.0001482258 | 0.0004821151 | -0.0001482368 | -0.0003338783 | 0.4439846 | -3.077191e-05 | 692.1367 | 33.92006 | 33.93642 | -0.000687737 | 16.21 | 0.01169014 | 0.0004674791 | 0.0001811813 | 0.0004673699 | -0.0001811977 | -0.0002861722 | 0.6331773 | -3.070716e-05 | 667.8214 | 32.71882 | 32.73412 | -0.0006739719 | 16.2 | 0.009487152 | 0.0003783893 | 7.323451e-05 | 0.0003783177 | -7.323719e-05 | -0.0003050805 | 0.2400586 | -3.937095e-05 | 582.7179 | 28.56723 | 28.57804 | -4.82901e-05
16.289 | 0.01625824 | 0.0006474582 | -1.190879e-06 | 0.0006472487 | 1.190879e-06 | -0.0006484396 | -0.00183653 | -1.049845e-05 | 895.5746 | 43.83069 | 43.85906 | 0.0009986987 | 16.308 | 0.01506615 | 0.000601497 | 0.0001047299 | 0.0006013162 | -0.0001047354 | -0.0004965808 | 0.2109131 | -6.783002e-05 | 915.0269 | 44.80781 | 44.83476 | -0.0006906809 | 16.297 | 0.01675797 | 0.0006700222 | 7.754789e-05 | 0.0006697979 | -7.75509e-05 | -0.000592247 | 0.1309435 | 6.115364e-06 | 850.1861 | 41.68935 | 41.71728 | 0.0005318829 | 16.298 | 0.01141548 | 0.0004554872 | 0.0001015046 | 0.0004553835 | -0.0001015097 | -0.0003538737 | 0.2868529 | -2.348317e-05 | 652.4217 | 31.92043 | 31.93497 | 0.0004658859 | 16.304 | 0.01172066 | 0.0004675468 | 0.0001370109 | 0.0004674375 | -0.0001370203 | -0.0003304173 | 0.4146885 | -6.225864e-05 | 714.831 | 35.03226 | 35.04864 | -0.001773794 | 16.307 | 0.01203155 | 0.0004811321 | 0.0001833073 | 0.0004810164 | -0.0001833241 | -0.0002976923 | 0.6158175 | -2.976212e-05 | 684.8421 | 33.55272 | 33.56887 | -0.0006426424 | 16.299 | 0.009651184 | 0.0003849316 | 4.971451e-05 | 0.0003848575 | -4.971575e-05 | -0.0003351418 | 0.1483424 | -4.038646e-05 | 593.2545 | 29.08378 | 29.09498 | -7.757387e-05
16.402 | 0.01651192 | 0.0006575605 | 3.318584e-05 | 0.0006573444 | -3.318639e-05 | -0.000624158 | 0.05316985 | -1.469611e-05 | 915.0269 | 44.78271 | 44.81216 | 0.0008125929 | 16.412 | 0.01542473 | 0.0006158129 | 5.451042e-05 | 0.0006156234 | -5.45119e-05 | -0.0005611115 | 0.09714986 | -6.123779e-05 | 925.5635 | 45.32378 | 45.35169 | -0.0003934163 | 16.399 | 0.01671219 | 0.000668192 | 8.89868e-05 | 0.0006679689 | -8.899075e-05 | -0.0005789781 | 0.1537031 | -7.101198e-06 | 864.7753 | 42.40474 | 42.43307 | -2.420627e-05 | 16.388 | 0.01152992 | 0.0004600535 | 0.0001794811 | 0.0004599477 | -0.0001794972 | -0.0002804505 | 0.6400316 | -3.2009e-05 | 670.2529 | 32.79284 | 32.80793 | 0.0001898923 | 16.402 | 0.01236534 | 0.0004932638 | 0.0001298741 | 0.0004931422 | -0.0001298825 | -0.0003632597 | 0.3575473 | -4.797925e-05 | 730.2307 | 35.78697 | 35.80462 | -0.001267923 | 16.412 | 0.01216507 | 0.0004864712 | 0.0002307877 | 0.0004863529 | -0.0002308143 | -0.0002555386 | 0.9032462 | -4.316805e-05 | 709.9679 | 34.78372 | 34.80064 | -0.001100921 | 16.394 | 0.009651184 | 0.0003849316 | 0.0001170494 | 0.0003848575 | -0.0001170562 | -0.0002678013 | 0.4371009 | -4.561522e-05 | 600.5491 | 29.44139 | 29.45272 | -0.0002306398
16.502 | 0.01666451 | 0.0006636371 | 5.509802e-05 | 0.000663417 | -5.509954e-05 | -0.0006083174 | 0.09057695 | -2.231907e-05 | 933.6686 | 45.69506 | 45.72538 | 0.0004675108 | 16.505 | 0.01563644 | 0.0006242654 | 0.0001657562 | 0.0006240706 | -0.0001657699 | -0.0004583007 | 0.3617055 | -5.753808e-05 | 932.0476 | 45.64129 | 45.66979 | -0.0002250395 | 16.517 | 0.01728058 | 0.0006909175 | 6.050786e-05 | 0.000690679 | -6.050969e-05 | -0.0006301693 | 0.09602133 | 1.369544e-05 | 867.2068 | 42.52397 | 42.55335 | 0.0008595098 | 16.498 | 0.01194572 | 0.0004766443 | 0.0001391018 | 0.0004765308 | -0.0001391115 | -0.0003374193 | 0.4122808 | -1.186465e-05 | 665.3899 | 32.55491 | 32.57043 | 0.0008483947 | 16.502 | 0.01260567 | 0.0005028506 | 0.0001608525 | 0.0005027242 | -0.0001608654 | -0.0003418588 | 0.4705611 | -4.080484e-05 | 733.4727 | 35.94585 | 35.96392 | -0.001010475 | 16.507 | 0.0123558 | 0.0004940985 | 0.0002433861 | 0.0004939765 | -0.0002434157 | -0.0002505608 | 0.9714838 | -4.582528e-05 | 723.7466 | 35.45878 | 35.47631 | -0.001194292 | 16.494 | 0.00967598 | 0.0003859205 | 2.462127e-05 | 0.0003858461 | -2.462157e-05 | -0.0003612245 | 0.06816141 | -4.927487e-05 | 607.0332 | 29.75927 | 29.77075 | -0.0003390086
16.596 | 0.01698685 | 0.0006764738 | 5.208113e-05 | 0.0006762451 | -5.208248e-05 | -0.0006241626 | 0.08344377 | -1.307152e-05 | 938.5317 | 45.93307 | 45.96414 | 0.0008914626 | 16.615 | 0.01549721 | 0.0006187066 | 0.0001574922 | 0.0006185153 | -0.0001575046 | -0.0004610107 | 0.3416507 | -7.020235e-05 | 941.7737 | 46.11757 | 46.1461 | -0.0008064303 | 16.619 | 0.01698112 | 0.0006789446 | 0.0001182546 | 0.0006787143 | -0.0001182616 | -0.0005604526 | 0.2110109 | -9.01736e-06 | 880.9855 | 43.19962 | 43.22895 | -0.0001146684 | 16.622 | 0.01218224 | 0.0004860813 | 0.0001382274 | 0.0004859632 | -0.000138237 | -0.0003477262 | 0.3975455 | -1.968945e-05 | 688.8947 | 33.70491 | 33.7213 | 0.0005890349 | 16.591 | 0.01306915 | 0.0005213394 | 0.0001583428 | 0.0005212036 | -0.0001583554 | -0.0003628482 | 0.4364232 | -2.59393e-05 | 738.3358 | 36.18418 | 36.20304 | -0.0004740741 | 16.612 | 0.01226997 | 0.0004906663 | 0.0002281105 | 0.0004905459 | -0.0002281365 | -0.0002624094 | 0.8693917 | -5.590363e-05 | 732.6622 | 35.89559 | 35.9132 | -0.001554036 | 16.594 | 0.009893417 | 0.0003945929 | 9.809177e-05 | 0.0003945151 | -9.809658e-05 | -0.0002964185 | 0.3309395 | -4.293355e-05 | 610.2752 | 29.91821 | 29.93001 | -0.0001497177
16.689 | 0.0168438 | 0.000670777 | 5.414532e-05 | 0.0006705521 | -5.414678e-05 | -0.0006164053 | 0.08784282 | -3.066627e-05 | 954.7419 | 46.72642 | 46.75776 | 7.575348e-05 | 16.702 | 0.01590157 | 0.0006348501 | 7.42168e-05 | 0.0006346486 | -7.421956e-05 | -0.0005604291 | 0.1324335 | -5.467281e-05 | 942.5842 | 46.15726 | 46.18656 | -8.94885e-05 | 16.699 | 0.01699066 | 0.000679326 | 0.0001098924 | 0.0006790953 | -0.0001098984 | -0.0005691969 | 0.1930763 | -1.053469e-05 | 883.417 | 43.31885 | 43.34827 | -0.0001803514 | 16.688 | 0.01196289 | 0.0004773292 | 0.0001849657 | 0.0004772154 | -0.0001849828 | -0.0002922326 | 0.6329984 | -3.319214e-05 | 695.3787 | 34.02215 | 34.03839 | 0.000131566 | 16.695 | 0.01311302 | 0.0005230894 | 9.081774e-05 | 0.0005229526 | -9.082186e-05 | -0.0004321307 | 0.2101722 | -2.539245e-05 | 739.9568 | 36.26362 | 36.28259 | -0.000454255 | 16.714 | 0.01249886 | 0.0004998191 | 0.0001574018 | 0.0004996942 | -0.0001574142 | -0.00034228 | 0.4598987 | -4.373773e-05 | 728.6096 | 35.69704 | 35.71488 | -0.001118326 | 16.701 | 0.01015091 | 0.0004048628 | 0.0001071379 | 0.0004047809 | -0.0001071437 | -0.0002976372 | 0.3599807 | -4.312995e-05 | 624.8644 | 30.63343 | 30.64583 | -0.0001556661
16.802 | 0.01738358 | 0.0006922728 | 8.828386e-05 | 0.0006920333 | -8.828775e-05 | -0.0006037456 | 0.1462334 | -1.693898e-05 | 965.2785 | 47.24209 | 47.2748 | 0.0007211596 | 16.799 | 0.01570129 | 0.0006268545 | 0.0001439838 | 0.0006266581 | -0.0001439941 | -0.0004826639 | 0.2983321 | -6.858514e-05 | 950.6893 | 46.55416 | 46.58334 | -0.000734811 | 16.79 | 0.0173645 | 0.000694273 | 0.0001652725 | 0.0006940321 | -0.0001652861 | -0.000528746 | 0.3126002 | -6.997291e-06 | 898.0062 | 44.03424 | 44.06481 | -2.574401e-05 | 16.795 | 0.0117836 | 0.0004701754 | 0.000137671 | 0.0004700649 | -0.0001376805 | -0.0003323844 | 0.4142208 | -4.093392e-05 | 696.1893 | 34.06181 | 34.07782 | -0.0001321043 | 16.791 | 0.01312065 | 0.0005233937 | 0.0001057187 | 0.0005232568 | -0.0001057243 | -0.0004175325 | 0.2532122 | -4.250665e-05 | 763.4616 | 37.41554 | 37.43512 | -0.001085065 | 16.794 | 0.01310158 | 0.0005239214 | 0.000195512 | 0.0005237842 | -0.0001955312 | -0.000328253 | 0.595672 | -3.235605e-05 | 745.6304 | 36.53095 | 36.55009 | -0.0007070776 | 16.798 | 0.01029968 | 0.0004107966 | 0.000111307 | 0.0004107122 | -0.0001113132 | -0.000299399 | 0.3717889 | -4.126824e-05 | 630.538 | 30.91157 | 30.92427 | -9.835329e-05
16.899 | 0.01763344 | 0.0007022232 | 5.843248e-05 | 0.0007019768 | -5.843419e-05 | -0.0006435426 | 0.09080081 | -1.890869e-05 | 981.4887 | 48.03544 | 48.06917 | 0.0006272596 | 16.902 | 0.01625824 | 0.0006490898 | 0.0001327003 | 0.0006488792 | -0.0001327091 | -0.0005161702 | 0.2571034 | -5.764156e-05 | 966.089 | 47.30826 | 47.33897 | -0.0002208877 | 16.892 | 0.01745796 | 0.0006980097 | 0.0001633002 | 0.0006977662 | -0.0001633136 | -0.0005344527 | 0.3055716 | -1.781847e-05 | 916.6479 | 44.94834 | 44.97972 | -0.0005075272 | 16.915 | 0.01254845 | 0.0005006935 | 0.0001676375 | 0.0005005681 | -0.0001676516 | -0.0003329166 | 0.5035844 | -2.650926e-05 | 718.073 | 35.13249 | 35.15008 | 0.00036719 | 16.902 | 0.01320648 | 0.0005268175737 | 0.0001403048 | 0.0005266789 | -0.0001403146 | -0.0003863642 | 0.3631667 | -4.86966e-05 | 776.4297 | 38.05107 | 38.07112 | -0.001318755 | 16.901 | 0.01323891 | 0.0005294131 | 0.0002118113 | 0.000529273 | -0.0002118337 | -0.0003174393 | 0.6673203 | -3.412468e-05 | 755.3565 | 37.00746 | 37.02705 | -0.000772143 | 16.901 | 0.01069069 | 0.0004263916 | 0.0001024969 | 0.0004263007 | -0.0001025021 | -0.0003237986 | 0.3165613 | -3.207771e-05 | 639.4536 | 31.34865 | 31.36202 | 0.0001878687
16.996 | 0.01778793 | 0.0007083758 | 4.906423e-05 | 0.000708125 | -4.906543e-05 | -0.0006590596 | 0.07444765 | -2.16945e-05 | 993.6463 | 48.63045 | 48.6649 | 0.0004925183 | 17.009 | 0.01627159 | 0.0006496229 | 0.0001220525 | 0.000649412 | -0.0001220599 | -0.000527352 | 0.2314581 | -6.540759e-05 | 977.4361 | 47.86392 | 47.89501 | -0.0005906827 | 16.998 | 0.01758194 | 0.0007029666 | 0.0001555691 | 0.0007027197 | -0.0001555812 | -0.0005471385 | 0.2843544 | -1.160313e-05 | 915.0269 | 44.86886 | 44.9004 | -0.0002282096 | 16.995 | 0.01302528 | 0.0005197196 | 0.0001132686 | 0.0005195846 | -0.000113275 | -0.0004063096 | 0.2787899 | -2.059147e-05 | 735.9042 | 36.0049 | 36.02361 | 0.0005777856 | 17.001 | 0.01408386 | 0.0005618170253 | 0.0001723812 | 0.0005616593 | -0.000172396 | -0.0003892632 | 0.4428777 | -2.574935e-05 | 792.6399 | 38.8455 | 38.86732 | -0.0004359918 | 17.001 | 0.01336288 | 0.0005343708 | 0.0001749608 | 0.0005342281 | -0.0001749761 | -0.000359252 | 0.4870569 | -4.005401e-05 | 769.9456 | 37.72223 | 37.74239 | -0.0009938094 | 17 | 0.01033592 | 0.000412242 | 2.99703e-05 | 0.000412157 | -2.997075e-05 | -0.0003821863 | 0.07841922 | -5.202482e-05 | 647.5587 | 31.746 | 31.75908 | -0.0004416731
17.09 | 0.01828194 | 0.0007280487 | 0.0001259156 | 0.0007277838 | -0.0001259236 | -0.0006018602 | 0.2092239 | -9.789193e-06 | 1004.1829 | 49.14613 | 49.18191 | 0.001074966 | 17.112 | 0.01636696 | 0.0006534303 | 0.0001148215 | 0.0006532169 | -0.0001148281 | -0.0005383888 | 0.213281 | -7.346027e-05 | 993.6463 | 48.65771 | 48.68951 | -0.0009795649 | 17.097 | 0.01766396 | 0.0007062458 | 0.0001938303 | 0.0007059966 | -0.0001938491 | -0.0005121475 | 0.3785024 | -1.402319e-05 | 922.3215 | 45.22655 | 45.25849 | -0.0003373048 | 17.096 | 0.01326561 | 0.0005293088 | 0.0002395731 | 0.0005291688 | -0.0002396018 | -0.000289567 | 0.8274484 | -2.469627e-05 | 754.546 | 36.91697 | 36.93651 | 0.0004280424 | 17.103 | 0.01375008 | 0.000548502 | 0.0001946543 | 0.0005483517 | -0.0001946732 | -0.0003536784 | 0.5504243 | -5.406528e-05 | 812.9027 | 39.83853 | 39.86039 | -0.001550616 | 17.112 | 0.0135994 | 0.0005438288 | 0.0001824412 | 0.0005436809 | -0.0001824578 | -0.0003612231 | 0.5051111 | -4.027934e-05 | 782.9138 | 38.35759 | 38.37845 | -0.001002385 | 17.097 | 0.01031113 | 0.000411253 | 0.0001409627 | 0.0004111684 | -0.0001409726 | -0.0002701958 | 0.5217423 | -6.056575e-05 | 658.0953 | 32.26254 | 32.27581 | -0.0007151319
17.19 | 0.01820564 | 0.0007250104 | 0.0001029714 | 0.0007247477 | -0.0001029767 | -0.000621771 | 0.1656183 | -2.592013e-05 | 1022.0142 | 50.01882 | 50.05508 | 0.0002745733 | 17.209 | 0.01683235 | 0.0006720105 | 0.0001291245 | 0.0006717848 | -0.0001291329 | -0.000542652 | 0.2379663 | -5.786965e-05 | 997.6989 | 48.85616 | 48.88899 | -0.0002189103 | 17.198 | 0.01821136 | 0.0007281325 | 0.0001784469 | 0.0007278675 | -0.0001784628 | -0.0005494047 | 0.3248295 | -5.45564e-06 | 939.3422 | 46.06117 | 46.09471 | 5.40319e-05 | 17.199 | 0.01338005 | 0.0005338751 | 0.0001823426 | 0.0005337327 | -0.0001823592 | -0.0003513734 | 0.5189898 | -3.857825e-05 | 779.6718 | 38.14628 | 38.16664 | -9.324798e-05 | 17.198 | 0.01419067 | 0.0005660778 | 0.0001741065 | 0.0005659177 | -0.0001741217 | -0.000391796 | 0.4444194 | -4.011373e-05 | 817.7657 | 40.07686 | 40.09955 | -0.0009928334 | 17.209 | 0.01397133 | 0.000558702 | 0.000177953 | 0.000558546 | -0.0001779688 | -0.0003805772 | 0.4676286 | -3.267755e-05 | 792.6399 | 38.8341 | 38.8558 | -0.0007088262 | 17.201 | 0.0109005 | 0.0004347597 | 9.667585e-05 | 0.0004346652 | -9.668052e-05 | -0.0003379847 | 0.28605 | -4.056611e-05 | 662.9584 | 32.50095 | 32.51508 | -6.723469e-05
17.296 | 0.01869583 | 0.0007445313 | 8.899839e-05 | 0.0007442543 | -8.900235e-05 | -0.000655252 | 0.1358292 | -1.178602e-05 | 1029.3087 | 50.37582 | 50.41333 | 0.000984589 | 17.316 | 0.01683617 | 0.0006721628 | 0.0001732255 | 0.000671937 | -0.0001732405 | -0.0004986965 | 0.3473867 | -6.77944e-05 | 1011.4775 | 49.53088 | 49.56418 | -0.0007074718 | 17.297 | 0.01806641 | 0.0007223367 | 0.0001482324 | 0.0007220759 | -0.0001482434 | -0.0005738325 | 0.2583392 | -1.124299e-05 | 939.3422 | 46.06117 | 46.09444 | -0.0002127334 | 17.3 | 0.01358223 | 0.0005419423 | 0.0001464941 | 0.0005417955 | -0.0001465048 | -0.0003952907 | 0.3706255 | -2.278565e-05 | 769.1351 | 37.63076 | 37.65115 | 0.0005054319 | 17.292 | 0.01452255 | 0.0005793167511 | 0.0002411611 | 0.000579149 | -0.0002411902 | -0.0003379588 | 0.7136673 | -3.95043e-05 | 834.7864 | 40.91101 | 40.93471 | -0.0009681411 | 17.315 | 0.01410675 | 0.0005641175 | 0.0002211814 | 0.0005639584 | -0.0002212058 | -0.0003427526 | 0.6453805 | -3.452304e-05 | 802.366 | 39.31061 | 39.33279 | -0.0007809742 | 17.295 | 0.01036453 | 0.0004133831 | 0.0001130376 | 0.0004132976 | -0.000113044 | -0.0003002537 | 0.3764949 | -6.831439e-05 | 671.874 | 32.93803 | 32.95165 | -0.0009755291
17.397 | 0.01874351 | 0.0007464302 | 0.0001055119 | 0.0007461518 | -0.0001055175 | -0.0006406343 | 0.1647078 | -2.179659e-05 | 1045.5189 | 51.16917 | 51.20737 | 0.0004759489 | 17.409 | 0.0166893 | 0.0006662994 | 0.0001456525 | 0.0006660775 | -0.0001456631 | -0.0005204144 | 0.2798982 | -7.661338e-05 | 1015.5301 | 49.72934 | 49.76247 | -0.001145452 | 17.398 | 0.01828384 | 0.0007310304 | 0.0001305613 | 0.0007307633 | -0.0001305698 | -0.0006001935 | 0.2175462 | -1.71152e-05 | 957.9839 | 46.97528 | 47.00962 | -0.000486097 | 17.389 | 0.01368141 | 0.0005458997 | 0.0001425992 | 0.0005457507 | -0.0001426094 | -0.0004031413 | 0.3537454 | -2.359227e-05 | 775.6192 | 37.948 | 37.96872 | 0.0004749339 | 17.398 | 0.01480103 | 0.0005904253 | 0.0001508923 | 0.000590251 | -0.0001509037 | -0.0004393473 | 0.3434725 | -3.681855e-05 | 846.1336 | 41.46711 | 41.49159 | -0.0008574528 | 17.413 | 0.01455498 | 0.0005820417 | 0.0001657482 | 0.0005818724 | -0.000165762 | -0.0004161104 | 0.3983605 | -2.629289e-05 | 815.3342 | 39.94597 | 39.96922 | -0.0004546406 | 17.399 | 0.0112648 | 0.0004492897 | 0.0001038341 | 0.0004491888 | -0.0001038395 | -0.0003453493 | 0.3006796 | -3.476452e-05 | 675.116 | 33.09697 | 33.11184 | 0.0001326816
17.503 | 0.01886177 | 0.0007511396 | 8.280581e-05 | 0.0007508576 | -8.280924e-05 | -0.0006680484 | 0.1239569 | -2.304771e-05 | 1053.624 | 51.56585 | 51.60458 | 0.0004116335 | 17.503 | 0.01696587 | 0.0006773408968 | 0.0001624188 | 0.0006771116 | -0.000162432 | -0.0005146796 | 0.3155982 | -6.677296e-05 | 1017.1511 | 49.80871 | 49.84245 | -0.0006553746 | 17.514 | 0.01840782 | 0.0007359873 | 0.0001866514 | 0.0007357166 | -0.0001866688 | -0.0005490478 | 0.3399864 | -2.671884e-05 | 976.6256 | 47.88938 | 47.92463 | -0.0009419541 | 17.499 | 0.01366615 | 0.0005452908 | 0.000177017 | 0.0005451422 | -0.0001770326 | -0.0003681096 | 0.4809238 | -3.193482e-05 | 786.1558 | 38.46352 | 38.48449 | 0.0001560263 | 17.502 | 0.0150013 | 0.0005984143 | 0.0001801454 | 0.0005982353 | -0.0001801616 | -0.0004180737 | 0.4309326 | -3.845003e-05 | 859.1017 | 42.10264 | 42.12784 | -0.0009256647 | 17.509 | 0.01452255 | 0.0005807451 | 0.0002114963 | 0.0005805765 | -0.0002115187 | -0.0003690578 | 0.5731316 | -3.484276e-05 | 825.0603 | 40.42248 | 40.44596 | -0.0007984103 | 17.5 | 0.01078224 | 0.0004300431 | 0.0001240503 | 0.0004299507 | -0.000124058 | -0.0003058927 | 0.4055604 | -5.689834e-05 | 679.1686 | 33.29564 | 33.30996 | -0.0006024027
17.59 | 0.01928139 | 0.0007678501 | 9.407947e-05 | 0.0007675555 | -9.40839e-05 | -0.0006734716 | 0.1396999 | -1.648364e-05 | 1067.4027 | 52.2402 | 52.28031 | 0.0007525876 | 17.615 | 0.0175972 | 0.000702546 | 0.0001467649 | 0.0007022994 | -0.0001467757 | -0.0005555237 | 0.2642114 | -3.804726e-05 | 1012.288 | 49.57057 | 49.6054 | 0.00077298 | 17.597 | 0.01865768 | 0.0007459774 | 0.000130798 | 0.0007456993 | -0.0001308065 | -0.0006148928 | 0.2127306 | -8.517956e-06 | 966.089 | 47.37271 | 47.40805 | -7.438441e-05 | 17.597 | 0.01396751 | 0.0005573154 | 0.000132107 | 0.0005571602 | -0.0001321157 | -0.0004250445 | 0.3108279 | -3.360795e-05 | 804.7976 | 39.37559 | 39.39753 | 9.087307e-05 | 17.603 | 0.01536941 | 0.0006130988 | 0.0002042223 | 0.0006129109 | -0.0002042431 | -0.0004086678 | 0.4997779 | -3.099193e-05 | 868.8278 | 42.5793 | 42.6054 | -0.0006096901 | 17.613 | 0.01470184 | 0.0005879147 | 0.0002069294 | 0.000587742 | -0.0002069508 | -0.0003807912 | 0.5434758 | -3.312283e-05 | 832.3549 | 40.77987 | 40.80385 | -0.0007285382 | 17.599 | 0.01159477 | 0.0004624504 | 0.0001176 | 0.0004623435 | -0.0001176069 | -0.0003447366 | 0.34115 | -3.497957e-05 | 693.7577 | 34.01086 | 34.02659 | 0.0001355648
17.7 | 0.01904678 | 0.0007585075 | 5.263687e-05 | 0.0007582199 | -5.263825e-05 | -0.0007055817 | 0.07460263 | -3.474198e-05 | 1079.5604 | 52.83521 | 52.87529 | -0.000207396 | 17.703 | 0.01708984 | 0.0006822906 | 0.0001686962 | 0.0006820579 | -0.0001687105 | -0.0005133475 | 0.3286477 | -7.902043e-05 | 1040.6559 | 50.95972 | 50.99449 | -0.001287968 | 17.705 | 0.01904678 | 0.0007615345 | 0.0001845214 | 0.0007612447 | -0.0001845384 | -0.0005767063 | 0.3199868 | -1.133457e-05 | 989.5938 | 48.52528 | 48.56224 | -0.0002095401 | 17.713 | 0.01461411 | 0.0005831149 | 0.0001899733 | 0.000582945 | -0.0001899914 | -0.0003929536 | 0.4834957 | -2.568769e-05 | 829.1129 | 40.56524 | 40.58889 | 0.0004076297 | 17.699 | 0.01510048 | 0.0006023707 | 0.0001971639 | 0.0006021894 | -0.0001971833 | -0.000405006 | 0.4868652 | -4.651201e-05 | 875.3119 | 42.89707 | 42.92291 | -0.001273393 | 17.711 | 0.01501274 | 0.0006003473 | 0.0001904727 | 0.0006001672 | -0.0001904908 | -0.0004096763 | 0.4649788 | -2.312363e-05 | 835.5969 | 40.93871 | 40.96329 | -0.0003197354 | 17.702 | 0.01155853 | 0.000461005 | 0.0001010023 | 0.0004608988 | -0.0001010074 | -0.0003598914 | 0.2806607 | -3.642356e-05 | 693.7577 | 34.01086 | 34.02654 | 8.643046e-05
17.791 | 0.02001762 | 0.0007971696 | 0.0001136099 | 0.000796852 | -0.0001136163 | -0.0006832357 | 0.1662916 | -6.856999e-06 | 1094.1495 | 53.54922 | 53.59191 | 0.001277022 | 17.803 | 0.01762199 | 0.000703536 | 0.0001800592 | 0.0007032886 | -0.0001800754 | -0.0005232132 | 0.3441721 | -6.195536e-05 | 1046.3295 | 51.23755 | 51.27359 | -0.0004153619 | 17.799 | 0.01905632 | 0.0007619158 | 0.0001814447 | 0.0007616256 | -0.0001814612 | -0.0005801645 | 0.3127754 | -1.285218e-05 | 992.0253 | 48.64451 | 48.68158 | -0.000283329 | 17.796 | 0.01489258 | 0.0005942262 | 0.0002109578 | 0.0005940498 | -0.0002109801 | -0.0003830697 | 0.5507616 | -2.470433e-05 | 842.8915 | 41.23937 | 41.26388 | 0.000447875 | 17.802 | 0.01563644 | 0.0006237508 | 0.0001403048 | 0.0006235563 | -0.0001403146 | -0.0004832417 | 0.2903612 | -3.657199e-05 | 890.7116 | 43.65177 | 43.679 | -0.0008429809 | 17.81 | 0.01481438 | 0.0005924149 | 0.0002428349 | 0.0005922395 | -0.0002428644 | -0.000349375 | 0.6951396 | -4.192872e-05 | 850.1861 | 41.65348 | 41.67816 | -0.001096775 | 17.796 | 0.0114975 | 0.0004585707 | 2.635184e-05 | 0.0004584656 | -2.635218e-05 | -0.0004321134 | 0.06098442 | -4.640884e-05 | 704.2944 | 34.52741 | 34.54325 | -0.0002559138
17.898 | 0.01989746 | 0.0007923843 | 0.0001375069 | 0.0007920706 | -0.0001375163 | -0.0006545542 | 0.2100916 | -1.937432e-05 | 1104.6862 | 54.0649 | 54.10774 | 0.0006029666 | 17.914 | 0.01783371 | 0.0007119885 | 0.0001535191 | 0.0007117351 | -0.0001535309 | -0.0005582042 | 0.2750443 | -6.655643e-05 | 1064.1607 | 52.11072 | 52.14782 | -0.0006532869 | 17.906 | 0.01967621 | 0.0007867003 | 0.0001716625 | 0.0007863911 | -0.0001716772 | -0.0006147139 | 0.2792799 | 5.566217e-06 | 1000.1304 | 49.04195 | 49.08053 | 0.0006169816 | 17.9 | 0.01535988 | 0.0006128719 | 0.0002480781 | 0.0006126842 | -0.0002481089 | -0.0003645752 | 0.6805424 | -1.619638e-05 | 856.6702 | 41.91351 | 41.9392 | 0.0008018191 | 17.892 | 0.01605797 | 0.0006405658 | 0.0001959875 | 0.0006403607 | -0.0001960067 | -0.000444354 | 0.4411049 | -2.75878e-05 | 901.2482 | 44.16815 | 44.19644 | -0.0004482361 | 17.901 | 0.01498795 | 0.0005993557279 | 0.0002200003 | 0.0005991762 | -0.0002200245 | -0.0003791517 | 0.5803072 | -4.466966e-05 | 863.1543 | 42.28884 | 42.31418 | -0.001211884 | 17.898 | 0.01176643 | 0.000469297 | 0.0001587403 | 0.0004691869 | -0.0001587529 | -0.000310434 | 0.5113902 | -4.20841e-05 | 713.21 | 34.96449 | 34.9809 | -0.0001055766
18.001 | 0.02051926 | 0.0008171463 | 9.130075e-05 | 0.0008168126 | -9.130492e-05 | -0.0007255077 | 0.1258497 | -7.750495e-06 | 1122.5174 | 54.93759 | 54.98248 | 0.001236989 | 18.004 | 0.01830292 | 0.000730721 | 0.0001826019 | 0.0007304541 | -0.0001826186 | -0.0005478355 | 0.3333457 | -4.607357e-05 | 1061.7291 | 51.99165 | 52.02964 | 0.0004136392 | 18.002 | 0.01914215 | 0.0007653475 | 0.0001505991 | 0.0007650548 | -0.0001506105 | -0.0006144443 | 0.2451165 | -5.814896e-05 | 1054.4345 | 51.70478 | 51.74436 | -0.002595057 | 18 | 0.01574325 | 0.0006281689 | 0.000183058 | 0.0006279717 | -0.0001830747 | -0.000444897 | 0.4114991 | -1.103345e-05 | 870.4488 | 42.58764 | 42.61439 | 0.001020091 | 17.992 | 0.01634789 | 0.0006521308 | 0.0002068103 | 0.0006519183 | -0.0002068317 | -0.0004450865 | 0.4647001 | -2.805206e-05 | 917.4584 | 44.96257 | 44.9919 | -0.0004689395 | 18.012 | 0.01545143 | 0.0006178902 | 0.000264961 | 0.0006176993 | -0.0002649961 | -0.0003527033 | 0.7513286 | -3.462264e-05 | 874.5014 | 42.84477 | 42.87124 | -0.0007839545 | 17.999 | 0.01169968 | 0.0004666345 | 0.0001335684 | 0.0004665256 | -0.0001335773 | -0.0003329483 | 0.4011955 | -5.578337e-05 | 728.6096 | 35.71945 | 35.73611 | -0.0005899624
18.098 | 0.02083206 | 0.0008296033 | 1.746623e-05 | 0.0008292594 | -1.746638e-05 | -0.000811793 | 0.02151581 | -3.053968e-06 | 1133.054 | 55.45326 | 55.49927 | 0.00149643 | 18.111 | 0.0181675 | 0.0007253145 | 0.0002017521 | 0.0007250516 | -0.0002017725 | -0.0005232791 | 0.3855924 | -6.392049e-05 | 1078.7498 | 52.82513 | 52.86345 | -0.0005223696 | 18.106 | 0.01963615 | 0.0007850989 | 0.0001707158 | 0.0007847908 | -0.0001707304 | -0.0006140605 | 0.2780351 | 6.498357e-06 | 996.8884 | 48.88298 | 48.92136 | 0.0006588278 | 18.1 | 0.01563072 | 0.0006236788 | 0.0002046784 | 0.0006234844 | -0.0002046993 | -0.0004187851 | 0.4887932 | -2.801292e-05 | 887.4695 | 43.4204 | 43.44748 | 0.0002894483 | 18.102 | 0.01587296 | 0.0006331854 | 0.000234338 | 0.0006329851 | -0.0002343655 | -0.0003986196 | 0.5879427 | -5.658354e-05 | 930.4266 | 45.59812 | 45.62699 | -0.001761685 | 18.111 | 0.0157032 | 0.0006279582 | 0.0002590554 | 0.0006277611 | -0.000259089 | -0.0003686721 | 0.7027626 | -3.182253e-05 | 884.2275 | 43.32129 | 43.34849 | -0.0006632421 | 18.102 | 0.01194382 | 0.0004763718 | 7.622367e-05 | 0.0004762584 | -7.622658e-05 | -0.0004000318 | 0.1905513 | -4.605566e-05 | 728.6096 | 35.71945 | 35.73646 | -0.0002423301
18.198 | 0.02050209 | 0.0008164627 | 7.788351e-05 | 0.0008161296 | -7.788654e-05 | -0.000738243 | 0.1055026 | -2.98664e-05 | 1151.6957 | 56.36561 | 56.41163 | -3.871977e-06 | 18.21 | 0.0182209 | 0.0007274466 | 0.0001376269 | 0.0007271822 | -0.0001376363 | -0.0005895458 | 0.2334617 | -5.704931e-05 | 1072.2658 | 52.50762 | 52.54581 | -0.000160227 | 18.199 | 0.02010918 | 0.0008040114 | 0.000221047 | 0.0008036884 | -0.0002210714 | -0.000582617 | 0.3794456 | 1.967824e-06 | 1026.8772 | 50.3535 | 50.39398 | 0.0004338521 | 18.19 | 0.01576233 | 0.00062893 | 0.0002251065 | 0.0006287323 | -0.0002251318 | -0.0004036005 | 0.5578085 | -3.407351e-05 | 902.8692 | 44.17384 | 44.20163 | 2.384595e-05 | 18.201 | 0.01683235 | 0.0006714566 | 0.0002467294 | 0.0006712312 | -0.0002467598 | -0.0004244714 | 0.5813343 | -2.497162e-05 | 939.3422 | 46.03505 | 46.06596 | -0.0003123895 | 18.21 | 0.01575088 | 0.000629865 | 0.0002209451 | 0.0006296668 | -0.0002209696 | -0.0004086972 | 0.5406682 | -4.019631e-05 | 898.0062 | 43.99635 | 44.02406 | -0.001029061 | 18.2 | 0.01229286 | 0.0004902933 | 9.80131e-05 | 0.0004901732 | -9.80179e-05 | -0.0003921553 | 0.2499467 | -3.912064e-05 | 738.3358 | 36.19626 | 36.21401 | 7.158687e-06
18.301 | 0.02064896 | 0.0008223114 | 8.209128e-05 | 0.0008219735 | -8.209465e-05 | -0.0007398788 | 0.1109569 | -3.29581e-05 | 1163.8534 | 56.96063 | 57.00747 | -0.0001792012 | 18.314 | 0.01872444 | 0.0007475498 | 0.0001770397 | 0.0007472705 | -0.0001770553 | -0.0005702152 | 0.3105062 | -5.357507e-05 | 1094.96 | 53.61893 | 53.65901 | 2.426362e-05 | 18.299 | 0.0197773 | 0.0007907421 | 0.0001860992 | 0.0007904296 | -0.0001861165 | -0.0006043132 | 0.3079802 | -3.532618e-05 | 1057.6766 | 51.86376 | 51.90477 | -0.001473713 | 18.3 | 0.01592064 | 0.0006352467 | 0.0002177142 | 0.000635045 | -0.0002177379 | -0.0004173071 | 0.5217689 | -3.252506e-05 | 909.3533 | 44.49109 | 44.51935 | 9.253571e-05 | 18.3 | 0.01657867 | 0.0006613372 | 0.0002560621 | 0.0006611186 | -0.0002560949 | -0.0004050237 | 0.6322961 | -4.889358e-05 | 957.9839 | 46.94864 | 46.97969 | -0.001425307 | 18.31 | 0.01611137 | 0.0006442807 | 0.0002315751 | 0.0006440732 | -0.0002316019 | -0.0004124713 | 0.5614981 | -2.579949e-05 | 898.0062 | 43.99635 | 44.0247 | -0.0003952502 | 18.304 | 0.01232529 | 0.0004915866 | 0.0001186226 | 0.0004914658 | -0.0001186296 | -0.0003728361 | 0.3181817 | -3.318041e-05 | 731.8517 | 35.87839 | 35.89602 | 0.0002213337
18.401 | 0.02054214 | 0.0008180578 | 0.0001459224 | 0.0008177234 | -0.0001459331 | -0.0006717903 | 0.2172301 | -4.077676e-05 | 1168.7164 | 57.19863 | 57.24542 | -0.0006258536 | 18.404 | 0.01880646 | 0.0007508242 | 0.0002137508 | 0.0007505425 | -0.0002137736 | -0.0005367689 | 0.39826 | -5.208419e-05 | 1097.3916 | 53.738 | 53.77835 | 0.0001043518 | 18.427 | 0.02013588 | 0.0008050791 | 0.0002422681 | 0.0008047552 | -0.0002422975 | -0.0005624577 | 0.4307835 | -9.622154e-06 | 1043.0874 | 51.14837 | 51.18955 | -0.0001487434 | 18.397 | 0.01613808 | 0.0006439227 | 0.000186158 | 0.0006437154 | -0.0001861753 | -0.0004575401 | 0.4069048 | -2.743054e-05 | 914.2164 | 44.72902 | 44.75782 | 0.0003199482 | 18.4 | 0.01733398 | 0.0006914671 | 0.0002525329 | 0.0006912282 | -0.0002525648 | -0.0004386634 | 0.57576 | -2.721554e-05 | 969.331 | 47.50473 | 47.53758 | -0.0004008321 | 18.411 | 0.01613426 | 0.000645196 | 0.0002651972 | 0.000644988 | -0.0002652323 | -0.0003797556 | 0.698429 | -3.214062e-05 | 907.7323 | 44.47286 | 44.50156 | -0.0006759285 | 18.415 | 0.01234818 | 0.0004924994 | 0.0001065086 | 0.0004923782 | -0.0001065143 | -0.0003858639 | 0.2760411 | -4.214608e-05 | 745.6304 | 36.55387 | 36.57188 | -0.000103528
18.501 | 0.02155685 | 0.000858467 | 0.00012012 | 0.0008580987 | -0.0001201273 | -0.0007379714 | 0.1627804 | -1.293946e-05 | 1185.7371 | 58.03165 | 58.08147 | 0.0009793412 | 18.504 | 0.01862526 | 0.0007435901 | 0.0001892767 | 0.0007433138 | -0.0001892946 | -0.0005540192 | 0.3416752 | -7.116307e-05 | 1113.6018 | 54.53179 | 54.57234 | -0.0009292528 | 18.493 | 0.02053261 | 0.0008209412 | 0.0002051114 | 0.0008206044 | -0.0002051325 | -0.0006154719 | 0.3332929 | -3.277956e-06 | 1055.2451 | 51.74453 | 51.78701 | 0.0001779085 | 18.511 | 0.01648521 | 0.0006577737 | 0.0001541248 | 0.0006575575 | -0.0001541367 | -0.0005034208 | 0.3061786 | -3.263846e-05 | 940.1527 | 45.99798 | 46.02824 | 8.354485e-05 | 18.497 | 0.01745796 | 0.0006964127 | 0.0001570096 | 0.0006961703 | -0.0001570219 | -0.0005391484 | 0.2912406 | -3.248944e-05 | 983.1097 | 48.18 | 48.21355 | -0.0006533231 | 18.503 | 0.01658058 | 0.0006630439 | 0.0002257483 | 0.0006628242 | -0.0002257738 | -0.0004370504 | 0.5165852 | -1.854878e-05 | 913.4059 | 44.75083 | 44.7805 | -6.917448e-05 | 18.499 | 0.01211548 | 0.0004832185 | 9.879973e-05 | 0.0004831018 | -9.880461e-05 | -0.0003842971 | 0.2571047 | -5.78089e-05 | 754.546 | 36.99095 | 37.00883 | -0.0006797684
18.602 | 0.02171707 | 0.0008648473 | 0.0001070998 | 0.0008644736 | -0.0001071055 | -0.0007573681 | 0.141418 | -1.133336e-05 | 1192.2212 | 58.34899 | 58.39945 | 0.001072881 | 18.608 | 0.01918983 | 0.00076613 | 0.0001857804 | 0.0007658367 | -0.0001857976 | -0.0005800391 | 0.3203192 | -5.04369e-05 | 1116.0333 | 54.65086 | 54.69273 | 0.0002030702 | 18.602 | 0.02036095 | 0.0008140777 | 0.0001731614 | 0.0008137466 | -0.0001731764 | -0.0006405702 | 0.2703472 | -1.962212e-05 | 1067.4027 | 52.34069 | 52.3833 | -0.0006733797 | 18.597 | 0.01682091 | 0.0006711681 | 0.000144189 | 0.000670943 | -0.0001441994 | -0.0005267437 | 0.2737562 | -3.05677e-05 | 955.5524 | 46.75143 | 46.7828 | 0.0001796397 | 18.6 | 0.01778793 | 0.0007095755 | 0.0001914388 | 0.0007093239 | -0.0001914571 | -0.0005178668 | 0.3697033 | -2.595356e-05 | 992.0253 | 48.61693 | 48.65143 | -0.0003367742 | 18.614 | 0.0165348 | 0.0006612134 | 0.0002104727 | 0.0006609949 | -0.0002104948 | -0.0004505 | 0.4672471 | -2.944607e-05 | 925.5635 | 45.34647 | 45.37646 | -0.0005604081 | 18.602 | 0.01257896 | 0.0005017043 | 0.0001223197 | 0.0005015785 | -0.0001223272 | -0.0003792513 | 0.3225492 | -4.399043e-05 | 761.03 | 37.30883 | 37.32754 | -0.0001661611
18.701 | 0.02204704 | 0.0008779879 | 0.0001102754 | 0.0008776027 | -0.0001102815 | -0.0007673212 | 0.1437227 | -4.765181e-06 | 1201.1368 | 58.78533 | 58.83694 | 0.001457896 | 18.705 | 0.01907539 | 0.0007615612 | 0.0002606329 | 0.0007612713 | -0.0002606669 | -0.0005006045 | 0.5207042 | -5.736979e-05 | 1119.2753 | 54.80962 | 54.85136 | -0.0001766582 | 18.7 | 0.02074814 | 0.0008295586 | 0.000142158 | 0.0008292147 | -0.0001421681 | -0.0006870466 | 0.2069264 | -1.429188e-05 | 1080.3709 | 52.97659 | 53.02054 | -0.0003924657 | 18.698 | 0.01682472 | 0.0006713204 | 0.0002124681 | 0.0006710951 | -0.0002124906 | -0.0004586045 | 0.4633418 | -4.29113e-05 | 972.5731 | 47.58418 | 47.61613 | -0.0004029716 | 18.693 | 0.01820564 | 0.0007262383 | 0.0002085357 | 0.0007259747 | -0.0002085575 | -0.0005174172 | 0.4030741 | -1.892704e-05 | 1004.9935 | 49.25247 | 49.28824 | 7.313513e-06 | 18.71 | 0.01679802 | 0.0006717391 | 0.0002099215 | 0.0006715136 | -0.0002099435 | -0.0004615701 | 0.4548465 | -2.256235e-05 | 930.4266 | 45.58473 | 45.61536 | -0.000247227 | 18.7 | 0.0127945 | 0.0005103006 | 0.0001606282 | 0.0005101705 | -0.0001606411 | -0.0003495293 | 0.4595926 | -4.063254e-05 | 768.3246 | 37.66644 | 37.68566 | -4.021805e-05
18.801 | 0.0219059 | 0.0008723671 | 0.0001052737 | 0.0008719868 | -0.0001052793 | -0.0007667076 | 0.1373135 | -1.33532e-05 | 1205.1894 | 58.98367 | 59.03513 | 0.0009517523 | 18.811 | 0.01996994 | 0.0007972748 | 0.0001320646 | 0.0007969572 | -0.0001320733 | -0.0006648838 | 0.1986412 | -3.119847e-05 | 1132.2435 | 55.44466 | 55.48886 | 0.001267216 | 18.8 | 0.02117729 | 0.0008467171 | 0.0002088981 | 0.0008463588 | -0.0002089199 | -0.0006374389 | 0.3277489 | -4.756039e-06 | 1090.097 | 53.45352 | 53.49878 | 0.0001154097 | 18.801 | 0.01713562 | 0.0006837255 | 0.000242832 | 0.0006834918 | -0.0002428615 | -0.0004406303 | 0.5511683 | -4.718441e-05 | 995.2673 | 48.69452 | 48.72781 | -0.000608816 | 18.793 | 0.0185051 | 0.0007381837 | 0.0002320636 | 0.0007379114 | -0.0002320906 | -0.0005058209 | 0.4588394 | -1.841356e-05 | 1020.3931 | 50.00717 | 50.04409 | 3.28158e-05 | 18.807 | 0.01725769 | 0.000690121 | 0.0002345672 | 0.0006898829 | -0.0002345947 | -0.0004552882 | 0.5152664 | -6.019622e-06 | 932.8581 | 45.70386 | 45.7354 | 0.0005083685 | 18.797 | 0.01256561 | 0.0005011718 | 0.0001615722 | 0.0005010463 | -0.0001615852 | -0.000339461 | 0.4760052 | -5.44000595e-05 | 774.8087 | 37.98432 | 38.00335 | -0.000561243
18.899 | 0.02196503 | 0.0008747218 | 5.740039e-05 | 0.0008743394 | -5.740203e-05 | -0.0008169374 | 0.07026491 | -2.171994e-05 | 1219.7785 | 59.69768 | 59.7499 | 0.0004548307 | 18.909 | 0.02003861 | 0.0008000162 | 0.0002057252 | 0.0007996963 | -0.0002057463 | -0.00059395 | 0.3464035 | -4.921067e-05 | 1160.6113 | 56.83379 | 56.87926 | 0.0002552179 | 18.899 | 0.02098083 | 0.0008388623 | 0.000173398 | 0.0008385107 | -0.0001734131 | -0.0006650976 | 0.2607333 | -9.433397e-06 | 1086.0444 | 53.25479 | 53.29947 | -0.0001343571 | 18.911 | 0.01773643 | 0.0007076985 | 0.0001775734 | 0.0007074482 | -0.0001775892 | -0.000529859 | 0.335163 | -2.919609e-05 | 1003.3724 | 49.09107 | 49.12581 | 0.0002712952 | 18.901 | 0.01807785 | 0.0007211405 | 0.0003159799 | 0.0007208806 | -0.0003160298 | -0.0004048509 | 0.7806079 | -4.684567e-05 | 1035.7928 | 50.76188 | 50.79848 | -0.001400767 | 18.888 | 0.01656151 | 0.0006622812 | 0.0002174018 | 0.000662062 | -0.0002174255 | -0.0004446365 | 0.488996 | -5.19597e-05 | 957.1734 | 46.89515 | 46.92621 | -0.001620072 | 18.897 | 0.01304245 | 0.0005201902 | 0.0001124083 | 0.0005200549 | -0.0001124146 | -0.0004076403 | 0.2757691 | -4.586089e-05 | 789.3979 | 38.69954 | 38.71967 | -0.0002336676
18.999 | 0.02202225 | 0.0008770005 | 0.0001118633 | 0.0008766162 | -0.0001118695 | -0.0007647466 | 0.1462831 | -2.897183e-05 | 1232.7467 | 60.33236 | 60.38528 | 1.922722e-05 | 19.015 | 0.01999474 | 0.0007982648 | 0.000188641 | 0.0007979463 | -0.0001886588 | -0.0006092875 | 0.3096384 | -4.325241e-05 | 1150.0747 | 56.31783 | 56.36279 | 0.0005925804 | 19.027 | 0.02150345 | 0.0008597577 | 0.0001651147 | 0.0008593883 | -0.0001651283 | -0.00069426 | 0.237848 | 3.554053e-08 | 1100.6336 | 53.97018 | 54.01658 | 0.0003737274 | 18.998 | 0.01805115 | 0.0007202558 | 0.000245932 | 0.0007199965 | -0.0002459622 | -0.0004740343 | 0.5188702 | -2.796309e-05 | 1018.7721 | 49.84452 | 49.88042 | 0.0003323324 | 19.001 | 0.01849937 | 0.0007379555027 | 0.0001743418 | 0.0007376833 | -0.000174357 | -0.0005633263 | 0.3095134 | -3.9668e-05 | 1048.761 | 51.39742 | 51.43535 | -0.001033867 | 19.003 | 0.01706314 | 0.0006823411 | 0.0002201577 | 0.0006821084 | -0.000220182 | -0.0004619264 | 0.4766603 | -3.31368e-05 | 958.7944 | 46.97457 | 47.00662 | -0.0007360283 | 18.993 | 0.01351547 | 0.0005390564 | 0.0001228704 | 0.0005389111 | -0.0001228779 | -0.0004160332 | 0.295356 | -2.469105e-05 | 786.1558 | 38.5406 | 38.56137 | 0.0005843461
19.099 | 0.0227108 | 0.000904421 | 6.605411e-05 | 0.0009040122 | -6.605629e-05 | -0.0008379559 | 0.07883027 | -9.936494e-06 | 1244.0938 | 60.88771 | 60.94278 | 0.001173987 | 19.109 | 0.02015114 | 0.0008045089 | 0.0001932498 | 0.0008041855 | -0.0001932684 | -0.000610917 | 0.3163579 | -3.879697e-05 | 1152.5062 | 56.4369 | 56.4823 | 0.0008439675 | 19.087 | 0.0217514 | 0.0008696715 | 0.0002000625 | 0.0008692935 | -0.0002000825 | -0.000669211 | 0.2989827 | 6.135227e-06 | 1105.4967 | 54.20865 | 54.25579 | 0.0007039411 | 19.099 | 0.01802254 | 0.0007191142 | 0.0002216885 | 0.0007188558 | -0.0002217131 | -0.0004971427 | 0.4459748 | -3.386346e-05 | 1025.2562 | 50.16176 | 50.19783 | 3.708306e-05 | 19.098 | 0.01901436 | 0.0007584986 | 0.0002399063 | 0.0007582111 | -0.000239935 | -0.0005182761 | 0.4629484 | -2.456314e-05 | 1056.0556 | 51.75491 | 51.79417 | -0.0002542337 | 19.11 | 0.01781845 | 0.0007125453 | 0.0001916538 | 0.0007122916 | -0.0001916721 | -0.0005206194 | 0.3681617 | -1.688208e-05 | 977.4361 | 47.88789 | 47.92201 | 3.54909e-05 | 19.098 | 0.01303482 | 0.0005198859 | 9.164146e-05 | 0.0005197508 | -9.164566e-05 | -0.0004281051 | 0.2140728 | -5.48806e-05 | 801.5555 | 39.29555 | 39.31598 | -0.000591195
19.202 | 0.02250481 | 0.0008962177 | 0.0001590221 | 0.0008958163 | -0.0001590347 | -0.0007367815 | 0.2158506 | -1.812495e-05 | 1244.0938 | 60.88771 | 60.94228 | 0.0006749621 | 19.202 | 0.01991272 | 0.0007949903 | 0.0001780727 | 0.0007946745 | -0.0001780885 | -0.000616586 | 0.28883 | -6.134216e-05 | 1170.3374 | 57.31007 | 57.35563 | -0.000439281 | 19.201 | 0.02144432 | 0.0008573935 | 0.000255837 | 0.0008570262 | -0.0002558698 | -0.0006011564 | 0.4256293 | -1.434826e-05 | 1116.0333 | 54.72532 | 54.77224 | -0.0004126957 | 19.198 | 0.01810265 | 0.0007223106 | 0.0002091296 | 0.0007220498 | -0.0002091515 | -0.0005128983 | 0.4077835 | -4.078784e-05 | 1039.0349 | 50.8359 | 50.87262 | -0.0003128421 | 19.2 | 0.01904297 | 0.00075964 | 0.0002948832 | 0.0007593516 | -0.0002949266 | -0.0004644249 | 0.6350362 | -2.28228e-05 | 1055.2451 | 51.71519 | 51.75448 | -0.0001641288 | 19.213 | 0.01790619 | 0.0007160539 | 0.0002415751 | 0.0007157976 | -0.0002416043 | -0.0004741934 | 0.5095058 | -2.789015e-05 | 996.8884 | 48.84092 | 48.87589 | -0.0004972882 | 19.201 | 0.01348686 | 0.0005379153 | 0.0001541779 | 0.0005377706 | -0.0001541898 | -0.0003835808 | 0.4019747 | -4.442484e-05 | 812.0921 | 39.8121 | 39.83352 | -0.0001774111
19.302 | 0.02262688 | 0.0009010789 | 0.0001658498 | 0.0009006731 | -0.0001658636 | -0.0007348096 | 0.2257232 | -2.16085e-05 | 1255.441 | 61.44306 | 61.49842 | 0.0004616975 | 19.306 | 0.02031326 | 0.0008109816 | 0.0001718747 | 0.0008106529 | -0.0001718895 | -0.0006387634 | 0.2690972 | -5.664139e-05 | 1185.7371 | 58.06418 | 58.11126 | -0.0001678895 | 19.3 | 0.02202225 | 0.0008805004 | 0.0001898858 | 0.000880113 | -0.0001899039 | -0.0006902091 | 0.2751396 | -4.571262e-06 | 1133.054 | 55.55994 | 55.60886 | 0.0001269019 | 19.299 | 0.01887512 | 0.000753133 | 0.0002650088 | 0.0007528496 | -0.0002650439 | -0.0004878057 | 0.5433392 | -2.012786e-05 | 1052.8135 | 51.51003 | 51.54882 | 0.0007451704 | 19.301 | 0.01923943 | 0.0007674767 | 0.000265238 | 0.0007671824 | -0.0002652732 | -0.0005019092 | 0.5285282 | -3.242053e-05 | 1078.7498 | 52.8671 | 52.90768 | -0.0006663884 | 19.313 | 0.01796913 | 0.0007185709 | 0.0002078743 | 0.0007183128 | -0.0002078959 | -0.000510417 | 0.4073059 | -2.96093e-05 | 1002.5619 | 49.11889 | 49.15418 | -0.0005815525 | 19.304 | 0.01408577 | 0.0005618023 | 0.0001260955 | 0.0005616445 | -0.0001261035 | -0.0004355411 | 0.2895328 | -2.405132e-05 | 816.9552 | 40.05051 | 40.07301 | 0.0006365776
19.402 | 0.02266884 | 0.0009027499 | 0.0001467957 | 0.0009023427 | -0.0001468065 | -0.0007555362 | 0.1943077 | -2.589471e-05 | 1263.5461 | 61.83973 | 61.89556 | 0.0001972518 | 19.413 | 0.02083206 | 0.0008316939 | 0.0002150221 | 0.0008313483 | -0.0002150452 | -0.000616303 | 0.3489278 | -4.129962e-05 | 1193.0317 | 58.42138 | 58.46997 | 0.0007263917 | 19.401 | 0.02207565 | 0.0008826357 | 0.0001777369 | 0.0008822464 | -0.0001777527 | -0.0007044937 | 0.2523127 | -8.135349e-06 | 1140.3486 | 55.91763 | 55.96699 | -7.193112e-05 | 19.399 | 0.01822281 | 0.0007271052 | 0.00023385 | 0.000726841 | -0.0002338774 | -0.0004929636 | 0.4744313 | -4.79016e-05 | 1055.2451 | 51.629 | 51.66654 | -0.0006881675 | 19.435 | 0.01962852 | 0.0007829982 | 0.0002541014 | 0.0007826918 | -0.0002541337 | -0.0005285581 | 0.4808057 | -2.713684e-05 | 1092.5285 | 53.54237 | 53.58429 | -0.0003850528 | 19.404 | 0.01787376 | 0.0007147572 | 0.0002467719 | 0.0007145019 | -0.0002468024 | -0.0004676995 | 0.5276943 | -4.430103e-05 | 1017.1511 | 49.83366 | 49.86928 | -0.001308965 | 19.4 | 0.01394463 | 0.0005561729 | 0.0001050927 | 0.0005560183 | -0.0001050982 | -0.0004509201 | 0.2330751 | -3.025533e-05 | 817.7657 | 40.09024 | 40.11254 | 0.0003878418
19.499 | 0.02252007 | 0.0008968253 | 0.0001124984 | 0.0008964234 | -0.0001125047 | -0.0007839186 | 0.1435158 | -4.073982e-05 | 1275.7037 | 62.43474 | 62.49073 | -0.0007260127 | 19.513 | 0.02094078 | 0.0008360344 | 0.000175212 | 0.0008356851 | -0.0001752274 | -0.0006604577 | 0.2653121 | -4.704512e-05 | 1206.8104 | 59.09611 | 59.14552 | 0.0003885117 | 19.503 | 0.02222443 | 0.000888584 | 0.0001000313 | 0.0008881894 | -0.0001000363 | -0.0007881532 | 0.1269249 | -1.105745e-05 | 1151.6957 | 56.47404 | 56.52422 | -0.0002362864 | 19.499 | 0.01887131 | 0.0007529808 | 0.0002682678 | 0.0007526975 | -0.0002683037 | -0.0004843937 | 0.553896 | -3.158633e-05 | 1068.2132 | 52.26348 | 52.30283 | 0.0001599765 | 19.499 | 0.01911736 | 0.0007626073 | 0.0003791915 | 0.0007623166 | -0.0003792634 | -0.0003830532 | 0.9901064 | -5.290251e-05 | 1099.8231 | 53.89986 | 53.94096 | -0.001770283 | 19.515 | 0.01861191 | 0.000744275 | 0.0001689766 | 0.0007439982 | -0.0001689909 | -0.0005750073 | 0.2938934 | -2.208315e-05 | 1026.8772 | 50.31017 | 50.34762 | -0.0001956618 | 19.501 | 0.01425934 | 0.000568725 | 7.551572e-05 | 0.0005685633 | -7.551857e-05 | -0.0004930448 | 0.1531678 | -2.120417e-05 | 822.6288 | 40.32865 | 40.35159 | 0.0007519887
19.599 | 0.02335167 | 0.0009299426 | 9.97163e-05 | 0.0009295105 | -9.972127e-05 | -0.0008297892 | 0.1201766 | -1.006548e-05 | 1278.9457 | 62.59341 | 62.65162 | 0.001193317 | 19.605 | 0.02139282 | 0.0008540816 | 0.0001844295 | 0.0008537171 | -0.0001844466 | -0.0006692705 | 0.2755934 | -3.080762e-05 | 1209.2419 | 59.21518 | 59.26575 | 0.001349863 | 19.588 | 0.02268028 | 0.0009068102 | 0.0001714258 | 0.0009063993 | -0.0001714405 | -0.0007349588 | 0.2332655 | -3.622653e-06 | 1165.4744 | 57.14969 | 57.20151 | 0.0001864774 | 19.612 | 0.0195446 | 0.0007798458 | 0.0003154829 | 0.0007795419 | -0.0003155327 | -0.0004640092 | 0.6800138 | -2.797163e-05 | 1099.8231 | 53.81002 | 53.85199 | 0.0003518354 | 19.594 | 0.0200901 | 0.000801411 | 0.0003533108 | 0.00080109 | -0.0003533732 | -0.0004477168 | 0.7892785 | -2.137024e-05 | 1109.5492 | 54.37651 | 54.42009 | -6.184808e-05 | 19.615 | 0.01856422 | 0.0007423682 | 0.0002406302 | 0.0007420927 | -0.0002406592 | -0.0005014336 | 0.4799423 | -3.003374e-05 | 1034.9823 | 50.70727 | 50.74491 | -0.0005975343 | 19.595 | 0.01377106 | 0.0005492502 | 8.566314e-05 | 0.0005490994 | -8.566681e-05 | -0.0004634326 | 0.1848528 | -4.298082e-05 | 825.8708 | 40.48759 | 40.50983 | -0.0001284568
19.7 | 0.02330399 | 0.0009280437 | 9.717575e-05 | 0.0009276133 | -9.718048e-05 | -0.0008304328 | 0.1170239 | -2.089246e-05 | 1291.1034 | 63.18842 | 63.24706 | 0.0005117655 | 19.71 | 0.02169037 | 0.0008659607 | 0.0001739407 | 0.000865586 | -0.0001739558 | -0.0006916302 | 0.2515156 | -3.25852e-05 | 1227.8836 | 60.12804 | 60.18011 | 0.001243701 | 19.701 | 0.02328491 | 0.0009309847 | 0.0002215203 | 0.0009305516 | -0.0002215449 | -0.0007090067 | 0.3124722 | 1.544467e-05 | 1171.9585 | 57.46764 | 57.52114 | 0.001280205 | 19.699 | 0.01954651 | 0.0007799219 | 0.0002712883 | 0.0007796179 | -0.0002713251 | -0.0005082928 | 0.5337968 | -4.098772e-05 | 1117.6543 | 54.68244 | 54.72508 | -0.0003547891 | 19.701 | 0.02026367 | 0.0008083348 | 0.0002640616 | 0.0008080083 | -0.0002640965 | -0.0005439118 | 0.4855501 | -2.106649e-05 | 1118.4648 | 54.81345 | 54.85775 | -4.525134e-05 | 19.71 | 0.01877976 | 0.0007509871 | 0.0002548822 | 0.0007507052 | -0.0002549147 | -0.0004957906 | 0.514158 | -1.23579e-05 | 1022.8247 | 50.11163 | 50.14926 | 0.0002941604 | 19.699 | 0.01425743 | 0.0005686489 | 0.000123657 | 0.0005684873 | -0.0001236646 | -0.0004448227 | 0.2780088 | -2.59288e-05 | 829.1129 | 40.64653 | 40.66964 | 0.00056368
19.8 | 0.02341461 | 0.0009324492 | 0.0001114663 | 0.0009320147 | -0.0001114725 | -0.0008205422 | 0.1358523 | -2.483138e-05 | 1302.4505 | 63.74377 | 63.8032 | 0.0002615451 | 19.81 | 0.02178574 | 0.0008697681 | 0.0001353225 | 0.0008693901 | -0.0001353317 | -0.0007340585 | 0.1843609 | -2.937737e-05 | 1228.6941 | 60.16773 | 60.22006 | 0.001436813 | 19.801 | 0.02290153 | 0.0009156563 | 0.0001920947 | 0.0009152374 | -0.0001921132 | -0.0007231242 | 0.2656711 | -3.652666e-06 | 1176.8215 | 57.7061 | 57.75894 | 0.0001794332 | 19.799 | 0.01982689 | 0.0007911093 | 0.0002446602 | 0.0007907966 | -0.0002446901 | -0.0005461065 | 0.448063 | -4.172023e-05 | 1133.8645 | 55.47554 | 55.51942 | -0.0003951666 | 19.802 | 0.02052498 | 0.0008187586 | 0.0002170058 | 0.0008184236 | -0.0002170293 | -0.0006013942 | 0.3608769 | -2.087355e-05 | 1132.2435 | 55.48871 | 55.53414 | -3.4602e-05 | 19.815 | 0.0184536 | 0.0007379443 | 0.0001951971 | 0.0007376722 | -0.0001952161 | -0.000542456 | 0.3598746 | -3.082297e-05 | 1030.1193 | 50.46902 | 50.50626 | -0.0006351454 | 19.795 | 0.0139637 | 0.0005569336 | 0.0001359283 | 0.0005567786 | -0.0001359375 | -0.0004208411 | 0.3230139 | -4.344119e-05 | 837.2179 | 41.04387 | 41.06673 | -0.0001520193
19.9 | 0.02370834 | 0.0009441465 | 9.725515e-05 | 0.0009437011 | -9.725988e-05 | -0.0008464412 | 0.1149045 | -1.97061e-05 | 1311.3661 | 64.18011 | 64.2407 | 0.0005896754 | 19.904 | 0.02199745 | 0.0008782207 | 0.0001954747 | 0.0008778352 | -0.0001954938 | -0.0006823415 | 0.2865043 | -2.924017e-05 | 1240.0413 | 60.72339 | 60.77672 | 0.001445113 | 19.915 | 0.02361107 | 0.0009440252 | 0.0002206525 | 0.0009435799 | -0.0002206769 | -0.000722903 | 0.3052649 | 1.706919e-05 | 1186.5476 | 58.18302 | 58.23795 | 0.001381269 | 19.929 | 0.02043915 | 0.000815539 | 0.0003206495 | 0.0008152066 | -0.000320701 | -0.0004945057 | 0.6485284 | -3.101814e-05 | 1152.5062 | 56.3876 | 56.43359 | 0.0002038989 | 19.902 | 0.02052689 | 0.0008188346 | 0.0002783352 | 0.0008184996 | -0.0002783739 | -0.0005401257 | 0.5153873 | -2.01968e-05 | 1131.433 | 55.44899 | 55.49439 | 2.967276e-06 | 19.905 | 0.01872444 | 0.0007487751 | 0.0001899215 | 0.000748495 | -0.0001899395 | -0.0005585554 | 0.3400549 | -2.726451e-05 | 1039.8454 | 50.94553 | 50.98368 | -0.0004545716 | 19.899 | 0.01444626 | 0.0005761802 | 0.0001526833 | 0.0005760143 | -0.000152695 | -0.0004233193 | 0.3607088 | -3.060902e-05 | 846.1336 | 41.48096 | 41.50486 | 0.0003777669
20.003 | 0.0238781 | 0.0009509067 | 0.0001556082 | 0.0009504549 | -0.0001556204 | -0.0007948345 | 0.1957896 | -2.427244e-05 | 1326.7658 | 64.93379 | 64.99554 | 0.0002946075 | 20.009 | 0.02160645 | 0.0008626102 | 0.0001879258 | 0.0008622384 | -0.0001879435 | -0.0006742949 | 0.278726 | -4.363715e-05 | 1238.4203 | 60.64401 | 60.69632 | 0.0005706908 | 20.001 | 0.02354622 | 0.0009414323 | 0.0001934358 | 0.0009409894 | -0.0001934545 | -0.0007475349 | 0.25879 | 4.987912e-06 | 1198.7053 | 58.77918 | 58.83452 | 0.000674076 | 19.999 | 0.02034569 | 0.0008118098 | 0.000257696 | 0.0008114805 | -0.0002577292 | -0.0005537513 | 0.4654242 | -3.712158e-05 | 1155.7483 | 56.54623 | 56.59213 | -0.0001410241 | 20.002 | 0.0198822 | 0.0007931176 | 0.0002559837 | 0.0007928033 | -0.0002560164 | -0.0005367868 | 0.4769425 | -5.548416e-05 | 1144.4011 | 56.08453 | 56.12901 | -0.00196648 | 20.01 | 0.0194397 | 0.0007773776 | 0.0002336223 | 0.0007770756 | -0.0002336496 | -0.000543426 | 0.4299566 | -1.07997e-05 | 1056.0556 | 51.73972 | 51.77994 | 0.0003914201 | 19.999 | 0.0145874 | 0.0005818096 | 0.0001234997 | 0.0005816404 | -0.0001235073 | -0.0004581331 | 0.2695882 | -3.602689e-05 | 861.5332 | 42.23591 | 42.26048 | 0.0001508519
20.103 | 0.02405357 | 0.0009578948 | 0.0001391741 | 0.0009574363 | -0.0001391838 | -0.0008182525 | 0.1700988 | -3.158878e-05 | 1346.218 | 65.88581 | 65.94892 | -0.0001844096 | 20.106 | 0.02241898 | 0.0008950495 | 0.0002298019 | 0.0008946492 | -0.0002298283 | -0.0006648208 | 0.3456997 | -3.793568e-05 | 1274.8932 | 62.43005 | 62.48593 | 0.0009218503 | 20.102 | 0.0233326 | 0.0009328912 | 0.0002564681 | 0.0009324563 | -0.000256501 | -0.0006759553 | 0.3794645 | -5.435869e-06 | 1201.1368 | 58.89841 | 58.95336 | 6.017853e-05 | 20.096 | 0.02084923 | 0.0008319015 | 0.0002681088 | 0.0008315557 | -0.0002681447 | -0.0005634109 | 0.475931 | -2.539518e-05 | 1167.0954 | 57.10139 | 57.1489 | 0.0005258626 | 20.099 | 0.02051544 | 0.0008183781 | 0.0002721395 | 0.0008180434 | -0.0002721765 | -0.0005458669 | 0.4986134 | -4.46848e-05 | 1163.8534 | 57.03784 | 57.08452 | -0.001355163 | 20.105 | 0.01950455 | 0.000779971 | 0.0002113388 | 0.0007796669 | -0.0002113612 | -0.0005683058 | 0.3719145 | -1.667602e-05 | 1067.4027 | 52.29566 | 52.33644 | 8.550981e-05 | 20.092 | 0.01498222 | 0.0005975568 | 0.0001373442 | 0.0005973784 | -0.0001373536 | -0.0004600247 | 0.2985788 | -2.32042e-05 | 865.5858 | 42.43458 | 42.45994 | 0.0006940238
20.2 | 0.02479744 | 0.000987518 | 0.0002010204 | 0.0009870307 | -0.0002010407 | -0.0007859901 | 0.2557801 | -9.169371e-06 | 1355.9442 | 66.36182 | 66.42736 | 0.001299489 | 20.21 | 0.02222252 | 0.0008872062 | 0.0002642086 | 0.0008868128 | -0.0002642436 | -0.0006225693 | 0.4244404 | -4.635758e-05 | 1275.7037 | 62.46974 | 62.52516 | 0.0003954353 | 20.215 | 0.02384567 | 0.0009534052 | 0.0001270112989 | 0.000952951 | -0.0001270194 | -0.0008259316 | 0.1537892 | -1.415562e-06 | 1222.2101 | 59.93176 | 59.98889 | 0.0002992707 | 20.199 | 0.02082825 | 0.0008310644 | 0.0002214501 | 0.0008307192 | -0.0002214746 | -0.0006092446 | 0.3635233 | -3.39675e-05 | 1177.632 | 57.61691 | 57.66479 | 3.37526e-05 | 20.202 | 0.02057648 | 0.0008208128 | 0.0003002946 | 0.0008204761 | -0.0003003397 | -0.0005201365 | 0.5774247 | -4.706058e-05 | 1170.3374 | 57.35561 | 57.40268 | -0.001491162 | 20.211 | 0.01981735 | 0.0007924798 | 0.0002433861 | 0.0007921659 | -0.0002434157 | -0.0005487502 | 0.443582 | -1.749023e-05 | 1085.2339 | 53.16927 | 53.2114 | 4.254091e-05 | 20.201 | 0.01493072 | 0.0005955028 | 5.946862e-05 | 0.0005953256 | -5.947039e-05 | -0.0005358552 | 0.1109822 | -2.525568e-05 | 865.5858 | 42.43458 | 42.45985 | 0.0006069184
20.304 | 0.02498054 | 0.0009948099 | 0.0001556876 | 0.0009943154 | -0.0001556998 | -0.0008386156 | 0.1856628 | -7.251185e-06 | 1363.2387 | 66.71883 | 66.7852 | 0.001427253 | 20.31 | 0.02261543 | 0.0009028928 | 0.0001554262 | 0.0009024854 | -0.0001554383 | -0.0007470471 | 0.2080702 | -3.12925e-05 | 1276.5142 | 62.50943 | 62.56586 | 0.001337688 | 20.296 | 0.02440071 | 0.0009755969 | 0.0001401069 | 0.0009751213 | -0.0001401167 | -0.0008350046 | 0.1678035 | 1.693625e-05 | 1227.0731 | 60.17022 | 60.22892 | 0.001402378 | 20.3 | 0.02090645 | 0.0008341846 | 0.000287583 | 0.0008338369 | -0.0002876244 | -0.0005462125 | 0.5265797 | -3.085251e-05 | 1177.632 | 57.61691 | 57.66497 | 0.000213378 | 20.302 | 0.02105141 | 0.0008397582 | 0.0003006083 | 0.0008394058 | -0.0003006535 | -0.0005387523 | 0.5580551 | -3.655885e-05 | 1181.6846 | 57.91171 | 57.96034 | -0.0008854061 | 20.312 | 0.01944161 | 0.0007774539 | 0.000252598722 | 0.0007771519 | -0.0002526306 | -0.0005245212 | 0.4816404 | -3.491091e-05 | 1088.476 | 53.32811 | 53.36957 | -0.0008858158 | 20.299 | 0.01501465 | 0.0005988501 | 0.0001219264 | 0.0005986708 | -0.0001219338 | -0.000476737 | 0.2557675 | -2.598022e-05 | 871.2594 | 42.71273 | 42.7383 | 0.0005760537
20.4 | 0.02544975 | 0.001013495 | 0.000132664 | 0.001012982 | -0.0001326728 | -0.0008803094 | 0.1507115 | -5.129494e-07 | 1379.4489 | 67.51218 | 67.5806 | 0.001879947 | 20.41 | 0.02280045 | 0.0009102792 | 0.0002045333 | 0.0009098651 | -0.0002045542 | -0.0007053109 | 0.2900198 | -3.814921e-05 | 1295.9664 | 63.46198 | 63.51975 | 0.0009054219 | 20.397 | 0.02414894 | 0.0009655305 | 0.000235247 | 0.0009650647 | -0.0002352747 | -0.00072979 | 0.3223868 | 2.458972e-06 | 1232.7467 | 60.44842 | 60.50679 | 0.0005284159 | 20.386 | 0.02137947 | 0.0008530586 | 0.0002983137 | 0.0008526949 | -0.0002983582 | -0.0005543367 | 0.5382257 | -2.272326e-05 | 1192.2212 | 58.3307 | 58.38046 | 0.0006850592 | 20.395 | 0.02116203 | 0.0008441712 | 0.0002057124 | 0.000843815 | -0.0002057335 | -0.0006380815 | 0.3224252 | -4.657315e-05 | 1201.1368 | 58.86501 | 58.91471 | -0.001470617 | 20.412 | 0.0197792 | 0.0007909543 | 0.0002690554 | 0.0007906416 | -0.0002690916 | -0.00052155 | 0.515946 | -3.352597e-05 | 1104.6862 | 54.1223 | 54.16511 | -0.0008113512 | 20.399 | 0.01504707 | 0.0006001433 | 5.34903e-05 | 0.0005999633 | -5.349173e-05 | -0.0005464716 | 0.09788565 | -3.224278e-05 | 881.796 | 43.22927 | 43.25522 | 0.0003067835
20.501 | 0.02526474 | 0.001006128 | 0.0001647383 | 0.001005622 | -0.0001647519 | -0.0008408699 | 0.1959303 | -1.977558e-05 | 1395.6591 | 68.30553 | 68.37425 | 0.0005705229 | 20.516 | 0.02342415 | 0.0009351797 | 0.0001789467 | 0.0009347427 | -0.0001789627 | -0.00075578 | 0.2367921 | -1.270231e-05 | 1295.1559 | 63.42229 | 63.4816 | 0.002521317 | 20.515 | 0.02456856 | 0.0009823078 | 0.0001844425 | 0.0009818257 | -0.0001844595 | -0.0007973662 | 0.231336 | 6.545675e-06 | 1248.9569 | 61.2433 | 61.30346 | 0.000777317 | 20.5 | 0.02172089 | 0.0008666814 | 0.0002493499 | 0.000866306 | -0.000249381 | -0.000616925 | 0.4042323 | -2.995412e-05 | 1220.589 | 59.71863 | 59.77038 | 0.0002578929 | 20.503 | 0.02093697 | 0.000835193 | 0.0002739433 | 0.0008348445 | -0.0002739809 | -0.0005608636 | 0.4884982 | -6.154392e-05 | 1209.2419 | 59.26223 | 59.31172 | -0.002355587 | 20.511 | 0.02019691 | 0.0008076581 | 0.0002766932 | 0.0008073321 | -0.0002767315 | -0.0005306006 | 0.5215439 | -1.443036e-05 | 1101.4441 | 53.96346 | 54.00704 | 0.0002214555 | 20.499 | 0.01528168 | 0.0006095004 | 0.0001136669 | 0.0006093147 | -0.0001136733 | -0.0004956414 | 0.2293459 | -2.405949e-05 | 883.417 | 43.30874 | 43.33514 | 0.0006610808
20.603 | 0.02524567 | 0.001005368 | 0.0001292501 | 0.001004863 | -0.0001292585 | -0.0008756044 | 0.147622 | -2.589302e-05 | 1402.9537 | 68.66253 | 68.73157 | 0.0001511545 | 20.6 | 0.02323723 | 0.0009277172 | 0.0001669481 | 0.0009272871 | -0.000166962 | -0.0007603251 | 0.2195929 | -3.319477e-05 | 1312.9871 | 64.29546 | 64.35511 | 0.001211473 | 20.596 | 0.02485657 | 0.0009938231 | 0.0001918581 | 0.0009933295 | -0.0001918765 | -0.0008014531 | 0.2394107 | 1.613959e-05 | 1251.3884 | 61.36253 | 61.42351 | 0.001366033 | 20.61 | 0.02189636 | 0.000873683 | 0.0002141373 | 0.0008733016 | -0.0002141602 | -0.0006591414 | 0.3249079 | -2.594064e-05 | 1224.6416 | 59.9169 | 59.96925 | 0.0004981794 | 20.6 | 0.02140999 | 0.0008540623 | 0.0003812306 | 0.0008536978 | -0.0003813033 | -0.0004723946 | 0.8071712 | -4.511073e-05 | 1212.4839 | 59.42111 | 59.47186 | -0.00137959 | 20.599 | 0.02058792 | 0.0008232942 | 0.0002192129 | 0.0008229554 | -0.0002192369 | -0.0006037186 | 0.3631442 | -4.262324e-06 | 1108.7387 | 54.32085 | 54.36557 | 0.0007724237 | 20.599 | 0.01502228 | 0.0005991544 | 9.714782e-05 | 0.000598975 | -9.715254e-05 | -0.0005018224 | 0.1935994 | -3.904148e-05 | 889.9011 | 43.62662 | 43.65276 | 9.454607e-06
20.701 | 0.02555275 | 0.001017597 | 0.0001980035 | 0.00101708 | -0.0001980232 | -0.0008190565 | 0.2417698 | -1.904833e-05 | 1410.2483 | 69.01954 | 69.08978 | 0.0006228268 | 20.713 | 0.02336311 | 0.000932743 | 0.0002015932 | 0.0009323082 | -0.0002016135 | -0.0007306947 | 0.2759203 | -3.88509e-05 | 1327.5763 | 65.00988 | 65.07052 | 0.0008454487 | 20.697 | 0.02472305 | 0.0009884848 | 0.0002062947 | 0.0009879966 | -0.000206316 | -0.0007816806 | 0.2639391 | 3.21694e-06 | 1261.1145 | 61.83945 | 61.90058 | 0.000569196 | 20.707 | 0.02195168 | 0.0008758901 | 0.0002860728 | 0.0008755067 | -0.0002861137 | -0.000589393 | 0.4854379 | -3.445022e-05 | 1239.2308 | 60.6307 | 60.6838 | -1.517408e-05 | 20.7 | 0.02189064 | 0.0008732359 | 0.0002868837 | 0.0008728549 | -0.0002869248 | -0.00058593 | 0.4896913 | -3.6786e-05 | 1227.0731 | 60.13609 | 60.18861 | -0.0008815199 | 20.717 | 0.02030373 | 0.0008119295 | 0.0003503941 | 0.0008116 | -0.0003504555 | -0.0004611445 | 0.759969 | -2.407419e-05 | 1120.0858 | 54.87678 | 54.92133 | -0.0003101652 | 20.7 | 0.0153122 | 0.0006107176 | 4.814127e-05 | 0.0006105312 | -4.814243e-05 | -0.0005623887 | 0.08560347 | -3.737137e-05 | 903.6797 | 44.3021 | 44.32916 | 8.292438e-05
20.801 | 0.02606392 | 0.001037954 | 0.0001231369 | 0.001037415 | -0.0001231445 | -0.0009142707 | 0.1346915 | -5.202891e-07 | 1412.6798 | 69.13854 | 69.21031 | 0.001904041 | 20.813 | 0.02389145 | 0.0009538361 | 0.0002322652 | 0.0009533815 | -0.0002322922 | -0.0007210893 | 0.3221407 | -1.542641e-05 | 1324.3343 | 64.85112 | 64.91298 | 0.002367848 | 20.797 | 0.02477074 | 0.0009903914 | 0.0001303246 | 0.0009899012 | -0.0001303331 | -0.0008595681 | 0.1516263 | -6.905634e-06 | 1276.5142 | 62.59459 | 62.65658 | -6.122352e-05 | 20.8 | 0.02231789 | 0.0008905022 | 0.0002825754 | 0.0008901059 | -0.0002826153 | -0.0006074906 | 0.4652176 | -3.652871e-05 | 1261.925 | 61.74103 | 61.79601 | -0.0001424602 | 20.8 | 0.02219009 | 0.0008851814 | 0.0003271164 | 0.0008847898 | -0.0003271699 | -0.0005576199 | 0.5867257 | -3.087037e-05 | 1235.1782 | 60.53331 | 60.58689 | -0.0005242886 | 20.81 | 0.0205307 | 0.000821006 | 0.0002481105 | 0.0008206691 | -0.0002481413 | -0.0005725278 | 0.4334136 | -2.16645e-05 | 1129.0014 | 55.31358 | 55.359 | -0.0001772942 | 20.799 | 0.01537514 | 0.000613228 | 0.0001109924 | 0.00061304 | -0.0001109985 | -0.0005020415 | 0.2210943 | -3.776971e-05 | 907.7323 | 44.50078 | 44.52807 | 6.52266e-05
20.901 | 0.02637863 | 0.001050486 | 0.0001764883 | 0.001049935 | -0.0001765039 | -0.0008734312 | 0.2020811 | -1.114754e-06 | 1430.5111 | 70.01123 | 70.08478 | 0.001862638 | 20.913 | 0.02376747 | 0.0009488864 | 0.0001725104 | 0.0009484365 | -0.0001725252 | -0.0007759113 | 0.2223518 | -4.34905e-05 | 1355.9442 | 66.39902 | 66.46203 | 0.0005243875 | 20.916 | 0.02498436 | 0.0009989325 | 0.0001883081 | 0.0009984339 | -0.0001883258 | -0.0008101081 | 0.2324699 | -1.547028e-05 | 1298.398 | 63.66767 | 63.73127 | -0.0006024569 | 20.89 | 0.02175713 | 0.0008681274 | 0.0002565037 | 0.0008677508 | -0.0002565366 | -0.0006112142 | 0.4197164 | -6.183889e-05 | 1265.9776 | 61.93931 | 61.99308 | -0.001709023 | 20.901 | 0.02252007 | 0.0008983442 | 0.0003107253 | 0.0008979409 | -0.0003107736 | -0.0005871674 | 0.5292759 | -2.434068e-05 | 1244.0938 | 60.97024 | 61.02501 | -0.0001272444 | 20.9 | 0.02083588 | 0.0008332097 | 0.0002811814 | 0.0008328628 | -0.000281221 | -0.0005516418 | 0.5097891 | -1.552828e-05 | 1137.1065 | 55.71068 | 55.7571 | 0.000163622 | 20.889 | 0.01545143 | 0.0006162709 | 0.0001427719 | 0.0006160811 | -0.0001427821 | -0.000473299 | 0.3016742 | -4.112275e-05 | 916.6479 | 44.93786 | 44.96555 | -8.481106e-05
21.001 | 0.02651024 | 0.001055727 | 8.129737e-05 | 0.001055171 | -8.130067e-05 | -0.0009738699 | 0.08348206 | 1.733217e-06 | 1433.7531 | 70.1699 | 70.24398 | 0.002062464 | 21.007 | 0.02383804 | 0.0009517039 | 0.0001622599 | 0.0009512513 | -0.000162273 | -0.0007889783 | 0.2056749 | -3.593509e-05 | 1349.4601 | 66.0815 | 66.14439 | 0.001025335 | 20.998 | 0.02502251 | 0.001000458 | 0.0002252281 | 0.0009999576 | -0.0002252535 | -0.0007747041 | 0.2907607 | -6.986087e-06 | 1289.4824 | 63.23049 | 63.29375 | -6.360473e-05 | 21.001 | 0.02263641 | 0.0009032117 | 0.0003531596 | 0.000902804 | -0.000353222 | -0.000549582 | 0.6427103 | -3.955404e-05 | 1283.321 | 62.78788 | 62.84459 | -0.0003180282 | 21.001 | 0.02251625 | 0.0008981921 | 0.0003421743 | 0.0008977889 | -0.0003422328 | -0.0005555561 | 0.6160185 | -3.35054e-05 | 1256.2515 | 61.56606 | 61.62136 | -0.0006892542 | 21.007 | 0.02052689 | 0.0008208535 | 0.0002710239 | 0.0008205167 | -0.0002710607 | -0.0005494561 | 0.4933255 | -4.056279e-05 | 1154.1272 | 56.54458 | 56.591 | -0.001242667 | 20.993 | 0.01583672 | 0.0006316378 | 0.0001622015 | 0.0006314384 | -0.0001622146 | -0.0004692237 | 0.3457084 | -2.345117e-05 | 913.4059 | 44.77892 | 44.80721 | 0.0007084022
21.101 | 0.02668762 | 0.001062792 | 0.0001931606 | 0.001062227 | -0.0001931793 | -0.0008690479 | 0.2222884 | -1.50362e-07 | 1445.9107 | 70.76491 | 70.84012 | 0.001929593 | 21.107 | 0.02419662 | 0.0009660199 | 0.0002556268 | 0.0009655536 | -0.0002556595 | -0.0007098941 | 0.3601375 | -2.816921e-05 | 1358.3757 | 66.51809 | 66.58235 | 0.001540705 | 21.098 | 0.02516747 | 0.001006254 | 0.0001965125 | 0.001005748 | -0.0001965318 | -0.0008092158 | 0.242867 | -6.898185e-06 | 1296.777 | 63.58818 | 63.65217 | -5.802534e-05 | 21.114 | 0.02275086 | 0.000907778 | 0.0002853574 | 0.0009073662 | -0.0002853981 | -0.0006219681 | 0.458863 | -3.952023e-05 | 1289.4824 | 63.08931 | 63.14658 | -0.0003158987 | 21.096 | 0.02274323 | 0.0009072463 | 0.0003737801 | 0.000906835 | -0.00037385 | -0.000532985 | 0.7014268 | -3.047638e-05 | 1264.3566 | 61.96328 | 62.01949 | -0.000501999 | 21.107 | 0.02122116 | 0.0008486169 | 0.000250709 | 0.0008482571 | -0.0002507404 | -0.0005975167 | 0.4196375 | -9.218023e-06 | 1149.2642 | 56.30633 | 56.35411 | 0.0005274513 | 21.093 | 0.01582527 | 0.0006311813 | 0.0001170494 | 0.0006309822 | -0.0001170562 | -0.000513926 | 0.2277686 | -3.378596e-05 | 927.1845 | 45.45441 | 45.4831 | 0.0002418366
21.207 | 0.0269413 | 0.001072894 | 0.0001869681 | 0.001072319 | -0.0001869856 | -0.0008853332 | 0.2112036 | -1.980075e-06 | 1462.1209 | 71.55826 | 71.63504 | 0.001799249 | 21.211 | 0.02443504 | 0.0009755385 | 0.0002332982 | 0.0009750629 | -0.0002333254 | -0.0007417375 | 0.3145661 | -2.697039e-05 | 1369.7228 | 67.07374 | 67.13918 | 0.00162086 | 21.196 | 0.02538681 | 0.001015023 | 0.0002129214 | 0.001014509 | -0.0002129441 | -0.0008015646 | 0.2656606 | -1.713376e-05 | 1321.0922 | 64.78049 | 64.84625 | -0.0007156532 | 21.187 | 0.02301407 | 0.0009182804 | 0.000272878 | 0.0009178591 | -0.0002729152 | -0.0006449439 | 0.4231612 | -3.736972e-05 | 1300.8295 | 63.64448 | 63.70292 | -0.0001795027 | 21.196 | 0.02311707 | 0.0009221591 | 0.0003275085 | 0.0009217341 | -0.0003275622 | -0.000594172 | 0.5512918 | -2.340243e-05 | 1274.8932 | 62.47965 | 62.53727 | -6.144505e-05 | 21.213 | 0.02105141 | 0.0008418286 | 0.0003303153 | 0.0008414744 | -0.0003303699 | -0.0005111045 | 0.6463842 | -2.506565e-05 | 1161.4218 | 56.90197 | 56.94987 | -0.0003703481 | 21.194 | 0.01601791 | 0.0006388647 | 0.0002264685 | 0.0006386607 | -0.0002264941 | -0.0004121666 | 0.5495208 | -3.773493e-05 | 943.3947 | 46.2491 | 46.27864 | 6.065455e-05
21.301 | 0.02675247 | 0.001065374 | 0.0001351251 | 0.001064807 | -0.0001351342 | -0.0009296727 | 0.1453568 | -1.305698e-05 | 1466.984 | 71.79627 | 71.87276 | 0.001004438 | 21.301 | 0.0245018 | 0.0009782036 | 0.0002468861 | 0.0009777255 | -0.0002469166 | -0.0007308089 | 0.3378675 | -2.846109e-05 | 1375.3964 | 67.35157 | 67.41746 | 0.001520568 | 21.31 | 0.02623558 | 0.001048959 | 0.0002389548 | 0.001048409 | -0.0002389833 | -0.0008094261 | 0.2952504 | 9.769526e-06 | 1330.0079 | 65.21768 | 65.28609 | 0.001034841 | 21.294 | 0.02338219 | 0.0009329686 | 0.0002683472 | 0.0009325337 | -0.0002683833 | -0.0006641504 | 0.4041001 | -3.28273e-05 | 1314.6082 | 64.31862 | 64.37862 | 0.0001113971 | 21.301 | 0.0230732 | 0.0009204091 | 0.000377074 | 0.0009199858 | -0.0003771451 | -0.0005428407 | 0.6947621 | -3.476295e-05 | 1287.8613 | 63.11519 | 63.17328 | -0.0007755136 | 21.293 | 0.02124596 | 0.0008496084 | 0.0003061421 | 0.0008492477 | -0.000306189 | -0.0005430588 | 0.5638229 | -2.39511e-05 | 1170.3374 | 57.33877 | 57.38749 | -0.000306631 | 21.301 | 0.01621246 | 0.0006466242 | 0.0001573244 | 0.0006464152 | -0.0001573368 | -0.0004890784 | 0.3217005 | -2.824232e-05 | 940.9632 | 46.12989 | 46.15972 | 0.0004993953
21.401 | 0.02715492 | 0.001081401 | 0.0001752974 | 0.001080817 | -0.0001753128 | -0.0009055039 | 0.193608 | -6.376148e-07 | 1471.8471 | 72.03428 | 72.11217 | 0.001898538 | 21.411 | 0.02509689 | 0.001001962 | 0.0001875285 | 0.00100146 | -0.0001875461 | -0.0008139142 | 0.2304249 | -1.483028e-05 | 1389.1751 | 68.0263 | 68.09446 | 0.002444136 | 21.401 | 0.02598953 | 0.001039122 | 0.0002507881 | 0.001038582 | -0.0002508196 | -0.0007877625 | 0.3183949 | -2.57931e-06 | 1333.2499 | 65.37665 | 65.44459 | 0.000227655 | 21.394 | 0.02355385 | 0.0009398181 | 0.0003142906 | 0.0009393767 | -0.00031434 | -0.0006250368 | 0.5029144 | -3.551382e-05 | 1327.5763 | 64.95309 | 65.01414 | -6.241105e-05 | 21.402 | 0.0236454 | 0.0009432348 | 0.0003320573 | 0.0009427902 | -0.0003321124 | -0.0006106778 | 0.5438423 | -1.859006e-05 | 1296.777 | 63.55213 | 63.61207 | 0.0002497292 | 21.411 | 0.02156448 | 0.0008623461 | 0.0002851972 | 0.0008619745 | -0.0002852379 | -0.0005767366 | 0.4945722 | -2.212073e-05 | 1184.9266 | 58.05355 | 58.10361 | -0.0002009355 | 21.4 | 0.01621819 | 0.0006468524 | 0.0001640107 | 0.0006466433 | -0.0001640241 | -0.0004826192 | 0.3398625 | -3.324451e-05 | 948.2578 | 46.48751 | 46.51758 | 0.0002676002
21.502 | 0.02720642 | 0.001083452 | 0.0001432231 | 0.001082865 | -0.0001432334 | -0.0009396319 | 0.1524356 | -5.142115e-06 | 1480.7627 | 72.47062 | 72.54914 | 0.001572725 | 21.508 | 0.02501488 | 0.0009986876 | 0.0001856215 | 0.0009981892 | -0.0001856387 | -0.0008125505 | 0.2284642 | -2.224869e-05 | 1394.8486 | 68.30412 | 68.37234 | 0.001937953 | 21.5 | 0.02606583 | 0.001042172 | 0.0003146882 | 0.001041629 | -0.0003147377 | -0.0007268916 | 0.4329913 | -9.029365e-06 | 1345.4075 | 65.97281 | 66.04156 | -0.0001963915 | 21.494 | 0.02404785 | 0.0009595293 | 0.0003634929 | 0.0009590692 | -0.000363559 | -0.0005955102 | 0.6104999 | -2.0007e-05 | 1333.2499 | 65.23068 | 65.29327 | 0.0009479161 | 21.505 | 0.02388763 | 0.0009528977 | 0.0003361354 | 0.000952444 | -0.0003361919 | -0.0006162521 | 0.5455429 | -1.675706e-05 | 1307.3136 | 64.0685 | 64.12955 | 0.0003668045 | 21.511 | 0.02180672 | 0.0008720328 | 0.0002490554 | 0.0008716528 | -0.0002490864 | -0.0006225664 | 0.4000962 | -1.18462e-05 | 1184.1161 | 58.01384 | 58.06443 | 0.0003958505 | 21.494 | 0.01666641 | 0.0006647297 | 0.0001703823 | 0.0006645088 | -0.0001703968 | -0.000494112 | 0.3448547 | -1.887788e-05 | 953.1208 | 46.72591 | 46.75697 | 0.0009376207
21.605 | 0.02799034 | 0.00111467 | 0.00011099 | 0.001114049 | -0.0001109961 | -0.001003053 | 0.1106582 | 1.46927e-05 | 1496.1623 | 73.2243 | 73.30592 | 0.003019228 | 21.611 | 0.02506828 | 0.00100082 | 0.0002332188 | 0.001000319 | -0.000233246 | -0.0007670733 | 0.3040726 | -2.723625e-05 | 1404.5747 | 68.7804 | 68.84924 | 0.001595753 | 21.597 | 0.02627182 | 0.001050408 | 0.0002570204 | 0.001049857 | -0.0002570534 | -0.0007928034 | 0.3242335 | -1.283665e-05 | 1360.8072 | 66.72794 | 66.79803 | -0.0004492706 | 21.608 | 0.02422333 | 0.0009665309 | 0.0003611083 | 0.0009660641 | -0.0003611735 | -0.0006048906 | 0.597089 | -2.254219e-05 | 1346.218 | 65.86516 | 65.92882 | 0.0007815796 | 21.601 | 0.02384949 | 0.000951376 | 0.0003695451 | 0.0009509237 | -0.0003696134 | -0.0005813103 | 0.635828 | -2.188113e-05 | 1312.1766 | 64.30683 | 64.36801 | 3.758916e-05 | 21.607 | 0.02148056 | 0.0008589901 | 0.000319213 | 0.0008586213 | -0.0003192639 | -0.0005393574 | 0.5919339 | -2.728508e-05 | 1187.3581 | 58.17267 | 58.22264 | -0.0005018206 | 21.6 | 0.01636314 | 0.000652634 | 0.0001282981 | 0.0006524211 | -0.0001283063 | -0.0005241149 | 0.2448057 | -3.676861e-05 | 961.2259 | 47.12325 | 47.15401 | 9.755298e-05
21.689 | 0.02776337 | 0.001105631 | 0.0001721218 | 0.001105021 | -0.0001721366 | -0.000932884 | 0.1845209 | 8.055959e-06 | 1492.9203 | 73.06563 | 73.14641 | 0.002533246 | 21.708 | 0.0252533 | 0.001008206 | 0.0002440255 | 0.001007698 | -0.0002440553 | -0.000763643 | 0.3195934 | -2.638738e-05 | 1413.4904 | 69.21699 | 69.28678 | 0.001654382 | 21.739 | 0.02659416 | 0.001063296 | 0.0001770269 | 0.001062731 | -0.0001770426 | -0.0008856886 | 0.1998926 | -8.837417e-06 | 1372.1544 | 67.28436 | 67.3559 | -0.0001810141 | 21.701 | 0.02431297 | 0.0009701078 | 0.0003681826 | 0.0009696375 | -0.0003682504 | -0.0006013871 | 0.612335 | -2.61148e-05 | 1355.9442 | 66.34102 | 66.40538 | 0.00054519 | 21.701 | 0.02399063 | 0.0009570063 | 0.0003086862 | 0.0009565487 | -0.0003087339 | -0.0006478148 | 0.4765773 | -2.888032e-05 | 1329.1973 | 65.14097 | 65.20331 | -0.000415858 | 21.705 | 0.02171516 | 0.0008683717 | 0.0002873232 | 0.0008679949 | -0.0002873645 | -0.0005806304 | 0.494918 | -2.820046e-05 | 1201.1368 | 58.84774 | 58.89884 | -0.0005554259 | 21.694 | 0.01664162 | 0.0006637407 | 0.0002115227 | 0.0006635206 | -0.000211545 | -0.0004519755 | 0.4680453 | -2.742029e-05 | 963.6575 | 47.24246 | 47.27382 | 0.0005389234
21.792 | 0.02790642 | 0.001111328 | 0.0001663262 | 0.001110711 | -0.00016634 | -0.0009443711 | 0.1761384 | 4.260857e-08 | 1511.562 | 73.97798 | 74.06019 | 0.001943437 | 21.809 | 0.02536774 | 0.001012775 | 0.0002064403 | 0.001012262 | -0.0002064616 | -0.0008058009 | 0.2562192 | -3.78377e-05 | 1435.3741 | 70.28861 | 70.3598 | 0.0008548835 | 21.817 | 0.02705765 | 0.001081827 | 0.0002419526 | 0.001081243 | -0.0002419818 | -0.0008392607 | 0.2883274 | 1.595988e-07 | 1384.312 | 67.88051 | 67.95395 | 0.0004276783 | 21.802 | 0.02492142 | 0.0009943852 | 0.0003168342 | 0.0009938911 | -0.0003168844 | -0.0006770068 | 0.4680668 | -1.259927e-05 | 1370.5333 | 67.05481 | 67.12149 | 0.001447533 | 21.801 | 0.02432632 | 0.0009703974 | 0.0003443702 | 0.0009699268 | -0.0003444295 | -0.0006254973 | 0.550649 | -1.912073e-05 | 1334.0604 | 65.3793 | 65.44275 | 0.0002216681 | 21.808 | 0.02203941 | 0.0008813381 | 0.0003411815 | 0.00088095 | -0.0003412397 | -0.0005397103 | 0.6322646 | -1.767591e-05 | 1204.3788 | 59.00658 | 59.05858 | 6.529848e-05 | 21.794 | 0.016716 | 0.0006667076 | 0.0002141185 | 0.0006664854 | -0.0002141414 | -0.000452344 | 0.473404 | -3.433673e-05 | 977.4361 | 47.91795 | 47.94989 | 0.0002096189
21.903 | 0.02833176 | 0.001128267 | 0.0001967333 | 0.001127631 | -0.0001967526 | -0.0009308779 | 0.2113624 | 7.414339e-06 | 1524.5302 | 74.61266 | 74.69684 | 0.002491735 | 21.909 | 0.02577972 | 0.001029223 | 0.0002507002 | 0.001028694 | -0.0002507317 | -0.0007779621 | 0.3222929 | -1.964476e-05 | 1432.9426 | 70.16954 | 70.24176 | 0.002133861 | 21.897 | 0.02699661 | 0.001079387 | 0.0002948871 | 0.001078805 | -0.0002949306 | -0.0007838743 | 0.3762473 | -5.440313e-06 | 1388.3646 | 68.07923 | 68.15272 | 4.658558e-05 | 21.888 | 0.0247879 | 0.0009890579 | 0.0003094419 | 0.0009885691 | -0.0003094898 | -0.0006790793 | 0.4557491 | -2.624902e-05 | 1381.8805 | 67.60999 | 67.67686 | 0.0005275517 | 21.9 | 0.0243721 | 0.0009722235 | 0.0003646826 | 0.0009717512 | -0.0003647492 | -0.000607002 | 0.6009027 | -1.910089e-05 | 1336.4919 | 65.49846 | 65.56214 | 0.0002229678 | 21.9 | 0.02212715 | 0.0008848467 | 0.0002498428 | 0.0008844555 | -0.000249874 | -0.0006345814 | 0.393762 | -2.868762e-05 | 1223.8311 | 59.95961 | 60.01266 | -0.0005902901 | 21.901 | 0.01728439 | 0.0006893775 | 6.796415e-05 | 0.00068914 | -6.796645e-05 | -0.0006211735 | 0.1094162 | -1.925306e-05 | 987.9728 | 48.4345 | 48.46789 | 0.0009367862
22.002 | 0.02824783 | 0.001124924 | 0.0001976066 | 0.001124292 | -0.0001976261 | -0.000926666 | 0.2132657 | -1.280341e-06 | 1531.8248 | 74.96967 | 75.054 | 0.001840717 | 22.013 | 0.02584839 | 0.001031964 | 0.0003084686 | 0.001031432 | -0.0003085161 | -0.0007229162 | 0.4267661 | -2.28388e-05 | 1441.0477 | 70.56644 | 70.63926 | 0.001908871 | 22.01 | 0.02724457 | 0.001089301 | 0.0002971749 | 0.001088708 | -0.000297219 | -0.0007914889 | 0.3755189 | -8.840447e-06 | 1405.3853 | 68.91385 | 68.98892 | -0.0001865644 | 21.989 | 0.02523995 | 0.001007095 | 0.0003425084 | 0.001006588 | -0.000342567 | -0.0006640209 | 0.515898 | -1.479599e-05 | 1390.7961 | 68.04619 | 68.11472 | 0.001305164 | 22 | 0.02491379 | 0.0009938318 | 0.0003199012 | 0.0009933383 | -0.0003199524 | -0.0006733859 | 0.4751397 | -1.075521e-05 | 1354.3231 | 66.37233 | 66.43829 | 0.0007737841 | 22.009 | 0.0218029 | 0.0008718803 | 0.0003007878 | 0.0008715004 | -0.000300833 | -0.0005706674 | 0.52716 | -4.40498e-05 | 1227.0731 | 60.11845 | 60.17086 | -0.001513431 | 22.002 | 0.01733971 | 0.0006915836 | 0.0001533913 | 0.0006913446 | -0.0001534031 | -0.0005379415 | 0.2851668 | -2.460495e-05 | 998.5094 | 48.95105 | 48.9849 | 0.0006760079
22.099 | 0.02863884 | 0.001140496 | 0.0001648177 | 0.001139846 | -0.0001648313 | -0.0009750145 | 0.1690552 | 2.940031e-06 | 1547.2245 | 75.72335 | 75.80971 | 0.002159068 | 22.102 | 0.02601433 | 0.001038589 | 0.0002433898 | 0.00103805 | -0.0002434194 | -0.000794631 | 0.3063301 | -2.69012e-05 | 1455.6369 | 71.28086 | 71.35489 | 0.001620453 | 22.097 | 0.02774811 | 0.001109434 | 0.0002613593 | 0.001108819 | -0.0002613934 | -0.0008474252 | 0.308456 | 1.44131e-05 | 1401.3327 | 68.71513 | 68.79137 | 0.001415376 | 22.095 | 0.02541351 | 0.00101402 | 0.0003167547 | 0.001013507 | -0.0003168049 | -0.0006967017 | 0.454721 | -1.145585e-05 | 1395.6591 | 68.28412 | 68.35336 | 0.001533075 | 22.091 | 0.02482414 | 0.0009902557 | 0.0003308024 | 0.0009897658 | -0.0003308572 | -0.0006589086 | 0.5021291 | -1.792961e-05 | 1359.1862 | 66.61066 | 66.67662 | 0.0002962744 | 22.109 | 0.02268982 | 0.0009073474 | 0.0002917326 | 0.000906936 | -0.0002917752 | -0.0006151608 | 0.4743072 | -2.074194e-05 | 1243.2833 | 60.91264 | 60.96791 | -0.0001016883 | 22.102 | 0.01771164 | 0.000706418 | 0.0001398614 | 0.0007061686 | -0.0001398712 | -0.0005662974 | 0.2469925 | -1.792778e-05 | 1009.8565 | 49.50733 | 49.5423 | 0.001004949
22.202 | 0.02894974 | 0.001152877 | 0.0001548143 | 0.001152213 | -0.0001548263 | -0.0009973863 | 0.155232 | 4.572541e-06 | 1561.8136 | 76.43736 | 76.52549 | 0.002283412 | 22.202 | 0.02626038 | 0.001048413 | 0.0002139097 | 0.001047863 | -0.0002139326 | -0.0008339308 | 0.2565352 | -1.47268e-05 | 1452.3948 | 71.1221 | 71.19666 | 0.002488192 | 22.227 | 0.02807236 | 0.001122398 | 0.0002321703 | 0.001121768 | -0.0002321973 | -0.0008895711 | 0.2610216 | 1.215684e-05 | 1420.7849 | 69.66898 | 69.74718 | 0.001259087 | 22.215 | 0.02553558 | 0.001018891 | 0.0003570545 | 0.001018372 | -0.0003571182 | -0.0006612541 | 0.5400621 | -2.147602e-05 | 1415.9219 | 69.2755 | 69.34608 | 0.0008431894 | 22.202 | 0.02484131 | 0.0009909405 | 0.0003431938 | 0.0009904498 | -0.0003432527 | -0.0006471971 | 0.5303681 | -2.505802e-05 | 1369.7228 | 67.12704 | 67.19355 | -0.0001808665 | 22.201 | 0.02254295 | 0.0009014743 | 0.0002588192 | 0.0009010682 | -0.0002588527 | -0.0006422155 | 0.403062 | -3.144232e-05 | 1249.7674 | 61.23032 | 61.28551 | -0.0007557673 | 22.201 | 0.01750183 | 0.0006980498 | 0.0001936663 | 0.0006978063 | -0.0001936851 | -0.0005041212 | 0.3842034 | -2.512167e-05 | 1008.2355 | 49.42786 | 49.46236 | 0.0006488349
22.289 | 0.02893066 | 0.001152117 | 0.0002010204 | 0.001151454 | -0.0002010407 | -0.0009504132 | 0.2115297 | -3.543529e-07 | 1567.4872 | 76.71504 | 76.80342 | 0.001905694 | 22.309 | 0.02612114 | 0.001042854 | 0.0002471245 | 0.00104231 | -0.000247155 | -0.0007951553 | 0.3108261 | -3.509836e-05 | 1472.6576 | 72.11434 | 72.18955 | 0.001027692 | 22.297 | 0.02808762 | 0.001123008 | 0.000221047 | 0.001122378 | -0.0002210714 | -0.0009013063 | 0.2452789 | 1.213251e-05 | 1421.5954 | 69.70872 | 69.78701 | 0.001257389 | 22.295 | 0.02572823 | 0.001026578 | 0.000380503 | 0.001026051 | -0.0003805755 | -0.0006454755 | 0.5896048 | -1.856724e-05 | 1422.406 | 69.59274 | 69.66418 | 0.001045364 | 22.302 | 0.02503776 | 0.0009987773 | 0.0002982555 | 0.0009982789 | -0.0002983 | -0.0006999789 | 0.4261557 | -2.625066e-05 | 1381.8805 | 67.72286 | 67.7905 | -0.0002613602 | 22.312 | 0.02292442 | 0.000916729 | 0.000288898 | 0.000916309 | -0.0002889397 | -0.0006273693 | 0.4605576 | -2.831112e-05 | 1265.9776 | 62.02451 | 62.08137 | -0.0005626237 | 22.302 | 0.01786041 | 0.0007123516 | 0.0001652693 | 0.000712098 | -0.0001652829 | -0.0005468151 | 0.3022648 | -1.723306e-05 | 1017.1511 | 49.86494 | 49.90046 | 0.001040752
22.403 | 0.02917481 | 0.00116184 | 0.000155767 | 0.001161165 | -0.0001557792 | -0.001005386 | 0.1549446 | -4.352508e-06 | 1586.1289 | 77.62739 | 77.71758 | 0.001596795 | 22.409 | 0.02659988 | 0.001061967 | 0.0002445817 | 0.001061404 | -0.0002446116 | -0.0008167919 | 0.2994785 | -2.669944e-05 | 1487.2467 | 72.82875 | 72.90609 | 0.001637016 | 22.398 | 0.02833938 | 0.001133074 | 0.0002150514 | 0.001132433 | -0.0002150745 | -0.0009173582 | 0.2344499 | 3.186237e-06 | 1445.9107 | 70.90104 | 70.98138 | 0.0006277127 | 22.402 | 0.0262394 | 0.001046974 | 0.0003434622 | 0.001046426 | -0.0003435212 | -0.0007029047 | 0.4887166 | -5.95183e-06 | 1432.9426 | 70.10825 | 70.18166 | 0.001927471 | 22.402 | 0.02533722 | 0.001010723 | 0.0003072745 | 0.001010212 | -0.0003073217 | -0.0007028907 | 0.4372255 | -2.03386e-05 | 1389.9856 | 68.12007 | 68.18892 | 0.0001405992 | 22.409 | 0.0230751 | 0.0009227546 | 0.0002896854 | 0.0009223291 | -0.0002897274 | -0.0006326018 | 0.4579933 | -2.713494e-05 | 1272.4617 | 62.34219 | 62.39971 | -0.0004894177 | 22.399 | 0.01768875 | 0.000705505 | 0.0001762033 | 0.0007052563 | -0.0001762189 | -0.0005290374 | 0.3330934 | -2.058286e-05 | 1012.288 | 49.62653 | 49.66154 | 0.0008739956
22.49 | 0.02981186 | 0.001187209 | 9.598488e-05 | 0.001186505 | -9.598948e-05 | -0.001090516 | 0.08802211 | 2.095789e-05 | 1586.1289 | 77.62739 | 77.71955 | 0.003563883 | 22.502 | 0.02706337 | 0.001080471 | 0.0001804565 | 0.001079888 | -0.0001804728 | -0.000899415 | 0.2006557 | -1.535129e-05 | 1496.9729 | 73.30503 | 73.38424 | 0.002467078 | 22.498 | 0.02806091 | 0.00112194 | 0.0003614694 | 0.001121311 | -0.0003615347 | -0.0007597766 | 0.4758435 | -1.678461e-05 | 1457.2579 | 71.45746 | 71.53763 | -0.0007954002 | 22.502 | 0.02637672 | 0.001052453 | 0.0003187418 | 0.0010519 | -0.0003187926 | -0.0007331071 | 0.4348514 | -1.23889e-05 | 1449.1528 | 70.90136 | 70.97598 | 0.00147315 | 22.504 | 0.0255661 | 0.001019853 | 0.0003166857 | 0.001019333 | -0.0003167358 | -0.0007025976 | 0.4508069 | -2.204355e-05 | 1404.5747 | 68.83505 | 68.90525 | 2.373025e-05 | 22.508 | 0.02302551 | 0.0009207714 | 0.0002681893 | 0.0009203478 | -0.0002682253 | -0.0006521225 | 0.4113111 | -3.213819e-05 | 1276.5142 | 62.54073 | 62.59832 | -0.0008021157 | 22.495 | 0.01820946 | 0.0007262731 | 0.0001795071 | 0.0007260095 | -0.0001795233 | -0.0005464862 | 0.3285046 | -2.750585e-06 | 1016.3406 | 49.8252 | 49.86139 | 0.001761356
22.596 | 0.02971458 | 0.001183335 | 0.0002467502 | 0.001182636 | -0.0002467807 | -0.0009358552 | 0.2636954 | 6.968079e-06 | 1599.9076 | 78.30174 | 78.39439 | 0.00247188 | 22.609 | 0.02706337 | 0.001080471 | 0.0002331393 | 0.001079888 | -0.0002331665 | -0.0008467213 | 0.2753757 | -1.416524e-05 | 1495.3518 | 73.22565 | 73.30477 | 0.002554068 | 22.609 | 0.02876472 | 0.00115008 | 0.0002859726 | 0.001149419 | -0.0002860135 | -0.0008634059 | 0.331262 | -5.166814e-06 | 1478.3311 | 72.49079 | 72.57416 | 4.173082e-05 | 22.629 | 0.02631569 | 0.001050018 | 0.0003347187 | 0.001049467 | -0.0003347747 | -0.0007146922 | 0.468418 | -2.850999e-05 | 1467.7945 | 71.81342 | 71.88883 | 0.000321582 | 22.603 | 0.02628708 | 0.001048614 | 0.0003549578 | 0.001048064 | -0.0003550208 | -0.0006930434 | 0.5122634 | -1.155099e-06 | 1415.1114 | 69.35143 | 69.42415 | 0.001468473 | 22.609 | 0.02329445 | 0.000931526 | 0.0003147248 | 0.0009310924 | -0.0003147743 | -0.0006163181 | 0.5107335 | -2.079904e-05 | 1275.7037 | 62.50102 | 62.55924 | -9.25256e-05 | 22.595 | 0.01777077 | 0.0007087762 | 0.0001289273 | 0.0007085251 | -0.0001289357 | -0.0005795895 | 0.2224603 | -2.429037e-05 | 1022.0142 | 50.10335 | 50.13886 | 0.0006843637
22.704 | 0.02994728 | 0.001192602 | 0.0002002265 | 0.001191892 | -0.0002002466 | -0.0009916451 | 0.2019337 | 7.279068e-06 | 1612.0652 | 78.89675 | 78.99084 | 0.002496353 | 22.713 | 0.02703285 | 0.001079253 | 0.0002402908 | 0.001078671 | -0.0002403197 | -0.000838351 | 0.2866576 | -3.139195e-05 | 1517.2356 | 74.29727 | 74.37746 | 0.001282029 | 22.732 | 0.02894402 | 0.001157249 | 0.0002983582 | 0.00115658 | -0.0002984027 | -0.0008581769 | 0.347717 | 4.517206e-06 | 1475.0891 | 72.33182 | 72.41552 | 0.0007437723 | 22.696 | 0.02642822 | 0.001054508 | 0.000332652 | 0.001053952 | -0.0003327074 | -0.000721245 | 0.4612959 | -2.938661e-05 | 1475.0891 | 72.17032 | 72.24642 | 0.0002584061 | 22.701 | 0.02649689 | 0.001056983 | 0.0003580948 | 0.001056425 | -0.0003581589 | -0.0006982659 | 0.5129263 | -3.019308e-06 | 1428.89 | 70.02669 | 70.1007 | 0.001338422 | 22.701 | 0.02349091 | 0.0009393822 | 0.0003340161 | 0.0009389412 | -0.0003340719 | -0.0006048693 | 0.5523043 | -1.658641e-05 | 1280.5668 | 62.73928 | 62.79822 | 0.0001715168 | 22.703 | 0.01743126 | 0.0006952352 | 0.0002264685 | 0.0006949936 | -0.0002264941 | -0.0004684995 | 0.4834458 | -4.711038e-05 | 1034.9823 | 50.7391 | 50.77437 | -0.0004670567
22.797 | 0.03002167 | 0.001195565 | 0.0001804579 | 0.00119485 | -0.0001804742 | -0.001014376 | 0.1779164 | 1.895915e-06 | 1623.4124 | 79.4521 | 79.54709 | 0.002069636 | 22.803 | 0.02729988 | 0.001089914 | 0.0002732672 | 0.00108932 | -0.0002733046 | -0.0008160155 | 0.3349257 | -2.134746e-05 | 1518.0461 | 74.33696 | 74.41798 | 0.002029315 | 22.818 | 0.02898598 | 0.001158926 | 0.0003258116 | 0.001158255 | -0.0003258647 | -0.0008323907 | 0.3914804 | -7.73541e-06 | 1492.9203 | 73.20618 | 73.29102 | -0.0001488709 | 22.803 | 0.02653694 | 0.001058846 | 0.0003173906 | 0.001058286 | -0.000317441 | -0.0007408449 | 0.428485 | -3.279625e-05 | 1485.6257 | 72.68583 | 72.76279 | 1.119132e-05 | 22.803 | 0.02617073 | 0.001043972 | 0.0004092288 | 0.001043428 | -0.0004093126 | -0.0006341152 | 0.6454861 | -1.840639e-05 | 1432.1321 | 70.18558 | 70.25885 | 0.0002585599 | 22.812 | 0.02349472 | 0.0009395347 | 0.0003011027 | 0.0009390936 | -0.0003011481 | -0.0006379455 | 0.4720592 | -2.55059e-05 | 1292.7244 | 63.33492 | 63.39443 | -0.0003912702 | 22.8 | 0.0184536 | 0.0007360105 | 0.0002159277 | 0.0007357398 | -0.0002159511 | -0.0005197887 | 0.4154593 | -1.801797e-05 | 1051.1925 | 51.53379 | 51.57172 | 0.001021691
22.897 | 0.03016663 | 0.001201337 | 0.0002176928 | 0.001200616 | -0.0002177165 | -0.0009828997 | 0.2215042 | 5.86803e-06 | 1625.8439 | 79.5711 | 79.66669 | 0.002385844 | 22.912 | 0.02786636 | 0.00111253 | 0.000209142 | 0.001111911 | -0.0002091639 | -0.0009027473 | 0.231697 | -1.123478e-05 | 1535.0668 | 75.17045 | 75.25408 | 0.002786108 | 22.899 | 0.02936554 | 0.001174102 | 0.0003030915 | 0.001173413 | -0.0003031375 | -0.000870276 | 0.3483234 | 1.057012e-05 | 1488.8678 | 73.00746 | 73.09318 | 0.00119095 | 22.896 | 0.02697182 | 0.001076198 | 0.0002929087 | 0.001075619 | -0.0002929516 | -0.0007826676 | 0.3742988 | -1.964876e-05 | 1491.2993 | 72.96342 | 73.04194 | 0.0009696747 | 22.905 | 0.02643204 | 0.001054396 | 0.0003207639 | 0.001053841 | -0.0003208153 | -0.0007330252 | 0.4376593 | -1.401413e-05 | 1440.2372 | 70.58279 | 70.65721 | 0.0005680296 | 22.91 | 0.02366447 | 0.000946323 | 0.0003126775 | 0.0009458756 | -0.0003127264 | -0.0006331491 | 0.4939222 | -2.659269e-05 | 1303.261 | 63.85115 | 63.91157 | -0.0004604478 | 22.903 | 0.01865959 | 0.0007442264 | 0.0001669999 | 0.0007439496 | -0.0001670138 | -0.0005769358 | 0.2894842 | -1.213897e-05 | 1054.4345 | 51.69272 | 51.7312 | 0.001325349
22.998 | 0.0307312 | 0.00122382 | 0.0001929225 | 0.001223072 | -0.0001929411 | -0.001030131 | 0.1872976 | 2.055429e-05 | 1636.3805 | 80.08677 | 80.18478 | 0.003559654 | 23.011 | 0.02779579 | 0.001109712 | 0.0002692147 | 0.001109097 | -0.000269251 | -0.0008398458 | 0.3205957 | -1.5825e-05 | 1537.4983 | 75.28952 | 75.37307 | 0.002440402 | 23.012 | 0.03019524 | 0.001207275 | 0.0002431359 | 0.001206547 | -0.0002431655 | -0.0009633818 | 0.2524082 | 2.973831e-05 | 1506.699 | 73.88183 | 73.97102 | 0.002600426 | 23.003 | 0.02683639 | 0.001070794 | 0.0003683416 | 0.001070222 | -0.0003684094 | -0.0007018121 | 0.5249403 | -3.516002e-05 | 1505.078 | 73.63756 | 73.71641 | -0.0001685293 | 23.004 | 0.02630615 | 0.001049374 | 0.0003271164 | 0.001048824 | -0.0003271699 | -0.0007216542 | 0.4533611 | -2.623651e-05 | 1449.9633 | 71.05944 | 71.13401 | -0.0002984833 | 23.013 | 0.02416801 | 0.0009664592 | 0.0003326776 | 0.0009659924 | -0.0003327329 | -0.0006332595 | 0.525429 | -1.798656e-05 | 1318.6607 | 64.60563 | 64.66807 | 9.283885e-05 | 23.002 | 0.01835251 | 0.0007319786 | 0.000204679 | 0.0007317109 | -0.0002047 | -0.0005270109 | 0.388417 | -3.018025e-05 | 1062.5396 | 52.09007 | 52.1282 | 0.0003884714
23.1 | 0.03076363 | 0.001225112 | 0.0002030052 | 0.001224362 | -0.0002030259 | -0.001021336 | 0.1987846 | 1.409938e-05 | 1646.9172 | 80.60245 | 80.7012 | 0.003040402 | 23.11 | 0.02783585 | 0.001111311 | 0.0002839945 | 0.001110694 | -0.0002840348 | -0.0008266594 | 0.3435936 | -3.024084e-05 | 1559.3821 | 76.36114 | 76.446 | 0.001346103 | 23.099 | 0.02991485 | 0.001196065 | 0.0003353572 | 0.00119535 | -0.0003354134 | -0.000859937 | 0.3900442 | 7.792938e-06 | 1520.4776 | 74.55747 | 74.64664 | 0.0009696916 | 23.096 | 0.02737236 | 0.00109218 | 0.0003053881 | 0.001091584 | -0.0003054347 | -0.0007861492 | 0.38852 | -1.977397e-05 | 1513.183 | 74.0341 | 74.11496 | 0.0009687416 | 23.102 | 0.02704048 | 0.001078667 | 0.0003231167 | 0.001078086 | -0.0003231689 | -0.0007549171 | 0.4280852 | -5.419536e-06 | 1461.3104 | 71.61554 | 71.69279 | 0.001188127 | 23.116 | 0.02436447 | 0.0009743153 | 0.0002718901 | 0.000973841 | -0.000271927 | -0.0007019139 | 0.387408 | -1.861302e-05 | 1330.0079 | 65.16157 | 65.22506 | 5.215203e-05 | 23.102 | 0.01863098 | 0.0007430853 | 0.000228435 | 0.0007428094 | -0.0002284611 | -0.0005143483 | 0.444176 | -2.838909e-05 | 1075.5078 | 52.72582 | 52.765 | 0.0004824118
23.191 | 0.03111267 | 0.001239012 | 0.0002311894 | 0.001238245 | -0.0002312161 | -0.001007029 | 0.2296023 | 2.081822e-05 | 1656.6433 | 81.07846 | 81.17892 | 0.003584225 | 23.214 | 0.0279789 | 0.001117022 | 0.0002676255 | 0.001116399 | -0.0002676613 | -0.0008487377 | 0.315364 | -2.869377e-05 | 1565.0557 | 76.63897 | 76.72458 | 0.001464586 | 23.199 | 0.02965927 | 0.001185846 | 0.0003545272 | 0.001185144 | -0.00035459 | -0.0008305537 | 0.4269321 | -1.506233e-05 | 1536.6878 | 75.35235 | 75.4417 | -0.000745463 | 23.203 | 0.02737808 | 0.001092408 | 0.0003258162 | 0.001091812 | -0.0003258692 | -0.0007659427 | 0.4254486 | -2.371316e-05 | 1518.8566 | 74.31169 | 74.39287 | 0.0006762413 | 23.203 | 0.02668953 | 0.001064668 | 0.0003737017 | 0.001064101 | -0.0003737715 | -0.0006903297 | 0.5414391 | -2.41968e-05 | 1467.7945 | 71.93331 | 72.00989 | -0.000161044 | 23.216 | 0.02444267 | 0.0009774426 | 0.0003174807 | 0.0009769652 | -0.0003175311 | -0.0006594341 | 0.4815206 | -2.153989e-05 | 1338.1129 | 65.55866 | 65.62274 | -0.0001393351 | 23.202 | 0.01870918 | 0.0007462043 | 0.0002152984 | 0.0007459261 | -0.0002153216 | -0.0005306045 | 0.4058044 | -2.818076e-05 | 1079.5604 | 52.9245 | 52.96399 | 0.000493425
23.301 | 0.03099442 | 0.001234303 | 0.0002611201 | 0.001233542 | -0.0002611542 | -0.0009723873 | 0.2685702 | 1.314235e-05 | 1660.6958 | 81.2768 | 81.37712 | 0.002960345 | 23.314 | 0.02845764 | 0.001136136 | 0.0001999245 | 0.001135491 | -0.0001999445 | -0.0009355463 | 0.2137195 | -1.970532e-05 | 1578.8343 | 77.31369 | 77.40153 | 0.002157264 | 23.316 | 0.0300293 | 0.001200641 | 0.000318396 | 0.001199921 | -0.0003184467 | -0.0008814739 | 0.3612662 | -4.734516e-06 | 1542.3614 | 75.63055 | 75.72136 | 3.512899e-05 | 23.313 | 0.02770233 | 0.001105346 | 0.0003252598 | 0.001104736 | -0.0003253127 | -0.0007794229 | 0.4173763 | -2.687674e-05 | 1540.7404 | 75.38238 | 75.4657 | 0.0004391966 | 23.292 | 0.02745247 | 0.001095102 | 0.0003180974 | 0.001094503 | -0.000318148 | -0.0007763548 | 0.4097971 | 1.363836e-06 | 1474.2786 | 72.25108 | 72.3302 | 0.001683668 | 23.311 | 0.02484322 | 0.00099346 | 0.0003134649 | 0.0009929668 | -0.0003135141 | -0.0006794527 | 0.4614215 | -9.183207e-06 | 1342.976 | 65.79692 | 65.86229 | 0.0006730243 | 23.293 | 0.01860809 | 0.0007421724 | 0.000205859 | 0.0007418971 | -0.0002058802 | -0.000536017 | 0.3840926 | -3.685595e-05 | 1086.0444 | 53.24237 | 53.28189 | 3.257324e-05
23.404 | 0.03125 | 0.001244481 | 0.0002174546 | 0.001243707 | -0.0002174782 | -0.001026229 | 0.2119198 | 1.138299e-05 | 1676.906 | 82.07015 | 82.17228 | 0.002816474 | 23.413 | 0.0287571 | 0.001148091 | 0.0002412443 | 0.001147432 | -0.0002412734 | -0.0009061589 | 0.2662595 | -1.25218e-05 | 1585.3184 | 77.63121 | 77.72034 | 0.002714424 | 23.398 | 0.03000832 | 0.001199802 | 0.0003314127 | 0.001199083 | -0.0003314676 | -0.0008676151 | 0.3820446 | -3.672278e-06 | 1539.9299 | 75.51132 | 75.60192 | 0.0001154996 | 23.416 | 0.02771568 | 0.001105879 | 0.0003087265 | 0.001105268 | -0.0003087742 | -0.0007964935 | 0.3876669 | -2.45593e-05 | 1538.3088 | 75.26341 | 75.34664 | 0.0006139459 | 23.403 | 0.0277214 | 0.00110583 | 0.0003180974 | 0.001105219 | -0.000318148 | -0.000787071 | 0.4042176 | 3.654683e-06 | 1485.6257 | 72.80718 | 72.88769 | 0.001850004 | 23.41 | 0.02447319 | 0.0009786629 | 0.0003114177 | 0.0009781843 | -0.0003114662 | -0.0006667181 | 0.4671632 | -3.302304e-05 | 1355.1337 | 66.39257 | 66.45754 | -0.0009042168 | 23.4 | 0.01917076 | 0.0007646141 | 0.0001916211 | 0.0007643219 | -0.0001916395 | -0.0005726824 | 0.3346348 | -2.084175e-05 | 1094.96 | 53.67945 | 53.7205 | 0.000889352
23.497 | 0.03080368 | 0.001226707 | 0.0002500053 | 0.001225955 | -0.0002500365 | -0.0009759186 | 0.2562064 | -1.17077e-05 | 1684.2006 | 82.42716 | 82.52827 | 0.0009149493 | 23.51 | 0.02933693 | 0.00117124 | 0.0003048928 | 0.001170555 | -0.0003049393 | -0.0008656155 | 0.3522803 | 8.794619e-06 | 1587.7499 | 77.75028 | 77.84134 | 0.004372433 | 23.5 | 0.03074837 | 0.001229391 | 0.0003657294 | 0.001228636 | -0.0003657963 | -0.0008628395 | 0.4239448 | 1.128477e-05 | 1558.5716 | 76.42543 | 76.51939 | 0.001253143 | 23.51 | 0.0282383 | 0.001126731 | 0.0003371033 | 0.001126097 | -0.0003371601 | -0.000788937 | 0.42736 | -1.625479e-05 | 1555.3296 | 76.09617 | 76.18191 | 0.001243131 | 23.5 | 0.02760887 | 0.001101341 | 0.0003699372 | 0.001100735 | -0.0003700056 | -0.0007307293 | 0.5063512 | -1.284392e-05 | 1501.8359 | 73.6016 | 73.68266 | 0.0006409015 | 23.503 | 0.02485466 | 0.0009939176 | 0.0003161421 | 0.000993424 | -0.0003161921 | -0.0006772319 | 0.466889 | -2.687096e-05 | 1367.2913 | 66.98821 | 67.05479 | -0.0004935279 | 23.523 | 0.01908493 | 0.0007611908 | 0.0002152198 | 0.0007609012 | -0.0002152429 | -0.0005456583 | 0.3944647 | -2.832812e-05 | 1100.6336 | 53.95759 | 53.99867 | 0.0004861391
23.598 | 0.03147316 | 0.001253368 | 0.0002379377 | 0.001252583 | -0.000237966 | -0.001014617 | 0.2345378 | 6.548463e-06 | 1695.5477 | 82.9825 | 83.08651 | 0.002426695 | 23.604 | 0.02907753 | 0.001160884 | 0.0003296052 | 0.001160211 | -0.0003296596 | -0.000830551 | 0.3969167 | -1.221233e-05 | 1602.3391 | 78.46469 | 78.55578 | 0.002729719 | 23.6 | 0.0307827 | 0.001230764 | 0.0003392227 | 0.001230007 | -0.0003392803 | -0.0008907265 | 0.3809029 | 6.323424e-06 | 1566.6767 | 76.82287 | 76.91742 | 0.0008725159 | 23.6 | 0.02835083 | 0.001131222 | 0.0003349571 | 0.001130582 | -0.0003350133 | -0.000795569 | 0.4210989 | -1.475119e-05 | 1559.3821 | 76.29444 | 76.38075 | 0.001357827 | 23.6 | 0.02744293 | 0.001094721 | 0.0003689177 | 0.001094123 | -0.0003689857 | -0.000725137 | 0.5088497 | -2.425657e-05 | 1508.32 | 73.91937 | 74.00029 | -0.0002018259 | 23.617 | 0.02498817 | 0.0009992567 | 0.0003247248 | 0.0009987578 | -0.0003247775 | -0.0006739803 | 0.4818799 | -2.638113e-05 | 1373.7754 | 67.30589 | 67.37314 | -0.0004606043 | 23.601 | 0.01924515 | 0.000767581 | 0.0001666065 | 0.0007672866 | -0.0001666204 | -0.0006006661 | 0.2773927 | -3.182816e-05 | 1114.4123 | 54.63308 | 54.67502 | 0.0002959581
23.701 | 0.03157425 | 0.001257394 | 0.000187365 | 0.001256604 | -0.0001873826 | -0.001069221 | 0.1752515 | -2.539865e-06 | 1713.379 | 83.85519 | 83.96063 | 0.001667605 | 23.704 | 0.02860451 | 0.001141999 | 0.0002503824 | 0.001141347 | -0.0002504137 | -0.0008909337 | 0.2810689 | -3.816979e-05 | 1612.0652 | 78.94097 | 79.03112 | 0.0006844416 | 23.7 | 0.03130531 | 0.001251659 | 0.0002974904 | 0.001250876 | -0.0002975347 | -0.0009533415 | 0.3120966 | 2.27358e-05 | 1572.3503 | 77.10108 | 77.19758 | 0.002137213 | 23.7 | 0.028162 | 0.001123687 | 0.0003034009 | 0.001123056 | -0.0003034469 | -0.0008196094 | 0.3702336 | -2.941205e-05 | 1569.1082 | 76.7703 | 76.85657 | 0.0002345318 | 23.693 | 0.02778435 | 0.001108341 | 0.0003800542 | 0.001107727 | -0.0003801264 | -0.0007276006 | 0.5224383 | -1.126843e-05 | 1509.1305 | 73.95909 | 74.04107 | 0.0007595649 | 23.714 | 0.02556419 | 0.001022291 | 0.0003927564 | 0.001021769 | -0.0003928335 | -0.0006289356 | 0.6246006 | -1.125627e-05 | 1384.312 | 67.82211 | 67.89144 | 0.0005623249 | 23.701 | 0.01911354 | 0.0007623319 | 0.0003203911 | 0.0007620415 | -0.0003204425 | -0.000441599 | 0.7256414 | -3.997499e-05 | 1118.4648 | 54.83175 | 54.87355 | -0.0001502786
23.801 | 0.03212166 | 0.001279193 | 0.0002210272 | 0.001278376 | -0.0002210517 | -0.001057324 | 0.2090671 | 1.622649e-05 | 1717.4315 | 84.05352 | 84.16104 | 0.003245121 | 23.814 | 0.02976036 | 0.001188145 | 0.0002785117 | 0.00118744 | -0.0002785505 | -0.0009088893 | 0.3064735 | -3.993114e-06 | 1628.2754 | 79.73477 | 79.8295 | 0.003399106 | 23.802 | 0.03095055 | 0.001237474 | 0.0003764583 | 0.001236709 | -0.0003765292 | -0.0008601803 | 0.4377329 | -2.764941e-07 | 1583.6974 | 77.65749 | 77.75359 | 0.0003543217 | 23.8 | 0.02861404 | 0.001141724 | 0.000302606 | 0.001141073 | -0.0003026518 | -0.000838421 | 0.3609784 | -2.213199e-05 | 1583.6974 | 77.48409 | 77.57256 | 0.0007966587 | 23.798 | 0.0279808 | 0.001116178 | 0.0003464877 | 0.001115555 | -0.0003465477 | -0.0007690074 | 0.4506429 | -8.256945e-06 | 1515.6146 | 74.27686 | 74.35977 | 0.0009830187 | 23.812 | 0.02582741 | 0.001032817 | 0.0003151185 | 0.001032284 | -0.0003151682 | -0.0007171158 | 0.4394941 | -7.405465e-06 | 1393.2276 | 68.25892 | 68.32941 | 0.0008246046 | 23.803 | 0.01981926 | 0.0007904791 | 0.0002434595 | 0.0007901668 | -0.0002434891 | -0.0005466777 | 0.445398 | -1.594067e-05 | 1124.1384 | 55.1099 | 55.15346 | 0.001171933
23.901 | 0.03220367 | 0.001282459 | 0.0002544512 | 0.001281638 | -0.0002544836 | -0.001027154 | 0.247756 | 1.114527e-05 | 1728.7786 | 84.60887 | 84.71737 | 0.002816067 | 23.909 | 0.02932549 | 0.001170783 | 0.0003296052 | 0.001170098 | -0.0003296596 | -0.0008404388 | 0.392247 | -2.843044e-05 | 1638.0015 | 80.21104 | 80.30495 | 0.001442477 | 23.887 | 0.03104591 | 0.001241287 | 0.0003524761 | 0.001240518 | -0.0003525382 | -0.0008879795 | 0.3970116 | -6.602067e-06 | 1596.6655 | 78.29339 | 78.39057 | -0.0001395289 | 23.901 | 0.02903938 | 0.001158695 | 0.0003194572 | 0.001158025 | -0.0003195083 | -0.0008385164 | 0.38104 | -1.115302e-05 | 1591.8025 | 77.88064 | 77.97088 | 0.001650512 | 23.903 | 0.02830887 | 0.001129264 | 0.000343037 | 0.001128627 | -0.0003430958 | -0.0007855314 | 0.436769 | -6.017478e-06 | 1530.2038 | 74.99185 | 75.07653 | 0.001150347 | 23.914 | 0.02596092 | 0.001038156 | 0.000339213 | 0.001037618 | -0.0003392705 | -0.000698347 | 0.4858194 | -8.125802e-06 | 1401.3327 | 68.65601 | 68.72729 | 0.0007752411 | 23.9 | 0.01985931 | 0.0007920766 | 9.400133e-05 | 0.0007917631 | -9.400575e-05 | -0.0006977574 | 0.1347256 | -5.627486e-06 | 1111.9807 | 54.51388 | 54.55706 | 0.001737666
23.998 | 0.03248787 | 0.001293777 | 0.0002219005 | 0.001292941 | -0.0002219251 | -0.001071016 | 0.20721 | 1.171218e-05 | 1743.3678 | 85.32288 | 85.43327 | 0.002864297 | 24.01 | 0.02937508 | 0.001172763 | 0.0002561831 | 0.001172076 | -0.0002562159 | -0.00091586 | 0.2797544 | -3.416499e-05 | 1648.5382 | 80.72701 | 80.82168 | 0.0009804826 | 24.002 | 0.0315628 | 0.001261954 | 0.0004132995 | 0.001261158 | -0.0004133849 | -0.0008477735 | 0.4876125 | 1.021433e-05 | 1601.5286 | 78.53185 | 78.63095 | 0.00118074 | 24.001 | 0.02920723 | 0.001165393 | 0.0003062624 | 0.001164714 | -0.0003063093 | -0.0008584048 | 0.3568355 | -1.161522e-05 | 1601.5286 | 78.3565 | 78.44782 | 0.001614364 | 24.004 | 0.0284195 | 0.001133677 | 0.0003823286 | 0.001133035 | -0.0003824017 | -0.0007506336 | 0.5094385 | -1.303323e-05 | 1545.6034 | 75.74655 | 75.83242 | 0.0006209772 | 23.998 | 0.02629471 | 0.001051504 | 0.000299213 | 0.001050951 | -0.0002992577 | -0.0007516938 | 0.3981112 | -2.495081e-07 | 1408.6273 | 69.0134 | 69.08597 | 0.00131797 | 24 | 0.0199337 | 0.0007950435 | 0.0001894186 | 0.0007947276 | -0.0001894365 | -0.0006052911 | 0.3129677 | -1.487077e-05 | 1129.0014 | 55.3483 | 55.39231 | 0.001229519
24.102 | 0.03316879 | 0.001320894 | 0.0001711691 | 0.001320022 | -0.0001711837 | -0.001148838 | 0.1490059 | 2.922791e-05 | 1756.336 | 85.95756 | 86.0711 | 0.004366308 | 24.109 | 0.03045464 | 0.001215863158 | 0.0003020322 | 0.001215125 | -0.0003020778 | -0.0009130468 | 0.3308459 | 1.121769e-06 | 1659.0748 | 81.24298 | 81.34176 | 0.003841594 | 24.1 | 0.0316143 | 0.001264013 | 0.0003445872 | 0.001263215 | -0.0003446466 | -0.0009185683 | 0.3751997 | -5.458211e-06 | 1624.2229 | 79.64468 | 79.74535 | -6.034037e-05 | 24.114 | 0.02921104 | 0.001165545 | 0.0003228752 | 0.001164866 | -0.0003229273 | -0.0008419388 | 0.383552 | -1.801197e-05 | 1610.4442 | 78.79271 | 78.88455 | 0.001111156 | 24.102 | 0.02879906 | 0.00114881841 | 0.0003795837 | 0.001148159 | -0.0003796557 | -0.0007685033 | 0.4940196 | -6.340954e-06 | 1556.9506 | 76.30265 | 76.39031 | 0.001130336 | 24.108 | 0.02644157 | 0.001057377 | 0.0002777956 | 0.001056818 | -0.0002778342 | -0.0007789842 | 0.3566622 | -2.856752e-06 | 1419.9744 | 69.56933 | 69.64289 | 0.00113712 | 24.097 | 0.01988792 | 0.0007932177 | 0.0002059376 | 0.0007929033 | -0.0002059589 | -0.0005869445 | 0.3509001 | -1.901847e-05 | 1132.2435 | 55.50724 | 55.55127 | 0.000999439
24.199 | 0.03253174 | 0.001295524 | 0.0002391286 | 0.001294686 | -0.0002391572 | -0.001055528 | 0.2265758 | -1.436746e-06 | 1763.6306 | 86.31457 | 86.42639 | 0.00172152 | 24.21 | 0.03028107 | 0.001208934 | 0.0003265857 | 0.001208203 | -0.0003266391 | -0.0008815643 | 0.3705221 | -1.290794e-05 | 1668.8009 | 81.71925 | 81.81805 | 0.002697052 | 24.187 | 0.03174591 | 0.001269275 | 0.0003415105 | 0.00126847 | -0.0003415688 | -0.0009269013 | 0.3685061 | -1.475725e-06 | 1625.8439 | 79.72416 | 79.82536 | 0.0002574037 | 24.205 | 0.02956581 | 0.0011797 | 0.0003892466 | 0.001179005 | -0.0003893224 | -0.0007896827 | 0.4930111 | -1.043839e-05 | 1619.3598 | 79.22892 | 79.32238 | 0.001710252 | 24.193 | 0.02898216 | 0.001156123 | 0.0003591143 | 0.001155455 | -0.0003591788 | -0.000796276 | 0.4510733 | -1.167471e-05 | 1573.9713 | 77.1368 | 77.22598 | 0.00072066 | 24.214 | 0.02602386 | 0.001040673 | 0.0003566933 | 0.001040132 | -0.000356757 | -0.000683375 | 0.5220515 | -2.617869e-05 | 1428.89 | 70.00614 | 70.07899 | -0.0004921728 | 24.201 | 0.02010918 | 0.0008020423 | 0.0001793498 | 0.0008017208 | -0.0001793659 | -0.0006223549 | 0.2882052 | -1.66015e-05 | 1141.1591 | 55.94432 | 55.98919 | 0.001134234
24.299 | 0.03272057 | 0.001303044 | 0.0002479411 | 0.001302196 | -0.0002479718 | -0.001054224 | 0.2352175 | -1.680092e-06 | 1774.1672 | 86.83025 | 86.94339 | 0.001700426 | 24.31 | 0.03039932 | 0.001213655 | 0.0003333399 | 0.001212919 | -0.0003333955 | -0.0008795234 | 0.3790638 | -1.353588e-05 | 1676.0955 | 82.07646 | 82.17607 | 0.002645562 | 24.299 | 0.03210258 | 0.001283536 | 0.0003874239 | 0.001282713 | -0.000387499 | -0.0008952136 | 0.4328564 | -1.764007e-05 | 1664.7484 | 81.63187 | 81.73665 | -0.001048368 | 24.301 | 0.02981567 | 0.00118967 | 0.000365957 | 0.001188963 | -0.000366024 | -0.000822939 | 0.4447765 | -1.682998e-06 | 1620.9808 | 79.30822 | 79.40258 | 0.002405102 | 24.301 | 0.02889252 | 0.001152547 | 0.0003933083 | 0.001151883 | -0.0003933856 | -0.0007584973 | 0.5186381 | -1.944946e-05 | 1579.6448 | 77.41484 | 77.50407 | 0.0001191665 | 24.305 | 0.02619743 | 0.001047614 | 0.0002956696 | 0.001047066 | -0.0002957133 | -0.0007513523 | 0.3935748 | -2.106701e-05 | 1431.3216 | 70.12527 | 70.19873 | -0.0001336451 | 24.301 | 0.02026176 | 0.0008081281 | 0.0001892613 | 0.0008078017 | -0.0001892792 | -0.0006185226 | 0.3060182 | -2.331232e-05 | 1158.9903 | 56.81848 | 56.8644 | 0.0007555642
24.399 | 0.03327179 | 0.001324995 | 0.0002217417 | 0.001324118 | -0.0002217663 | -0.001102352 | 0.2011756 | 7.704966e-06 | 1791.1879 | 87.66326 | 87.77942 | 0.002520318 | 24.405 | 0.03017235 | 0.001204593 | 0.0003208645212 | 0.001203868 | -0.000320916 | -0.0008829522 | 0.363458 | -2.613395e-05 | 1680.9586 | 82.3146 | 82.41376 | 0.001608805 | 24.4 | 0.03240395 | 0.001295585 | 0.0004020972 | 0.001294746 | -0.0004021781 | -0.0008925681 | 0.4505854 | 7.039982e-06 | 1648.5382 | 80.83699 | 80.94172 | 0.0009590871 | 24.401 | 0.02962494 | 0.001182059641 | 0.0003487084 | 0.001181362 | -0.0003487692 | -0.0008325924 | 0.4188955 | -1.463336e-05 | 1628.2754 | 79.66512 | 79.75929 | 0.0013745 | 24.416 | 0.02925491 | 0.001167003 | 0.0003918966 | 0.001166323 | -0.0003919734 | -0.0007743491 | 0.5061972 | -8.632899e-06 | 1584.5079 | 77.65317 | 77.74379 | 0.0009587902 | 24.41 | 0.02663612 | 0.001065157 | 0.0003436225 | 0.00106459 | -0.0003436815 | -0.0007209085 | 0.4767339 | -1.444878e-05 | 1445.9107 | 70.84004 | 70.91549 | 0.000333318 | 24.401 | 0.02051353 | 0.0008181698 | 0.0001681798 | 0.0008178353 | -0.0001681939 | -0.0006496413 | 0.2589028 | -1.619328e-05 | 1163.0429 | 57.01716 | 57.06381 | 0.001161094
24.502 | 0.03353119 | 0.001335326 | 0.0002841438 | 0.001334435 | -0.0002841842 | -0.001050251 | 0.270587 | 1.502941e-05 | 1795.2404 | 87.8616 | 87.97892 | 0.003163984 | 24.505 | 0.03036308 | 0.001212208 | 0.00028908 | 0.001211474 | -0.0002891218 | -0.000922352 | 0.3134615 | -3.099225e-05 | 1697.9793 | 83.14808 | 83.24888 | 0.001206386 | 24.488 | 0.03222847 | 0.001288569 | 0.0003899483 | 0.001287739 | -0.0003900244 | -0.000897715 | 0.4344635 | -5.909207e-07 | 1649.3487 | 80.87674 | 80.98095 | 0.000341279 | 24.501 | 0.0302887 | 0.001208544 | 0.000329552 | 0.001207814 | -0.0003296064 | -0.0008782081 | 0.3753169 | 4.04829e-06 | 1638.8121 | 80.18064 | 80.27754 | 0.002869376 | 24.494 | 0.02915192 | 0.001162894 | 0.0004518143 | 0.001162219 | -0.0004519164 | -0.0007103022 | 0.6362312 | -1.934307e-05 | 1593.4235 | 78.0901 | 78.18091 | 0.0001237998 | 24.505 | 0.02645302 | 0.001057835 | 0.000338898 | 0.001057275 | -0.0003389555 | -0.00071832 | 0.4718725 | -2.417488e-05 | 1449.1528 | 70.99888 | 71.07398 | -0.0003571836 | 24.499 | 0.02039909 | 0.0008136054 | 0.0001829683 | 0.0008132746 | -0.000182985 | -0.0006302896 | 0.290319 | -2.423745e-05 | 1167.9059 | 57.25556 | 57.30214 | 0.0007011042
24.599 | 0.03336906 | 0.001328869 | 0.0002149934 | 0.001327987 | -0.0002150165 | -0.00111297 | 0.1931916 | 4.420344e-06 | 1800.914 | 88.13927 | 88.2564 | 0.002229138 | 24.605 | 0.03087235 | 0.00123254 | 0.0003458948 | 0.001231781 | -0.0003459546 | -0.0008858261 | 0.3905447 | -1.814239e-06 | 1685.8216 | 82.55274 | 82.65449 | 0.003626751 | 24.601 | 0.03305626 | 0.001321666 | 0.0003804817 | 0.001320793 | -0.0003805541 | -0.000940239 | 0.4047418 | 2.165721e-05 | 1663.1273 | 81.55238 | 81.66016 | 0.002150509 | 24.601 | 0.03023338 | 0.001206337 | 0.0004239028 | 0.00120561 | -0.0004239927 | -0.0007816173 | 0.5424556 | -4.106986e-06 | 1646.9172 | 80.57719 | 80.67439 | 0.002213072 | 24.604 | 0.02935219 | 0.001170883 | 0.0004185615 | 0.001170198 | -0.0004186492 | -0.0007515492 | 0.5570482 | -2.219114e-05 | 1608.0127 | 78.80509 | 78.89736 | -9.988485e-05 | 24.609 | 0.02701759 | 0.001080411 | 0.0002869295 | 0.001079828 | -0.0002869707 | -0.0007928576 | 0.3619448 | -5.880513e-06 | 1454.8263 | 71.27684 | 71.35385 | 0.0009456297 | 24.592 | 0.02116776 | 0.000844263 | 0.0002062523 | 0.0008439068 | -0.0002062736 | -0.0006376332 | 0.3234988 | -4.093189e-06 | 1182.4951 | 57.97078 | 58.01973 | 0.001862641
24.693 | 0.03379059 | 0.001345656 | 0.0001962569 | 0.001344751 | -0.0001962762 | -0.001148475 | 0.1709016 | 1.282265e-05 | 1812.2611 | 88.69462 | 88.81397 | 0.002973038 | 24.709 | 0.03104973 | 0.001239621 | 0.0003166531 | 0.001238854 | -0.0003167032 | -0.0009221505 | 0.3434398 | -2.321838e-05 | 1724.7261 | 84.45784 | 84.56254 | 0.001837182 | 24.708 | 0.03256988 | 0.001302219 | 0.0003555527 | 0.001301372 | -0.000355616 | -0.0009457562 | 0.3760123 | -7.23513e-06 | 1675.285 | 82.14854 | 82.25551 | -0.0002174444 | 24.695 | 0.02998161 | 0.001196291 | 0.0004068132 | 0.001195576 | -0.0004068959 | -0.0007886803 | 0.51592 | -2.424937e-05 | 1660.6958 | 81.25132 | 81.34852 | 0.0005813082 | 24.702 | 0.03011513 | 0.001201318 | 0.0004097778 | 0.001200597 | -0.0004098618 | -0.0007907349 | 0.5183302 | 6.968842e-06 | 1609.6337 | 78.88453 | 78.9793 | 0.002201955 | 24.698 | 0.02716446 | 0.001086285 | 0.0003526776 | 0.001085695 | -0.0003527398 | -0.0007329552 | 0.481257 | -1.453716e-05 | 1474.2786 | 72.22988 | 72.30834 | 0.0003238131 | 24.692 | 0.02116966 | 0.0008443391 | 0.0001714049 | 0.0008439828 | -0.0001714196 | -0.0006725632 | 0.2548751 | -2.854776e-06 | 1180.8741 | 57.89131 | 57.94019 | 0.001934444
24.802 | 0.03407287 | 0.001356897 | 0.0002086421 | 0.001355978 | -0.0002086638 | -0.001147314 | 0.1818717 | 1.62901e-05 | 1822.7978 | 89.2103 | 89.33135 | 0.003281892 | 24.81 | 0.03146744 | 0.001256298 | 0.0003244403 | 0.001255509 | -0.0003244929 | -0.0009310165 | 0.3485362 | 6.464542e-06 | 1706.8949 | 83.58467 | 83.68968 | 0.004334291 | 24.795 | 0.03264999 | 0.001305422 | 0.0004096706 | 0.001304571 | -0.0004097545 | -0.0008948164 | 0.4579202 | -1.290409e-05 | 1686.6321 | 82.70495 | 82.81291 | -0.0006853272 | 24.802 | 0.0305233 | 0.001217905 | 0.0003723954 | 0.001217164 | -0.0003724647 | -0.0008446992 | 0.4409437 | -8.046174e-06 | 1667.9904 | 81.60822 | 81.70761 | 0.001902324 | 24.802 | 0.03037453 | 0.001211665 | 0.0004248357 | 0.001210932 | -0.0004249259 | -0.0007860058 | 0.5406142 | 7.073878e-06 | 1623.4124 | 79.55979 | 79.65619 | 0.002210287 | 24.815 | 0.02744293 | 0.00109742 | 0.0003710241 | 0.001096819 | -0.0003710929 | -0.0007257258 | 0.5113404 | -5.845089e-06 | 1477.5206 | 72.38871 | 72.46815 | 0.000953017 | 24.792 | 0.02069092 | 0.0008252446 | 0.0001842269 | 0.0008249043 | -0.0001842438 | -0.0006406605 | 0.2875842 | -3.00543e-05 | 1192.2212 | 58.4476 | 58.49583 | 0.0003509419
24.893 | 0.03464317 | 0.001379609 | 0.0002174546 | 0.001378658 | -0.0002174782 | -0.00116118 | 0.1872908 | 3.536571e-05 | 1827.6608 | 89.4483 | 89.5717 | 0.004988235 | 24.911 | 0.03128815 | 0.00124914 | 0.0003092632 | 0.00124836 | -0.000309311 | -0.0009390495 | 0.3293873 | -2.49925e-05 | 1740.1258 | 85.21195 | 85.31839 | 0.001676044 | 24.901 | 0.03342056 | 0.001336231 | 0.0003592605 | 0.00133534 | -0.0003593251 | -0.0009760145 | 0.3681555 | 9.624324e-08 | 1709.3264 | 83.81778 | 83.92978 | 0.0003985277 | 24.899 | 0.03040695 | 0.001213263 | 0.0003550673 | 0.001212527 | -0.0003551303 | -0.0008573968 | 0.414196 | -1.744009e-05 | 1674.4745 | 81.92546 | 82.02486 | 0.001133279 | 24.894 | 0.03006172 | 0.001199187 | 0.0004794204 | 0.001198469 | -0.0004795354 | -0.0007189334 | 0.6670094 | -1.438955e-05 | 1635.57 | 80.15561 | 80.25173 | 0.0004942005 | 24.915 | 0.02719879 | 0.001087658 | 0.00035315 | 0.001087066 | -0.0003532124 | -0.0007338541 | 0.4813115 | -2.465974e-05 | 1489.6783 | 72.98436 | 73.06374 | -0.000416049 | 24.899 | 0.02155304 | 0.0008596298 | 0.0002359866 | 0.0008592606 | -0.0002360145 | -0.0006232461 | 0.3786858 | -2.121152e-06 | 1201.1368 | 58.88468 | 58.93529 | 0.001991052
25 | 0.03402519 | 0.001354998 | 0.0002165019 | 0.001354081 | -0.0002165253 | -0.001137556 | 0.1903426 | 1.291124e-06 | 1840.629 | 90.08298 | 90.20504 | 0.001925326 | 25.01 | 0.03154564 | 0.00125942 | 0.000324043 | 0.001258628 | -0.0003240955 | -0.0009345322 | 0.3467997 | -3.075216e-05 | 1762.0095 | 86.28357 | 86.39224 | 0.001181547 | 25.031 | 0.03330612 | 0.001331656 | 0.0003865561157 | 0.00133077 | -0.0003866308 | -0.0009441391 | 0.4095063 | -1.712983e-05 | 1725.5366 | 84.61265 | 84.72533 | -0.001054105 | 24.999 | 0.03051758 | 0.001217677 | 0.0004427412 | 0.001216936 | -0.0004428392 | -0.0007740967 | 0.5720722 | -2.077633e-05 | 1685.0111 | 82.44098 | 82.54136 | 0.0008587625 | 25.002 | 0.03069306 | 0.001224372 | 0.0004062486 | 0.001223623 | -0.0004063312 | -0.0008172915 | 0.497168 | 5.324367e-06 | 1642.8646 | 80.5131 | 80.61168 | 0.002079824 | 24.992 | 0.02716637 | 0.001086361 | 0.0003805516 | 0.001085771 | -0.000380624 | -0.0007051472 | 0.5397796 | -2.837298e-05 | 1492.9203 | 73.1432 | 73.22266 | -0.0006876474 | 24.999 | 0.02145386 | 0.000855674 | 0.0002055443 | 0.0008553082 | -0.0002055655 | -0.0006497427 | 0.3163798 | -1.246385e-05 | 1210.0524 | 59.32176 | 59.37252 | 0.001379242
25.103 | 0.03499031 | 0.001393433 | 0.0001972096 | 0.001392463 | -0.0001972291 | -0.001195234 | 0.165013 | 2.353646e-05 | 1862.5127 | 91.154 | 91.28102 | 0.003943935 | 25.099 | 0.03203011 | 0.001278762 | 0.00035988 | 0.001277945 | -0.0003599448 | -0.0009180001 | 0.3920966 | -1.50186e-05 | 1766.8726 | 86.52171 | 86.63235 | 0.002542693 | 25.095 | 0.03364563 | 0.00134523 | 0.0003322805 | 0.001344326 | -0.0003323357 | -0.00101199 | 0.328398 | -7.390726e-06 | 1730.3997 | 84.85112 | 84.96526 | -0.0002277877 | 25.102 | 0.03080559 | 0.001229168 | 0.0003421904 | 0.001228414 | -0.000342249 | -0.0008861647 | 0.3862138 | -9.312761e-06 | 1685.0111 | 82.44098 | 82.54231 | 0.001804987 | 25.102 | 0.03110886 | 0.001240958 | 0.000415895 | 0.001240189 | -0.0004159816 | -0.0008242073 | 0.504705 | 2.187039e-05 | 1642.8646 | 80.5131 | 80.61301 | 0.003413638 | 25.11 | 0.02694893 | 0.001077666 | 0.0003607878 | 0.001077085 | -0.0003608529 | -0.0007162325 | 0.5038209 | -4.975127e-05 | 1509.941 | 73.9771 | 74.05682 | -0.002261939 | 25.1 | 0.02149391 | 0.0008572715 | 0.00021168 | 0.0008569043 | -0.0002117024 | -0.0006452019 | 0.3281181 | -1.72628e-05 | 1218.968 | 59.75883 | 59.81006 | 0.001093266
25.203 | 0.03490639 | 0.001390091 | 0.0002957351 | 0.001389125 | -0.0002957788 | -0.001093346 | 0.2705261 | 2.139492e-05 | 1860.8917 | 91.07467 | 91.20127 | 0.003748539 | 25.21 | 0.03235245 | 0.001291631 | 0.0003426369 | 0.001290797 | -0.0003426956 | -0.0009481019 | 0.3614544 | -5.148183e-06 | 1770.9251 | 86.72016 | 86.83217 | 0.003398777 | 25.2 | 0.03355408 | 0.00134157 | 0.0003901061 | 0.00134067 | -0.0003901822 | -0.0009504883 | 0.4105071 | -1.48402e-05 | 1735.2627 | 85.08958 | 85.20373 | -0.0008616222 | 25.199 | 0.03121948 | 0.001245683 | 0.0003743031 | 0.001244908 | -0.0003743732 | -0.0008705349 | 0.4300496 | -4.150844e-06 | 1700.4108 | 83.19442 | 83.29806 | 0.002233014 | 25.201 | 0.03061485 | 0.001221252 | 0.0003188816 | 0.001220507 | -0.0003189325 | -0.0009015744 | 0.3537506 | -7.404401e-06 | 1655.8328 | 81.14864 | 81.24775 | 0.001044418 | 25.206 | 0.0275383 | 0.001101234 | 0.0003853548 | 0.001100628 | -0.0003854291 | -0.0007151991 | 0.5389115 | -3.409847e-05 | 1520.4776 | 74.49332 | 74.57536 | -0.001098684 | 25.2 | 0.02155304 | 0.0008596298 | 0.0002178943 | 0.0008592606 | -0.000217918 | -0.0006413425 | 0.3397842 | -1.897735e-05 | 1224.6416 | 60.03698 | 60.08859 | 0.0009904794
25.3 | 0.03502274 | 0.001394724 | 0.0002018938 | 0.001393752 | -0.0002019141 | -0.001191838 | 0.1694141 | 1.469697e-05 | 1876.2914 | 91.82835 | 91.95643 | 0.003135148 | 25.31 | 0.03221893 | 0.0012863 | 0.0003601978 | 0.001285474 | -0.0003602627 | -0.0009252112 | 0.3893843 | -1.876857e-05 | 1782.2723 | 87.27582 | 87.38808 | 0.002212303 | 25.289 | 0.03409004 | 0.001362999 | 0.0003902639 | 0.001362071 | -0.0003903401 | -0.0009717306 | 0.4016957 | -8.664521e-06 | 1754.7149 | 86.04343 | 86.1607 | -0.0003324766 | 25.3 | 0.03157806 | 0.001259991 | 0.00033297 | 0.001259198 | -0.0003330254 | -0.0009261724 | 0.3595717 | 5.358032e-06 | 1706.8949 | 83.51166 | 83.61689 | 0.003026601 | 25.302 | 0.03068161 | 0.001223915 | 0.0003995039 | 0.001223167 | -0.0003995838 | -0.0008235829 | 0.4851774 | -1.316258e-05 | 1667.1799 | 81.70474 | 81.80474 | 0.0005749757 | 25.297 | 0.02786255 | 0.001114201 | 0.0003384256 | 0.00111358 | -0.0003384829 | -0.0007750974 | 0.4366972 | -2.116106e-05 | 1520.4776 | 74.49332 | 74.57632 | -0.0001338661 | 25.3 | 0.02167511 | 0.0008644986 | 0.0002193889 | 0.0008641251 | -0.0002194129 | -0.0006447121 | 0.340327 | -2.10921e-05 | 1234.3677 | 60.51379 | 60.56611 | 0.0008629027
25.4 | 0.03574943 | 0.001423664 | 0.0002548482 | 0.001422651 | -0.0002548807 | -0.00116777 | 0.2182626 | 3.879008e-05 | 1882.7755 | 92.14569 | 92.27688 | 0.005354524 | 25.416 | 0.0325737 | 0.001300464 | 0.0003375514 | 0.001299619 | -0.0003376084 | -0.0009620108 | 0.3509403 | -1.175929e-05 | 1791.9984 | 87.75209 | 87.86621 | 0.002826506 | 25.388 | 0.0343647 | 0.00137398 | 0.0004266317 | 0.001373037 | -0.0004267228 | -0.0009463144 | 0.4509313 | -7.843617e-06 | 1767.6831 | 86.67933 | 86.79842 | -0.0002614852 | 25.439 | 0.03125954 | 0.001247281 | 0.0004088003 | 0.001246504 | -0.0004088839 | -0.0008376203 | 0.4881494 | -1.92271e-05 | 1723.1051 | 84.30477 | 84.40992 | 0.0009611203 | 25.402 | 0.03131676 | 0.001249252 | 0.0004248357 | 0.001248472 | -0.0004249259 | -0.0008235461 | 0.515971 | 7.302945e-06 | 1673.664 | 82.02251 | 82.12498 | 0.002252429 | 25.406 | 0.02804184 | 0.00112137 | 0.0003545673 | 0.001120742 | -0.0003546302 | -0.0007661118 | 0.4628962 | -1.582226e-05 | 1522.9092 | 74.61245 | 74.69612 | 0.0002646024 | 25.393 | 0.02183533 | 0.0008708887 | 0.0001911492 | 0.0008705097 | -0.0001911674 | -0.0006793423 | 0.2814008 | -1.645688e-05 | 1236.7992 | 60.63299 | 60.6858 | 0.001143917
25.501 | 0.03543282 | 0.001411055 | 0.0002385728 | 0.00141006 | -0.0002386013 | -0.001171459 | 0.2036788 | 1.489771e-05 | 1898.1752 | 92.89937 | 93.03046 | 0.003140809 | 25.511 | 0.03277206 | 0.001308384 | 0.0003092632 | 0.001307528 | -0.000309311 | -0.0009982173 | 0.3098634 | -8.605558e-06 | 1798.4825 | 88.06961 | 88.18484 | 0.003104115 | 25.502 | 0.03492928 | 0.001396553 | 0.000390185 | 0.001395579 | -0.0003902612 | -0.001005318 | 0.3881968 | 1.530024e-05 | 1766.8726 | 86.63959 | 86.76058 | 0.001746927 | 25.52 | 0.03142548 | 0.001253903 | 0.000389962 | 0.001253117 | -0.000390038 | -0.0008630791 | 0.4519146 | -1.202725e-05 | 1722.2946 | 84.26511 | 84.37077 | 0.001568718 | 25.502 | 0.03107643 | 0.001239665 | 0.0004242867 | 0.001238897 | -0.0004243767 | -0.0008145204 | 0.5210142 | -1.368018e-05 | 1689.0637 | 82.77722 | 82.87983 | 0.0005212711 | 25.507 | 0.02819443 | 0.001127472 | 0.0003418114 | 0.001126837 | -0.0003418699 | -0.0007849672 | 0.4355212 | -2.122709e-05 | 1538.3088 | 75.36693 | 75.45191 | -0.0001411603 | 25.49 | 0.02179718 | 0.0008693672 | 0.0002602146 | 0.0008689895 | -0.0002602484 | -0.0006087411 | 0.427519 | -1.971951e-05 | 1239.2308 | 60.7522 | 60.80502 | 0.0009457275
25.6 | 0.03621101 | 0.001442045 | 0.0003145509 | 0.001441006 | -0.0003146004 | -0.001126406 | 0.2792958 | 4.043914e-05 | 1905.4698 | 93.25638 | 93.39086 | 0.005521542 | 25.613 | 0.03303528 | 0.001318892 | 0.0003556685 | 0.001318023 | -0.0003557318 | -0.0009622912 | 0.3696717 | -1.651201e-05 | 1823.6083 | 89.29999 | 89.41777 | 0.002402012 | 25.597 | 0.0345459 | 0.001381225 | 0.0004190584 | 0.001380272 | -0.0004191462 | -0.0009611257 | 0.4360992 | -3.037735e-05 | 1805.7771 | 88.54729 | 88.66959 | -0.002259686 | 25.6 | 0.03144264 | 0.001254588 | 0.0004040311 | 0.001253801 | -0.0004041128 | -0.0008496884 | 0.4756011 | -1.610693e-05 | 1728.7786 | 84.58235 | 84.68846 | 0.001223864 | 25.595 | 0.0308342 | 0.001230002 | 0.0004542455 | 0.001229246 | -0.0004543487 | -0.0007748973 | 0.5863341 | -3.113278e-05 | 1699.6003 | 83.29359 | 83.39604 | -0.0009297018 | 25.6 | 0.02838898 | 0.001135252 | 0.0003665359 | 0.001134608 | -0.000366603 | -0.0007680051 | 0.4773445 | -1.648943e-05 | 1542.3614 | 75.56548 | 75.65127 | 0.0002167776 | 25.593 | 0.02218819 | 0.0008849623 | 0.000241021 | 0.0008845709 | -0.00024105 | -0.0006435209 | 0.37458 | -2.989384e-06 | 1237.6097 | 60.67273 | 60.72642 | 0.001962345
25.701 | 0.03611755 | 0.001438323 | 0.0003246337 | 0.00143729 | -0.0003246864 | -0.001112603 | 0.2918258 | 3.136616e-05 | 1912.7643 | 93.61339 | 93.74803 | 0.004672589 | 25.713 | 0.03321457 | 0.00132605 | 0.0003559069 | 0.001325172 | -0.0003559703 | -0.0009692013 | 0.3672821 | -1.115238e-05 | 1826.0398 | 89.41906 | 89.53763 | 0.002881579 | 25.695 | 0.0346489 | 0.001385343 | 0.0003157927 | 0.001384384 | -0.0003158426 | -0.001068542 | 0.2955828 | -1.297436e-05 | 1788.7564 | 87.71267 | 87.83418 | -0.0007238398 | 25.703 | 0.03158569 | 0.001260295 | 0.0004250156 | 0.001259502 | -0.000425106 | -0.0008343959 | 0.5094775 | -1.636729e-05 | 1736.8837 | 84.9789 | 85.086 | 0.001201763 | 25.717 | 0.03112793 | 0.001241719 | 0.0004453049 | 0.001240949 | -0.0004454041 | -0.0007955447 | 0.5598731 | -2.605644e-05 | 1708.5159 | 83.73052 | 83.83449 | -0.0005052425 | 25.707 | 0.02843285 | 0.001137006 | 0.0003872445 | 0.00113636 | -0.0003873195 | -0.0007490409 | 0.5170873 | -2.502253e-05 | 1556.1401 | 76.24055 | 76.32723 | -0.0004316466 | 25.7 | 0.02204895 | 0.0008794089 | 0.0002322895 | 0.0008790225 | -0.0002323165 | -0.000646706 | 0.3592304 | -1.841436e-05 | 1251.3884 | 61.34822 | 61.40217 | 0.00102043
25.8 | 0.03598213 | 0.00143293 | 0.0002565154 | 0.001431905 | -0.0002565483 | -0.001175356 | 0.2182728 | 1.466947e-05 | 1928.164 | 94.36707 | 94.50229 | 0.00310101 | 25.8 | 0.03334045 | 0.001331076 | 0.0003470867 | 0.001330191 | -0.000347147 | -0.0009830437 | 0.3531348 | -7.326272e-06 | 1827.6608 | 89.49844 | 89.61757 | 0.003224313 | 25.836 | 0.03542519 | 0.001416381 | 0.0003870295 | 0.001415379 | -0.0003871044 | -0.001028274 | 0.3764602 | -1.651885e-06 | 1813.8822 | 88.94473 | 89.07071 | 0.0002776608 | 25.8 | 0.03175163 | 0.001266917 | 0.0004092772 | 0.001266115 | -0.000409361 | -0.0008567536 | 0.4778048 | -1.393067e-05 | 1742.5573 | 85.25649 | 85.3645 | 0.001409425 | 25.796 | 0.03194809 | 0.001274436 | 0.0004397367 | 0.001273625 | -0.0004398334 | -0.0008337912 | 0.5275102 | 3.572587e-06 | 1712.5684 | 83.92913 | 84.03609 | 0.001981678 | 25.813 | 0.02894592 | 0.001157524 | 0.0003977958 | 0.001156854 | -0.0003978749 | -0.0007589795 | 0.5242235 | -9.391602e-06 | 1562.6241 | 76.55822 | 76.64684 | 0.000763917 | 25.797 | 0.02227402 | 0.0008883856 | 0.0002230073 | 0.0008879912 | -0.0002230322 | -0.000664959 | 0.3354075 | -1.526631e-05 | 1259.4935 | 61.74556 | 61.80042 | 0.001214354
25.903 | 0.03634643 | 0.001447438 | 0.0003070087 | 0.001446392 | -0.0003070558 | -0.001139336 | 0.2695043 | 2.556135e-05 | 1933.0271 | 94.60508 | 94.74201 | 0.004131623 | 25.914 | 0.03372574 | 0.001346458 | 0.0003331015 | 0.001345552 | -0.000333157 | -0.001012395 | 0.3290781 | -6.221209e-06 | 1847.1131 | 90.45099 | 90.57278 | 0.003323874 | 25.912 | 0.03522682 | 0.00140845 | 0.0003299927 | 0.001407459 | -0.0003300472 | -0.001077412 | 0.3063334 | -1.272635e-05 | 1817.9347 | 89.14344 | 89.269 | -0.0007098475 | 25.903 | 0.03167152 | 0.00126372 | 0.0004473514 | 0.001262922 | -0.0004474515 | -0.0008154708 | 0.5487033 | -2.724046e-05 | 1756.336 | 85.93062 | 86.03922 | 0.0002687505 | 25.903 | 0.03220367 | 0.001284631 | 0.000458559 | 0.001283807 | -0.0004586642 | -0.0008251428 | 0.5558603 | -8.297589e-08 | 1731.2102 | 84.84272 | 84.95171 | 0.001672806 | 25.911 | 0.02868652 | 0.001147151 | 0.0003174807 | 0.001146493 | -0.0003175311 | -0.0008289621 | 0.3830466 | -2.941933e-05 | 1575.5923 | 77.19358 | 77.28213 | -0.0007775066 | 25.9 | 0.02212906 | 0.000882604 | 0.0002173437 | 0.0008822147 | -0.0002173673 | -0.0006648474 | 0.3269431 | -2.510643e-05 | 1265.1671 | 62.0237 | 62.07845 | 0.0006048629
26.004 | 0.03632545 | 0.001446603 | 0.0002419073 | 0.001445557 | -0.0002419366 | -0.001203621 | 0.2010073 | 1.46005e-05 | 1946.8058 | 95.27942 | 95.41726 | 0.003089469 | 26.011 | 0.03367996 | 0.00134463 | 0.000355748 | 0.001343727 | -0.0003558113 | -0.0009879158 | 0.3601636 | -2.168631e-05 | 1865.7548 | 91.36386 | 91.48671 | 0.001916089 | 26.016 | 0.0354557 | 0.001417601 | 0.0003537383 | 0.001416597 | -0.0003538009 | -0.001062796 | 0.3328962 | -9.299716e-06 | 1825.2293 | 89.50114 | 89.62802 | -0.0004033403 | 26.003 | 0.03199577 | 0.001276658 | 0.000488446 | 0.001275844 | -0.0004885654 | -0.0007872783 | 0.6205752 | -1.671726e-05 | 1759.578 | 86.08924 | 86.19915 | 0.001175 | 26.003 | 0.03212166 | 0.00128136 | 0.0004906354 | 0.00128054 | -0.0004907558 | -0.0007897838 | 0.62138 | -9.357046e-06 | 1739.3153 | 85.23993 | 85.34916 | 0.0008831147 | 26.01 | 0.0291748 | 0.001166677 | 0.0003476382 | 0.001165997 | -0.0003476987 | -0.0008182979 | 0.4249047 | -1.719786e-05 | 1585.3184 | 77.67009 | 77.76071 | 0.000169919 | 25.999 | 0.02240944 | 0.0008937868 | 0.0002424369 | 0.0008933876 | -0.0002424663 | -0.0006509213 | 0.3724971 | -2.150015e-05 | 1275.7037 | 62.54025 | 62.59615 | 0.0008296683
26.104 | 0.03668404 | 0.001460883 | 0.0002162637 | 0.001459817 | -0.0002162871 | -0.001243529 | 0.17393 | 1.930728e-05 | 1959.7739 | 95.9141 | 96.05422 | 0.003540077 | 26.107 | 0.03451157 | 0.001377831 | 0.0003132362 | 0.001376883 | -0.0003132853 | -0.001063597 | 0.2945525 | 3.71276e-06 | 1876.2914 | 91.87982 | 92.00642 | 0.004246367 | 26.101 | 0.03578949 | 0.001430947 | 0.0004108539 | 0.001429924 | -0.0004109383 | -0.001018985 | 0.4032818 | -4.856725e-06 | 1836.5764 | 90.05755 | 90.18642 | -3.883357e-06 | 26.1 | 0.03212929 | 0.001281985 | 0.0004591949 | 0.001281164 | -0.0004593004 | -0.0008218638 | 0.5588522 | -2.033458e-05 | 1771.7357 | 86.68407 | 86.7952 | 0.0008621122 | 26.103 | 0.0320034 | 0.001276642 | 0.0004320509 | 0.001275828 | -0.0004321442 | -0.000843684 | 0.512211 | -1.826984e-05 | 1744.9888 | 85.51798 | 85.62715 | 0.0001211764 | 26.1 | 0.0294838 | 0.001179033 | 0.0003747249 | 0.001178338 | -0.0003747951 | -0.0008035434 | 0.4664279 | -1.031497e-05 | 1592.613 | 78.02748 | 78.11947 | 0.0007063719 | 26.102 | 0.0228405 | 0.0009109794 | 0.0002040497493 | 0.0009105647 | -0.0002040706 | -0.0007064941 | 0.2888496 | -9.570253e-06 | 1282.9983 | 62.89786 | 62.95516 | 0.001578576
26.201 | 0.03683281 | 0.001466807 | 0.0001885559 | 0.001465732 | -0.0001885737 | -0.001277159 | 0.1476509 | 2.461895e-05 | 1960.5844 | 95.95377 | 96.09451 | 0.004050392 | 26.21 | 0.03380203 | 0.001349504 | 0.000366952 | 0.001348594 | -0.0003670194 | -0.0009815746 | 0.3739088 | -2.513019e-05 | 1877.1019 | 91.91951 | 92.04356 | 0.001592094 | 26.203 | 0.03597832 | 0.001438496 | 0.0003810339 | 0.001437463 | -0.0003811065 | -0.001056356 | 0.3607746 | -9.99251e-06 | 1852.7866 | 90.85243 | 90.98312 | -0.0004691073 | 26.201 | 0.03256035 | 0.001299185 | 0.0004265259 | 0.001298342 | -0.0004266168 | -0.0008717248 | 0.489394 | -4.965627e-06 | 1774.1672 | 86.80303 | 86.91581 | 0.00219699 | 26.2 | 0.03247833 | 0.001295588 | 0.0003778583 | 0.001294749 | -0.0003779297 | -0.0009168196 | 0.4122181 | -7.788566e-06 | 1756.336 | 86.07408 | 86.1856 | 0.001021585 | 26.21 | 0.02985382 | 0.00119383 | 0.000387717 | 0.001193118 | -0.0003877922 | -0.0008053257 | 0.4815346 | -7.046905e-06 | 1608.0127 | 78.78196 | 78.87601 | 0.0009629078 | 26.194 | 0.02295303 | 0.0009154677 | 0.0002348067 | 0.000915049 | -0.0002348342 | -0.0006802147 | 0.3452355 | -1.032167e-05 | 1290.2929 | 63.25548 | 63.31338 | 0.001531135
26.301 | 0.03740692 | 0.00148967 | 0.0002892249 | 0.001488562 | -0.0002892667 | -0.001199295 | 0.2411973 | 3.609576e-05 | 1975.9841 | 96.70745 | 96.85151 | 0.005157595 | 26.314 | 0.03459358 | 0.001381105 | 0.0003872146 | 0.001380153 | -0.0003872896 | -0.0009928629 | 0.3900736 | 3.419086e-06 | 1881.1545 | 92.11796 | 92.24519 | 0.00422275 | 26.301 | 0.03626823 | 0.001450088 | 0.0003572094 | 0.001449038 | -0.0003572732 | -0.001091764 | 0.3272439 | 4.098274e-06 | 1849.5446 | 90.69345 | 90.82497 | 0.0008118019 | 26.301 | 0.03264618 | 0.00130261 | 0.0003472776 | 0.001301762 | -0.0003473379 | -0.000954424 | 0.3639241 | -7.503873e-06 | 1782.2723 | 87.19958 | 87.31317 | 0.001975872 | 26.304 | 0.03244972 | 0.001294447 | 0.0004308745 | 0.001293609 | -0.0004309674 | -0.0008626421 | 0.49959 | -1.674111e-05 | 1766.8726 | 86.59045 | 86.70254 | 0.0002476903 | 26.313 | 0.02961922 | 0.001184448 | 0.0003818902 | 0.001183747 | -0.0003819632 | -0.0008017843 | 0.4763914 | -2.427016e-05 | 1618.5493 | 79.29818 | 79.39211 | -0.000400038 | 26.301 | 0.0233078 | 0.0009296174 | 0.0002047577 | 0.0009291856 | -0.0002047787 | -0.0007244069 | 0.2826846 | -8.484773e-07 | 1296.777 | 63.57335 | 63.63245 | 0.002132427
26.401 | 0.03727722 | 0.001484505 | 0.0002253144 | 0.001483404 | -0.0002253398 | -0.001258065 | 0.1791162 | 2.141346e-05 | 1988.9523 | 97.34213 | 97.48664 | 0.003730929 | 26.409 | 0.03450585 | 0.001377603 | 0.0003470073 | 0.001376655 | -0.0003470675 | -0.001029587 | 0.3370939 | -1.193758e-05 | 1897.3647 | 92.91176 | 93.03975 | 0.00280007 | 26.416 | 0.03646088 | 0.00145779 | 0.000333306 | 0.001456729 | -0.0003333616 | -0.001123367 | 0.2967522 | -4.051916e-06 | 1869.8073 | 91.68705 | 91.82071 | 6.750349e-05 | 26.404 | 0.03301811 | 0.00131745 | 0.0003607903 | 0.001316583 | -0.0003608554 | -0.0009557276 | 0.3775714 | 6.702409e-06 | 1783.0828 | 87.23924 | 87.35417 | 0.003216559 | 26.396 | 0.03336334 | 0.001330892 | 0.0003805248 | 0.001330007 | -0.0003805972 | -0.0009494096 | 0.4008777 | 1.660299e-05 | 1770.9251 | 86.78906 | 86.90457 | 0.003142076 | 26.414 | 0.0303421 | 0.001213356 | 0.0003833075 | 0.00121262 | -0.000383381 | -0.0008292394 | 0.4623285 | 6.382725e-06 | 1616.1178 | 79.17906 | 79.27513 | 0.002031766 | 26.394 | 0.02334595 | 0.0009311389 | 0.0001950823 | 0.0009307056 | -0.0001951013 | -0.0007356043 | 0.2652259 | -2.81751e-06 | 1301.64 | 63.81176 | 63.87117 | 0.002006897
26.507 | 0.03738403 | 0.001488759 | 0.0003120898 | 0.001487652 | -0.0003121385 | -0.001175513 | 0.2655338 | 1.850526e-05 | 1998.6784 | 97.81814 | 97.96377 | 0.003446725 | 26.508 | 0.03472519 | 0.00138636 | 0.0003869763 | 0.001385399 | -0.0003870512 | -0.0009983483 | 0.3876915 | -1.15093e-05 | 1908.7118 | 93.46741 | 93.59699 | 0.002840037 | 26.512 | 0.03660202 | 0.001463433 | 0.0003458494 | 0.001462364 | -0.0003459092 | -0.001116454 | 0.3098283 | -1.108926e-05 | 1886.0175 | 92.48192 | 92.61726 | -0.0005814736 | 26.501 | 0.03305626 | 0.001318972 | 0.0003708852 | 0.001318103 | -0.000370954 | -0.0009471492 | 0.3916531 | 1.670995e-06 | 1791.9984 | 87.67544 | 87.79109 | 0.002775945 | 26.494 | 0.03297043 | 0.001315218 | 0.0003820933 | 0.001314354 | -0.0003821663 | -0.0009321875 | 0.4099672 | -1.4339e-06 | 1774.1672 | 86.94795 | 87.0623 | 0.001573166 | 26.494 | 0.03022194 | 0.001208551 | 0.0004203942 | 0.001207821 | -0.0004204826 | -0.0007873383 | 0.5340558 | -1.050986e-05 | 1632.328 | 79.97325 | 80.0699 | 0.0006858915 | 26.501 | 0.02374077 | 0.0009468861 | 0.0001987007 | 0.0009464381 | -0.0001987205 | -0.0007477176 | 0.2657694 | 8.831127e-06 | 1307.3136 | 64.0899 | 64.15059 | 0.002752537
26.601 | 0.03782654 | 0.001506381 | 0.0002115002 | 0.001505247 | -0.0002115226 | -0.001293725 | 0.1634989 | 3.13088e-05 | 2005.1625 | 98.13548 | 98.28331 | 0.004703053 | 26.612 | 0.03502464 | 0.001398315 | 0.0003489938 | 0.001397338 | -0.0003490547 | -0.001048284 | 0.3329774 | -1.382365e-05 | 1928.164 | 94.41996 | 94.55199 | 0.002622315 | 26.598 | 0.03651237 | 0.001459849 | 0.0004048584 | 0.001458785 | -0.0004049403 | -0.001053844 | 0.3842506 | -1.719595e-05 | 1889.2596 | 92.6409 | 92.77614 | -0.001147544 | 26.618 | 0.03322411 | 0.001325669 | 0.0003695339 | 0.001324791 | -0.0003696022 | -0.0009551893 | 0.3869413 | -3.557879e-06 | 1808.2086 | 88.46855 | 88.58583 | 0.002314819 | 26.603 | 0.03282738 | 0.001309511 | 0.0004819301 | 0.001308655 | -0.0004820462 | -0.0008266086 | 0.5831614 | -1.554075e-05 | 1785.5143 | 87.50404 | 87.61863 | 0.0003410674 | 26.594 | 0.03027535 | 0.001210686 | 0.0004158273 | 0.001209954 | -0.0004159137 | -0.0007940404 | 0.5237942 | -1.442875e-05 | 1640.4331 | 80.37035 | 80.46765 | 0.000371327 | 26.601 | 0.02378082 | 0.0009484836 | 0.0001455251 | 0.0009480341 | -0.0001455357 | -0.0008024984 | 0.1813532 | -1.200367e-06 | 1323.5238 | 64.88459 | 64.94613 | 0.00210502
26.702 | 0.03810501 | 0.001517471 | 0.0002561978 | 0.00151632 | -0.0002562307 | -0.00126009 | 0.2033432 | 3.879077e-05 | 2010.0255 | 98.37349 | 98.52276 | 0.005439301 | 26.701 | 0.03525734 | 0.001407605 | 0.000400882 | 0.001406615 | -0.0004009624 | -0.001005653 | 0.3987085 | -9.898437e-06 | 1935.4586 | 94.77717 | 94.91058 | 0.002994156 | 26.697 | 0.03741455 | 0.00149592 | 0.0003893961 | 0.001494803 | -0.000389472 | -0.001105331 | 0.3523579 | 9.270379e-06 | 1901.4172 | 93.23705 | 93.37653 | 0.001315846 | 26.694 | 0.03324318 | 0.00132643 | 0.0003626185 | 0.001325552 | -0.0003626843 | -0.0009628672 | 0.3766711 | -3.989596e-06 | 1809.8296 | 88.54785 | 88.66531 | 0.002276558 | 26.701 | 0.03338051 | 0.001331576 | 0.0004834202 | 0.001330691 | -0.000483537 | -0.0008471536 | 0.5707785 | -8.562016e-06 | 1805.7771 | 88.49708 | 88.61492 | 0.0009560107 | 26.705 | 0.03102112 | 0.001240509 | 0.0004021265 | 0.00123974 | -0.0004022073 | -0.0008375331 | 0.4802286 | 8.666484e-06 | 1649.3487 | 80.80715 | 80.90739 | 0.002234824 | 26.7 | 0.02361107 | 0.000941713 | 0.000182811 | 0.0009412699 | -0.0001828277 | -0.0007584423 | 0.2410568 | -1.260847e-05 | 1330.0079 | 65.20247 | 65.26387 | 0.001362295
26.802 | 0.03851891 | 0.001533953 | 0.0002672333 | 0.001532778 | -0.000267269 | -0.001265509 | 0.2111949 | 4.449971e-05 | 2024.6147 | 99.0875 | 99.2395 | 0.006003809 | 26.81 | 0.0357151 | 0.001425881 | 0.0004115298 | 0.001424865 | -0.0004116145 | -0.001013251 | 0.4062317 | 7.732353e-06 | 1936.2691 | 94.81686 | 94.95206 | 0.00466787 | 26.797 | 0.0376358 | 0.001504767 | 0.0004026495 | 0.001503635 | -0.0004027305 | -0.001100905 | 0.3658177 | 1.555725e-05 | 1904.6592 | 93.39603 | 93.53657 | 0.001903395 | 26.802 | 0.03308868 | 0.001320266 | 0.0004281156 | 0.001319395 | -0.0004282073 | -0.0008911879 | 0.4804905 | -1.668736e-05 | 1818.7452 | 88.98406 | 89.10154 | 0.001147937 | 26.805 | 0.03374481 | 0.001346109 | 0.0004458539 | 0.001345204 | -0.0004459533 | -0.0008992502 | 0.4959169 | 4.128129e-06 | 1808.2086 | 88.61624 | 88.73553 | 0.002081312 | 26.801 | 0.03108025 | 0.001242874 | 0.0003485831 | 0.001242102 | -0.0003486439 | -0.0008934581 | 0.3902185 | 7.40784e-07 | 1663.1273 | 81.48221 | 81.58348 | 0.001590897 | 26.795 | 0.02383995 | 0.0009508419 | 0.0001958689 | 0.0009503901 | -0.0001958881 | -0.000754502 | 0.2596256 | -2.915615e-06 | 1329.1973 | 65.16273 | 65.22469 | 0.001994699
26.89 | 0.03841782 | 0.001529928 | 0.0001957012 | 0.001528758 | -0.0001957203 | -0.001333038 | 0.1468228 | 2.261218e-05 | 2048.93 | 100.2775 | 100.4309 | 0.003818662 | 26.909 | 0.03536034 | 0.001411717 | 0.0003953197 | 0.001410722 | -0.0003953978 | -0.001015324 | 0.3894303 | -1.884828e-05 | 1953.2898 | 95.65034 | 95.78538 | 0.002132909 | 26.897 | 0.03757668 | 0.001502402 | 0.000417244 | 0.001501275 | -0.000417331 | -0.001083944 | 0.3850116 | 1.193373e-05 | 1906.2803 | 93.47552 | 93.61596 | 0.00156432 | 26.902 | 0.03322792 | 0.001325822 | 0.0004044285 | 0.001324943 | -0.0004045103 | -0.0009204331 | 0.4394782 | -1.471897e-05 | 1823.6083 | 89.22199 | 89.34028 | 0.001323559 | 26.912 | 0.03401947 | 0.001357065 | 0.0004947135 | 0.001356145 | -0.000494836 | -0.0008613091 | 0.5745161 | 5.436956e-06 | 1821.1767 | 89.25178 | 89.3729 | 0.002197869 | 26.909 | 0.03100967 | 0.001240052 | 0.0004220477 | 0.001239283 | -0.0004221368 | -0.0008171465 | 0.5165987 | -8.729034e-06 | 1672.043 | 81.91902 | 82.02061 | 0.0008162465 | 26.897 | 0.02422142 | 0.0009660565 | 0.0002022405 | 0.0009655902 | -0.000202261 | -0.0007633292 | 0.2649721 | 4.131612e-06 | 1340.5445 | 65.71902 | 65.7825 | 0.002456318
27.002 | 0.03843498 | 0.001530611 | 0.000290654 | 0.001529441 | -0.0002906962 | -0.001238745 | 0.23467 | 1.793151e-05 | 2056.2246 | 100.6345 | 100.7886 | 0.003347741 | 27.01 | 0.03633499 | 0.001450629 | 0.0003787123 | 0.001449578 | -0.000378784 | -0.001070794 | 0.3537414 | 1.99525e-05 | 1953.2898 | 95.65034 | 95.7891 | 0.005849528 | 27.017 | 0.0381012 | 0.001523374 | 0.0003748805 | 0.001522215 | -0.0003749508 | -0.001147264 | 0.3268217 | 1.004545e-05 | 1935.4586 | 94.90629 | 95.05087 | 0.001386191 | 26.999 | 0.03340912 | 0.001333052 | 0.000389962 | 0.001332164 | -0.000390038 | -0.0009421259 | 0.4139978 | -9.889926e-06 | 1826.8503 | 89.38061 | 89.49976 | 0.001755371 | 27 | 0.03392601 | 0.001353337 | 0.0004453049 | 0.001352422 | -0.0004454041 | -0.0009070178 | 0.4910644 | -4.893633e-06 | 1830.0924 | 89.68872 | 89.81009 | 0.001272336 | 27.014 | 0.03099251 | 0.001239365 | 0.0003807879 | 0.001238598 | -0.0003808604 | -0.0008577373 | 0.4440291 | -1.606843e-05 | 1680.9586 | 82.35583 | 82.4579 | 0.0002126604 | 26.995 | 0.02386475 | 0.0009518308 | 0.0002516404 | 0.0009513781 | -0.0002516721 | -0.0006997061 | 0.3596825 | -1.297329e-05 | 1344.597 | 65.91769 | 65.98043 | 0.001329422
27.102 | 0.03896713 | 0.001551803 | 0.0002265053 | 0.0015506 | -0.0002265309 | -0.001324069 | 0.1710869 | 3.071762e-05 | 2067.5717 | 101.1899 | 101.3469 | 0.004640004 | 27.115 | 0.03595543 | 0.001435475 | 0.0004139931 | 0.001434446 | -0.0004140788 | -0.001020367 | 0.4058135 | -3.462548e-06 | 1964.637 | 96.206 | 96.34411 | 0.003600125 | 27.107 | 0.03790855 | 0.001515672 | 0.0003270738 | 0.001514524 | -0.0003271273 | -0.001187397 | 0.2754995 | 4.667826e-07 | 1937.8901 | 95.02552 | 95.16955 | 0.0004751625 | 27.098 | 0.03376198 | 0.001347131 | 0.0003716005 | 0.001346224 | -0.0003716696 | -0.0009745548 | 0.3813737 | -4.779755e-06 | 1839.008 | 89.97544 | 90.09665 | 0.002214256 | 27.11 | 0.03499031 | 0.001395793 | 0.0003977001 | 0.001394819 | -0.0003977792 | -0.0009970403 | 0.39896 | 2.7828e-05 | 1843.0605 | 90.32425 | 90.45033 | 0.004221543 | 27.112 | 0.03125954 | 0.001250043 | 0.0004322052 | 0.001249263 | -0.0004322987 | -0.0008169641 | 0.5291526 | -1.025647e-05 | 1687.4426 | 82.6735 | 82.77685 | 0.0006928286 | 27.095 | 0.02424431 | 0.0009669695 | 0.0002437742 | 0.0009665023 | -0.0002438039 | -0.0007226984 | 0.3373522 | -4.839445e-06 | 1354.3231 | 66.3945 | 66.4587 | 0.001868041
27.205 | 0.03894997 | 0.00155112 | 0.0002860492 | 0.001549918 | -0.0002860902 | -0.001263828 | 0.226368 | 2.348223e-05 | 2076.4873 | 101.6262 | 101.7839 | 0.003905138 | 27.209 | 0.03658867 | 0.001460757 | 0.0004173305 | 0.001459691 | -0.0004174176 | -0.001042273 | 0.4004877 | 8.69491e-06 | 1982.4682 | 97.07918 | 97.22099 | 0.004776754 | 27.197 | 0.0381546 | 0.001525509 | 0.0004043061 | 0.001524347 | -0.0004043879 | -0.001119959 | 0.3610738 | -1.757241e-06 | 1953.2898 | 95.78066 | 95.92677 | 0.0002626611 | 27.218 | 0.03354263 | 0.001338379 | 0.0004177028 | 0.001337484 | -0.0004177901 | -0.000919694 | 0.4542708 | -1.827166e-05 | 1845.492 | 90.29268 | 90.41352 | 0.0009965424 | 27.197 | 0.03505898 | 0.001398532 | 0.0004310313 | 0.001397555 | -0.0004311243 | -0.0009664305 | 0.4460996 | 2.815499e-05 | 1846.3025 | 90.48314 | 90.60968 | 0.004251146 | 27.214 | 0.03136635 | 0.001254315 | 0.0004537801 | 0.001253529 | -0.000453883 | -0.0007996456 | 0.5676052 | -1.688544e-05 | 1702.0318 | 83.38827 | 83.49287 | 0.0001417304 | 27.196 | 0.02428055 | 0.0009684148 | 0.0001764393 | 0.0009679462 | -0.0001764549 | -0.0007914913 | 0.2229398 | -5.722178e-06 | 1357.5652 | 66.55344 | 66.61789 | 0.001809306
27.302 | 0.0393734 | 0.001567982 | 0.0003048651 | 0.001566754 | -0.0003049116 | -0.001261843 | 0.24164 | 3.910117e-05 | 2078.1083 | 101.7056 | 101.865 | 0.005495529 | 27.309 | 0.03666306 | 0.001463727 | 0.0003664753 | 0.001462656 | -0.0003665424 | -0.001096114 | 0.3344018 | 1.284258e-05 | 1980.8472 | 96.9998 | 97.14178 | 0.00517983 | 27.31 | 0.03828049 | 0.001530542 | 0.0003692005 | 0.001529372 | -0.0003692687 | -0.001160104 | 0.3183067 | -5.605095e-06 | 1964.637 | 96.33707 | 96.48452 | -0.0001075241 | 27.298 | 0.03392219 | 0.001353524 | 0.0004029183 | 0.001352609 | -0.0004029995 | -0.000949609 | 0.4243847 | -9.122054e-06 | 1853.5971 | 90.68923 | 90.81198 | 0.001825614 | 27.302 | 0.03444481 | 0.001374032 | 0.0004259336 | 0.001373089 | -0.0004260244 | -0.0009470648 | 0.4498366 | -3.490928e-06 | 1856.0287 | 90.95979 | 91.08478 | 0.001376202 | 27.295 | 0.03142548 | 0.001256679 | 0.0003905516 | 0.00125589 | -0.0003906279 | -0.0008652623 | 0.4514561 | -1.694684e-05 | 1705.2739 | 83.54712 | 83.65211 | 0.0001365994 | 27.299 | 0.02481461 | 0.0009897155 | 0.000245898 | 0.000989226 | -0.0002459283 | -0.0007432977 | 0.330861 | 7.97971e-06 | 1368.1018 | 67.06999 | 67.13637 | 0.002725649
27.389 | 0.03959084 | 0.001576641 | 0.0002580239 | 0.0015754 | -0.0002580572 | -0.001317342 | 0.1958922 | 4.05835e-05 | 2087.8345 | 102.1816 | 102.3427 | 0.00564688 | 27.402 | 0.03668976 | 0.001464793 | 0.000425515 | 0.001463721 | -0.0004256055 | -0.001038115 | 0.4099791 | -3.297993e-06 | 2004.3519 | 98.1508 | 98.29457 | 0.003602603 | 27.398 | 0.0383892 | 0.001534889 | 0.000410775 | 0.001533712 | -0.0004108594 | -0.001122853 | 0.3659067 | -7.604146e-06 | 1972.7421 | 96.73451 | 96.88299 | -0.0003007999 | 27.388 | 0.03417969 | 0.001363798 | 0.0004344746 | 0.001362869 | -0.000434569 | -0.0009282998 | 0.4681343 | 5.288346e-07 | 1854.4076 | 90.72888 | 90.85262 | 0.002702226 | 27.398 | 0.03435135 | 0.001370304 | 0.0004300118 | 0.001369366 | -0.0004301043 | -0.0009392617 | 0.4579174 | -1.502366e-05 | 1866.5653 | 91.47617 | 91.60152 | 0.0003227662 | 27.412 | 0.03184509 | 0.001273459 | 0.0004467722 | 0.001272649 | -0.000446872 | -0.0008257771 | 0.5411533 | -1.17039e-05 | 1720.6735 | 84.30159 | 84.40895 | 0.0005771657 | 27.399 | 0.02456665 | 0.0009798259 | 0.0002960059 | 0.0009793461 | -0.0002960497 | -0.0006832965 | 0.4332668 | -7.122333e-06 | 1375.3964 | 67.4276 | 67.49367 | 0.001709054
27.499 | 0.03929329 | 0.001564792 | 0.0002940678 | 0.001563569 | -0.0002941111 | -0.001269458 | 0.2316824 | 2.28128e-05 | 2095.9395 | 102.5782 | 102.7388 | 0.00382466 | 27.513 | 0.03670883 | 0.001465554 | 0.0004437911 | 0.001464481 | -0.0004438896 | -0.001020592 | 0.4349336 | -3.725261e-06 | 2005.973 | 98.23018 | 98.37414 | 0.003560588 | 27.499 | 0.03931618 | 0.001571952 | 0.0003753539 | 0.001570718 | -0.0003754243 | -0.001195293 | 0.3140856 | 1.667829e-05 | 1988.9523 | 97.52939 | 97.6827 | 0.002061464 | 27.502 | 0.03437233 | 0.001371484 | 0.0004363027 | 0.001370545 | -0.0004363979 | -0.0009341469 | 0.467162 | -1.928162e-06 | 1868.1863 | 91.40302 | 91.52838 | 0.002478171 | 27.491 | 0.03481102 | 0.001388641 | 0.0004563631 | 0.001387677 | -0.0004564672 | -0.0009312101 | 0.4901871 | -3.35031e-06 | 1875.4809 | 91.9131 | 92.04074 | 0.001394626 | 27.51 | 0.03197288 | 0.00127857 | 0.0003918902 | 0.001277753 | -0.000391967 | -0.0008857859 | 0.4425077 | -6.606689e-06 | 1720.6735 | 84.30159 | 84.40938 | 0.001007417 | 27.501 | 0.02497291 | 0.0009960295 | 0.0003071759 | 0.0009955338 | -0.0003072231 | -0.0006883107 | 0.4463436 | 1.492088e-06 | 1385.933 | 67.94415 | 68.01182 | 0.002292705
27.59 | 0.03959656 | 0.001576869 | 0.0003055797 | 0.001575627 | -0.0003056264 | -0.001270001 | 0.2406505 | 2.889419e-05 | 2104.0446 | 102.9749 | 103.1373 | 0.004450666 | 27.61 | 0.03720284 | 0.001485277 | 0.0004069211 | 0.001484175 | -0.0004070039 | -0.001077171 | 0.3778453 | 1.000689e-05 | 2014.0781 | 98.62708 | 98.77357 | 0.004914219 | 27.597 | 0.03906441 | 0.001561885 | 0.000326916 | 0.001560667 | -0.0003269695 | -0.001233697 | 0.2650321 | -5.388911e-06 | 2004.3519 | 98.28452 | 98.43802 | -0.0001024532 | 27.615 | 0.03438759 | 0.001372093 | 0.0003965594 | 0.001371153 | -0.000396638 | -0.0009745149 | 0.4070107 | -1.02527e-05 | 1880.344 | 91.99785 | 92.12408 | 0.00171376 | 27.598 | 0.03484154 | 0.001389858 | 0.0004441286 | 0.001388893 | -0.0004442272 | -0.0009446659 | 0.470248 | -1.115341e-05 | 1887.6385 | 92.50892 | 92.63749 | 0.0006740942 | 27.609 | 0.03214455 | 0.001285434 | 0.0004130714 | 0.001284609 | -0.0004131567 | -0.0008714521 | 0.4741015 | -1.246444e-05 | 1737.6942 | 85.13549 | 85.24493 | 0.0005105208 | 27.598 | 0.02488708 | 0.0009926062 | 0.0002927021 | 0.0009921139 | -0.0002927449 | -0.000699369 | 0.4185844 | -7.617842e-07 | 1384.312 | 67.86468 | 67.93204 | 0.002139505
27.699 | 0.0394764 | 0.001572084 | 0.0003246337 | 0.001570849 | -0.0003246864 | -0.001246163 | 0.2605489 | 1.935726e-05 | 2110.5287 | 103.2923 | 103.4546 | 0.00346554 | 27.71 | 0.03746414 | 0.001495709 | 0.0004237668 | 0.001494591 | -0.0004238566 | -0.001070735 | 0.3958559 | 7.356977e-06 | 2031.9093 | 99.50025 | 99.64907 | 0.004651318 | 27.698 | 0.03928566 | 0.001570732 | 0.0003648616 | 0.001569499 | -0.0003649282 | -0.001204571 | 0.3029528 | 8.96425e-07 | 2007.594 | 98.44349 | 98.59812 | 0.000516766 | 27.703 | 0.03440094 | 0.001372626 | 0.000416749 | 0.001371685 | -0.0004168359 | -0.000954849 | 0.4365464 | -1.388952e-05 | 1886.0175 | 92.27543 | 92.40209 | 0.001378216 | 27.691 | 0.03561211 | 0.001420597 | 0.000515026 | 0.001419589 | -0.0005151587 | -0.0009044299 | 0.5695949 | 1.28861e-05 | 1896.5542 | 92.94586 | 93.0779 | 0.002906348 | 27.705 | 0.03236008 | 0.001294053 | 0.0003994493 | 0.001293216 | -0.0003995291 | -0.0008936874 | 0.4470569 | -1.354788e-05 | 1750.6624 | 85.77085 | 85.88184 | 0.000417818 | 27.701 | 0.02493286 | 0.0009944319 | 0.0003262908 | 0.0009939378 | -0.0003263441 | -0.0006675937 | 0.4888363 | -8.822236e-06 | 1398.0907 | 68.54017 | 68.60833 | 0.001589216
27.803 | 0.04013252 | 0.001598213 | 0.0003197114 | 0.001596937 | -0.0003197625 | -0.001277175 | 0.2503671 | 4.361705e-05 | 2112.9603 | 103.4113 | 103.5765 | 0.005976806 | 27.81 | 0.03724098 | 0.001486799 | 0.0003715608 | 0.001485695 | -0.0003716298 | -0.001114065 | 0.3335799 | -5.085296e-06 | 2036.7723 | 99.73839 | 99.88668 | 0.003409979 | 27.799 | 0.03967857 | 0.001586441 | 0.0003949972 | 0.001585184 | -0.0003950753 | -0.001190109 | 0.3319657 | 1.212368e-05 | 2013.2676 | 98.7217 | 98.87832 | 0.001625325 | 27.803 | 0.03473473 | 0.001385944 | 0.0004080849 | 0.001384985 | -0.0004081682 | -0.0009768167 | 0.4178555 | -2.394331e-06 | 1888.4491 | 92.3944 | 92.52245 | 0.002441087 | 27.802 | 0.03477096 | 0.001387043 | 0.0004857729 | 0.001386082 | -0.000485891 | -0.0009001908 | 0.5397644 | -2.478151e-05 | 1902.2277 | 93.2239 | 93.35321 | -0.000604859 | 27.81 | 0.0324173 | 0.001296341 | 0.0004595281 | 0.001295502 | -0.0004596337 | -0.0008358681 | 0.5498879 | -1.247555e-05 | 1752.2834 | 85.85027 | 85.96156 | 0.0005099545 | 27.796 | 0.02521706 | 0.001005767 | 0.0002353573 | 0.001005261 | -0.000235385 | -0.0007698765 | 0.3057439 | -3.904561e-06 | 1407.0063 | 68.97725 | 69.04662 | 0.001927688
27.905 | 0.03999519 | 0.001592744 | 0.0002762046 | 0.001591477 | -0.0002762428 | -0.001315234 | 0.2100331 | 2.624878e-05 | 2129.1704 | 104.2046 | 104.3706 | 0.004170966 | 27.913 | 0.03761864 | 0.001501877 | 0.0004173305 | 0.00150075 | -0.0004174176 | -0.001083333 | 0.3853088 | 4.607939e-06 | 2044.0669 | 100.0956 | 100.2459 | 0.004379945 | 27.911 | 0.03952026 | 0.001580111566 | 0.0004375973 | 0.001578865 | -0.0004376931 | -0.001141171 | 0.3835472 | -2.331708e-05 | 2050.551 | 100.5499 | 100.7088 | -0.001911434 | 27.912 | 0.03460121 | 0.001380617 | 0.0004281951 | 0.001379665 | -0.0004282868 | -0.0009513781 | 0.4501752 | -1.425694e-05 | 1897.3647 | 92.8306 | 92.95877 | 0.001340942 | 27.902 | 0.03605461 | 0.001438249 | 0.0005581605 | 0.001437215 | -0.0005583163 | -0.000878899 | 0.6352452 | 1.966691e-05 | 1911.1433 | 93.66084 | 93.79555 | 0.003554374 | 27.906 | 0.03279305 | 0.001311367 | 0.0004792132 | 0.001310508 | -0.000479328 | -0.00083118 | 0.5766838 | -4.748979e-06 | 1762.0095 | 86.32678 | 86.43999 | 0.001175991 | 27.893 | 0.02570915 | 0.001025394 | 0.0002666649 | 0.001024868 | -0.0002667004 | -0.0007581681 | 0.3517695 | 1.684534e-05 | 1405.3853 | 68.89778 | 68.96843 | 0.003359587
27.997 | 0.0402813 | 0.001604138 | 0.0003319378 | 0.001602852 | -0.0003319929 | -0.00127086 | 0.2612349 | 3.343545e-05 | 2134.844 | 104.4823 | 104.6499 | 0.004922046 | 28.011 | 0.03779793 | 0.001509035 | 0.0004298853 | 0.001507897 | -0.0004299778 | -0.00107792 | 0.398896 | 2.845581e-06 | 2056.2246 | 100.6909 | 100.8429 | 0.00420275 | 27.997 | 0.03999901 | 0.001599253 | 0.0004736496 | 0.001597975 | -0.0004737618 | -0.001124214 | 0.4214161 | 3.362833e-06 | 2040.8249 | 100.073 | 100.233 | 0.0007691209 | 28.009 | 0.03464508 | 0.001382367 | 0.0004462386 | 0.001381413 | -0.0004463382 | -0.0009350747 | 0.4773289 | -1.667948e-05 | 1903.0382 | 93.10819 | 93.2369 | 0.001115408 | 28.002 | 0.03556252 | 0.001418618 | 0.0004515006 | 0.001417613 | -0.0004516026 | -0.0009660106 | 0.4674923 | -1.313301e-05 | 1928.9745 | 94.5347 | 94.66881 | 0.000463566 | 28.003 | 0.03321457 | 0.001328224 | 0.0004385832 | 0.001327342 | -0.0004386794 | -0.0008886628 | 0.4936399 | 2.382705e-06 | 1774.9777 | 86.96214 | 87.07764 | 0.001794728 | 27.996 | 0.02570534 | 0.001025242 | 0.0002847572 | 0.001024716 | -0.0002847977 | -0.0007399188 | 0.384904 | 1.20428e-05 | 1411.8693 | 69.21565 | 69.28661 | 0.003027599
28.103 | 0.03972244 | 0.001581882 | 0.0002824766 | 0.001580632 | -0.0002825165 | -0.001298116 | 0.2176358 | 5.291975e-06 | 2142.9491 | 104.879 | 105.0449 | 0.001971277 | 28.103 | 0.03815269 | 0.001523198 | 0.00043068 | 0.00152204 | -0.0004307727 | -0.001091267 | 0.3947456 | 9.847414e-06 | 2065.9507 | 101.1672 | 101.3213 | 0.00491051 | 28.112 | 0.03966331 | 0.001585831 | 0.0004068306 | 0.001584575 | -0.0004069134 | -0.001177662 | 0.3455266 | -1.444938e-05 | 2046.4985 | 100.3512 | 100.5103 | -0.001018721 | 28.129 | 0.03495216 | 0.00139462 | 0.0004573667 | 0.001393649 | -0.0004574713 | -0.0009361774 | 0.4886588 | -8.033537e-06 | 1907.9013 | 93.34612 | 93.4763 | 0.001922564 | 28.101 | 0.03588486 | 0.001431477 | 0.0005225549 | 0.001430453 | -0.0005226915 | -0.0009077618 | 0.5758025 | -6.924166e-06 | 1937.8901 | 94.97164 | 95.10759 | 0.001052712 | 28.11 | 0.03297997 | 0.001318842 | 0.0004766147 | 0.001317973 | -0.0004767284 | -0.0008412447 | 0.5666941 | -1.423417e-05 | 1784.7038 | 87.43865 | 87.55397 | 0.0003438115 | 28.103 | 0.02573013 | 0.001026231 | 0.0002514831 | 0.001025704 | -0.0002515147 | -0.0007741897 | 0.3248747 | 5.472197e-06 | 1422.406 | 69.7322 | 69.80377 | 0.002570645
28.19 | 0.04056549 | 0.001615455 | 0.000278507 | 0.001614152 | -0.0002785458 | -0.001335606 | 0.2085538 | 3.637516e-05 | 2146.1912 | 105.0376 | 105.2073 | 0.00523893 | 28.204 | 0.03858376 | 0.001540408 | 0.0004169332 | 0.001539223 | -0.0004170201 | -0.001122203 | 0.3716085 | 1.454599e-05 | 2082.9714 | 102.0007 | 102.1578 | 0.005388541 | 28.198 | 0.04036331 | 0.001613819 | 0.0004855618 | 0.001612518 | -0.0004856797 | -0.001126838 | 0.4310111 | 1.408214e-05 | 2045.6879 | 100.3114 | 100.4733 | 0.001848464 | 28.203 | 0.03538704 | 0.001411972 | 0.0003616647 | 0.001410976 | -0.0003617301 | -0.001049246 | 0.3447524 | -8.532088e-07 | 1921.68 | 94.02026 | 94.15301 | 0.002596184 | 28.203 | 0.03619194 | 0.001443727 | 0.0004720483 | 0.001442686 | -0.0004721598 | -0.0009705258 | 0.486499 | -7.21343e-07 | 1945.9952 | 95.36885 | 95.50654 | 0.001643885 | 28.21 | 0.03279495 | 0.001311443 | 0.0004297643 | 0.001310584 | -0.0004298566 | -0.0008807276 | 0.4880699 | -2.766323e-05 | 1792.8089 | 87.83575 | 87.95094 | -0.0008346213 | 28.203 | 0.02554131 | 0.001018699 | 0.0002272551 | 0.001018181 | -0.0002272809 | -0.0007908999 | 0.28737 | -1.13451e-05 | 1435.3741 | 70.36795 | 70.43964 | 0.001391388
28.3 | 0.04073525 | 0.001622215 | 0.000294306 | 0.001620901 | -0.0002943493 | -0.001326552 | 0.2218906 | 3.119678e-05 | 2162.4014 | 105.831 | 106.0027 | 0.004692068 | 28.304 | 0.03843498 | 0.001534468 | 0.0004462544 | 0.001533292 | -0.000446354 | -0.001086938 | 0.4106525 | 3.878375e-06 | 2089.4555 | 102.3182 | 102.4752 | 0.004297067 | 28.299 | 0.04053116 | 0.001620529 | 0.0005145141 | 0.001619218 | -0.0005146465 | -0.001104571 | 0.4659242 | 6.205263e-06 | 2064.3297 | 101.2256 | 101.3896 | 0.001053439 | 28.296 | 0.03533745 | 0.001409994 | 0.0004419463 | 0.001409 | -0.000442044 | -0.0009669564 | 0.4571498 | -4.444247e-07 | 1918.4379 | 93.86163 | 93.99398 | 0.00263464 | 28.302 | 0.03633499 | 0.001449433 | 0.0005362795 | 0.001448384 | -0.0005364234 | -0.0009119604 | 0.5882091 | -7.055057e-06 | 1962.2054 | 96.16328 | 96.30266 | 0.001036453 | 28.311 | 0.03338241 | 0.001334936 | 0.0003951186 | 0.001334045 | -0.0003951967 | -0.0009388486 | 0.4209376 | -1.088876e-05 | 1801.7245 | 88.27256 | 88.39039 | 0.0006443953 | 28.3 | 0.0259037 | 0.001033153 | 0.000247078 | 0.00103262 | -0.0002471085 | -0.0007855115 | 0.3145829 | -4.088866e-07 | 1440.2372 | 70.60636 | 70.67931 | 0.002163041
28.4 | 0.04092789 | 0.001629887 | 0.0002894631 | 0.00162856 | -0.000289505 | -0.001339055 | 0.2162009 | 3.646041e-05 | 2165.6434 | 105.9896 | 106.1624 | 0.005250447 | 28.411 | 0.03876304 | 0.001547566 | 0.0004658813 | 0.00154637 | -0.0004659898 | -0.00108038 | 0.4313204 | 1.100301e-05 | 2097.5606 | 102.7151 | 102.8741 | 0.005028587 | 28.399 | 0.04044151 | 0.001616945 | 0.0005086763 | 0.001615639 | -0.0005088057 | -0.001106834 | 0.4596948 | -3.067154e-06 | 2071.6243 | 101.5833 | 101.7475 | 0.0001116531 | 28.403 | 0.03521538 | 0.001405123 | 0.000389962 | 0.001404137 | -0.000390038 | -0.001014099 | 0.3846155 | -1.423344e-05 | 1930.5956 | 94.45646 | 94.58918 | 0.001334452 | 28.4 | 0.03655815 | 0.001458335 | 0.0004579316 | 0.001457273 | -0.0004580365 | -0.0009992364 | 0.4583865 | 1.219872e-06 | 1963.016 | 96.203 | 96.3433 | 0.001833519 | 28.41 | 0.03345108 | 0.001337681 | 0.0004202367 | 0.001336788 | -0.0004203251 | -0.0009164625 | 0.4586386 | -1.60155e-05 | 1812.2611 | 88.78878 | 88.90755 | 0.0001899145 | 28.402 | 0.02601433 | 0.001037566 | 0.000257776 | 0.001037028 | -0.0002578093 | -0.0007792185 | 0.3308562 | 4.575598e-06 | 1439.4267 | 70.56663 | 70.63985 | 0.002515243
28.501 | 0.04094887 | 0.001630723 | 0.0002909715 | 0.001629394 | -0.0002910139 | -0.001338381 | 0.2174373 | 3.788908e-05 | 2164.8329 | 105.95 | 106.1228 | 0.00540209 | 28.511 | 0.03912735 | 0.00156211 | 0.0004201116 | 0.001560892 | -0.0004201999 | -0.001140692 | 0.3683729 | 1.067055e-05 | 2117.8233 | 103.7074 | 103.8694 | 0.00499422 | 28.506 | 0.04078865 | 0.001630825 | 0.0004551107 | 0.001629496 | -0.0004552142 | -0.001174282 | 0.3876532 | -1.899054e-06 | 2087.8345 | 102.3781 | 102.5451 | 0.0002309703 | 28.496 | 0.03535843 | 0.001410831 | 0.0004305797 | 0.001409836 | -0.0004306724 | -0.0009791639 | 0.4398369 | -8.541709e-06 | 1930.5956 | 94.45646 | 94.58972 | 0.00187283 | 28.532 | 0.03621101 | 0.001444488 | 0.0004834986 | 0.001443445 | -0.0004836155 | -0.0009598298 | 0.5038555 | -3.122415e-05 | 1988.1418 | 97.43436 | 97.5751 | -0.001312228 | 28.503 | 0.03383446 | 0.001353012 | 0.0004216541 | 0.001352098 | -0.000421743 | -0.0009303549 | 0.4533141 | -7.258448e-07 | 1812.2611 | 88.78878 | 88.90891 | 0.001549291 | 28.5 | 0.02569962 | 0.001025014 | 0.0002039711 | 0.001024489 | -0.0002039919 | -0.0008204967 | 0.24862 | -1.550811e-05 | 1449.9633 | 71.08318 | 71.15604 | 0.001091349
28.59 | 0.04084396 | 0.001626545 | 0.0002986726 | 0.001625224 | -0.0002987172 | -0.001326506 | 0.2251909 | 2.597875e-05 | 2175.3695 | 106.4657 | 106.6388 | 0.004135059 | 28.615 | 0.03924179 | 0.001566679 | 0.0004425197 | 0.001565453 | -0.0004426176 | -0.001122836 | 0.3941963 | 1.522518e-05 | 2117.8233 | 103.7074 | 103.8698 | 0.005467307 | 28.598 | 0.04102135 | 0.001640128 | 0.0004652085 | 0.001638785 | -0.0004653167 | -0.001173468 | 0.3965312 | 1.041125e-06 | 2095.9395 | 102.7756 | 102.9441 | 0.0005330578 | 28.601 | 0.03595925 | 0.001434804 | 0.0004033157 | 0.001433775 | -0.0004033971 | -0.001030378 | 0.3915039 | 2.858194e-06 | 1947.6163 | 95.28922 | 95.42594 | 0.00295591 | 28.592 | 0.03682327 | 0.001468911 | 0.0004722836 | 0.001467833 | -0.0004723952 | -0.0009954381 | 0.4745601 | -4.467343e-06 | 1984.8997 | 97.27547 | 97.41836 | 0.001296473 | 28.617 | 0.03413582 | 0.001365064 | 0.0004242525 | 0.001364133 | -0.0004243425 | -0.0009397902 | 0.4515289 | 1.007014e-06 | 1826.0398 | 89.46384 | 89.58597 | 0.001703944 | 28.6 | 0.02634239 | 0.00105065 | 0.0002879823 | 0.001050099 | -0.0002880238 | -0.0007620749 | 0.3779468 | 3.680483e-06 | 1458.8789 | 71.52026 | 71.5954 | 0.002460949
28.698 | 0.0412426 | 0.00164242 | 0.0002727908 | 0.001641073 | -0.000272828 | -0.001368245 | 0.1994 | 3.167288e-05 | 2189.1482 | 107.14 | 107.316 | 0.004744202 | 28.714 | 0.03986549 | 0.00159158 | 0.0003928564 | 0.001590315 | -0.0003929336 | -0.001197381 | 0.3281609 | 2.640202e-05 | 2136.465 | 104.6202 | 104.7867 | 0.006633368 | 28.699 | 0.04071999 | 0.001628079 | 0.0004388595 | 0.001626755 | -0.0004389558 | -0.001187799 | 0.3695538 | -2.046839e-05 | 2108.0972 | 103.3717 | 103.54 | -0.00168763 | 28.7 | 0.03639603 | 0.001452232 | 0.0004086414 | 0.001451178 | -0.0004087249 | -0.001042453 | 0.3920798 | 1.547224e-05 | 1954.1003 | 95.60645 | 95.7453 | 0.004161631 | 28.7 | 0.03674126 | 0.001465639 | 0.0004507948 | 0.001464566 | -0.0004508964 | -0.00101367 | 0.4448158 | -1.554486e-05 | 1995.4363 | 97.79185 | 97.93518 | 0.000214457 | 28.711 | 0.03405762 | 0.001361936 | 0.0004314178 | 0.00136101 | -0.0004315109 | -0.0009294988 | 0.4642404 | -6.952055e-06 | 1832.5239 | 89.78152 | 89.9038 | 0.0009896584 | 28.7 | 0.02616119 | 0.001043423 | 0.000276419 | 0.001042879 | -0.0002764572 | -0.000766422 | 0.3607115 | -7.019624e-06 | 1463.742 | 71.75866 | 71.83354 | 0.001693597
28.798 | 0.04116058 | 0.001639154 | 0.0002451624 | 0.001637812 | -0.0002451924 | -0.00139262 | 0.1760656 | 2.543805e-05 | 2193.2007 | 107.3383 | 107.5143 | 0.004074487 | 28.815 | 0.0392437 | 0.001566755 | 0.0004463338 | 0.001565529 | -0.0004464334 | -0.001119096 | 0.3989233 | 1.062235e-06 | 2137.2755 | 104.6599 | 104.8239 | 0.003977624 | 28.799 | 0.04089737 | 0.001635171 | 0.0004574773 | 0.001633836 | -0.000457582 | -0.001176254 | 0.3890163 | -2.16325e-05 | 2118.6338 | 103.8884 | 104.0583 | -0.001808463 | 28.804 | 0.03594971 | 0.001434423 | 0.000441072 | 0.001433395 | -0.0004411693 | -0.0009922261 | 0.4446257 | -9.430937e-06 | 1963.8265 | 96.08232 | 96.22014 | 0.001771357 | 28.803 | 0.03754806 | 0.001497824 | 0.0005545529 | 0.001496703 | -0.0005547067 | -0.0009419963 | 0.5888629 | 1.594285e-05 | 1996.2469 | 97.83157 | 97.97811 | 0.003298888 | 28.811 | 0.03444672 | 0.001377496 | 0.0004509454 | 0.001376548 | -0.0004510471 | -0.0009255011 | 0.4873545 | 4.934889e-06 | 1837.3869 | 90.01978 | 90.14378 | 0.002059766 | 28.801 | 0.02620125 | 0.001045021 | 0.0002846785 | 0.001044475 | -0.000284719 | -0.0007597561 | 0.3747506 | -8.332141e-06 | 1467.7945 | 71.95734 | 72.03253 | 0.001599183
28.898 | 0.04117012 | 0.001639534 | 0.0002854935 | 0.001638191 | -0.0002855342 | -0.001352657 | 0.2110914 | 1.211175e-05 | 2211.8424 | 108.2507 | 108.4282 | 0.002635631 | 28.905 | 0.03926468 | 0.001567593 | 0.0003987365 | 0.001566366 | -0.0003988161 | -0.00116755 | 0.3415838 | -7.595277e-06 | 2150.2437 | 105.2949 | 105.46 | 0.003067356 | 28.908 | 0.04167175 | 0.001666133 | 0.0004671018 | 0.001664747 | -0.0004672109 | -0.001197536 | 0.3901436 | -4.073236e-06 | 2135.6545 | 104.723 | 104.8975 | 2.609189e-05 | 28.9 | 0.03585243 | 0.001430542 | 0.0003964799 | 0.001429519 | -0.0003965585 | -0.001032961 | 0.3839046 | -2.044695e-05 | 1973.5526 | 96.55818 | 96.69631 | 0.0007087717 | 28.901 | 0.03688621 | 0.001471422 | 0.000500674 | 0.00147034 | -0.0005007993 | -0.0009695411 | 0.5165323 | -2.9619e-05 | 2022.1832 | 99.10265 | 99.24848 | -0.001194117 | 28.914 | 0.034132 | 0.001364911 | 0.0004296855 | 0.00136398 | -0.0004297779 | -0.0009342024 | 0.4600479 | -1.548129e-05 | 1847.9236 | 90.536 | 90.65958 | 0.0002141093 | 28.901 | 0.02652359 | 0.001057877 | 0.0002617092 | 0.001057318 | -0.0002617434 | -0.0007955746 | 0.3289992 | -3.060424e-06 | 1478.3311 | 72.47388 | 72.55055 | 0.001980284
29.004 | 0.0420475 | 0.001674474 | 0.0002519107 | 0.001673073 | -0.0002519424 | -0.001421131 | 0.177283 | 3.799914e-05 | 2224.0001 | 108.8457 | 109.028 | 0.005450317 | 29.005 | 0.03905106 | 0.001559064 | 0.000401915 | 0.00155785 | -0.0004019958 | -0.001155855 | 0.347791 | -2.914945e-05 | 2168.0749 | 106.1681 | 106.3336 | 0.000784838 | 28.993 | 0.04178047 | 0.00167048 | 0.0004285251 | 0.001669086 | -0.0004286169 | -0.001240469 | 0.345528 | -1.874116e-05 | 2159.9698 | 105.9153 | 106.0923 | -0.001521299 | 29.001 | 0.03645134 | 0.001454439 | 0.0004218362 | 0.001453382 | -0.0004219252 | -0.001031457 | 0.4090575 | -3.169483e-06 | 1982.4682 | 96.99438 | 97.13546 | 0.002383232 | 28.993 | 0.03775787 | 0.001506193 | 0.0006182351 | 0.00150506 | -0.0006184263 | -0.0008866336 | 0.6974992 | 5.048388e-06 | 2022.1832 | 99.10265 | 99.25192 | 0.002246629 | 29.011 | 0.03447533 | 0.00137864 | 0.0004659061 | 0.001377691 | -0.0004660146 | -0.0009116761 | 0.5111625 | -1.389076e-05 | 1864.1338 | 91.3302 | 91.45611 | 0.000358939 | 29.019 | 0.02652931 | 0.001058105 | 0.0002966352 | 0.001057546 | -0.0002966792 | -0.0007608668 | 0.3899226 | -9.809079e-06 | 1488.0572 | 72.9507 | 73.02789 | 0.001489054
29.092 | 0.04195023 | 0.0016706 | 0.0003422587 | 0.001669206 | -0.0003423173 | -0.001326889 | 0.2579849 | 3.115885e-05 | 2228.0526 | 109.044 | 109.2262 | 0.004703855 | 29.105 | 0.03998184 | 0.001596225 | 0.0004817735 | 0.001594952 | -0.0004818896 | -0.001113063 | 0.4329403 | 6.113717e-06 | 2170.5064 | 106.2872 | 106.4568 | 0.004536671 | 29.1 | 0.04208756 | 0.001682758 | 0.0003983895 | 0.001681344 | -0.0003984688 | -0.001282875 | 0.3106062 | 7.429263e-06 | 2142.1386 | 105.041 | 105.2177 | 0.001243737 | 29.1 | 0.03650475 | 0.00145657 | 0.0004899563 | 0.00145551 | -0.0004900764 | -0.0009654335 | 0.5076231 | -6.40417e-06 | 1989.7628 | 97.35128 | 97.49308 | 0.002068451 | 29.101 | 0.03834343 | 0.001529551 | 0.0005715714 | 0.001528383 | -0.0005717348 | -0.0009566481 | 0.5976438 | 2.232406e-05 | 2030.2883 | 99.49987 | 99.65206 | 0.003964729 | 29.111 | 0.03455925 | 0.001381996 | 0.0004635439 | 0.001381042 | -0.0004636513 | -0.0009173908 | 0.5054022 | -1.356925e-05 | 1868.1863 | 91.52874 | 91.65523 | 0.0003883758 | 29.111 | 0.02699661 | 0.001076743 | 0.0002687101 | 0.001076164 | -0.0002687462 | -0.000807418 | 0.3328464 | 1.16961e-05 | 1484.0047 | 72.75203 | 72.83036 | 0.003057408
29.198 | 0.04220581 | 0.001680778 | 0.0002599292784 | 0.001679367 | -0.0002599631 | -0.001419404 | 0.1831494 | 3.117327e-05 | 2241.8313 | 109.7184 | 109.9028 | 0.004705435 | 29.205 | 0.04061508 | 0.001621506 | 0.0004555513 | 0.001620193 | -0.0004556551 | -0.001164538 | 0.3912755 | 1.707464e-05 | 2189.9587 | 107.2397 | 107.4136 | 0.005708781 | 29.222 | 0.04223061 | 0.001688477 | 0.0004443029 | 0.001687053 | -0.0004444016 | -0.001242652 | 0.3576236 | -7.771093e-06 | 2168.8854 | 106.3525 | 106.5321 | -0.0003655994 | 29.197 | 0.03650665 | 0.001456646 | 0.0004342361 | 0.001455586 | -0.0004343304 | -0.001021256 | 0.4252906 | -1.049668e-05 | 1995.4363 | 97.62886 | 97.77107 | 0.001668891 | 29.203 | 0.0375557 | 0.001498128 | 0.0006062359 | 0.001497007 | -0.0006064197 | -0.0008905873 | 0.6809211 | -1.621915e-05 | 2040.0144 | 99.97652 | 100.1263 | 0.0001146797 | 29.209 | 0.03487778 | 0.001394733903 | 0.0004271659 | 0.001393762 | -0.0004272571 | -0.000966505 | 0.442064 | -6.312476e-06 | 1875.4809 | 91.88613 | 92.01429 | 0.0010548 | 29.2 | 0.02698135 | 0.001076135 | 0.0003306172 | 0.001075556 | -0.0003306719 | -0.0007448843 | 0.4439238 | 4.69368e-06 | 1492.9203 | 73.18911 | 73.26787 | 0.002545888
29.302 | 0.04294205 | 0.001710098 | 0.0002772367 | 0.001708637 | -0.0002772752 | -0.001431362 | 0.1937142 | 5.26481e-05 | 2252.3679 | 110.2341 | 110.4226 | 0.00707116 | 29.315 | 0.04051971 | 0.001617699 | 0.000469616 | 0.001616392 | -0.0004697263 | -0.001146665 | 0.4096455 | 9.126179e-06 | 2195.6323 | 107.5176 | 107.6915 | 0.004853903 | 29.3 | 0.04233933 | 0.001692824 | 0.0004876129 | 0.001691393 | -0.0004877319 | -0.001203661 | 0.405207 | -8.505823e-06 | 2175.3695 | 106.6705 | 106.851 | -0.0004439888 | 29.301 | 0.03647995 | 0.00145558 | 0.0004402771 | 0.001454522 | -0.000440374 | -0.001014148 | 0.4342306 | -1.275017e-05 | 1997.0574 | 97.70818 | 97.8504 | 0.001448476 | 29.301 | 0.03827095 | 0.00152666 | 0.0005257704 | 0.001525496 | -0.0005259087 | -0.0009995873 | 0.5261258 | 3.208343e-06 | 2052.172 | 100.5723 | 100.7259 | 0.002065706 | 29.311 | 0.03492546 | 0.001396641 | 0.0005397644 | 0.001395666 | -0.0005399101 | -0.0008557561 | 0.6309159 | -1.046162e-05 | 1883.586 | 92.28323 | 92.41211 | 0.0006721935 | 29.303 | 0.02693367 | 0.001074233 | 0.0002787788 | 0.001073656 | -0.0002788177 | -0.0007948387 | 0.3507853 | -2.436482e-06 | 1500.2149 | 73.54672 | 73.62572 | 0.0020222
29.405 | 0.04330254 | 0.001724454 | 0.0002820002 | 0.001722968 | -0.00028204 | -0.001440928 | 0.1957349 | 5.80169e-05 | 2264.5256 | 110.8291 | 111.0202 | 0.007665601 | 29.416 | 0.04094124 | 0.001634528 | 0.0004323486 | 0.001633193 | -0.0004324421 | -0.001200751 | 0.360143 | 2.293414e-05 | 2199.6848 | 107.716 | 107.8921 | 0.006342288 | 29.394 | 0.04249764 | 0.001699154 | 0.0004838263 | 0.001697712 | -0.0004839434 | -0.001213769 | 0.3987114 | -3.464369e-06 | 2176.9905 | 106.7499 | 106.9313 | 9.489809e-05 | 29.404 | 0.03621102 | 0.00144485 | 0.0004978255 | 0.001443807 | -0.0004979495 | -0.0009458573 | 0.5264531 | -3.476383e-05 | 2012.457 | 98.46162 | 98.60388 | -0.0007138634 | 29.391 | 0.03803253 | 0.00151715 | 0.0006233328 | 0.001516 | -0.0006235272 | -0.0008924726 | 0.6986513 | -1.34881e-05 | 2061.8981 | 101.049 | 101.2023 | 0.000379965 | 29.408 | 0.03549385 | 0.00141937 | 0.0004477958 | 0.001418364 | -0.0004478961 | -0.0009704677 | 0.461526 | -1.107574e-06 | 1901.4172 | 93.15684 | 93.28906 | 0.001540722 | 29.394 | 0.02711487 | 0.00108146 | 0.0002680808 | 0.001080876 | -0.0002681167 | -0.0008127588 | 0.3298847 | 3.612176e-06 | 1501.8359 | 73.62618 | 73.70581 | 0.002467779
29.499 | 0.04283333 | 0.001705768 | 0.0002899394 | 0.001704315 | -0.0002899815 | -0.001414334 | 0.2050305 | 3.760691e-05 | 2266.9571 | 110.9481 | 111.1373 | 0.005398484 | 29.516 | 0.04104805 | 0.001638792 | 0.0004945668 | 0.001637451 | -0.0004946891 | -0.001142761 | 0.4328893 | 1.650467e-05 | 2214.274 | 108.4304 | 108.6081 | 0.005646297 | 29.536 | 0.04264259 | 0.00170495 | 0.0004973952 | 0.001703498 | -0.0004975189 | -0.001205979 | 0.4125437 | -1.478919e-05 | 2198.8743 | 107.823 | 108.0069 | -0.00112217 | 29.501 | 0.03614998 | 0.001442414 | 0.000509669 | 0.001441375 | -0.0005097989 | -0.0009315759 | 0.5472436 | -3.957413e-05 | 2015.6991 | 98.62024 | 98.76249 | -0.001188559 | 29.502 | 0.03842735 | 0.001532899 | 0.0005381618 | 0.001531726 | -0.0005383066 | -0.0009934189 | 0.5418728 | -6.203756e-06 | 2073.2453 | 101.6051 | 101.7608 | 0.001119192 | 29.514 | 0.03565025 | 0.001425625 | 0.0004905518 | 0.001424609 | -0.0004906721 | -0.0009339372 | 0.5253802 | 3.313882e-06 | 1903.8487 | 93.27596 | 93.40894 | 0.001953461 | 29.501 | 0.02723503 | 0.001086253 | 0.0002854651 | 0.001085663 | -0.0002855059 | -0.0008001572 | 0.3568122 | -2.65169e-06 | 1517.2356 | 74.38114 | 74.46194 | 0.002003728
29.603 | 0.04250336 | 0.001692628 | 0.0002462738 | 0.001691197 | -0.0002463042 | -0.001444893 | 0.1704654 | 1.855151e-05 | 2275.0622 | 111.3448 | 111.5332 | 0.003276946 | 29.606 | 0.04117966 | 0.001644046 | 0.0004410894 | 0.001642696 | -0.0004411867 | -0.00120151 | 0.3671937 | 1.046853e-05 | 2229.6737 | 109.1845 | 109.364 | 0.004988442 | 29.587 | 0.04273033 | 0.001708457 | 0.0004881652 | 0.001707 | -0.0004882843 | -0.001218715 | 0.4006549 | -1.382667e-05 | 2202.1163 | 107.982 | 108.1665 | -0.001018135 | 29.602 | 0.03713799 | 0.001481836 | 0.0004782717 | 0.00148074 | -0.0004783862 | -0.001002353 | 0.4772629 | -6.222792e-06 | 2023.8042 | 99.01679 | 99.16352 | 0.00211199 | 29.601 | 0.03904152 | 0.001557399 | 0.0005385539 | 0.001556187 | -0.0005386989 | -0.001017488 | 0.5294399 | 1.100545e-05 | 2082.9714 | 102.0817 | 102.2407 | 0.002874545 | 29.615 | 0.03563499 | 0.001425014 | 0.0004945675 | 0.001424 | -0.0004946898 | -0.0009293101 | 0.5323194 | -2.135257e-06 | 1910.3328 | 93.59364 | 93.72701 | 0.001443596 | 29.595 | 0.0276165 | 0.001101467 | 0.0002879036 | 0.001100861 | -0.0002879451 | -0.000812916 | 0.3542126 | 8.460071e-06 | 1522.9092 | 74.65928 | 74.74152 | 0.002832684
29.699 | 0.04376411 | 0.001742835 | 0.0002370644 | 0.001741318 | -0.0002370925 | -0.001504226 | 0.1576176 | 6.262994e-05 | 2283.1673 | 111.7414 | 111.9362 | 0.008202036 | 29.703 | 0.04148292 | 0.001656154 | 0.000407954 | 0.001654784 | -0.0004080373 | -0.001246747 | 0.3272817 | 1.956974e-05 | 2233.7262 | 109.383 | 109.5641 | 0.005984697 | 29.701 | 0.04315567 | 0.001725464 | 0.0004716773 | 0.001723977 | -0.0004717886 | -0.001252188 | 0.3767714 | 4.38777e-06 | 2200.4953 | 107.9025 | 108.0887 | 0.0009513489 | 29.702 | 0.03731728 | 0.00148899 | 0.0004888435 | 0.001487883 | -0.000488963 | -0.0009989198 | 0.4894917 | -2.067726e-06 | 2027.8567 | 99.21506 | 99.36279 | 0.002524435 | 29.701 | 0.0386467 | 0.001541649 | 0.0005218491 | 0.001540462 | -0.0005219853 | -0.001018477 | 0.5125157 | -1.311293e-05 | 2094.3185 | 102.6378 | 102.7961 | 0.0004019672 | 29.712 | 0.03626251 | 0.001450108 | 0.0004114966 | 0.001449058 | -0.0004115812 | -0.001037477 | 0.3967138 | 1.139015e-05 | 1925.7325 | 94.34812 | 94.48494 | 0.002716417 | 29.701 | 0.02775764 | 0.001107097 | 0.0003061533 | 0.001106484 | -0.0003062002 | -0.0008002841 | 0.3826143 | 1.058879e-05 | 1527.7722 | 74.89769 | 74.98061 | 0.002992043
29.802 | 0.0432682 | 0.001723086 | 0.0002910509 | 0.001721604 | -0.0002910933 | -0.00143051 | 0.2034891 | 3.460565e-05 | 2294.5144 | 112.2968 | 112.4903 | 0.00505734 | 29.806 | 0.04157639 | 0.001659885 | 0.0004263096 | 0.001658509 | -0.0004264005 | -0.001232108 | 0.3460738 | 2.032207e-05 | 2237.7788 | 109.5814 | 109.7633 | 0.006067201 | 29.821 | 0.04326248 | 0.001729734 | 0.0004843785 | 0.00172824 | -0.0004844958 | -0.001243744 | 0.3895463 | -7.190888e-06 | 2220.7581 | 108.8961 | 109.0845 | -0.000305938 | 29.802 | 0.03731728 | 0.00148899 | 0.0005073639 | 0.001487883 | -0.0005074926 | -0.0009803902 | 0.5176435 | -2.663234e-06 | 2028.6672 | 99.25472 | 99.40251 | 0.002465251 | 29.807 | 0.03871536 | 0.001544388 | 0.000516124 | 0.001543197 | -0.0005162572 | -0.00102694 | 0.5027143 | -1.398985e-05 | 2099.1816 | 102.8762 | 103.0351 | 0.0003117177 | 29.805 | 0.03602028 | 0.001440422 | 0.0004437013 | 0.001439385 | -0.0004437998 | -0.0009955854 | 0.4457677 | -6.889659e-07 | 1928.9745 | 94.50696 | 94.64309 | 0.001574168 | 29.799 | 0.02768135 | 0.001104054 | 0.0002691034 | 0.001103445 | -0.0002691396 | -0.0008343052 | 0.3225913 | 1.738718e-06 | 1535.8773 | 75.29503 | 75.37816 | 0.002326699
29.899 | 0.04343033 | 0.001729543 | 0.000180061 | 0.001728049 | -0.0001800772 | -0.001547972 | 0.116331 | 4.104004e-05 | 2294.5144 | 112.2968 | 112.491 | 0.005781149 | 29.903 | 0.04151726 | 0.001657524 | 0.0004721587 | 0.001656152 | -0.0004722702 | -0.001183882 | 0.3989166 | 1.322251e-05 | 2244.2628 | 109.899 | 110.0811 | 0.005286801 | 29.894 | 0.04334831 | 0.001733166 | 0.0005154607 | 0.001731666 | -0.0005155936 | -0.001216072 | 0.4239828 | -9.471444e-06 | 2228.0526 | 109.2538 | 109.4432 | -0.0005551202 | 29.896 | 0.03727341 | 0.00148724 | 0.0004986203 | 0.001486135 | -0.0004987447 | -0.0009873903 | 0.505114 | -1.215019e-05 | 2039.2039 | 99.77024 | 99.91862 | 0.001519776 | 29.902 | 0.03942871 | 0.001572844 | 0.0005186336 | 0.001571609 | -0.0005187681 | -0.00105284 | 0.4927319 | 7.162626e-06 | 2108.9077 | 103.3528 | 103.5154 | 0.002496245 | 29.91 | 0.03653908 | 0.001461168 | 0.0004996856 | 0.001460101 | -0.0004998105 | -0.0009602909 | 0.5204782 | 8.50065e-06 | 1944.3742 | 95.26144 | 95.40064 | 0.002447382 | 29.892 | 0.02778816 | 0.001108314 | 0.0002601359 | 0.0011077 | -0.0002601697 | -0.0008475305 | 0.3069739 | 1.919655e-06 | 1541.5509 | 75.57318 | 75.65694 | 0.002340363
30.002 | 0.04382133 | 0.001745114 | 0.0002721556 | 0.001743593 | -0.0002721927 | -0.0014714 | 0.1849888 | 4.463944e-05 | 2310.7246 | 113.0901 | 113.2875 | 0.006187483 | 30.015 | 0.04208946 | 0.001680369 | 0.0004578557 | 0.001678959 | -0.0004579605 | -0.001220998 | 0.3750706 | 2.827786e-05 | 2254.7995 | 110.4149 | 110.6005 | 0.00694802 | 29.987 | 0.04370689 | 0.001747503 | 0.000525243 | 0.001745978 | -0.000525381 | -0.001220597 | 0.4304297 | -5.318667e-06 | 2241.0208 | 109.8897 | 110.0817 | -9.93013e-05 | 30.002 | 0.0375824 | 0.001499569 | 0.0004279566 | 0.001498446 | -0.0004280482 | -0.001070397 | 0.3998966 | -4.026652e-06 | 2044.8774 | 100.0478 | 100.1978 | 0.002332603 | 29.998 | 0.03948212 | 0.001574975 | 0.0005684344 | 0.001573736 | -0.000568596 | -0.00100514 | 0.5656885 | 2.071246e-06 | 2118.6338 | 103.8295 | 103.993 | 0.001967993 | 30.005 | 0.03698731 | 0.001479092 | 0.0004712604 | 0.001477999 | -0.0004713715 | -0.001006628 | 0.4682678 | 2.213681e-05 | 1950.0478 | 95.53941 | 95.68072 | 0.00375019 | 30.001 | 0.0284462 | 0.001134559 | 0.0002793295 | 0.001133916 | -0.0002793685 | -0.0008545476 | 0.3269198 | 1.822268e-05 | 1555.3296 | 76.24867 | 76.33518 | 0.003579329
30.1 | 0.04370499 | 0.001740481 | 0.0003047857 | 0.001738968 | -0.0003048322 | -0.001434136 | 0.2125547 | 3.883013e-05 | 2312.3457 | 113.1695 | 113.3664 | 0.005529131 | 30.113 | 0.04269028 | 0.001704356 | 0.0005020361 | 0.001702905 | -0.0005021622 | -0.001200743 | 0.4182096 | 4.091068e-05 | 2270.1991 | 111.169 | 111.3585 | 0.008350004 | 30.121 | 0.04350472 | 0.001739419 | 0.000539443 | 0.001737908 | -0.0005395885 | -0.00119832 | 0.4502877 | -5.773378e-06 | 2231.2947 | 109.4128 | 109.6031 | -0.0001492479 | 30.096 | 0.03774452 | 0.001506038 | 0.0005091921 | 0.001504905 | -0.0005093217 | -0.0009955831 | 0.5115813 | -6.510016e-06 | 2057.0351 | 100.6426 | 100.7942 | 0.002083035 | 30.094 | 0.03950501 | 0.001575888 | 0.0005157318 | 0.001574647 | -0.0005158648 | -0.001058782 | 0.4872246 | -5.436269e-06 | 2129.981 | 104.3856 | 104.5501 | 0.001185172 | 30.098 | 0.03701019 | 0.001480007 | 0.0004595281 | 0.001478913 | -0.0004596337 | -0.00101928 | 0.4509398 | 1.639319e-05 | 1958.9634 | 95.97622 | 96.11826 | 0.00319938 | 30.092 | 0.0282402 | 0.001126343 | 0.0003011976 | 0.001125709 | -0.0003012429 | -0.0008244665 | 0.3653793 | 1.583913e-05 | 1547.2245 | 75.85132 | 75.93676 | 0.003397855
30.202 | 0.04399872 | 0.001752178 | 0.0003074851 | 0.001750645 | -0.0003075323 | -0.001443112 | 0.2131035 | 4.333616e-05 | 2322.0718 | 113.6455 | 113.8446 | 0.006041041 | 30.21 | 0.04217529 | 0.001683796 | 0.0004646099 | 0.00168238 | -0.0004647179 | -0.001217662 | 0.3816478 | 3.212135e-06 | 2293.7039 | 112.32 | 112.5092 | 0.004130262 | 30.195 | 0.04413795 | 0.001764738 | 0.0005004719 | 0.001763182 | -0.0005005971 | -0.001262585 | 0.3964859 | 2.354817e-06 | 2253.1784 | 110.4859 | 110.6808 | 0.0007460076 | 30.199 | 0.03767777 | 0.001503374 | 0.0004739 | 0.001502245 | -0.0004740123 | -0.001028233 | 0.460997 | -1.39299e-05 | 2063.5192 | 100.9599 | 101.1117 | 0.001333976 | 30.194 | 0.03998184 | 0.001594909 | 0.0005578468 | 0.001593639 | -0.0005580025 | -0.001035636 | 0.5388016 | 7.512343e-06 | 2138.0861 | 104.7828 | 104.9499 | 0.002541539 | 30.199 | 0.03702545 | 0.001480618 | 0.0004111816 | 0.001479523 | -0.0004112662 | -0.001068256 | 0.3849883 | 8.530019e-06 | 1970.3105 | 96.53215 | 96.67508 | 0.002441397 | 30.199 | 0.02836799 | 0.00113144 | 0.0004021998 | 0.001130801 | -0.0004022807 | -0.0007285198 | 0.5521891 | 1.045938e-05 | 1561.8136 | 76.56654 | 76.65317 | 0.002987407
30.302 | 0.04384994 | 0.001746253 | 0.0003818753 | 0.00174473 | -0.0003819483 | -0.001362782 | 0.2802709 | 3.028078e-05 | 2331.7979 | 114.1215 | 114.3208 | 0.004551648 | 30.31 | 0.0426445 | 0.001702528 | 0.000471523 | 0.001701081 | -0.0004716342 | -0.001229446 | 0.3836151 | 2.781536e-05 | 2285.5988 | 111.9231 | 112.1137 | 0.006893485 | 30.323 | 0.04400825 | 0.001759552 | 0.0005511186 | 0.001758006 | -0.0005512705 | -0.001206735 | 0.4568281 | -2.181463e-05 | 2277.4937 | 111.6782 | 111.8747 | -0.001943515 | 30.316 | 0.03808403 | 0.001519584 | 0.0004156362 | 0.001518431 | -0.0004157226 | -0.001102708 | 0.3770014 | -2.532746e-06 | 2070.0032 | 101.2771 | 101.431 | 0.002488181 | 30.299 | 0.03997612 | 0.001594681 | 0.0005896879 | 0.001593411 | -0.0005898618 | -0.001003549 | 0.5877759 | -3.538056e-06 | 2152.6752 | 105.4978 | 105.666 | 0.001377845 | 30.31 | 0.037426 | 0.001496635 | 0.0004571659 | 0.001495516 | -0.0004572704 | -0.001038246 | 0.440426 | 1.723866e-05 | 1980.0367 | 97.00867 | 97.15386 | 0.00328539 | 30.299 | 0.0279026 | 0.001112878 | 0.0003571264 | 0.00111226 | -0.0003571902 | -0.0007550694 | 0.4730561 | -7.479494e-06 | 1561.0031 | 76.5268 | 76.61197 | 0.001612705
30.402 | 0.04439735 | 0.001768053 | 0.0003694108 | 0.001766492 | -0.000369479 | -0.001397013 | 0.2644779 | 5.081307e-05 | 2333.4189 | 114.2008 | 114.4027 | 0.006899757 | 30.416 | 0.04275894 | 0.001707097 | 0.0004607958 | 0.001705642 | -0.000460902 | -0.00124474 | 0.3702798 | 1.990804e-05 | 2302.6195 | 112.7566 | 112.9491 | 0.006003663 | 30.402 | 0.04471779 | 0.001787921 | 0.0005082029 | 0.001786324 | -0.0005083321 | -0.001277992 | 0.3977584 | 1.342109e-05 | 2268.5781 | 111.241 | 111.4399 | 0.001990811 | 30.402 | 0.03820419 | 0.001524379 | 0.0004642026 | 0.001523218 | -0.0004643103 | -0.001058908 | 0.4384804 | -6.685832e-06 | 2082.1609 | 101.872 | 102.0272 | 0.002065691 | 30.399 | 0.04067421 | 0.001622528187 | 0.0005867861 | 0.001621213 | -0.0005869584 | -0.001034255 | 0.5675181 | 2.301754e-05 | 2154.2963 | 105.5772 | 105.7485 | 0.004184964 | 30.403 | 0.03756142 | 0.00150205 | 0.0004356698 | 0.001500923 | -0.0004357648 | -0.001065159 | 0.4091078 | 1.840216e-05 | 1985.7102 | 97.28663 | 97.43276 | 0.003398591 | 30.399 | 0.02836418 | 0.001131288 | 0.0003019055 | 0.001130649 | -0.0003019511 | -0.0008286976 | 0.3643683 | -7.39034e-07 | 1577.2133 | 77.3215 | 77.40897 | 0.002131791
30.5 | 0.04409981 | 0.001756204 | 0.0002839057 | 0.001754663 | -0.000283946 | -0.001470717 | 0.1930663 | 3.483333e-05 | 2339.0925 | 114.4785 | 114.6795 | 0.005069419 | 30.514 | 0.04261589 | 0.001701386 | 0.0005300065 | 0.00169994 | -0.000530147 | -0.001169793 | 0.4531972 | 1.480962e-05 | 2301.809 | 112.7169 | 112.9087 | 0.005427904 | 30.498 | 0.04479408 | 0.001790971 | 0.0005271363 | 0.001789369 | -0.0005272753 | -0.001262094 | 0.4177782 | 2.52548e-06 | 2286.4093 | 112.1154 | 112.3162 | 0.0007718311 | 30.5 | 0.03797913 | 0.001515399 | 0.0004820076 | 0.001514252 | -0.0004821238 | -0.001032128 | 0.4671164 | -2.040314e-05 | 2088.645 | 102.1892 | 102.3441 | 0.0006639786 | 30.503 | 0.04058647 | 0.001619028 | 0.0005534549 | 0.001617719 | -0.0005536081 | -0.001064111 | 0.5202541 | 3.89548e-06 | 2175.3695 | 106.61 | 106.7826 | 0.002152948 | 30.51 | 0.03720665 | 0.001487864 | 0.0004375596 | 0.001486758 | -0.0004376553 | -0.001049103 | 0.4171712 | -9.660104e-06 | 2004.3519 | 98.19995 | 98.34606 | 0.0006515922 | 30.498 | 0.02893066 | 0.001153882 | 0.0003393487 | 0.001153217 | -0.0003394063 | -0.0008138104 | 0.4170583 | 1.94777e-05 | 1580.4554 | 77.48044 | 77.56984 | 0.003698374
30.6 | 0.04424095 | 0.001761825 | 0.0003452756 | 0.001760274 | -0.0003453352 | -0.001414939 | 0.2440637 | 3.14957e-05 | 2351.2501 | 115.0735 | 115.2762 | 0.004685666 | 30.61 | 0.04296112 | 0.001715169 | 0.000516657 | 0.0017137 | -0.0005167905 | -0.001196909 | 0.4317709 | 1.845842e-05 | 2315.5877 | 113.3917 | 113.5861 | 0.005841121 | 30.598 | 0.04478073 | 0.001790437 | 0.000487534 | 0.001788836 | -0.0004876529 | -0.001301183 | 0.3747765 | -1.80692e-06 | 2291.2724 | 112.3538 | 112.555 | 0.0002847152 | 30.601 | 0.0387001 | 0.001544166 | 0.0004685743 | 0.001542975 | -0.0004686842 | -0.001074291 | 0.436273 | 2.916591e-06 | 2095.9395 | 102.5461 | 102.7044 | 0.003054817 | 30.595 | 0.04057121 | 0.00161842 | 0.0005679638125 | 0.001617111 | -0.0005681252 | -0.001048986 | 0.5415945 | -1.521595e-06 | 2181.8536 | 106.9277 | 107.1008 | 0.001573637 | 30.606 | 0.03749084 | 0.001499228 | 0.0005017329 | 0.001498106 | -0.0005018588 | -0.0009962468 | 0.5037494 | -1.354979e-06 | 2008.4045 | 98.3985 | 98.54603 | 0.001469199 | 30.6 | 0.02895546 | 0.001154871 | 0.0002549442 | 0.001154204 | -0.0002549767 | -0.0008992278 | 0.2835507 | 1.755732e-05 | 1584.5079 | 77.67911 | 77.76882 | 0.00354922
30.7 | 0.04466629 | 0.001778763 | 0.0003571844 | 0.001777183 | -0.0003572482 | -0.001419935 | 0.2515948 | 4.360739e-05 | 2357.7342 | 115.3908 | 115.5961 | 0.006083793 | 30.711 | 0.04294395 | 0.001714483 | 0.0005555931 | 0.001713015 | -0.0005557475 | -0.001157268 | 0.4802236 | 1.421515e-05 | 2320.4508 | 113.6298 | 113.8246 | 0.005358638 | 30.702 | 0.04498672 | 0.001798673 | 0.0004987363 | 0.001797058 | -0.0004988607 | -0.001298197 | 0.384272 | 5.132808e-06 | 2292.8934 | 112.4333 | 112.6355 | 0.001066096 | 30.699 | 0.03836632 | 0.001530848 | 0.0004743769 | 0.001529677 | -0.0004744894 | -0.001055188 | 0.449673 | -1.095647e-05 | 2096.7501 | 102.5857 | 102.7428 | 0.001629726 | 30.703 | 0.0408783 | 0.001630669 | 0.0005918054 | 0.001629341 | -0.0005919806 | -0.001037361 | 0.5706603 | 4.675609e-06 | 2189.9587 | 107.325 | 107.5 | 0.002238599 | 30.713 | 0.0377388 | 0.001509144 | 0.0004714179 | 0.001508006 | -0.000471529 | -0.001036477 | 0.4549343 | 1.874451e-06 | 2017.3201 | 98.83531 | 98.98447 | 0.001788154 | 30.689 | 0.02886009 | 0.001151067 | 0.0003542159 | 0.001150405 | -0.0003542786 | -0.0007961266 | 0.4450029 | 2.134037e-06 | 1600.7181 | 78.4738 | 78.56413 | 0.002343636
30.8 | 0.04459 | 0.001775725 | 0.0003392418 | 0.00177415 | -0.0003392994 | -0.001434851 | 0.2364702 | 3.342841e-05 | 2367.4603 | 115.8668 | 116.0726 | 0.004904717 | 30.811 | 0.04315758 | 0.001723012 | 0.0004829655 | 0.001721529 | -0.0004830821 | -0.001238447 | 0.3900708 | 9.660315e-06 | 2338.282 | 114.503 | 114.7003 | 0.004838192 | 30.802 | 0.04539871 | 0.001815146 | 0.0004637885 | 0.0018135 | -0.000463896 | -0.001349604 | 0.3437275 | 4.443192e-06 | 2314.7772 | 113.5064 | 113.7124 | 0.0009880491 | 30.803 | 0.03836822 | 0.001530924 | 0.0004759666 | 0.001529753 | -0.0004760799 | -0.001053673 | 0.4518288 | -1.32627e-05 | 2099.9921 | 102.7444 | 102.9017 | 0.001392594 | 30.803 | 0.04107094 | 0.001638354 | 0.0005517295 | 0.001637013 | -0.0005518818 | -0.001085132 | 0.5085851 | 8.126188e-06 | 2195.6323 | 107.603 | 107.7793 | 0.002610018 | 30.793 | 0.0379715 | 0.001518449164 | 0.0005016541 | 0.001517297 | -0.00050178 | -0.001015518 | 0.4941126 | 6.915751e-06 | 2022.9937 | 99.11328 | 99.26378 | 0.002287869 | 30.805 | 0.02879715 | 0.001148557 | 0.0003810397 | 0.001147898 | -0.0003811123 | -0.0007667853 | 0.4970261 | 1.373529e-06 | 1598.2866 | 78.3546 | 78.44459 | 0.002283933
30.9 | 0.04491424 | 0.001788637 | 0.0003544851 | 0.00178704 | -0.0003545479 | -0.001432492 | 0.2475044 | 4.331588e-05 | 2371.5129 | 116.0652 | 116.2728 | 0.006053371 | 30.911 | 0.04327202 | 0.001727581 | 0.000513717 | 0.00172609 | -0.0005138489 | -0.001212242 | 0.4238833 | 1.124672e-05 | 2342.3345 | 114.7014 | 114.8996 | 0.005020311 | 30.909 | 0.04534912 | 0.001813163 | 0.0005500141 | 0.001811521 | -0.0005501655 | -0.001261356 | 0.43617 | -6.995482e-07 | 2318.8297 | 113.7051 | 113.9113 | 0.0004027444 | 30.9 | 0.03835678 | 0.001530467 | 0.0004966332 | 0.001529297 | -0.0004967565 | -0.001032541 | 0.4811011 | -2.265094e-05 | 2112.1497 | 103.3392 | 103.4973 | 0.0004237321 | 30.893 | 0.0411663 | 0.001642158 | 0.0006313323 | 0.001640811 | -0.0006315317 | -0.00100928 | 0.6257251 | 1.695938e-06 | 2209.4109 | 108.2783 | 108.4561 | 0.001914794 | 30.906 | 0.03831101 | 0.001532026 | 0.0005140951 | 0.001530854 | -0.0005142273 | -0.001016626 | 0.5058174 | 1.25845e-05 | 2033.5303 | 99.6295 | 99.78214 | 0.002852039 | 30.89 | 0.02913094 | 0.00116187 | 0.0003138621978 | 0.001161195 | -0.0003139115 | -0.0008472837 | 0.3704916 | 9.423009e-06 | 1605.5812 | 78.71221 | 78.80366 | 0.002916816
31.001 | 0.04493332 | 0.001789397 | 0.0003429733 | 0.001787798 | -0.0003430321 | -0.001444766 | 0.2374309 | 3.394169e-05 | 2385.2915 | 116.7395 | 116.9484 | 0.004960241 | 31.013 | 0.04349709 | 0.001736567 | 0.0004995728 | 0.00173506 | -0.0004996977 | -0.001235363 | 0.4044947 | 1.367407e-05 | 2351.2501 | 115.138 | 115.3379 | 0.005299745 | 31.002 | 0.04525375 | 0.00180935 | 0.0004928985 | 0.001807715 | -0.00049302 | -0.001314695 | 0.3750072 | -1.590059e-05 | 2333.4189 | 114.4205 | 114.6275 | -0.001334269 | 31 | 0.03863907 | 0.001541731 | 0.000476682 | 0.001540544 | -0.0004767957 | -0.001063748 | 0.4482224 | -1.142226e-05 | 2112.1497 | 103.3392 | 103.4985 | 0.001585878 | 30.995 | 0.04173851 | 0.001664984 | 0.0005591016 | 0.001663599 | -0.0005592579 | -0.001104342 | 0.5064175 | 1.903485e-05 | 2216.7055 | 108.6358 | 108.8166 | 0.003798431 | 30.993 | 0.03826713 | 0.001530271 | 0.0004851974 | 0.001529102 | -0.0004853152 | -0.001043787 | 0.4649563 | 7.809797e-06 | 2037.5828 | 99.82805 | 99.98081 | 0.002375135 | 31 | 0.0291214 | 0.001161489 | 0.0003663299 | 0.001160815 | -0.000366397 | -0.0007944182 | 0.4612143 | 7.299194e-06 | 1608.0127 | 78.83141 | 78.92297 | 0.002749325
31.101 | 0.04535484 | 0.001806183 | 0.0002862874 | 0.001804554 | -0.0002863284 | -0.001518226 | 0.1885941 | 4.470907e-05 | 2393.3966 | 117.1362 | 117.3478 | 0.006221619 | 31.111 | 0.04394722 | 0.001754538 | 0.0005903176 | 0.001753 | -0.0005904919 | -0.001162508 | 0.5079464 | 1.852818e-05 | 2369.0813 | 116.0112 | 116.2147 | 0.005861735 | 31.119 | 0.04570198 | 0.001827271 | 0.0005403108 | 0.001825604 | -0.0005404568 | -0.001285147 | 0.420541 | -2.478645e-06 | 2339.0925 | 114.6987 | 114.9083 | 0.000206139 | 31.1 | 0.0385437 | 0.001537926 | 0.0004311361 | 0.001536744 | -0.0004312291 | -0.001105515 | 0.3900707 | -2.653101e-05 | 2127.5494 | 104.0926 | 104.2527 | 1.644643e-05 | 31.104 | 0.04193878 | 0.001672973 | 0.0005943935 | 0.001671575 | -0.0005945702 | -0.001077005 | 0.5520589 | 1.617368e-05 | 2231.2947 | 109.3507 | 109.5337 | 0.003486061 | 31.09 | 0.03818703 | 0.001527068 | 0.0004661423 | 0.001525903 | -0.000466251 | -0.001059652 | 0.4400037 | -2.249657e-07 | 2044.0669 | 100.1457 | 100.2987 | 0.001570536 | 31.1 | 0.02906418 | 0.001159207 | 0.0003769493 | 0.001158536 | -0.0003770203 | -0.0007815153 | 0.4824222 | -3.117618e-06 | 1619.3598 | 79.38769 | 79.47972 | 0.001924299
31.201 | 0.04572868 | 0.001821071 | 0.0003138364 | 0.001819415 | -0.0003138857 | -0.001505529 | 0.2084886 | 4.404836e-05 | 2414.4699 | 118.1676 | 118.3828 | 0.006143745 | 31.214 | 0.04462051 | 0.001781418 | 0.0005300065 | 0.001779833 | -0.000530147 | -0.001249686 | 0.4242242 | 4.116069e-05 | 2374.7549 | 116.289 | 116.4962 | 0.008495152 | 31.197 | 0.04556084 | 0.001821628 | 0.0005381808 | 0.001819971 | -0.0005383256 | -0.001281645 | 0.4200271 | -1.380226e-05 | 2346.3871 | 115.0564 | 115.266 | -0.001097063 | 31.201 | 0.03919029 | 0.001563725 | 0.0004805769 | 0.001562504 | -0.0004806924 | -0.001081811 | 0.4443402 | -2.002838e-06 | 2129.1704 | 104.1719 | 104.3348 | 0.002574583 | 31.2 | 0.04249573 | 0.00169519 | 0.000498478 | 0.001693755 | -0.0004986023 | -0.001195153 | 0.4171871 | 4.192468e-05 | 2226.4316 | 109.1124 | 109.2974 | 0.006303621 | 31.207 | 0.03834724 | 0.001533475006 | 0.0004776384 | 0.0015323 | -0.0004777525 | -0.001054548 | 0.45304 | -5.335301e-06 | 2059.4666 | 100.9002 | 101.0549 | 0.001056044 | 31.203 | 0.02958298 | 0.001179899 | 0.0003158287 | 0.001179203 | -0.0003158786 | -0.0008633248 | 0.3658862 | 1.345615e-05 | 1625.0334 | 79.66583 | 79.75983 | 0.003243899
31.301 | 0.04572296 | 0.001820843 | 0.0003623449 | 0.001819187 | -0.0003624106 | -0.001456777 | 0.2487756 | 3.786154e-05 | 2422.575 | 118.5642 | 118.7801 | 0.005410102 | 31.308 | 0.04434204 | 0.0017703 | 0.0005523351 | 0.001768735 | -0.0005524877 | -0.001216247 | 0.454256 | 2.414797e-05 | 2382.86 | 116.6859 | 116.8925 | 0.006509863 | 31.299 | 0.04583168 | 0.001832457 | 0.0005112007 | 0.00183078 | -0.0005113315 | -0.001319448 | 0.3875343 | -7.446933e-06 | 2352.0606 | 115.3346 | 115.546 | -0.0003636208 | 31.301 | 0.03922081 | 0.001564943 | 0.000533356 | 0.00156372 | -0.0005334983 | -0.001030221 | 0.5178483 | -3.766777e-06 | 2133.223 | 104.3702 | 104.5336 | 0.002390367 | 31.303 | 0.04191589 | 0.00167206 | 0.0005014582 | 0.001670664 | -0.000501584 | -0.00116908 | 0.4290418 | 6.845237e-06 | 2242.6418 | 109.9068 | 110.0906 | 0.002455617 | 31.313 | 0.03888321 | 0.001554908 | 0.0004603155 | 0.0015537 | -0.0004604215 | -0.001093279 | 0.4211382 | 9.980077e-06 | 2067.5717 | 101.2973 | 101.4548 | 0.002606801 | 31.296 | 0.02933884 | 0.001170162 | 0.0003708136 | 0.001169478 | -0.0003708824 | -0.0007985952 | 0.4644185 | -3.81696e-06 | 1635.57 | 80.18238 | 80.27621 | 0.001861739
31.405 | 0.04622459 | 0.00184082 | 0.0003579783 | 0.001839128 | -0.0003580424 | -0.001481085 | 0.2417433 | 4.465467e-05 | 2440.4062 | 119.4369 | 119.6568 | 0.006219969 | 31.411 | 0.04446602 | 0.00177525 | 0.0005161008 | 0.001773676 | -0.000516234 | -0.001257442 | 0.410543 | 2.017903e-05 | 2395.0177 | 117.2812 | 117.4895 | 0.00604474 | 31.403 | 0.04629326 | 0.001850912 | 0.0004531384 | 0.001849201 | -0.0004532411 | -0.00139596 | 0.3246807 | -3.629309e-06 | 2370.7024 | 116.2487 | 116.4639 | 7.924242e-05 | 31.401 | 0.03987884 | 0.001591199 | 0.0004967127 | 0.001589934 | -0.0004968361 | -0.001093098 | 0.454521 | 1.406881e-05 | 2144.5701 | 104.9254 | 105.0923 | 0.004259767 | 31.4 | 0.04173851 | 0.001664984 | 0.000543181 | 0.001663599 | -0.0005433286 | -0.001120271 | 0.4849975 | -2.612479e-06 | 2245.8839 | 110.0657 | 110.249 | 0.001413662 | 31.401 | 0.0393219 | 0.001572451 | 0.0004773234 | 0.001571216 | -0.0004774374 | -0.001093778 | 0.4365028 | 2.625819e-05 | 2069.1927 | 101.3767 | 101.5361 | 0.004258956 | 31.399 | 0.02967834 | 0.001183703 | 0.0003769493 | 0.001183003 | -0.0003770203 | -0.0008059823 | 0.4677774 | 1.085508e-05 | 1633.949 | 80.10291 | 80.19773 | 0.003038979
31.501 | 0.04640198 | 0.001847884 | 0.0003720307 | 0.001846179 | -0.0003720999 | -0.001474079 | 0.2524288 | 5.169298e-05 | 2440.4062 | 119.4369 | 119.6576 | 0.007062153 | 31.514 | 0.04479408 | 0.001788347 | 0.0004882893 | 0.00178675 | -0.0004884086 | -0.001298342 | 0.3761788 | 2.670277e-05 | 2403.9333 | 117.7178 | 117.9284 | 0.006812642 | 31.498 | 0.04653168 | 0.001860444 | 0.0005250852 | 0.001858716 | -0.0005252231 | -0.001333492 | 0.3938703 | 2.700567e-06 | 2374.7549 | 116.4474 | 116.6641 | 0.0008170779 | 31.501 | 0.03997612 | 0.00159508 | 0.0004626129 | 0.00159381 | -0.0004627199 | -0.00113109 | 0.4090921 | 1.079093e-05 | 2154.2963 | 105.4013 | 105.5694 | 0.003914505 | 31.496 | 0.04237938 | 0.001690549 | 0.0006459981 | 0.001689121 | -0.0006462068 | -0.001042915 | 0.6196162 | 1.504972e-05 | 2256.4205 | 110.5821 | 110.769 | 0.003365494 | 31.507 | 0.03901482 | 0.001560171 | 0.0004433864 | 0.001558955 | -0.0004434847 | -0.00111547 | 0.3975764 | 7.028107e-07 | 2087.0239 | 102.2503 | 102.4099 | 0.001652997 | 31.494 | 0.02972031 | 0.001185376 | 0.0003494175 | 0.001184674 | -0.0003494786 | -0.0008351957 | 0.4184391 | 7.291897e-06 | 1641.2436 | 80.46052 | 80.5559 | 0.002752582
31.588 | 0.04666138 | 0.001858214 | 0.0004377673 | 0.00185649 | -0.0004378631 | -0.001418627 | 0.3086528 | 5.90056e-05 | 2444.4588 | 119.6353 | 119.8576 | 0.007937895 | 31.615 | 0.044981 | 0.00179581 | 0.0004986193 | 0.0017942 | -0.0004987437 | -0.001295456 | 0.3849947 | 2.642441e-05 | 2414.4699 | 118.2338 | 118.4461 | 0.006779744 | 31.603 | 0.04639244 | 0.001854877 | 0.0005919042 | 0.001853159 | -0.0005920795 | -0.001261079 | 0.4695021 | -7.913468e-06 | 2381.239 | 116.7654 | 116.982 | -0.0004228857 | 31.601 | 0.04019737 | 0.001603908 | 0.0005330381 | 0.001602624 | -0.0005331802 | -0.001069443 | 0.4985586 | 1.244401e-05 | 2164.0224 | 105.8771 | 106.0469 | 0.004089415 | 31.603 | 0.04277801 | 0.001706451 | 0.0004794204 | 0.001704996 | -0.0004795354 | -0.001225461 | 0.3913102 | 2.067534e-05 | 2270.1991 | 111.2574 | 111.4472 | 0.003990546 | 31.607 | 0.0390873 | 0.001563069 | 0.00049504 | 0.001561849 | -0.0004951625 | -0.001066686 | 0.4642064 | 1.171491e-06 | 2090.266 | 102.4092 | 102.5692 | 0.001701032 | 31.594 | 0.02976227 | 0.00118705 | 0.0003524067 | 0.001186346 | -0.0003524688 | -0.0008338771 | 0.4226867 | -3.414368e-07 | 1654.2117 | 81.09627 | 81.19254 | 0.002135242
31.702 | 0.04628563 | 0.001843251 | 0.000369649 | 0.001841554 | -0.0003697173 | -0.001471837 | 0.2511945 | 3.813669e-05 | 2452.5639 | 120.0319 | 120.2532 | 0.005432471 | 31.711 | 0.04518509 | 0.001803958 | 0.0004894018 | 0.001802333 | -0.0004895216 | -0.001312811 | 0.3728804 | 3.216963e-05 | 2417.7119 | 118.3926 | 118.6061 | 0.007460702 | 31.703 | 0.04619598 | 0.001847022 | 0.0005431508 | 0.001845319 | -0.0005432983 | -0.00130202 | 0.4172733 | -2.650788e-05 | 2395.0177 | 117.441 | 117.6579 | -0.002604382 | 31.701 | 0.04036331 | 0.00161053 | 0.0005353432 | 0.001609234 | -0.0005354866 | -0.001073747 | 0.4987081 | 1.487493e-05 | 2169.6959 | 106.1547 | 106.3257 | 0.004347546 | 31.696 | 0.04267883 | 0.001702494 | 0.0006359594 | 0.001701047 | -0.0006361617 | -0.001064885 | 0.5973995 | 1.011758e-05 | 2279.1148 | 111.6943 | 111.8845 | 0.002811605 | 31.705 | 0.03957176 | 0.001582443 | 0.0005318904 | 0.001581192 | -0.0005320319 | -0.00104916 | 0.5071027 | 1.806371e-05 | 2093.508 | 102.568 | 102.7303 | 0.003435015 | 31.695 | 0.02990341 | 0.001192679 | 0.0003266055 | 0.001191969 | -0.0003266588 | -0.0008653098 | 0.377505 | 2.948771e-06 | 1657.4538 | 81.25522 | 81.35213 | 0.002402645
31.804 | 0.04638863 | 0.001847352 | 0.0003906084 | 0.001845648 | -0.0003906848 | -0.001454963 | 0.2685186 | 3.626363e-05 | 2460.6689 | 120.4286 | 120.6511 | 0.005206856 | 31.809 | 0.04573441 | 0.001825889 | 0.0005788752 | 0.001824224 | -0.0005790428 | -0.001245181 | 0.465027 | 3.265807e-05 | 2446.8903 | 119.8214 | 120.0402 | 0.007518984 | 31.798 | 0.04688263 | 0.001874476 | 0.0005333686 | 0.001872721 | -0.0005335108 | -0.00133921 | 0.3983771 | -1.689367e-05 | 2417.7119 | 118.5539 | 118.7761 | -0.001467818 | 31.801 | 0.04036522 | 0.001610606 | 0.0005140408 | 0.00160931 | -0.0005141729 | -0.001095137 | 0.4695055 | 1.197285e-05 | 2173.7485 | 106.353 | 106.5243 | 0.004038692 | 31.803 | 0.04252625 | 0.001696407 | 0.0006290579 | 0.00169497 | -0.0006292559 | -0.001065714 | 0.5904546 | -4.968666e-06 | 2291.2724 | 112.2901 | 112.4806 | 0.001119192 | 31.801 | 0.039711 | 0.001588010462 | 0.0004991345 | 0.001586751 | -0.0004992591 | -0.001087492 | 0.4590923 | 1.272097e-05 | 2108.0972 | 103.2828 | 103.4468 | 0.002884238 | 31.801 | 0.0303154 | 0.001209111 | 0.0003490242 | 0.001208381 | -0.0003490851 | -0.0008592957 | 0.4062456 | 1.236405e-05 | 1667.1799 | 81.73203 | 81.83085 | 0.003170852
31.901 | 0.04705048 | 0.001873709 | 0.000341306 | 0.001871956 | -0.0003413643 | -0.001530592 | 0.2230276 | 5.835217e-05 | 2466.3425 | 120.7063 | 120.9325 | 0.007874971 | 31.899 | 0.04633713 | 0.001849952 | 0.0005160213 | 0.001848243 | -0.0005161545 | -0.001332088 | 0.3874778 | 4.357785e-05 | 2464.7215 | 120.6946 | 120.9178 | 0.008834589 | 31.89 | 0.04677391 | 0.001870129 | 0.0005345519 | 0.001868383 | -0.0005346948 | -0.001333688 | 0.4009145 | -1.805687e-05 | 2413.6594 | 118.3551 | 118.5765 | -0.001605863 | 31.901 | 0.04070282 | 0.001624076 | 0.0004996537 | 0.001622759 | -0.0004997786 | -0.00112298 | 0.4450466 | 1.825302e-05 | 2183.4746 | 106.8288 | 107.0023 | 0.004709183 | 31.902 | 0.04316711 | 0.001721972 | 0.0005627876 | 0.001720491 | -0.0005629461 | -0.001157545 | 0.4863275 | 1.990779e-05 | 2292.0829 | 112.3298 | 112.5233 | 0.003917842 | 31.901 | 0.04005814 | 0.001601892 | 0.0004879533 | 0.001600611 | -0.0004880724 | -0.001112538 | 0.4387018 | 2.534841e-05 | 2109.7182 | 103.3622 | 103.5278 | 0.004191018 | 31.901 | 0.03046227 | 0.001214969 | 0.0003553172 | 0.001214231 | -0.0003553803 | -0.0008588511 | 0.4137857 | 1.646329e-05 | 1669.6114 | 81.85123 | 81.95068 | 0.003506541
31.995 | 0.04696083 | 0.001870139 | 0.0003933872 | 0.001868393 | -0.0003934646 | -0.001474928 | 0.2667686 | 5.419932e-05 | 2467.153 | 120.746 | 120.9718 | 0.007372675 | 32.002 | 0.0463295 | 0.001849647 | 0.0005303244 | 0.001847939 | -0.000530465 | -0.001317474 | 0.4026381 | 4.683505e-05 | 2459.8584 | 120.4564 | 120.6792 | 0.009228054 | 32.003 | 0.04736328 | 0.001893694 | 0.000553643 | 0.001891903 | -0.0005537964 | -0.001338106 | 0.4138657 | -2.824263e-07 | 2420.954 | 118.7128 | 118.9376 | 0.0005049782 | 32.008 | 0.04045677 | 0.001614259 | 0.0005327996 | 0.001612957 | -0.0005329416 | -0.001080016 | 0.4934573 | 2.511178e-06 | 2191.5797 | 107.2254 | 107.3985 | 0.003021651 | 32.005 | 0.04333877 | 0.00172882 | 0.0006399592 | 0.001727327 | -0.000640164 | -0.001087163 | 0.588839 | 1.590768e-05 | 2306.6721 | 113.0448 | 113.2402 | 0.003466302 | 32.014 | 0.0399704 | 0.001598384 | 0.0005122054 | 0.001597108 | -0.0005123366 | -0.001084771 | 0.4722993 | 7.931865e-06 | 2128.3599 | 104.2755 | 104.4422 | 0.002379959 | 32 | 0.03035927 | 0.001210861 | 0.0003686111 | 0.001210128 | -0.000368679 | -0.0008414494 | 0.4381476 | 5.969272e-06 | 1678.527 | 82.28831 | 82.38795 | 0.002644255
32.101 | 0.04673386 | 0.0018611 | 0.0003929108 | 0.001859371 | -0.000392988 | -0.001466383 | 0.2679983 | 4.102159e-05 | 2472.8266 | 121.0236 | 121.2489 | 0.005776715 | 32.109 | 0.04628563 | 0.001847896 | 0.000571962 | 0.00184619 | -0.0005721257 | -0.001274065 | 0.4490554 | 3.9749e-05 | 2467.153 | 120.8136 | 121.0369 | 0.008371648 | 32.133 | 0.04748154 | 0.001898422 | 0.0005660286 | 0.001896622 | -0.0005661888 | -0.001330433 | 0.4255673 | -6.974911e-06 | 2435.5431 | 119.4282 | 119.6549 | -0.0002934104 | 32.102 | 0.04036713 | 0.001610682 | 0.0005075228 | 0.001609386 | -0.0005076517 | -0.001101734 | 0.460775 | -5.223309e-06 | 2197.2533 | 107.503 | 107.6761 | 0.002189905 | 32.084 | 0.04368401 | 0.001742591 | 0.0005690617254 | 0.001741075 | -0.0005692237 | -0.001171851 | 0.4857474 | 2.482098e-05 | 2313.1562 | 113.3626 | 113.5601 | 0.004477071 | 32.115 | 0.04024124 | 0.001609214 | 0.0005235439 | 0.001607921 | -0.000523681 | -0.00108424 | 0.4829936 | 1.388664e-05 | 2134.844 | 104.5932 | 104.7615 | 0.003002839 | 32.103 | 0.0302887 | 0.001208046 | 0.000386546 | 0.001207317 | -0.0003866208 | -0.0008206963 | 0.4710887 | -5.560425e-06 | 1690.6847 | 82.88433 | 82.98446 | 0.001690908
32.202 | 0.04733658 | 0.001885103 | 0.000385051 | 0.001883328 | -0.0003851252 | -0.001498203 | 0.257058 | 5.361149e-05 | 2488.2263 | 121.7773 | 122.0069 | 0.007307999 | 32.209 | 0.04631615 | 0.001849114 | 0.0005226166 | 0.001847407 | -0.0005227532 | -0.001324653 | 0.394634 | 3.028078e-05 | 2481.7422 | 121.528 | 121.7528 | 0.007222255 | 32.204 | 0.04749298 | 0.001898879 | 0.0004969218 | 0.001897079 | -0.0004970453 | -0.001400033 | 0.3550239 | -1.095345e-05 | 2441.2167 | 119.7064 | 119.9337 | -0.000770017 | 32.195 | 0.0406456 | 0.001621793 | 0.0004983819 | 0.001620479 | -0.0004985061 | -0.001121973 | 0.4443119 | -4.272942e-06 | 2211.0319 | 108.1771 | 108.3525 | 0.002292559 | 32.204 | 0.0441761 | 0.001762222 | 0.0005843549 | 0.001760671 | -0.0005845257 | -0.001176145 | 0.4969844 | 4.017352e-05 | 2318.8297 | 113.6406 | 113.8409 | 0.006222663 | 32.212 | 0.04055595 | 0.0016218 | 0.0005372447 | 0.001620486 | -0.0005373891 | -0.001083097 | 0.4961598 | 2.2195e-05 | 2140.5176 | 104.8712 | 105.0413 | 0.003874398 | 32.2 | 0.03051567 | 0.001217099 | 0.0004085715 | 0.001216359 | -0.000408655 | -0.0008077039 | 0.5059465 | -4.670018e-06 | 1702.0318 | 83.44061 | 83.54217 | 0.001765046
32.285 | 0.0474453 | 0.001889432 | 0.0003363837 | 0.00188765 | -0.0003364403 | -0.001551209 | 0.216889 | 5.852092e-05 | 2487.4158 | 121.7376 | 121.9677 | 0.007906886 | 32.309 | 0.04618645 | 0.001843936 | 0.0005244442 | 0.001842238 | -0.0005245818 | -0.001317656 | 0.3981173 | 2.749533e-05 | 2478.5002 | 121.3693 | 121.5931 | 0.006883341 | 32.3 | 0.04776001 | 0.001909556 | 0.0005293452 | 0.001907735 | -0.0005294853 | -0.00137825 | 0.3841723 | 1.171876e-05 | 2425.817 | 118.9513 | 119.1784 | 0.001940584 | 32.321 | 0.04055786 | 0.001618292 | 0.0005050588 | 0.001616984 | -0.0005051864 | -0.001111798 | 0.4543869 | -1.610078e-05 | 2222.3791 | 108.7323 | 108.9082 | 0.001007696 | 32.302 | 0.04401779 | 0.001755907 | 0.000621529 | 0.001754367 | -0.0006217222 | -0.001132644 | 0.5489121 | 2.78667e-05 | 2326.9348 | 114.0378 | 114.2381 | 0.0048192 | 32.312 | 0.04058457 | 0.001622944 | 0.0005734653 | 0.001621628 | -0.0005736297 | -0.001047998 | 0.5473575 | 1.486274e-05 | 2151.8647 | 105.4271 | 105.5982 | 0.003102167 | 32.295 | 0.0310173 | 0.001237106 | 0.0003947269 | 0.001236342 | -0.0003948049 | -0.0008415367 | 0.4691475 | 1.645123e-05 | 1700.4108 | 83.36114 | 83.46427 | 0.003528739
32.402 | 0.04732895 | 0.001884799 | 0.0003521034 | 0.001883025 | -0.0003521654 | -0.00153086 | 0.2300442 | 4.556069e-05 | 2498.7629 | 122.293 | 122.5235 | 0.006322556 | 32.409 | 0.04618835 | 0.001844012 | 0.0005307217 | 0.001842314 | -0.0005308626 | -0.001311451 | 0.4047901 | 3.884676e-05 | 2463.1005 | 120.6152 | 120.8376 | 0.008259308 | 32.403 | 0.04830933 | 0.001931519 | 0.0005044163 | 0.001929656 | -0.0005045436 | -0.001425112 | 0.3540378 | 1.142521e-05 | 2454.1849 | 120.3423 | 120.5748 | 0.001905394 | 32.405 | 0.04146385 | 0.001654442 | 0.0005070459 | 0.001653075 | -0.0005071745 | -0.0011459 | 0.4425991 | 2.171787e-05 | 2219.9475 | 108.6133 | 108.793 | 0.00512428 | 32.397 | 0.04414368 | 0.001760928 | 0.000615647 | 0.00175938 | -0.0006158366 | -0.001143543 | 0.5385338 | 2.805993e-05 | 2333.4189 | 114.3556 | 114.557 | 0.004841306 | 32.41 | 0.04075623 | 0.001629808 | 0.0005752763 | 0.001628482 | -0.0005754418 | -0.00105304 | 0.5464578 | 1.988948e-05 | 2154.2963 | 105.5462 | 105.7183 | 0.003633283 | 32.396 | 0.03092957 | 0.001233607 | 0.000369791 | 0.001232847 | -0.0003698594 | -0.0008629872 | 0.4285804 | 8.890209e-06 | 1706.0844 | 83.63929 | 83.74247 | 0.002896612
32.506 | 0.04755783 | 0.001893914 | 0.0004288754 | 0.001892123 | -0.0004289673 | -0.001463155 | 0.2931796 | 4.629748e-05 | 2510.11 | 122.8483 | 123.081 | 0.006413035 | 32.509 | 0.04615402 | 0.001842641 | 0.0005671944 | 0.001840946 | -0.0005673553 | -0.001273591 | 0.445477 | 1.671037e-05 | 2491.4683 | 122.0043 | 122.2291 | 0.005568999 | 32.5 | 0.04832077 | 0.001931976 | 0.0005534852 | 0.001930112 | -0.0005536385 | -0.001376474 | 0.402215 | -7.757777e-06 | 2479.3107 | 121.5744 | 121.8093 | -0.0004194309 | 32.503 | 0.04131317 | 0.00164843 | 0.0004718333 | 0.001647073 | -0.0004719447 | -0.001175128 | 0.4016113 | 5.599908e-06 | 2233.7262 | 109.2875 | 109.4676 | 0.003365322 | 32.497 | 0.0442524 | 0.001765265 | 0.0006527427 | 0.001763709 | -0.0006529558 | -0.001110753 | 0.5878497 | 2.155688e-05 | 2348.0081 | 115.0706 | 115.2737 | 0.004094004 | 32.509 | 0.04095078 | 0.001637588 | 0.0005526778 | 0.001636249 | -0.0005528306 | -0.001083418 | 0.5102653 | 2.038177e-05 | 2164.0224 | 106.0228 | 106.1964 | 0.003685445 | 32.495 | 0.03166199 | 0.001262819 | 0.0004257985 | 0.001262022 | -0.0004258892 | -0.0008361332 | 0.5093557 | 3.395997e-05 | 1711.7579 | 83.91743 | 84.0234 | 0.004999537
32.602 | 0.04804611 | 0.001913359 | 0.0003741743 | 0.001911531 | -0.0003742443 | -0.001537286 | 0.2434448 | 6.686171e-05 | 2508.489 | 122.769 | 123.0039 | 0.008943308 | 32.61 | 0.04635811 | 0.001850789 | 0.0005691014 | 0.001849079 | -0.0005692634 | -0.001279815 | 0.4448012 | 2.898256e-05 | 2485.7948 | 121.7265 | 121.9518 | 0.007067315 | 32.6 | 0.0481472 | 0.001925037 | 0.0004837474 | 0.001923186 | -0.0004838644 | -0.001439322 | 0.3361753 | -1.403714e-05 | 2478.5002 | 121.5346 | 121.7686 | -0.001184187 | 32.602 | 0.04126358 | 0.001646451 | 0.0004964742 | 0.001645097 | -0.0004965975 | -0.0011485 | 0.432388 | 1.840889e-06 | 2236.1577 | 109.4064 | 109.5865 | 0.002953607 | 32.602 | 0.04399109 | 0.001754841 | 0.0006379201 | 0.001753303 | -0.0006381237 | -0.00111518 | 0.572216 | 8.162803e-06 | 2352.0606 | 115.2692 | 115.4715 | 0.002548695 | 32.615 | 0.04160118 | 0.001663597 | 0.0005031502 | 0.001662215 | -0.0005032768 | -0.001158938 | 0.4342568 | 3.480692e-05 | 2179.4221 | 106.7772 | 106.9549 | 0.005222814 | 32.601 | 0.03162575 | 0.001261374 | 0.0003428885 | 0.001260579 | -0.0003429473 | -0.0009176314 | 0.373731 | 2.379589e-05 | 1723.9156 | 84.51345 | 84.62005 | 0.004142484
32.689 | 0.04835319 | 0.001925588 | 0.0004102183 | 0.001923736 | -0.0004103024 | -0.001513434 | 0.2711069 | 6.831625e-05 | 2523.0782 | 123.483 | 123.7208 | 0.009122743 | 32.703 | 0.04663277 | 0.001861755 | 0.0005684657 | 0.001860024 | -0.0005686274 | -0.001291396 | 0.4403198 | 3.041238e-05 | 2498.7629 | 122.3615 | 122.5893 | 0.00724214 | 32.7 | 0.04851341 | 0.001939678 | 0.0005192474 | 0.0019378 | -0.0005193823 | -0.001418417 | 0.3661703 | -3.886316e-06 | 2484.1737 | 121.8128 | 122.0491 | 5.328767e-05 | 32.702 | 0.04154587 | 0.001657715 | 0.000512451 | 0.001656342 | -0.0005125824 | -0.00114376 | 0.4481557 | 7.111208e-06 | 2244.2628 | 109.803 | 109.985 | 0.003532213 | 32.703 | 0.04469109 | 0.001782765 | 0.0005804336 | 0.001781178 | -0.0005806021 | -0.001200575 | 0.4836032 | 3.117726e-05 | 2358.5447 | 115.587 | 115.793 | 0.005209909 | 32.713 | 0.04143524 | 0.001656962 | 0.0004988195 | 0.00165559 | -0.000498944 | -0.001156646 | 0.4313713 | 2.456166e-05 | 2184.2851 | 107.0155 | 107.1928 | 0.004125815 | 32.702 | 0.03136253 | 0.001250876 | 0.0003451697 | 0.001250094 | -0.0003452293 | -0.0009048645 | 0.381526 | 1.041659e-05 | 1727.9681 | 84.71212 | 84.81808 | 0.003009002
32.803 | 0.04839516 | 0.001927259 | 0.0003879885 | 0.001925404 | -0.0003880638 | -0.001537341 | 0.2524254 | 6.759698e-05 | 2526.3202 | 123.6417 | 123.88 | 0.009033697 | 32.81 | 0.04682159 | 0.001869293 | 0.0004954408505 | 0.001867548 | -0.0004955636 | -0.001371985 | 0.361202 | 2.664743e-05 | 2514.1626 | 123.1156 | 123.3458 | 0.006779174 | 32.791 | 0.04875374 | 0.001949287 | 0.000491794 | 0.00194739 | -0.000491915 | -0.001455475 | 0.3379756 | 6.170527e-07 | 2490.6578 | 122.1308 | 122.3689 | 0.0006036398 | 32.803 | 0.04156494 | 0.001658476 | 0.0005138818 | 0.001657102 | -0.0005140139 | -0.001143088 | 0.4496713 | 2.50915e-06 | 2251.5574 | 110.1599 | 110.3426 | 0.003025233 | 32.801 | 0.04456139 | 0.001777591 | 0.0006776039 | 0.001776013 | -0.0006778336 | -0.001098179 | 0.6172339 | 1.880508e-05 | 2368.2708 | 116.0636 | 116.2699 | 0.003774346 | 32.809 | 0.04199028 | 0.001679157 | 0.0005133864 | 0.001677749 | -0.0005135183 | -0.001164231 | 0.4410795 | 4.244744e-05 | 2189.9587 | 107.2935 | 107.4736 | 0.006045553 | 32.802 | 0.03149414 | 0.001256125 | 0.0003378541 | 0.001255336 | -0.0003379112 | -0.0009174251 | 0.3683257 | 1.332661e-05 | 1731.2102 | 84.87106 | 84.97767 | 0.003256057
32.883 | 0.04911995 | 0.001956123 | 0.0003821135 | 0.001954212 | -0.0003821865 | -0.001572025 | 0.2431173 | 9.098661e-05 | 2533.6148 | 123.9987 | 124.2412 | 0.01193543 | 32.913 | 0.04759598 | 0.00190021 | 0.0005241264 | 0.001898407 | -0.0005242638 | -0.001374143 | 0.3815206 | 4.676604e-05 | 2528.7518 | 123.8301 | 124.0654 | 0.009267958 | 32.919 | 0.0487957 | 0.001950965 | 0.000594192 | 0.001949064 | -0.0005943686 | -0.001354696 | 0.4387469 | -5.313919e-06 | 2500.3839 | 122.6077 | 122.8469 | -0.0001235442 | 32.903 | 0.04164696 | 0.001661748 | 0.000485505 | 0.001660369 | -0.0004856229 | -0.001174746 | 0.4133855 | 1.005912e-06 | 2258.0415 | 110.4771 | 110.6607 | 0.002859123 | 32.905 | 0.04454422 | 0.001776906 | 0.000584747 | 0.001775329 | -0.000584918 | -0.001190411 | 0.4913579 | 1.872411e-05 | 2367.4603 | 116.0239 | 116.2301 | 0.003764934 | 32.909 | 0.04179192 | 0.001671225 | 0.000547166 | 0.00166983 | -0.0005473157 | -0.001122514 | 0.4875803 | 3.030463e-05 | 2195.6323 | 107.5714 | 107.7512 | 0.004738836 | 32.901 | 0.03211975 | 0.001281077 | 0.0003902432 | 0.001280257 | -0.0003903194 | -0.0008899375 | 0.4385919 | 3.065677e-05 | 1741.7468 | 85.38761 | 85.49699 | 0.004733233
32.996 | 0.04874039 | 0.001941007 | 0.0004668247 | 0.001939126 | -0.0004669337 | -0.001472192 | 0.317169 | 6.996833e-05 | 2541.7199 | 124.3954 | 124.6368 | 0.009319935 | 33.01 | 0.04722595 | 0.001885437 | 0.0005512226 | 0.001883662 | -0.0005513746 | -0.001332287 | 0.4138557 | 3.976361e-05 | 2518.2151 | 123.3141 | 123.5466 | 0.008401015 | 32.991 | 0.04886818 | 0.001953863 | 0.0005348675 | 0.001951957 | -0.0005350106 | -0.001416946 | 0.3775801 | -5.595056e-06 | 2504.4365 | 122.8064 | 123.0464 | -0.0001581091 | 33.003 | 0.04164505 | 0.001661672 | 0.0004615001 | 0.001660293 | -0.0004616066 | -0.001198686 | 0.3850937 | -2.048098e-06 | 2262.0941 | 110.6754 | 110.8593 | 0.002520861 | 33.002 | 0.04474258 | 0.001784819 | 0.0006363516 | 0.001783228 | -0.0006365541 | -0.001146674 | 0.5551309 | 1.337856e-05 | 2385.2915 | 116.8978 | 117.1064 | 0.003141278 | 33.01 | 0.04188919 | 0.001675115 | 0.0005167723 | 0.001673713 | -0.0005169058 | -0.001156807 | 0.4468383 | 3.236613e-05 | 2198.0638 | 107.6906 | 107.8709 | 0.004961088 | 32.998 | 0.03155518 | 0.001258559 | 0.000376084 | 0.001257768 | -0.0003761547 | -0.0008816129 | 0.4266665 | 4.125302e-06 | 1747.4204 | 85.66575 | 85.77356 | 0.002461203
33.1 | 0.04867935 | 0.001938577 | 0.0003698871 | 0.0019367 | -0.0003699556 | -0.001566745 | 0.2361301 | 6.218257e-05 | 2549.0145 | 124.7524 | 124.9942 | 0.008348151 | 33.11 | 0.04751396 | 0.001896935 | 0.0005593277 | 0.001895138 | -0.0005594842 | -0.001335654 | 0.418884 | 3.104077e-05 | 2545.7725 | 124.6635 | 124.9 | 0.007317435 | 33.098 | 0.0496006 | 0.001983147 | 0.0005702886 | 0.001981183 | -0.0005704513 | -0.001410732 | 0.4043655 | 1.787237e-05 | 2511.7311 | 123.1641 | 123.4084 | 0.00273372 | 33.103 | 0.04206467 | 0.001678415 | 0.0005118946 | 0.001677008 | -0.0005120257 | -0.001164982 | 0.4395137 | 7.491763e-06 | 2271.8202 | 111.1512 | 111.3378 | 0.003580726 | 33.102 | 0.04541397 | 0.001811601 | 0.0006655262 | 0.001809962 | -0.0006657478 | -0.001144214 | 0.5818382 | 3.826107e-05 | 2387.7231 | 117.0169 | 117.2289 | 0.006056704 | 33.109 | 0.04181862 | 0.001672292 | 0.0005294494 | 0.001670896 | -0.0005295896 | -0.001141306 | 0.4640207 | 1.623838e-05 | 2215.895 | 108.5642 | 108.7457 | 0.003214319 | 33.096 | 0.03186035 | 0.001270731 | 0.0003631834 | 0.001269924 | -0.0003632493 | -0.0009066746 | 0.4006392 | 9.288548e-06 | 1757.1465 | 86.14256 | 86.25203 | 0.002905309
33.197 | 0.04865265 | 0.001937513 | 0.0003659969 | 0.001935639 | -0.0003660639 | -0.001569575 | 0.2332249 | 5.39707e-05 | 2558.7406 | 125.2284 | 125.471 | 0.007319757 | 33.21 | 0.04792786 | 0.00191346 | 0.0006453048 | 0.001911631 | -0.0006455131 | -0.001266118 | 0.5098364 | 4.453541e-05 | 2549.825 | 124.862 | 125.1009 | 0.009004271 | 33.198 | 0.04969788 | 0.001987036 | 0.000630402 | 0.001985065 | -0.0006306008 | -0.001354464 | 0.4655723 | 1.097607e-05 | 2525.5097 | 123.8398 | 124.0859 | 0.001880324 | 33.199 | 0.04180145 | 0.001667913 | 0.0005431329 | 0.001666523 | -0.0005432805 | -0.001123243 | 0.4836715 | -1.131439e-05 | 2283.1673 | 111.7064 | 111.8927 | 0.001481672 | 33.203 | 0.04527092 | 0.001805895 | 0.0006030204 | 0.001804266 | -0.0006032023 | -0.001201064 | 0.5022233 | 2.656104e-05 | 2395.8282 | 117.4142 | 117.6262 | 0.004682797 | 33.21 | 0.04240036 | 0.001695556 | 0.0005237014 | 0.00169412 | -0.0005238386 | -0.001170281 | 0.4476176 | 3.760854e-05 | 2218.3265 | 108.6833 | 108.8676 | 0.005539534 | 33.196 | 0.03200531 | 0.001276512 | 0.0002715419 | 0.001275698 | -0.0002715788 | -0.001004119 | 0.2704646 | 9.822146e-06 | 1764.4411 | 86.50017 | 86.61059 | 0.002951428
33.297 | 0.04888153 | 0.001946628 | 0.0003891 | 0.001944736 | -0.0003891757 | -0.00155556 | 0.2501836 | 5.887843e-05 | 2564.4142 | 125.5061 | 125.7504 | 0.007936221 | 33.31 | 0.04790306 | 0.00191247 | 0.0005469318 | 0.001910643 | -0.0005470814 | -0.001363562 | 0.4012149 | 3.880132e-05 | 2556.3091 | 125.1795 | 125.4189 | 0.00828602 | 33.305 | 0.04988479 | 0.001994509 | 0.000563583 | 0.001992523 | -0.0005637419 | -0.001428781 | 0.3945614 | 1.208442e-05 | 2533.6148 | 124.2372 | 124.485 | 0.002018076 | 33.317 | 0.04237938 | 0.001690972 | 0.0004865384 | 0.001689544 | -0.0004866568 | -0.001202888 | 0.4045738 | 1.047685e-05 | 2284.7883 | 111.7857 | 111.9747 | 0.003920846 | 33.297 | 0.04534721 | 0.001808938 | 0.0006861523 | 0.001807304 | -0.0006863878 | -0.001120916 | 0.6123453 | 2.418098e-05 | 2403.1228 | 117.7716 | 117.9847 | 0.004402414 | 33.316 | 0.04254723 | 0.001701429 | 0.0005041738 | 0.001699983 | -0.0005043009 | -0.001195682 | 0.4217684 | 3.861994e-05 | 2224.8106 | 109.001 | 109.1864 | 0.005649804 | 33.3 | 0.03212929 | 0.001281457 | 0.000339978 | 0.001280637 | -0.0003400358 | -0.0009406008 | 0.3615092 | 1.12654e-05 | 1769.3041 | 86.73858 | 86.84973 | 0.003076602
33.397 | 0.0489006 | 0.001947388 | 0.0004053754 | 0.001945494 | -0.0004054575 | -0.001540036 | 0.2632779 | 4.89063e-05 | 2579.0034 | 126.2201 | 126.4659 | 0.006678654 | 33.413 | 0.04848099 | 0.001935543 | 0.0005087904 | 0.001933672 | -0.0005089198 | -0.001424752 | 0.3571989 | 4.754275e-05 | 2575.7613 | 126.1321 | 126.3762 | 0.009386545 | 33.399 | 0.04976273 | 0.001989629 | 0.0005392063 | 0.001987652 | -0.0005393517 | -0.0014483 | 0.3724032 | 3.42188e-06 | 2538.4779 | 124.4757 | 124.7233 | 0.0009386865 | 33.4 | 0.04232597 | 0.001688841 | 0.000542815 | 0.001687417 | -0.0005429623 | -0.001144455 | 0.4744289 | 1.422359e-08 | 2296.1355 | 112.3409 | 112.5306 | 0.002746389 | 33.402 | 0.04557991 | 0.001818221 | 0.0006587815 | 0.00181657 | -0.0006589986 | -0.001157571 | 0.5692942 | 2.861896e-05 | 2409.6068 | 118.0894 | 118.3041 | 0.004926736 | 33.41 | 0.04263115 | 0.001704785 | 0.0005584258 | 0.001703333 | -0.0005585818 | -0.001144752 | 0.4879502 | 2.864931e-05 | 2242.6418 | 109.8746 | 110.0619 | 0.004556782 | 33.412 | 0.03216362 | 0.001282826 | 0.0003751401 | 0.001282004 | -0.0003752104 | -0.0009067937 | 0.413777 | 1.204971e-05 | 1770.1146 | 86.77831 | 86.88963 | 0.003144734
33.5 | 0.04885101 | 0.001945413 | 0.0004277639 | 0.001943523 | -0.0004278554 | -0.001515668 | 0.2822884 | 4.455486e-05 | 2582.2454 | 126.3787 | 126.6246 | 0.006128 | 33.504 | 0.04849815 | 0.001936228 | 0.0005898408 | 0.001934356 | -0.0005900148 | -0.001344341 | 0.4388878 | 4.466442e-05 | 2580.6244 | 126.3702 | 126.6149 | 0.009022448 | 33.499 | 0.04986763 | 0.001993823 | 0.0006029487 | 0.001991838 | -0.0006031305 | -0.001388708 | 0.4343106 | 1.897749e-06 | 2545.7725 | 124.8334 | 125.0823 | 0.0007483182 | 33.5 | 0.0425396 | 0.001697365 | 0.0005355022 | 0.001695926 | -0.0005356456 | -0.001160281 | 0.4616518 | 1.361498e-06 | 2305.8616 | 112.8168 | 113.0082 | 0.00289832 | 33.503 | 0.04534721 | 0.001808938 | 0.0006787803 | 0.001807304 | -0.0006790107 | -0.001128293 | 0.6018034 | 1.275444e-05 | 2418.5224 | 118.5263 | 118.7408 | 0.003046434 | 33.511 | 0.04224587 | 0.001689378 | 0.0005790558 | 0.001687952 | -0.0005792235 | -0.001108729 | 0.5224213 | 9.662508e-06 | 2247.5049 | 110.1128 | 110.2989 | 0.002464809 | 33.503 | 0.03179359 | 0.001268068 | 0.0003471363 | 0.001267265 | -0.0003471966 | -0.0009200682 | 0.3773596 | -8.485834e-06 | 1778.2197 | 87.17566 | 87.2862 | 0.001356337
33.606 | 0.04986 | 0.001985594 | 0.0003555966 | 0.001983625 | -0.0003556598 | -0.001627966 | 0.2184689 | 7.385197e-05 | 2596.8346 | 127.0928 | 127.3451 | 0.009848289 | 33.605 | 0.04825973 | 0.001926709 | 0.0006070839 | 0.001924856 | -0.0006072683 | -0.001317587 | 0.4608941 | 2.984063e-05 | 2587.919 | 126.7274 | 126.9716 | 0.007142893 | 33.602 | 0.04989815 | 0.001995043 | 0.0005556152 | 0.001993056 | -0.0005557696 | -0.001437286 | 0.3866799 | -5.123169e-06 | 2556.3091 | 125.35 | 125.6001 | -0.000131692 | 33.596 | 0.04270172 | 0.001703834 | 0.0005260433 | 0.001702384 | -0.0005261817 | -0.001176202 | 0.4473564 | 1.019104e-05 | 2302.6195 | 112.6581 | 112.8501 | 0.003895433 | 33.602 | 0.0458107 | 0.001827427 | 0.0006312539 | 0.001825759 | -0.0006314532 | -0.001194306 | 0.5287197 | 2.696671e-05 | 2424.196 | 118.8044 | 119.0215 | 0.004736005 | 33.61 | 0.04260445 | 0.001703717 | 0.0005522841 | 0.001702267 | -0.0005524367 | -0.001149831 | 0.4804505 | 1.911157e-05 | 2253.989 | 110.4305 | 110.6187 | 0.00350854 | 33.602 | 0.03222275 | 0.001285185 | 0.0003325051 | 0.001284359 | -0.0003325604 | -0.0009517991 | 0.3494019 | 2.772126e-06 | 1786.3248 | 87.573 | 87.68555 | 0.002341249
33.703 | 0.0500145 | 0.001991747 | 0.0004191895 | 0.001989766 | -0.0004192774 | -0.001570488 | 0.2669726 | 7.103954e-05 | 2608.9922 | 127.6878 | 127.9421 | 0.009489301 | 33.708 | 0.04837608 | 0.001931354 | 0.0005593277 | 0.001929492 | -0.0005594842 | -0.001370008 | 0.4083804 | 2.200445e-05 | 2604.9397 | 127.5609 | 127.8073 | 0.006144647 | 33.699 | 0.05031586 | 0.002011744 | 0.0005960064 | 0.002009723 | -0.0005961841 | -0.001413539 | 0.4217669 | 1.374111e-06 | 2569.2773 | 125.9859 | 126.2394 | 0.0006864439 | 33.716 | 0.04280853 | 0.001708096 | 0.0005083972 | 0.001706639 | -0.0005085265 | -0.001198112 | 0.4244398 | 1.430066e-07 | 2322.0718 | 113.6099 | 113.8039 | 0.00275672 | 33.705 | 0.04608154 | 0.001838231 | 0.0006209016 | 0.001836544 | -0.0006210944 | -0.001215449 | 0.5109999 | 2.810898e-05 | 2437.1642 | 119.4399 | 119.6595 | 0.004872325 | 33.71 | 0.04266357 | 0.001706082 | 0.0005633865 | 0.001704628 | -0.0005635452 | -0.001141083 | 0.4938689 | 1.057371e-05 | 2268.5781 | 111.1453 | 111.3349 | 0.002561037 | 33.702 | 0.03297424 | 0.001315158 | 0.0003478443 | 0.001314293 | -0.0003479048 | -0.0009663887 | 0.360005 | 2.685259e-05 | 1794.4299 | 87.97035 | 88.08604 | 0.00445758
33.801 | 0.05067062 | 0.002017876 | 0.0004002149 | 0.002015843 | -0.000400295 | -0.001615548 | 0.2477766 | 0.0001000468 | 2604.9397 | 127.4894 | 127.7467 | 0.01319772 | 33.815 | 0.04893875 | 0.001953818 | 0.0005546395 | 0.001951912 | -0.0005547934 | -0.001397119 | 0.3970983 | 4.616239e-05 | 2602.5082 | 127.4418 | 127.6908 | 0.0092308 | 33.801 | 0.05073738 | 0.002028598 | 0.0004925829 | 0.002026543 | -0.0004927043 | -0.001533839 | 0.321223 | 1.37251e-05 | 2574.9508 | 126.2642 | 126.5203 | 0.00224736 | 33.796 | 0.04288483 | 0.00171114 | 0.00051571 | 0.001709678 | -0.000515843 | -0.001193835 | 0.4320891 | 4.36805e-06 | 2320.4508 | 113.5305 | 113.7248 | 0.003237379 | 33.803 | 0.0457592 | 0.001825373 | 0.0007002691 | 0.001823709 | -0.0007005144 | -0.001123194 | 0.6236804 | -1.542146e-06 | 2459.8584 | 120.5521 | 120.7722 | 0.001307789 | 33.811 | 0.04309463 | 0.001723319 | 0.0005500006 | 0.001721836 | -0.0005501519 | -0.001171684 | 0.4695395 | 2.230547e-05 | 2275.8727 | 111.5027 | 111.6948 | 0.003869302 | 33.802 | 0.03287888 | 0.001311354 | 0.0004084141 | 0.001310495 | -0.0004084976 | -0.0009019972 | 0.4528812 | 1.724372e-05 | 1802.535 | 88.36769 | 88.48358 | 0.003609263
33.901 | 0.05012703 | 0.001996228 | 0.000353056 | 0.001994238 | -0.0003531184 | -0.00164112 | 0.2151691 | 6.835061e-05 | 2618.7184 | 128.1638 | 128.4196 | 0.009137968 | 33.905 | 0.04909134 | 0.00195991 | 0.0005706907 | 0.001957992 | -0.0005708536 | -0.001387138 | 0.4115332 | 4.154763e-05 | 2617.0973 | 128.1562 | 128.4074 | 0.008639884 | 33.9 | 0.05104447 | 0.002040876 | 0.0005623208 | 0.002038796 | -0.000562479 | -0.001476317 | 0.3810015 | 1.644967e-05 | 2587.1085 | 126.8603 | 127.1192 | 0.00259289 | 33.903 | 0.04293823 | 0.001713271 | 0.0005037075 | 0.001711805 | -0.0005038344 | -0.001207971 | 0.4170916 | 3.513555e-06 | 2324.5033 | 113.7288 | 113.9237 | 0.003140117 | 33.891 | 0.04675102 | 0.001864937 | 0.0006730551 | 0.001863201 | -0.0006732817 | -0.001189919 | 0.5658216 | 4.509466e-05 | 2450.1323 | 120.0755 | 120.2994 | 0.006929194 | 33.91 | 0.04307747 | 0.001722633 | 0.0005797645 | 0.001721151 | -0.0005799326 | -0.001141218 | 0.5081698 | 2.283181e-05 | 2274.2517 | 111.4233 | 111.6152 | 0.003928071 | 33.897 | 0.03343964 | 0.001333719 | 0.0003356516 | 0.001332831 | -0.000335708 | -0.0009971229 | 0.3366766 | 3.780627e-05 | 1804.9666 | 88.4869 | 88.60492 | 0.005429959
34.004 | 0.05074692 | 0.002020914 | 0.0003784615 | 0.002018875 | -0.0003785331 | -0.001640342 | 0.2307648 | 8.578649e-05 | 2628.4445 | 128.6398 | 128.8998 | 0.01138126 | 34.011 | 0.04905701 | 0.001958539 | 0.0005673533 | 0.001956624 | -0.0005675143 | -0.00138911 | 0.4085453 | 3.424708e-05 | 2625.2024 | 128.5531 | 128.8049 | 0.007700988 | 34.002 | 0.05111504 | 0.002043698 | 0.0005370763 | 0.002041612 | -0.0005372206 | -0.001504391 | 0.3571016 | 1.672562e-05 | 2590.3505 | 127.0193 | 127.2789 | 0.00262799 | 34.001 | 0.04301071 | 0.001716163 | 0.0005223074 | 0.001714692 | -0.0005224439 | -0.001192248 | 0.4382006 | -6.113106e-06 | 2341.524 | 114.5616 | 114.7582 | 0.002039395 | 33.999 | 0.04626465 | 0.001845535 | 0.0006481155 | 0.001843835 | -0.0006483256 | -0.001195509 | 0.542301 | 1.493828e-05 | 2464.7215 | 120.7905 | 121.0134 | 0.003290634 | 34.01 | 0.04371071 | 0.001747956 | 0.0005088195 | 0.00174643 | -0.000508949 | -0.001237481 | 0.4112783 | 4.262034e-05 | 2281.5463 | 111.7806 | 111.976 | 0.006140342 | 33.997 | 0.0340271 | 0.00135715 | 0.0003240883 | 0.00135623 | -0.0003241408 | -0.001032089 | 0.3140628 | 5.826752e-05 | 1809.0191 | 88.68557 | 88.80593 | 0.007244982
34.098 | 0.05028915 | 0.002002684 | 0.000461823 | 0.002000682 | -0.0004619297 | -0.001538752 | 0.3001976 | 6.46482e-05 | 2632.497 | 128.8381 | 129.0961 | 0.008654467 | 34.112 | 0.04986572 | 0.001990826 | 0.0005869803 | 0.001988847 | -0.0005871526 | -0.001401695 | 0.4188877 | 5.928585e-05 | 2634.9286 | 129.0294 | 129.2863 | 0.01093213 | 34.1 | 0.05101013 | 0.002039503 | 0.0005369975 | 0.002037426 | -0.0005371417 | -0.001500284 | 0.3580266 | -3.924808e-06 | 2611.4238 | 128.0526 | 128.3138 | -1.105907e-05 | 34.101 | 0.04317856 | 0.00172286 | 0.0005564867 | 0.001721378 | -0.0005566416 | -0.001164736 | 0.4779122 | 1.156797e-06 | 2340.7135 | 114.5219 | 114.7192 | 0.002873535 | 34.104 | 0.04644013 | 0.001852535 | 0.0006752511 | 0.001850822 | -0.0006754792 | -0.001175342 | 0.5747084 | 2.010827e-05 | 2467.153 | 120.9096 | 121.1336 | 0.003916582 | 34.111 | 0.04310799 | 0.001723853 | 0.0005242526 | 0.001722369 | -0.0005243901 | -0.001197979 | 0.4377289 | 1.315339e-05 | 2288.8409 | 112.138 | 112.3313 | 0.002835514 | 34.098 | 0.03411293 | 0.001360573 | 0.0002813747 | 0.001359649 | -0.0002814143 | -0.001078234 | 0.2609955 | 5.470329e-05 | 1818.7452 | 89.16238 | 89.2837 | 0.006927606
34.198 | 0.05015183 | 0.001997216 | 0.0003771118 | 0.001995224 | -0.0003771829 | -0.001618041 | 0.2331109 | 5.085586e-05 | 2643.8442 | 129.3935 | 129.6519 | 0.006870096 | 34.208 | 0.04994011 | 0.001993796 | 0.0006310018 | 0.001991811 | -0.0006312009 | -0.00136061 | 0.4639102 | 5.4528e-05 | 2645.4652 | 129.5454 | 129.8037 | 0.01031577 | 34.199 | 0.05135345 | 0.00205323 | 0.0005884331 | 0.002051125 | -0.0005886063 | -0.001462519 | 0.4024607 | 9.745959e-06 | 2611.4238 | 128.0526 | 128.3155 | 0.001743101 | 34.201 | 0.04293823 | 0.001713271 | 0.0005412253 | 0.001711805 | -0.0005413718 | -0.001170433 | 0.4625396 | -1.792983e-05 | 2353.6817 | 115.1564 | 115.3537 | 0.0006778768 | 34.201 | 0.04679871 | 0.001866839 | 0.0005849039 | 0.001865099 | -0.000585075 | -0.001280024 | 0.4570812 | 2.894672e-05 | 2474.4476 | 121.2671 | 121.4935 | 0.004988806 | 34.204 | 0.04350281 | 0.001739642 | 0.0005518117 | 0.00173813 | -0.000551964 | -0.001186166 | 0.4653343 | 1.980879e-05 | 2300.9985 | 112.7337 | 112.9298 | 0.003585116 | 34.204 | 0.03354645 | 0.00133798 | 0.0003119743 | 0.001337085 | -0.000312023 | -0.001025062 | 0.3043941 | 2.402789e-05 | 1830.0924 | 89.71867 | 89.83871 | 0.00418028
34.301 | 0.05051422 | 0.002011647 | 0.0003957689 | 0.002009627 | -0.0003958472 | -0.00161378 | 0.245292 | 5.748169e-05 | 2654.3808 | 129.9091 | 130.1705 | 0.007730866 | 34.302 | 0.04990768 | 0.001992502 | 0.0005881722 | 0.001990519 | -0.0005883452 | -0.001402174 | 0.419595 | 4.730315e-05 | 2653.5703 | 129.9423 | 130.2012 | 0.009376528 | 34.314 | 0.05124283 | 0.002048807 | 0.0005525385 | 0.002046711 | -0.0005526913 | -0.00149402 | 0.3699358 | 2.806643e-06 | 2614.6658 | 128.2116 | 128.4743 | 0.000852128 | 34.301 | 0.0435257 | 0.001736711 | 0.0004891614 | 0.001735205 | -0.0004892811 | -0.001245924 | 0.3927054 | 1.855624e-06 | 2358.5447 | 115.3943 | 115.5947 | 0.002962586 | 34.306 | 0.04660416 | 0.001859079 | 0.0006925833 | 0.001857353 | -0.0006928232 | -0.00116453 | 0.5949383 | 1.64032e-05 | 2480.9317 | 121.5849 | 121.8109 | 0.00346286 | 34.314 | 0.04368973 | 0.001747117 | 0.0005337801 | 0.001745592 | -0.0005339227 | -0.001211669 | 0.4406504 | 2.544189e-05 | 2303.4301 | 112.8528 | 113.05 | 0.0042216 | 34.301 | 0.0335598 | 0.001338512 | 0.0003446191 | 0.001337617 | -0.0003446785 | -0.0009929386 | 0.3471297 | 1.990681e-05 | 1836.5764 | 90.03654 | 90.15706 | 0.003809392
34.402 | 0.05102921 | 0.002032156 | 0.0004286372 | 0.002030094 | -0.0004287291 | -0.001601365 | 0.2677273 | 7.075564e-05 | 2664.1069 | 130.3852 | 130.6501 | 0.009461926 | 34.405 | 0.04983902 | 0.00198976 | 0.0005862651 | 0.001987783 | -0.000586437 | -0.001401346 | 0.4184811 | 4.754029e-05 | 2649.5177 | 129.7438 | 130.002 | 0.009407379 | 34.393 | 0.05119323 | 0.002046824 | 0.0005565619 | 0.002044732 | -0.0005567169 | -0.001488015 | 0.3741338 | -2.969561e-06 | 2619.5289 | 128.4501 | 128.713 | 0.0001093449 | 34.397 | 0.04341507 | 0.001732297 | 0.0005750071 | 0.001730799 | -0.0005751725 | -0.001155626 | 0.4977151 | -4.925899e-06 | 2361.7868 | 115.553 | 115.7531 | 0.002178141 | 34.401 | 0.04700661 | 0.001875133 | 0.0007008965 | 0.001873377 | -0.0007011422 | -0.001172235 | 0.5981245 | 2.698484e-05 | 2488.2263 | 121.9424 | 122.171 | 0.004753724 | 34.414 | 0.0436554 | 0.001745744 | 0.0005452762 | 0.001744222 | -0.0005454249 | -0.001198797 | 0.454977 | 2.225797e-05 | 2305.8616 | 112.9719 | 113.1692 | 0.003861468 | 34.401 | 0.0338707 | 0.001350912 | 0.0003484735 | 0.00135 | -0.0003485343 | -0.001001466 | 0.348024 | 2.820306e-05 | 1842.25 | 90.31469 | 90.43669 | 0.004558517
34.498 | 0.05114555 | 0.002036789 | 0.0004145848 | 0.002034718 | -0.0004146708 | -0.001620047 | 0.2559622 | 6.940952e-05 | 2672.212 | 130.7818 | 131.0482 | 0.009285786 | 34.509 | 0.05008698 | 0.00199966 | 0.000649993 | 0.001997663 | -0.0006502044 | -0.001347459 | 0.4825412 | 4.96848e-05 | 2660.0544 | 130.2598 | 130.5203 | 0.009686726 | 34.493 | 0.05168152 | 0.002066347 | 0.0004958174 | 0.002064215 | -0.0004959404 | -0.001568274 | 0.3162332 | 6.969238e-06 | 2631.6865 | 129.0462 | 129.3129 | 0.001391578 | 34.497 | 0.04384232 | 0.001749345 | 0.0005466304 | 0.001747816 | -0.0005467798 | -0.001201037 | 0.4552566 | 7.297145e-06 | 2368.2708 | 115.8702 | 116.0729 | 0.003594951 | 34.493 | 0.04670334 | 0.001863035 | 0.0006440374 | 0.001861302 | -0.0006442449 | -0.001217057 | 0.5293465 | 5.309172e-06 | 2501.1944 | 122.5779 | 122.8063 | 0.0020987 | 34.508 | 0.04404449 | 0.001761303 | 0.00051504 | 0.001759754 | -0.0005151726 | -0.001244581 | 0.4139324 | 3.171092e-05 | 2313.9667 | 113.369 | 113.5687 | 0.004933138 | 34.5 | 0.03301621 | 0.001316831 | 0.000317874 | 0.001315965 | -0.0003179245 | -0.0009980405 | 0.3185487 | -1.392853e-05 | 1853.5971 | 90.87097 | 90.99063 | 0.0007366061
34.602 | 0.05166817 | 0.002057601 | 0.0004040257 | 0.002055488 | -0.0004041073 | -0.00165138 | 0.2447088 | 8.477344e-05 | 2679.5066 | 131.1388 | 131.4087 | 0.01130197 | 34.605 | 0.05031776 | 0.002008874 | 0.0006276644 | 0.002006858 | -0.0006278614 | -0.001378997 | 0.455303 | 5.411394e-05 | 2666.5384 | 130.5773 | 130.8396 | 0.01026553 | 34.634 | 0.0518322 | 0.002072371 | 0.0005396797 | 0.002070227 | -0.0005398253 | -0.001530402 | 0.3527344 | 1.564397e-06 | 2646.2757 | 129.7616 | 130.0305 | 0.0006907235 | 34.602 | 0.04393578 | 0.001753074 | 0.0005348663 | 0.001751539 | -0.0005350094 | -0.00121653 | 0.4397833 | 4.46089e-06 | 2377.1864 | 116.3064 | 116.5103 | 0.003265118 | 34.598 | 0.04729462 | 0.001886622 | 0.0006485077 | 0.001884844 | -0.000648718 | -0.001236126 | 0.5247991 | 2.399642e-05 | 2507.6785 | 122.8957 | 123.1275 | 0.004396614 | 34.604 | 0.0439949 | 0.00175932 | 0.0005413392 | 0.001757774 | -0.0005414858 | -0.001216289 | 0.4451951 | 2.428718e-05 | 2321.2613 | 113.7264 | 113.9265 | 0.004088705 | 34.601 | 0.03443718 | 0.001373506 | 0.0002967925 | 0.001372564 | -0.0002968365 | -0.001075727 | 0.2759404 | 4.143161e-05 | 1855.2182 | 90.95044 | 91.07536 | 0.005776206
34.699 | 0.05169487 | 0.002058665 | 0.0003825105 | 0.002056549 | -0.0003825836 | -0.001673965 | 0.2285494 | 8.046749e-05 | 2686.8012 | 131.4958 | 131.7666 | 0.01073536 | 34.715 | 0.05056 | 0.002018544 | 0.0004981426 | 0.00201651 | -0.0004982667 | -0.001518243 | 0.3281863 | 5.543671e-05 | 2677.8856 | 131.133 | 131.3977 | 0.01043897 | 34.695 | 0.05172157 | 0.002067948 | 0.0005525385 | 0.002065813 | -0.0005526913 | -0.001513122 | 0.3652656 | -3.060739e-07 | 2643.0337 | 129.6026 | 129.8706 | 0.0004476548 | 34.704 | 0.04401207 | 0.001756118 | 0.0005730994 | 0.001754578 | -0.0005732637 | -0.001181314 | 0.4852762 | 2.728985e-06 | 2383.6705 | 116.6236 | 116.8284 | 0.003063058 | 34.693 | 0.04725456 | 0.001885024 | 0.0006536054 | 0.00188325 | -0.0006538191 | -0.001229431 | 0.5318065 | 1.57887e-05 | 2516.5941 | 123.3326 | 123.5651 | 0.003384221 | 34.712 | 0.04442215 | 0.001776405 | 0.0005233077 | 0.00177483 | -0.0005234447 | -0.001251385 | 0.4182923 | 3.041756e-05 | 2335.8504 | 114.4412 | 114.6445 | 0.004789319 | 34.695 | 0.03439903 | 0.001371984 | 0.0003634194 | 0.001371044 | -0.0003634854 | -0.001007559 | 0.3607586 | 3.700648e-05 | 1859.2707 | 91.14911 | 91.27417 | 0.005372746
34.799 | 0.05182266 | 0.002063754 | 0.0004463416 | 0.002061627 | -0.0004464412 | -0.001615186 | 0.2764023 | 7.957505e-05 | 2694.9063 | 131.8925 | 132.1647 | 0.01061759 | 34.815 | 0.05100632 | 0.002036363 | 0.0006291742 | 0.002034293 | -0.0006293722 | -0.00140492 | 0.4479771 | 6.487467e-05 | 2689.2327 | 131.6886 | 131.9568 | 0.01168173 | 34.815 | 0.05263519 | 0.002104477 | 0.0005578242 | 0.002102265 | -0.0005579798 | -0.001544286 | 0.361319 | 2.023074e-05 | 2663.2964 | 130.5962 | 130.8711 | 0.003125057 | 34.802 | 0.04404449 | 0.001757412 | 0.000560938 | 0.001755869 | -0.0005610954 | -0.001194774 | 0.4696247 | -6.703871e-06 | 2398.2597 | 117.3374 | 117.5436 | 0.001957659 | 34.792 | 0.04785347 | 0.001908915 | 0.0007236401 | 0.001907095 | -0.0007239021 | -0.001183193 | 0.6118207 | 3.47781e-05 | 2523.0782 | 123.6504 | 123.8864 | 0.0057337 | 34.809 | 0.04471016 | 0.001787923 | 0.0005072447 | 0.001786326 | -0.0005073734 | -0.001278953 | 0.3967099 | 3.826253e-05 | 2340.7135 | 114.6794 | 114.8845 | 0.005689643 | 34.802 | 0.03426361 | 0.001366583 | 0.0002957699 | 0.00136565 | -0.0002958136 | -0.001069837 | 0.2765036 | 2.347829e-05 | 1870.6178 | 91.70539 | 91.83072 | 0.004134207
34.899 | 0.0515728 | 0.002053804 | 0.0004142672 | 0.002051697 | -0.0004143531 | -0.001637344 | 0.2530641 | 6.787639e-05 | 2697.3378 | 132.0115 | 132.2826 | 0.009070749 | 34.916 | 0.05055046 | 0.002018164 | 0.0005837223 | 0.00201613 | -0.0005838927 | -0.001432237 | 0.4076788 | 4.199938e-05 | 2695.7168 | 132.0061 | 132.2725 | 0.008659568 | 34.901 | 0.05234337 | 0.002092809 | 0.0005919831 | 0.002090622 | -0.0005921584 | -0.001498464 | 0.395177 | 7.977975e-06 | 2664.1069 | 130.636 | 130.9094 | 0.00152129 | 34.899 | 0.04380989 | 0.001748051 | 0.0005566457 | 0.001746525 | -0.0005568007 | -0.001189724 | 0.4680081 | -1.960591e-05 | 2403.1228 | 117.5754 | 117.7809 | 0.0004395759 | 34.903 | 0.04785919 | 0.001909143175 | 0.0006791724 | 0.001907323 | -0.0006794031 | -0.00122792 | 0.553296 | 3.019383e-05 | 2529.5623 | 123.9682 | 124.2048 | 0.005165041 | 34.909 | 0.04483223 | 0.001792804 | 0.0005372447 | 0.001791199 | -0.0005373891 | -0.00125381 | 0.4286048 | 3.525796e-05 | 2351.2501 | 115.1957 | 115.4022 | 0.005343686 | 34.899 | 0.03497696 | 0.001395035 | 0.0002775202 | 0.001394063 | -0.0002775588 | -0.001116504 | 0.2485963 | 4.545534e-05 | 1879.5334 | 92.14247 | 92.27101 | 0.006157213
34.999 | 0.05153656 | 0.00205236 | 0.0004151406 | 0.002050257 | -0.0004152268 | -0.00163503 | 0.2539566 | 5.809363e-05 | 2708.6849 | 132.5669 | 132.8389 | 0.007773939 | 35.01 | 0.05124283 | 0.002045806 | 0.0006114543 | 0.002043716 | -0.0006116413 | -0.001432074 | 0.4271016 | 6.003367e-05 | 2708.6849 | 132.6412 | 132.9125 | 0.01105078 | 34.988 | 0.05282783 | 0.002112179 | 0.000545123 | 0.002109952 | -0.0005452716 | -0.00156468 | 0.3484877 | 1.712921e-05 | 2677.0751 | 131.2719 | 131.5491 | 0.002722199 | 35.002 | 0.04428291 | 0.001766925 | 0.000620712 | 0.001765366 | -0.0006209047 | -0.001144461 | 0.5425302 | -3.181039e-06 | 2406.3648 | 117.734 | 117.942 | 0.002375435 | 35.002 | 0.04764366 | 0.001900545 | 0.0006227054 | 0.001898742 | -0.0006228993 | -0.001275842 | 0.488226 | 1.44111e-05 | 2539.2884 | 124.4448 | 124.6813 | 0.003200989 | 35.009 | 0.04496193 | 0.001797991 | 0.0005175596 | 0.001796376 | -0.0005176936 | -0.001278683 | 0.4048648 | 3.861015e-05 | 2353.6817 | 115.3148 | 115.5221 | 0.005730738 | 35.002 | 0.03517723 | 0.001403022 | 0.0003747467 | 0.001402039 | -0.000374817 | -0.001027222 | 0.3648841 | 5.342102e-05 | 1879.5334 | 92.14247 | 92.27175 | 0.006892218
35.099 | 0.05219459 | 0.002078566 | 0.0004345122 | 0.002076408 | -0.0004346066 | -0.001641802 | 0.2647132 | 7.942361e-05 | 2715.169 | 132.8842 | 133.1604 | 0.01061082 | 35.106 | 0.05100059 | 0.002036135 | 0.0006816186 | 0.002034065 | -0.000681851 | -0.001352214 | 0.504248 | 3.853038e-05 | 2724.8951 | 133.435 | 133.7067 | 0.008184186 | 35.088 | 0.05284119 | 0.002112713 | 0.0005235863 | 0.002110484 | -0.0005237234 | -0.001586761 | 0.3300582 | 1.186718e-06 | 2698.1483 | 132.3052 | 132.5847 | 0.0006167233 | 35.105 | 0.04440689 | 0.001771872 | 0.0005723045 | 0.001770304 | -0.0005724684 | -0.001197836 | 0.477919 | -1.016534e-05 | 2422.575 | 118.5271 | 118.7371 | 0.001548915 | 35.105 | 0.04819298 | 0.001922458 | 0.0006903873 | 0.001920613 | -0.0006906258 | -0.001229987 | 0.5614904 | 2.842175e-05 | 2549.825 | 124.9612 | 125.2014 | 0.004951499 | 35.105 | 0.04504585 | 0.001801347 | 0.0005768511 | 0.001799726 | -0.0005770175 | -0.001222709 | 0.4719173 | 3.226944e-05 | 2366.6498 | 115.9501 | 116.159 | 0.004996226 | 35.099 | 0.03504944 | 0.001397925 | 0.0003401354 | 0.001396949 | -0.0003401932 | -0.001056756 | 0.3219222 | 4.194089e-05 | 1888.4491 | 92.57956 | 92.70898 | 0.005830416
35.199 | 0.05203819 | 0.002072337 | 0.0004062487 | 0.002070193 | -0.0004063312 | -0.001663862 | 0.2442097 | 6.547086e-05 | 2725.7057 | 133.3999 | 133.6763 | 0.008749266 | 35.21 | 0.05148887 | 0.002055629 | 0.000639822 | 0.002053519 | -0.0006400268 | -0.001413492 | 0.4527983 | 6.032001e-05 | 2721.6531 | 133.2762 | 133.5502 | 0.0110959 | 35.224 | 0.05300903 | 0.002119424 | 0.0005026807 | 0.002117181 | -0.0005028071 | -0.001614374 | 0.3114564 | 6.602062e-06 | 2699.7693 | 132.3847 | 132.6653 | 0.001334933 | 35.206 | 0.04486275 | 0.001790061 | 0.0005688866 | 0.001788461 | -0.0005690485 | -0.001219412 | 0.4666581 | 1.332021e-05 | 2415.2804 | 118.1702 | 118.3817 | 0.004333349 | 35.199 | 0.04833221 | 0.001928012 | 0.0006127452 | 0.001926156 | -0.000612933 | -0.001313223 | 0.4667395 | 3.094737e-05 | 2553.8776 | 125.1598 | 125.4011 | 0.005267962 | 35.213 | 0.044981 | 0.001798754 | 0.0005470085 | 0.001797138 | -0.0005471582 | -0.00124998 | 0.4377337 | 2.665886e-05 | 2370.7024 | 116.1487 | 116.3576 | 0.00434395 | 35.201 | 0.03464127 | 0.001381646 | 0.0003982667 | 0.001380692 | -0.000398346 | -0.0009823462 | 0.4055048 | 1.814573e-05 | 1898.9857 | 93.0961 | 93.22473 | 0.003618255
35.303 | 0.05260849 | 0.002095048 | 0.0004114091 | 0.002092857 | -0.0004114938 | -0.001681363 | 0.2447382 | 8.27243e-05 | 2733.0002 | 133.7569 | 134.0371 | 0.01105875 | 35.31 | 0.05130768 | 0.002048395 | 0.0006182879 | 0.0020463 | -0.0006184792 | -0.00142782 | 0.4331631 | 3.886947e-05 | 2741.1053 | 134.2288 | 134.5037 | 0.00822095 | 35.302 | 0.05298042 | 0.00211828 | 0.0006229865 | 0.00211604 | -0.0006231806 | -0.001492859 | 0.4174411 | -4.041433e-06 | 2711.927 | 132.9809 | 133.2625 | -8.026734e-05 | 35.302 | 0.04504585 | 0.001797367 | 0.0005510816 | 0.001795754 | -0.0005512335 | -0.00124452 | 0.4429286 | 1.047339e-05 | 2429.0591 | 118.8443 | 119.0579 | 0.003995375 | 35.303 | 0.04835129 | 0.001928773 | 0.0006984653 | 0.001926916 | -0.0006987093 | -0.001228206 | 0.568886 | 2.027737e-05 | 2569.2773 | 125.9145 | 126.1574 | 0.003925898 | 35.309 | 0.04510116 | 0.001803559 | 0.0005782684 | 0.001801934 | -0.0005784356 | -0.001223499 | 0.4727718 | 2.418324e-05 | 2380.4285 | 116.6252 | 116.8356 | 0.004055301 | 35.301 | 0.03472519 | 0.001384993 | 0.0004109313 | 0.001384035 | -0.0004110158 | -0.000973019 | 0.4224129 | 2.206527e-05 | 1898.1752 | 93.05637 | 93.18525 | 0.003983576
35.406 | 0.05255508 | 0.002092921 | 0.0004314159 | 0.002090734 | -0.000431509 | -0.001659225 | 0.2600666 | 7.702928e-05 | 2737.8633 | 133.9949 | 134.2753 | 0.01029473 | 35.413 | 0.05167008 | 0.002062863 | 0.0006229762 | 0.002060738 | -0.0006231703 | -0.001437568 | 0.4334893 | 4.674976e-05 | 2750.0209 | 134.6653 | 134.9431 | 0.00928261 | 35.389 | 0.05282402 | 0.002112027 | 0.000627562 | 0.002109799 | -0.000627759 | -0.00148204 | 0.4235775 | -1.026837e-05 | 2711.927 | 132.9809 | 133.2617 | -0.0009100822 | 35.4 | 0.0450592 | 0.0017979 | 0.0005687277 | 0.001796285 | -0.0005688895 | -0.001227396 | 0.4634931 | 1.473062e-06 | 2442.0272 | 119.4788 | 119.6936 | 0.002920954 | 35.4 | 0.04866028 | 0.001941099 | 0.0006438021 | 0.001939218 | -0.0006440094 | -0.001295208 | 0.4972246 | 3.616496e-05 | 2564.4142 | 125.6762 | 125.9201 | 0.00592835 | 35.409 | 0.04529762 | 0.001811415 | 0.0005972448 | 0.001809776 | -0.0005974232 | -0.001212353 | 0.4927799 | 2.353699e-05 | 2391.7756 | 117.1811 | 117.3934 | 0.003979616 | 35.404 | 0.03515243 | 0.001402033 | 0.0003623181 | 0.001401051 | -0.0003623837 | -0.001038668 | 0.3488929 | 2.510131e-05 | 1917.6274 | 94.01 | 94.1418 | 0.004267942
35.5 | 0.05262375 | 0.002095656 | 0.0004214919 | 0.002093463 | -0.0004215808 | -0.001671882 | 0.2521593 | 7.856041e-05 | 2739.4843 | 134.0742 | 134.3552 | 0.01050039 | 35.51 | 0.05144119 | 0.002053725 | 0.0005881722 | 0.002051619 | -0.0005883452 | -0.001463274 | 0.4020746 | 3.883613e-05 | 2748.3999 | 134.586 | 134.8624 | 0.008215039 | 35.496 | 0.0532093 | 0.002127431 | 0.0005683952 | 0.002125171 | -0.0005685568 | -0.001556614 | 0.3652522 | -6.316947e-07 | 2719.2216 | 133.3386 | 133.6222 | 0.0003758547 | 35.503 | 0.0452404 | 0.00180513 | 0.00052191 | 0.001803502 | -0.0005220462 | -0.001281456 | 0.4073852 | 2.124352e-06 | 2450.9428 | 119.915 | 120.1315 | 0.002999051 | 35.495 | 0.04870033 | 0.001942697 | 0.0006798782 | 0.001940812 | -0.0006801094 | -0.001260703 | 0.5394684 | 2.873445e-05 | 2576.5718 | 126.272 | 126.5173 | 0.004990481 | 35.499 | 0.04572677 | 0.001828576 | 0.0005734653 | 0.001826907 | -0.0005736297 | -0.001253277 | 0.4577039 | 4.184732e-05 | 2390.1546 | 117.1017 | 117.3159 | 0.006128418 | 35.499 | 0.03528786 | 0.001407435 | 0.0003459564 | 0.001406445 | -0.0003460162 | -0.001060429 | 0.3262983 | 2.467197e-05 | 1925.7325 | 94.40734 | 94.54021516 | 0.004227437
35.603 | 0.05295754 | 0.002108949 | 0.0004412605 | 0.002106728 | -0.0004413579 | -0.00166537 | 0.2650209 | 8.106777e-05 | 2754.0735 | 134.7882 | 135.0725 | 0.01083816 | 35.613 | 0.05220985 | 0.002084413 | 0.0006078786 | 0.002082243 | -0.0006080634 | -0.00147418 | 0.4124756 | 6.64309e-05 | 2752.4525 | 134.7844 | 135.0654 | 0.01193934 | 35.602 | 0.05348015 | 0.00213826 | 0.000570052 | 0.002135977 | -0.0005702145 | -0.001565763 | 0.3641768 | -1.887898e-06 | 2734.6213 | 134.0937 | 134.3804 | 0.0002075218 | 35.603 | 0.04502678 | 0.001796606 | 0.0005505252 | 0.001794994 | -0.0005506768 | -0.001244317 | 0.4425534 | -9.942915e-06 | 2455.8059 | 120.1529 | 120.3688 | 0.001547961 | 35.606 | 0.04878235 | 0.001945969 | 0.0007325807 | 0.001944078 | -0.0007328492 | -0.001211228 | 0.6050462 | 2.597865e-05 | 2584.6769 | 126.6692 | 126.9157 | 0.004641276 | 35.61 | 0.04595184 | 0.001837577 | 0.0005854337 | 0.00183589 | -0.0005856052 | -0.001250285 | 0.4683772 | 4.173528e-05 | 2402.3122 | 117.6974 | 117.9136 | 0.00611524 | 35.602 | 0.03540421 | 0.001412075 | 0.000364678 | 0.001411079 | -0.0003647445 | -0.001046335 | 0.3485926 | 2.581002e-05 | 1930.5956 | 94.64575 | 94.7794 | 0.004335165
35.704 | 0.05270577 | 0.002098922 | 0.0003728246 | 0.002096722 | -0.0003728942 | -0.001723828 | 0.2163175 | 6.571747e-05 | 2761.3681 | 135.1453 | 135.4289 | 0.008762024 | 35.71 | 0.05212784 | 0.002081139 | 0.0006537277 | 0.002078976 | -0.0006539415 | -0.001425035 | 0.4588952 | 6.732515e-05 | 2746.7789 | 134.5066 | 134.7865 | 0.01205999 | 35.702 | 0.05358315 | 0.002142378 | 0.0005760475 | 0.002140087 | -0.0005762135 | -0.001563873 | 0.3684529 | 2.212598e-06 | 2734.6213 | 134.0937 | 134.381 | 0.0007585492 | 35.713 | 0.04576874 | 0.001826211 | 0.0005768353 | 0.001824545 | -0.0005770017 | -0.001247543 | 0.4625103 | 9.42779e-06 | 2469.5846 | 120.8271 | 121.0477 | 0.003886165 | 35.703 | 0.04906845 | 0.001957381377 | 0.0006754079 | 0.001955468 | -0.0006756361 | -0.001279832 | 0.52791 | 3.554283e-05 | 2587.1085 | 126.7884 | 127.0365 | 0.005855698 | 35.706 | 0.04606438 | 0.001842077 | 0.0005825991 | 0.001840382 | -0.0005827689 | -0.001257613 | 0.4633927 | 4.319242e-05 | 2406.3648 | 117.8959 | 118.1131 | 0.006287203 | 35.696 | 0.03564835 | 0.001421813 | 0.0003985814 | 0.001420803 | -0.0003986608 | -0.001022142 | 0.3900249 | 3.726499e-05 | 1928.164 | 94.52655 | 94.66094 | 0.005420182
35.804 | 0.05293465 | 0.002108037 | 0.0004842115 | 0.002105818 | -0.0004843288 | -0.001621489 | 0.2986938 | 7.241019e-05 | 2764.6101 | 135.3039 | 135.5891 | 0.009668947 | 35.81 | 0.05209351 | 0.002079768 | 0.000688929 | 0.002077608 | -0.0006891664 | -0.001388442 | 0.4963596 | 4.577804e-05 | 2774.3362 | 135.856 | 136.1386 | 0.009141167 | 35.796 | 0.05378723 | 0.002150538 | 0.0005816486 | 0.002148229 | -0.0005818178 | -0.001566411 | 0.3714337 | 1.466481e-06 | 2745.9684 | 134.6501 | 134.9397 | 0.0006580769 | 35.803 | 0.04546928 | 0.001814262 | 0.0005910634 | 0.001812618 | -0.0005912382 | -0.00122138 | 0.4840738 | -9.449214e-08 | 2466.3425 | 120.6685 | 120.8874 | 0.002734278 | 35.803 | 0.04909897 | 0.001958599 | 0.0006310186 | 0.001956683 | -0.0006312178 | -0.001325466 | 0.4762235 | 2.592875e-05 | 2601.6977 | 127.5034 | 127.7531 | 0.004630914 | 35.81 | 0.04607963 | 0.001842687 | 0.0005872448 | 0.001840991 | -0.0005874173 | -0.001253574 | 0.468594 | 3.169377e-05 | 2422.575 | 118.6901 | 118.9088 | 0.004924486 | 35.801 | 0.03542519 | 0.001412912 | 0.0003512267 | 0.001411915 | -0.0003512884 | -0.001060626 | 0.3312085 | 2.082878e-05 | 1938.7007 | 95.0431 | 95.17739 | 0.003860071
35.904 | 0.05270767 | 0.002098998 | 0.0003433702 | 0.002096798 | -0.0003434292 | -0.001753369 | 0.1958682 | 5.148584e-05 | 2780.8203 | 136.0973 | 136.3829 | 0.006823528 | 35.916 | 0.05226898 | 0.002086774 | 0.0006482449 | 0.002084599 | -0.0006484551 | -0.001436144 | 0.4515251 | 4.741256e-05 | 2781.6308 | 136.2132 | 136.4975 | 0.009363981 | 35.903 | 0.05380821 | 0.002151377 | 0.0006173853 | 0.002149066 | -0.000617576 | -0.00153149 | 0.4032517 | -2.133778e-06 | 2751.642 | 134.9283 | 135.2186 | 0.000171757 | 35.903 | 0.04560852 | 0.001819818 | 0.0005823199 | 0.001818164 | -0.0005824895 | -0.001235674 | 0.471394 | 2.46247e-06 | 2470.3951 | 120.8667 | 121.0867 | 0.003043637 | 35.901 | 0.04949188 | 0.001974273 | 0.0007082685 | 0.001972326 | -0.0007085195 | -0.001263807 | 0.5606233 | 3.733103e-05 | 2607.3712 | 127.7814 | 128.0337 | 0.00608919 | 35.906 | 0.04617882 | 0.001846653 | 0.0006097645 | 0.00184495 | -0.0006099505 | -0.001235 | 0.4938871 | 2.959226e-05 | 2430.6801 | 119.0872 | 119.3071 | 0.00467418 | 35.9 | 0.03554153 | 0.001417552 | 0.0003449338 | 0.001416549 | -0.0003449933 | -0.001071555 | 0.3219556 | 2.254838e-05 | 1942.7532 | 95.24177 | 95.37678 | 0.004023909
36 | 0.05273247 | 0.002099985 | 0.0004930241 | 0.002097784 | -0.0004931456 | -0.001604638 | 0.3073252 | 5.068073e-05 | 2783.2519 | 136.2163 | 136.5023 | 0.006713676 | 36.014 | 0.0521431 | 0.002081748 | 0.0006856711 | 0.002079584 | -0.0006859063 | -0.001393678 | 0.4921557 | 3.884577e-05 | 2786.4939 | 136.4514 | 136.7354 | 0.008193617 | 36.016 | 0.0541439 | 0.002164799 | 0.0006053153 | 0.002162459 | -0.0006054986 | -0.00155696 | 0.3888979 | 4.893712e-06 | 2759.7471 | 135.3257 | 135.6187 | 0.00112341 | 36 | 0.04641724 | 0.001852086 | 0.0005870891 | 0.001850373 | -0.0005872615 | -0.001263112 | 0.4649323 | 2.091152e-05 | 2489.0368 | 121.7788 | 122.0043 | 0.005286036 | 35.996 | 0.04911041 | 0.001959055 | 0.0006921127 | 0.001957139 | -0.0006923523 | -0.001264787 | 0.5474064 | 1.85642e-05 | 2612.2343 | 128.0197 | 128.2705 | 0.003684182 | 36.01 | 0.0463047 | 0.001851687 | 0.0005772448 | 0.001849975 | -0.0005774115 | -0.001272564 | 0.4537388 | 3.158125e-05 | 2434.7326 | 119.2858 | 119.5066 | 0.004911679 | 35.993 | 0.03586578 | 0.001430485 | 0.0003612168 | 0.001429463 | -0.0003612821 | -0.001068181 | 0.3382219 | 2.846563e-05 | 1952.4793 | 95.71858 | 95.85551 | 0.004589694
36.104 | 0.05301094 | 0.002111075 | 0.000454122 | 0.00210885 | -0.0004542251 | -0.001654625 | 0.2745185 | 4.92055e-05 | 2800.2726 | 137.0493 | 137.3386 | 0.006511688 | 36.11 | 0.05225754 | 0.002086317 | 0.0006251216 | 0.002084143 | -0.0006253171 | -0.001458826 | 0.428644 | 2.796263e-05 | 2807.5671 | 137.4833 | 137.7702 | 0.006699875 | 36.138 | 0.05416107 | 0.002165485 | 0.0006285087 | 0.002163144 | -0.0006287063 | -0.001534437 | 0.4097308 | -1.786807e-05 | 2789.7359 | 136.7963 | 137.0925 | -0.001980286 | 36.1 | 0.04596901 | 0.001834202 | 0.0006194402 | 0.001832522 | -0.0006196322 | -0.001212889 | 0.5108728 | -1.077638e-06 | 2494.7104 | 122.0564 | 122.2803 | 0.00260023 | 36.1 | 0.04962158 | 0.001979446 | 0.0007114056 | 0.00197749 | -0.0007116588 | -0.001265831 | 0.5622068 | 3.466505e-05 | 2617.9078 | 128.2978 | 128.5517 | 0.00575171 | 36.099 | 0.04675293 | 0.001869612 | 0.0006361425 | 0.001867866 | -0.0006363449 | -0.001231521 | 0.5167146 | 4.157013e-05 | 2445.2693 | 119.802 | 120.026 | 0.00610801 | 36.093 | 0.03630638 | 0.001448058 | 0.000304816 | 0.00144701 | -0.0003048625 | -0.001142148 | 0.2669203 | 4.017278e-05 | 1960.5844 | 96.11593 | 96.25511 | 0.005714228
36.201 | 0.05339813 | 0.002126494 | 0.000477622 | 0.002124237 | -0.0004777361 | -0.001646501 | 0.2901524 | 6.15797e-05 | 2804.3251 | 137.2476 | 137.5395 | 0.008212386 | 36.204 | 0.05282974 | 0.002109161 | 0.0006472913 | 0.00210694 | -0.0006475009 | -0.001459439 | 0.4436642 | 6.021002e-05 | 2794.599 | 136.8483 | 137.1369 | 0.01113239 | 36.19 | 0.05435753 | 0.00217334 | 0.0005952175 | 0.002170981 | -0.0005953947 | -0.001575587 | 0.3778876 | 7.247849e-07 | 2775.9573 | 136.1206 | 136.4165 | 0.00056237 | 36.2 | 0.04632568 | 0.001848433 | 0.0005862148 | 0.001846727 | -0.0005863867 | -0.00126034 | 0.4652606 | 1.191025e-05 | 2496.3314 | 122.1357 | 122.3615 | 0.00418892 | 36.196 | 0.04995155 | 0.001992609 | 0.0007101508 | 0.001990627 | -0.0007104031 | -0.001280223 | 0.5549056 | 3.574607e-05 | 2634.118 | 129.0922 | 129.3494 | 0.005891108 | 36.207 | 0.04661179 | 0.001863967 | 0.0006171661 | 0.001862232 | -0.0006173566 | -0.001244876 | 0.4959183 | 3.291998e-05 | 2449.3218 | 120.0005 | 120.2242 | 0.00506891 | 36.193 | 0.03616142 | 0.001442276 | 0.0003345503 | 0.001441237 | -0.0003346063 | -0.001106631 | 0.3023649 | 2.742869e-05 | 1970.3105 | 96.59274 | 96.73205 | 0.004484505
36.305 | 0.05408287 | 0.002153763 | 0.000471747 | 0.002151447 | -0.0004718583 | -0.001679589 | 0.2809368 | 7.561831e-05 | 2822.1563 | 138.1203 | 138.4178 | 0.01014941 | 36.301 | 0.05296516 | 0.002114568 | 0.000675659 | 0.002112335 | -0.0006758873 | -0.001436448 | 0.4705269 | 6.678135e-05 | 2792.978 | 136.7689 | 137.0581 | 0.01203331 | 36.29 | 0.05441666 | 0.002175704 | 0.0005861453 | 0.00217334 | -0.0005863171 | -0.001587023 | 0.3694445 | -3.891577e-06 | 2784.8729 | 136.5578 | 136.8549 | -6.838982e-05 | 36.304 | 0.04665947 | 0.001861752 | 0.0005736558 | 0.001860021 | -0.0005738204 | -0.0012862 | 0.4461362 | 9.690462e-06 | 2517.4046 | 123.1667 | 123.396 | 0.003916155 | 36.296 | 0.05047417 | 0.002013457 | 0.0006648204 | 0.002011432 | -0.0006650415 | -0.001346391 | 0.4939438 | 5.350372e-05 | 2638.1706 | 129.2908 | 129.5511 | 0.008189841 | 36.293 | 0.04693222 | 0.001876781 | 0.0006008669 | 0.001875022 | -0.0006010474 | -0.001273975 | 0.4717891 | 4.265983e-05 | 2453.3744 | 120.1991 | 120.4247 | 0.006240852 | 36.313 | 0.03556633 | 0.001418541 | 0.0003739601 | 0.001417536 | -0.00037403 | -0.001043506 | 0.3584359 | 3.761228e-06 | 1970.3105 | 96.59274 | 96.72976 | 0.00219513
36.4 | 0.05414009 | 0.002156042 | 0.000442769 | 0.002153721 | -0.000442867 | -0.001710854 | 0.2588573 | 7.132955e-05 | 2831.0719 | 138.5567 | 138.8554 | 0.009554834 | 36.401 | 0.0530014 | 0.002116014 | 0.0005946085 | 0.002113779 | -0.0005947853 | -0.001518994 | 0.3915654 | 5.397551e-05 | 2812.4302 | 137.7215 | 138.0129 | 0.01027205 | 36.397 | 0.05475616 | 0.002189278 | 0.0006016864 | 0.002186885 | -0.0006018675 | -0.001585018 | 0.3797229 | 4.55425e-06 | 2791.357 | 136.8758 | 137.1754 | 0.001088817 | 36.401 | 0.0469017 | 0.001871417 | 0.0005651508 | 0.001869668 | -0.0005653105 | -0.001304357 | 0.4334015 | 2.349002e-05 | 2511.7311 | 122.8891 | 123.1191 | 0.005617055 | 36.396 | 0.04990577 | 0.001990783 | 0.0007001122 | 0.001988804 | -0.0007003574 | -0.001288447 | 0.5435672 | 2.370149e-05 | 2647.8967 | 129.7675 | 130.0258 | 0.004321855 | 36.401 | 0.0467453 | 0.001869306 | 0.0006015755 | 0.001867561 | -0.0006017566 | -0.001265805 | 0.4753944 | 2.552721e-05 | 2466.3425 | 120.8344 | 121.0603 | 0.004172217 | 36.4 | 0.0362072 | 0.001444102 | 0.0003667232 | 0.00144306 | -0.0003667905 | -0.00107627 | 0.3407978 | 2.110695e-05 | 1981.6577 | 97.14903 | 97.28932 | 0.003877831
36.502 | 0.05418777 | 0.002157941 | 0.0005075528 | 0.002155616 | -0.0005076817 | -0.001647934 | 0.3080716 | 6.964343e-05 | 2835.935 | 138.7947 | 139.0942 | 0.009320506 | 36.501 | 0.05326462 | 0.002126523 | 0.0005950853 | 0.002124265 | -0.0005952624 | -0.001529003 | 0.3893141 | 6.147212e-05 | 2816.4828 | 137.9199 | 138.2132 | 0.01130743 | 36.497 | 0.05566597 | 0.002225654 | 0.0006094964 | 0.002223181 | -0.0006096823 | -0.001613499 | 0.3778635 | 3.570149e-05 | 2797.841 | 137.1937 | 137.499 | 0.005366492 | 36.504 | 0.04659653 | 0.00185924 | 0.0005572021 | 0.001857514 | -0.0005573574 | -0.001300156 | 0.4286848 | 6.592608e-06 | 2518.2151 | 123.2064 | 123.4354 | 0.003533988 | 36.504 | 0.05008888 | 0.001998087 | 0.0007910868 | 0.001996094 | -0.0007913999 | -0.001204694 | 0.6569302 | 1.954821e-05 | 2663.2964 | 130.5222 | 130.783 | 0.003780249 | 36.516 | 0.04742813 | 0.001896612 | 0.0006159063 | 0.001894816 | -0.000616096 | -0.00127872 | 0.4818068 | 4.909929e-05 | 2471.2056 | 121.0727 | 121.3023 | 0.007028712 | 36.501 | 0.03596878 | 0.001434593 | 0.0003845795 | 0.001433565 | -0.0003846535 | -0.001048911 | 0.3667168 | 8.135522e-06 | 1986.5207 | 97.38743 | 97.52714 | 0.002614306
36.602 | 0.05445481 | 0.002168575 | 0.0004284784 | 0.002166227 | -0.0004285702 | -0.001737657 | 0.2466369 | 7.486681e-05 | 2843.2296 | 139.1517 | 139.4534 | 0.01004799 | 36.598 | 0.05347061 | 0.002134747 | 0.0006578597 | 0.002132472 | -0.0006580762 | -0.001474396 | 0.4463362 | 5.957021e-05 | 2830.2614 | 138.5946 | 138.8905 | 0.01104391 | 36.597 | 0.05504418 | 0.002200793 | 0.0006449965 | 0.002198375 | -0.0006452046 | -0.001553171 | 0.4154112 | 5.880491e-06 | 2804.3251 | 137.5116 | 137.8143 | 0.001261433 | 36.601 | 0.04693031 | 0.001872558 | 0.0005269176 | 0.001870807 | -0.0005270565 | -0.001343751 | 0.3922279 | 1.688271e-05 | 2522.2677 | 123.4047 | 123.6357 | 0.004805181 | 36.603 | 0.05033684 | 0.002007979 | 0.0006889757 | 0.002005965 | -0.0006892131 | -0.001316752 | 0.5234191 | 3.000155e-05 | 2662.4859 | 130.4824 | 130.7445 | 0.005147167 | 36.613 | 0.04738808 | 0.001895011 | 0.000563229 | 0.001893217 | -0.0005633877 | -0.00132983 | 0.423654 | 4.629292e-05 | 2472.8266 | 121.1521 | 121.3817 | 0.006688182 | 36.596 | 0.03609657 | 0.001439689775 | 0.0004037731 | 0.001438654 | -0.0004038546 | -0.0010348 | 0.3902732 | 4.494037e-06 | 1998.6784 | 97.98345 | 98.12452 | 0.002258075
36.701 | 0.05501556 | 0.002190906 | 0.0004286372 | 0.00218851 | -0.0004287291 | -0.00175978 | 0.2436265 | 9.352579e-05 | 2848.0926 | 139.3897 | 139.6951 | 0.0126523 | 36.708 | 0.05304527 | 0.002117766 | 0.0006400603 | 0.002115527 | -0.0006402653 | -0.001475261 | 0.4340013 | 3.9692e-05 | 2834.314 | 138.7931 | 139.087 | 0.008281067 | 36.704 | 0.05554962 | 0.002221002 | 0.0006242487 | 0.00221854 | -0.0006244436 | -0.001594096 | 0.3917227 | 2.029748e-05 | 2811.6197 | 137.8693 | 138.1756 | 0.003250904 | 36.704 | 0.04705238 | 0.001877429 | 0.0005206382 | 0.001875669 | -0.0005207738 | -0.001354895 | 0.3843646 | 1.577782e-05 | 2530.3728 | 123.8012 | 124.0336 | 0.004668358 | 36.702 | 0.05067826 | 0.002021598 | 0.000709445 | 0.002019557 | -0.0007096968 | -0.00130986 | 0.5418109 | 4.055914e-05 | 2666.5384 | 130.6811 | 130.9452 | 0.006528572 | 36.713 | 0.04750633 | 0.001899739 | 0.0005942527 | 0.001897937 | -0.0005944293 | -0.001303508 | 0.4560228 | 3.587012e-05 | 2493.0893 | 122.1448 | 122.3769 | 0.005417858 | 36.699 | 0.03643417 | 0.001453155 | 0.0003494175 | 0.0014521 | -0.0003494786 | -0.001102621 | 0.3169525 | 1.559391e-05 | 2001.9204 | 98.14239 | 98.285 | 0.003348135
36.801 | 0.05540085 | 0.002206249 | 0.0004066456 | 0.002203819 | -0.0004067283 | -0.001797091 | 0.226326 | 9.986034e-05 | 2860.2503 | 139.9847 | 140.2935 | 0.0135391 | 36.799 | 0.05380439 | 0.002148073 | 0.0006570651 | 0.002145769 | -0.000657281 | -0.001488488 | 0.4415763 | 6.39355e-05 | 2842.4191 | 139.19 | 139.489 | 0.0116579 | 36.8 | 0.05517197 | 0.002205903 | 0.0006273253 | 0.002203474 | -0.0006275222 | -0.001575951 | 0.3981863 | -1.691439e-05 | 2839.9875 | 139.2604 | 139.5676 | -0.001916767 | 36.811 | 0.04720879 | 0.00188367 | 0.0005566457 | 0.001881898 | -0.0005568007 | -0.001325097 | 0.4201961 | 1.544195e-05 | 2539.2884 | 124.2374 | 124.4714 | 0.004626625 | 36.802 | 0.05040359 | 0.002010641 | 0.0007783817 | 0.002008623 | -0.0007786848 | -0.001229938 | 0.633109 | 2.363106e-05 | 2674.6435 | 131.0783 | 131.3418 | 0.004308565 | 36.794 | 0.04752159 | 0.00190035 | 0.0006216543 | 0.001898546 | -0.0006218476 | -0.001276699 | 0.4870747 | 3.950474e-05 | 2489.0368 | 121.9463 | 122.178 | 0.00586229 | 36.801 | 0.03678894 | 0.001467304 | 0.0003550025 | 0.001466229 | -0.0003550656 | -0.001111163 | 0.319544 | 1.748907e-05 | 2018.9411 | 98.97681 | 99.12204 | 0.003535194
36.902 | 0.05511093 | 0.002194704 | 0.0004133145 | 0.002192299 | -0.0004134 | -0.001778899 | 0.2323909 | 8.121025e-05 | 2869.9764 | 140.4607 | 140.769 | 0.01091818 | 36.908 | 0.05397034 | 0.002154698 | 0.0006534893 | 0.00215238 | -0.0006537029 | -0.001498677 | 0.4361867 | 6.637709e-05 | 2848.0926 | 139.4678 | 139.7683 | 0.01199881 | 36.897 | 0.05563354 | 0.002224358 | 0.0005508819 | 0.002221888 | -0.0005510337 | -0.001670854 | 0.3297917 | 7.795716e-06 | 2831.8824 | 138.8629 | 139.1718 | 0.001527073 | 36.901 | 0.04722214 | 0.001884202 | 0.0005627662 | 0.00188243 | -0.0005629246 | -0.001319505 | 0.426618 | 1.35897e-05 | 2542.5304 | 124.396 | 124.6304 | 0.004395926 | 36.902 | 0.05119705 | 0.002042293 | 0.0006394886 | 0.00204021 | -0.0006396932 | -0.001400517 | 0.456755 | 4.85391e-05 | 2683.5591 | 131.5152 | 131.7838 | 0.007585537 | 36.898 | 0.04732895 | 0.001892646 | 0.0006083472 | 0.001890857 | -0.0006085323 | -0.001282325 | 0.4745539 | 2.456578e-05 | 2498.7629 | 122.4228 | 122.6545 | 0.004033518 | 36.894 | 0.0369606 | 0.001474151 | 0.000400312 | 0.001473066 | -0.0004003921 | -0.001072673 | 0.3732656 | 2.606052e-05 | 2016.5096 | 98.85761 | 99.00334 | 0.004384305
37.005 | 0.05512619 | 0.002195312 | 0.0004771457 | 0.002192906 | -0.0004772596 | -0.001715646 | 0.2781807 | 8.062296e-05 | 2871.5974 | 140.54 | 140.8486 | 0.01083548 | 37.005 | 0.05346298 | 0.002134443 | 0.0006460199 | 0.002132168 | -0.0006462287 | -0.001485939 | 0.4348958 | 4.205189e-05 | 2853.7662 | 139.7456 | 140.0439 | 0.008595567 | 37.01 | 0.05596733 | 0.002237703 | 0.0005601119 | 0.002235203 | -0.0005602689 | -0.001674935 | 0.3345019 | 1.664621e-05 | 2837.556 | 139.1411 | 139.4525 | 0.002760055 | 37.002 | 0.04748345 | 0.001894629 | 0.0005986147 | 0.001892836 | -0.0005987939 | -0.001294042 | 0.4627313 | 1.325334e-05 | 2557.1196 | 125.1098 | 125.3469 | 0.004353885 | 37.002 | 0.05105591 | 0.002036663 | 0.0007428546 | 0.002034592 | -0.0007431307 | -0.001291461 | 0.5754186 | 3.270529e-05 | 2697.3378 | 132.1905 | 132.4597 | 0.005493546 | 37.001 | 0.04792023 | 0.001916291 | 0.0005871661 | 0.001914457 | -0.0005873385 | -0.001327119 | 0.4425667 | 4.206782e-05 | 2506.868 | 122.8199 | 123.0553 | 0.00618373 | 36.994 | 0.03721237 | 0.001484193 | 0.0003730948 | 0.001483092 | -0.0003731644 | -0.001109928 | 0.336206 | 3.083843e-05 | 2023.8042 | 99.21522 | 99.36248 | 0.004858192
37.103 | 0.05514145 | 0.002195919 | 0.0004548365 | 0.002193512 | -0.00045494 | -0.001738572 | 0.2616745 | 7.645847e-05 | 2878.0815 | 140.8574 | 141.1667 | 0.01024826 | 37.112 | 0.05388069 | 0.002151119 | 0.0006394247 | 0.002148809 | -0.0006396292 | -0.00150918 | 0.4238258 | 5.687707e-05 | 2856.1977 | 139.8647 | 140.1656 | 0.01067264 | 37.113 | 0.05601311 | 0.002239534 | 0.0005744697 | 0.00223703 | -0.0005746348 | -0.001662395 | 0.3456669 | 1.403241e-05 | 2843.2296 | 139.4194 | 139.7316 | 0.00239519 | 37.108 | 0.04785156 | 0.001909317 | 0.0005598252 | 0.001907497 | -0.0005599819 | -0.001347515 | 0.4155665 | 2.073686e-05 | 2566.8457 | 125.5857 | 125.8255 | 0.005293711 | 37.097 | 0.05129432 | 0.002046173 | 0.0007073274 | 0.002044083 | -0.0007075777 | -0.001336505 | 0.5294239 | 4.157604e-05 | 2698.1483 | 132.2302 | 132.5007 | 0.006668745 | 37.094 | 0.0480175 | 0.001920181 | 0.0005900795 | 0.00191834 | -0.0005902536 | -0.001328086 | 0.4444393 | 4.109999e-05 | 2513.3521 | 123.1376 | 123.374 | 0.006064479 | 37.101 | 0.03772163 | 0.001504504 | 0.0002978938 | 0.001503374 | -0.0002979381 | -0.001205436 | 0.2471622 | 4.294754e-05 | 2035.1513 | 99.7715 | 99.92161 | 0.006064769
37.202 | 0.05534935 | 0.002204199 | 0.0004231591 | 0.002201773 | -0.0004232487 | -0.001778524 | 0.2379775 | 7.993244e-05 | 2884.5656 | 141.1747 | 141.4859 | 0.01073922 | 37.212 | 0.05423164 | 0.00216513 | 0.0006515027 | 0.00216279 | -0.0006517151 | -0.001511075 | 0.4312924 | 6.548615e-05 | 2863.4923 | 140.2219 | 140.5255 | 0.01188089 | 37.205 | 0.05628395 | 0.002250363 | 0.0006243276 | 0.002247834 | -0.0006245225 | -0.001623312 | 0.3847212 | 1.530749e-05 | 2855.3872 | 140.0155 | 140.3306 | 0.00257374 | 37.202 | 0.0479908 | 0.001914873 | 0.0006014762 | 0.001913042 | -0.0006016571 | -0.001311385 | 0.4587954 | 2.567572e-05 | 2567.6562 | 125.6253 | 125.8659 | 0.005915246 | 37.191 | 0.05147743 | 0.002053478 | 0.0007015239 | 0.002051372 | -0.0007017701 | -0.001349602 | 0.5199829 | 3.8023e-05 | 2712.7375 | 132.9452 | 133.2182 | 0.00619669 | 37.201 | 0.0480156 | 0.001920104 | 0.0006074023 | 0.001918263 | -0.0006075868 | -0.001310677 | 0.4635673 | 3.194343e-05 | 2525.5097 | 123.7332 | 123.9708 | 0.004932065 | 37.2 | 0.03756142 | 0.001498114 | 0.0003692404 | 0.001496993 | -0.0003693086 | -0.001127685 | 0.3274928 | 3.424977e-05 | 2038.3934 | 99.93044 | 100.0802 | 0.005194984
37.302 | 0.05574989 | 0.00222015 | 0.0003793348 | 0.002217689 | -0.0003794068 | -0.001838282 | 0.206392 | 9.223725e-05 | 2889.4286 | 141.4127 | 141.7267 | 0.01248166 | 37.302 | 0.05424881 | 0.002165816 | 0.0006893263 | 0.002163474 | -0.000689564 | -0.00147391 | 0.4678469 | 4.657825e-05 | 2890.2392 | 141.5317 | 141.8382 | 0.009211439 | 37.298 | 0.05632019 | 0.002251812 | 0.0006492565 | 0.00224928 | -0.0006494674 | -0.001599813 | 0.4059646 | 1.104652e-05 | 2862.6818 | 140.3732 | 140.6893 | 0.001975031 | 37.302 | 0.04825783 | 0.001925527 | 0.0005472662 | 0.001923676 | -0.000547416 | -0.00137626 | 0.3977563 | 2.914055e-05 | 2577.3824 | 126.1012 | 126.344 | 0.006352178 | 37.302 | 0.051548 | 0.002056293 | 0.0007053668 | 0.002054182 | -0.0007056157 | -0.001348566 | 0.5232341 | 4.082673e-05 | 2712.7375 | 132.9452 | 133.2185 | 0.006570198 | 37.311 | 0.04821205 | 0.001927961 | 0.0005581896 | 0.001926105 | -0.0005583455 | -0.001367759 | 0.4082192 | 3.250518e-05 | 2535.2358 | 124.2097 | 124.4492 | 0.00500184 | 37.3 | 0.03755951 | 0.001498038 | 0.000352092 | 0.001496917 | -0.000352154 | -0.001144763 | 0.3076217 | 2.719444e-05 | 2048.1195 | 100.4073 | 100.5577 | 0.004487201
37.395 | 0.05587769 | 0.002225239 | 0.0004854024 | 0.002222767 | -0.0004855203 | -0.001737246 | 0.2794769 | 9.253468e-05 | 2895.9127 | 141.7301 | 142.0454 | 0.01252386 | 37.402 | 0.05448532 | 0.002175258 | 0.0006927432 | 0.002172896 | -0.0006929832 | -0.001479912 | 0.4682596 | 6.132313e-05 | 2882.9446 | 141.1745 | 141.4816 | 0.0113002 | 37.398 | 0.05673981 | 0.002268589 | 0.0005846464 | 0.00226602 | -0.0005848174 | -0.001681202 | 0.3478567 | 2.584739e-05 | 2865.1133 | 140.4924 | 140.8112 | 0.004058257 | 37.412 | 0.04819107 | 0.001922863652 | 0.0006044967 | 0.001921017 | -0.0006046795 | -0.001316338 | 0.4593649 | 1.99335e-05 | 2586.298 | 126.5374 | 126.7807 | 0.005186912 | 37.385 | 0.05178451 | 0.002065727 | 0.0006294501 | 0.002063597 | -0.0006296483 | -0.001433949 | 0.439101 | 4.841826e-05 | 2715.169 | 133.0643 | 133.3392 | 0.007581988 | 37.412 | 0.04845619 | 0.001937724 | 0.0005762212 | 0.001935849 | -0.0005763872 | -0.001359461 | 0.423982 | 3.859849e-05 | 2540.0989 | 124.448 | 124.6892 | 0.005760878 | 37.397 | 0.03782082 | 0.00150846 | 0.000399132 | 0.001507324 | -0.0003992117 | -0.001108112 | 0.360263 | 3.700397e-05 | 2048.93 | 100.447 | 100.5985 | 0.005473825
37.502 | 0.05569267 | 0.002217871 | 0.0004624581 | 0.002215415 | -0.0004625651 | -0.00175285 | 0.2638932 | 7.446702e-05 | 2910.5019 | 142.4441 | 142.76 | 0.009950979 | 37.513 | 0.0548439 | 0.002189574 | 0.0006972724 | 0.00218718 | -0.0006975156 | -0.001489665 | 0.4682366 | 5.53936e-05 | 2910.5019 | 142.5239 | 142.836 | 0.01045726 | 37.5 | 0.05708503 | 0.002282392 | 0.0006314276 | 0.002279791 | -0.000631627 | -0.001648164 | 0.3832307 | 3.451824e-05 | 2871.5974 | 140.8104 | 141.1318 | 0.0052806 | 37.509 | 0.04796028 | 0.001913655 | 0.0005564867 | 0.001911826 | -0.0005566416 | -0.001355185 | 0.4107496 | 7.781121e-06 | 2590.3505 | 126.7357 | 126.9782 | 0.003645024 | 37.502 | 0.05158806 | 0.002057891 | 0.0007110135 | 0.002055776 | -0.0007112664 | -0.00134451 | 0.5290154 | 4.06133e-05 | 2715.169 | 133.0643 | 133.3382 | 0.006541285 | 37.511 | 0.04828835 | 0.001931012 | 0.0006083472 | 0.00192915 | -0.0006085323 | -0.001320617 | 0.4607938 | 2.525292e-05 | 2549.0145 | 124.8848 | 125.126 | 0.004093916 | 37.5 | 0.03767013 | 0.00150245 | 0.0004474306 | 0.001501323 | -0.0004475307 | -0.001053792 | 0.424686 | 2.345095e-05 | 2059.4666 | 100.9635 | 101.1152 | 0.004106909
37.602 | 0.05610848 | 0.00223443 | 0.0003802875 | 0.002231937 | -0.0003803598 | -0.001851577 | 0.2054248 | 8.79725e-05 | 2914.5544 | 142.6424 | 142.9611 | 0.01188038 | 37.615 | 0.05522347 | 0.002204728 | 0.0006339418469 | 0.002202301 | -0.0006341429 | -0.001568158 | 0.4043871 | 6.751341e-05 | 2914.5544 | 142.7224 | 143.037 | 0.01218963 | 37.6 | 0.05684471 | 0.002272783 | 0.0006050786 | 0.002270204 | -0.0006052618 | -0.001664942 | 0.3635332 | -2.297169e-06 | 2906.4493 | 142.5194 | 142.8433 | 5.327086e-05 | 37.599 | 0.04846001 | 0.001933594 | 0.0006077557 | 0.001931727 | -0.0006079404 | -0.001323787 | 0.4592434 | 1.751617e-05 | 2604.1292 | 127.4098 | 127.6562 | 0.004884463 | 37.603 | 0.05171394 | 0.002062912 | 0.0006407435 | 0.002060787 | -0.0006409488 | -0.001419839 | 0.4514237 | 4.080213e-05 | 2721.6531 | 133.3821 | 133.6573 | 0.006566493 | 37.614 | 0.04854965 | 0.001941461 | 0.0006491346 | 0.001939579 | -0.0006493454 | -0.001290233 | 0.5032775 | 2.597607e-05 | 2561.9827 | 125.5202 | 125.7639 | 0.004184631 | 37.595 | 0.03751946 | 0.001496441 | 0.0004417669 | 0.001495322 | -0.0004418645 | -0.001053458 | 0.4194422 | 1.571427e-05 | 2061.8981 | 101.0827 | 101.234 | 0.003324154
37.689 | 0.05620193 | 0.002238151 | 0.0004317335 | 0.00223565 | -0.0004318267 | -0.001803824 | 0.2393952 | 8.929312e-05 | 2917.7965 | 142.8011 | 143.1207 | 0.01206928 | 37.713 | 0.05533981 | 0.002209373 | 0.0006944913 | 0.002206936 | -0.0006947326 | -0.001512203 | 0.4594176 | 6.560786e-05 | 2923.4701 | 143.159 | 143.4752 | 0.01191664 | 37.697 | 0.0569191 | 0.002275757 | 0.0005805442 | 0.002273172 | -0.0005807128 | -0.001692459 | 0.3431178 | 1.143679e-05 | 2892.6707 | 141.8437 | 142.1665 | 0.002010428 | 37.702 | 0.04822922 | 0.001924386 | 0.0005555329 | 0.001922537 | -0.0005556872 | -0.001366849 | 0.4065461 | 8.938572e-06 | 2603.3187 | 127.3702 | 127.6153 | 0.003789656 | 37.703 | 0.0519619 | 0.002072803 | 0.0006460765 | 0.002070658 | -0.0006462853 | -0.001424373 | 0.4537332 | 4.34342e-05 | 2731.3792 | 133.8588 | 134.1362 | 0.006918919 | 37.712 | 0.04881859 | 0.001952216 | 0.0006451189 | 0.001950312 | -0.0006453271 | -0.001304985 | 0.494509 | 3.305687e-05 | 2566.8457 | 125.7584 | 126.0039 | 0.005075991 | 37.718 | 0.03837776 | 0.001530674 | 0.000369791 | 0.001529503 | -0.0003698594 | -0.001159644 | 0.3189422 | 4.693671e-05 | 2065.9507 | 101.2814 | 101.4364 | 0.006488087
37.803 | 0.05641747 | 0.002246735 | 0.0004906423 | 0.002244215 | -0.0004907627 | -0.001753452 | 0.2798838 | 9.18766e-05 | 2925.9016 | 143.1978 | 143.5195 | 0.01243955 | 37.815 | 0.05555153 | 0.002217825 | 0.0006633425 | 0.002215369 | -0.0006635626 | -0.001551807 | 0.4276065 | 7.046159e-05 | 2928.3331 | 143.3971 | 143.7151 | 0.01261362 | 37.814 | 0.05755424 | 0.002301152 | 0.0006262209 | 0.002298508 | -0.000626417 | -0.001672091 | 0.3746309 | 1.580267e-05 | 2919.4175 | 143.1553 | 143.4847 | 0.002633987 | 37.799 | 0.04835892 | 0.001929561 | 0.0006369273 | 0.001927702 | -0.0006371302 | -0.001290572 | 0.4936807 | 9.327629e-06 | 2609.8028 | 127.6874 | 127.9338 | 0.003839367 | 37.803 | 0.05202675 | 0.00207539 | 0.0007027003 | 0.00207324 | -0.0007029473 | -0.001370292 | 0.5129907 | 3.036999e-05 | 2752.4525 | 134.8915 | 135.1715 | 0.005159773 | 37.809 | 0.0487175 | 0.001948173 | 0.0006607882 | 0.001946278 | -0.0006610066 | -0.001285271 | 0.5142935 | 2.963534e-05 | 2566.0352 | 125.7187 | 125.9636 | 0.004644933 | 37.796 | 0.03828239 | 0.00152687 | 0.0003803317 | 0.001525705 | -0.0003804041 | -0.001145301 | 0.3321432 | 3.616489e-05 | 2075.6768 | 101.7582 | 101.9136 | 0.005392862
37.906 | 0.05692673 | 0.002267015 | 0.0004958822 | 0.002264449 | -0.0004960052 | -0.001768444 | 0.2804754 | 0.0001078942 | 2931.5752 | 143.4754 | 143.8007 | 0.01474063 | 37.903 | 0.05553436 | 0.00221714 | 0.0006739903 | 0.002214686 | -0.0006742175 | -0.001540468 | 0.4376706 | 6.146791e-05 | 2939.6803 | 143.9527 | 144.2719 | 0.01131858 | 37.9 | 0.05774689 | 0.002308854 | 0.0006503609 | 0.002306193 | -0.0006505725 | -0.00165562 | 0.3929479 | 1.83997e-05 | 2925.9016 | 143.4732 | 143.8045 | 0.003007036 | 37.903 | 0.04865265 | 0.001941281 | 0.0005443252 | 0.001939399 | -0.0005444734 | -0.001394926 | 0.3903243 | 1.325749e-05 | 2620.3394 | 128.2029 | 128.4518 | 0.004343147 | 37.902 | 0.05246735 | 0.002092966 | 0.0006399592 | 0.002090779 | -0.000640164 | -0.001450615 | 0.4413052 | 3.885e-05 | 2764.6101 | 135.4873 | 135.7709 | 0.00630857 | 37.911 | 0.04912376 | 0.001964419 | 0.0006468511 | 0.001962492 | -0.0006470604 | -0.001315432 | 0.4918997 | 3.855384e-05 | 2575.7613 | 126.1952 | 126.4431 | 0.005770478 | 37.901 | 0.03791618 | 0.001512264 | 0.0003970081 | 0.001511121 | -0.0003970869 | -0.001114035 | 0.3564404 | 1.520472e-05 | 2084.5924 | 102.1953 | 102.3499 | 0.003252164
37.989 | 0.05644417 | 0.002247798 | 0.0005218433 | 0.002245276 | -0.0005219795 | -0.001723296 | 0.302896 | 8.518437e-05 | 2936.4382 | 143.7134 | 144.0365 | 0.01147227 | 38.003 | 0.05555153 | 0.002217825 | 0.0006310018 | 0.002215369 | -0.0006312009 | -0.001584168 | 0.3984431 | 4.908937e-05 | 2957.5115 | 144.8259 | 145.1471 | 0.009527292 | 37.999 | 0.05711555 | 0.002283612 | 0.0006994299 | 0.002281009 | -0.0006996746 | -0.001581334 | 0.4424585 | -5.459512e-06 | 2924.2806 | 143.3937 | 143.7212 | -0.0004230319 | 37.996 | 0.04906082 | 0.001957567 | 0.000614512 | 0.001955654 | -0.0006147009 | -0.001340953 | 0.458406 | 2.352294e-05 | 2628.4445 | 128.5995 | 128.8512 | 0.005663812 | 37.999 | 0.05265808 | 0.002100575 | 0.0007374432 | 0.002098372 | -0.0007377152 | -0.001360656 | 0.5421759 | 4.221589e-05 | 2770.2837 | 135.7654 | 136.0506 | 0.00676603 | 38.015 | 0.04927826 | 0.001970597 | 0.0005957487 | 0.001968658 | -0.0005959262 | -0.001372732 | 0.434117 | 3.199449e-05 | 2592.782 | 127.0291 | 127.2795 | 0.00493835 | 38.002 | 0.03822899 | 0.00152474 | 0.000381905 | 0.001523579 | -0.0003819779 | -0.001141601 | 0.3345985 | 2.008206e-05 | 2095.129 | 102.7119 | 102.8685 | 0.003752623
38.1 | 0.05682373 | 0.002262913 | 0.0005223991 | 0.002260357 | -0.0005225356 | -0.001737821 | 0.3006843 | 8.711603e-05 | 2954.2694 | 144.5861 | 144.9133 | 0.01175135 | 38.103 | 0.05593681 | 0.002233207 | 0.0006197977 | 0.002230717 | -0.0006199899 | -0.001610727 | 0.384913 | 6.024821e-05 | 2963.185 | 145.1037 | 145.4278 | 0.01114853 | 38.101 | 0.05769158 | 0.002306643 | 0.0006386065 | 0.002303986 | -0.0006388105 | -0.001665176 | 0.3836294 | 3.548311e-07 | 2946.1643 | 144.4668 | 144.8 | 0.0004157489 | 38.116 | 0.04911232 | 0.001959622 | 0.0005816045 | 0.001957705 | -0.0005817737 | -0.001375931 | 0.4228218 | 2.139941e-05 | 2634.118 | 128.877 | 129.1296 | 0.005389897 | 38.102 | 0.05298805 | 0.002113738 | 0.0007452858 | 0.002111507 | -0.0007455637 | -0.001365943 | 0.5458234 | 5.231617e-05 | 2774.3362 | 135.964 | 136.2514 | 0.008141193 | 38.109 | 0.04961205 | 0.001983945 | 0.0006040952 | 0.00198198 | -0.0006042778 | -0.001377702 | 0.4386128 | 4.407941e-05 | 2594.4031 | 127.1086 | 127.3607 | 0.006477003 | 38.098 | 0.03833962 | 0.001529152 | 0.0003932323 | 0.001527984 | -0.0003933097 | -0.001134675 | 0.3466277 | 1.86646e-05 | 2103.2341 | 103.1092 | 103.2669 | 0.003606529
38.189 | 0.05696106 | 0.002268382 | 0.0005020748 | 0.002265813 | -0.0005022009 | -0.001763613 | 0.2847569 | 8.600218e-05 | 2963.185 | 145.0225 | 145.3514 | 0.01158969 | 38.203 | 0.05594826 | 0.002233664 | 0.0006496751 | 0.002231173 | -0.0006498863 | -0.001581287 | 0.4109857 | 6.664006e-05 | 2955.0799 | 144.7068 | 145.0301 | 0.01207681 | 38.198 | 0.05801583 | 0.002319607 | 0.0006644821 | 0.002316921 | -0.0006647029 | -0.001652218 | 0.4023095 | 1.579434e-05 | 2942.9223 | 144.3078 | 144.6426 | 0.002650175 | 38.203 | 0.04887772 | 0.001950261 | 0.0005853404 | 0.001948362 | -0.0005855117 | -0.00136285 | 0.4296229 | 5.521053e-06 | 2643.0337 | 129.3133 | 129.5655 | 0.003336071 | 38.202 | 0.05284691 | 0.002108107 | 0.0007113272 | 0.002105888 | -0.0007115803 | -0.001394308 | 0.5103465 | 3.407604e-05 | 2791.357 | 136.7981 | 137.0865 | 0.005648334 | 38.209 | 0.04974937 | 0.001989437 | 0.0006103944 | 0.00198746 | -0.0006105808 | -0.00137688 | 0.4434525 | 5.015486e-05 | 2593.5926 | 127.0688 | 127.3216 | 0.007250658 | 38.196 | 0.03803444 | 0.00151698 | 0.0003706563 | 0.001515831 | -0.000370725 | -0.001145106 | 0.3237473 | 4.784706e-06 | 2105.6657 | 103.2284 | 103.385 | 0.002172376
38.289 | 0.05770874 | 0.002298157 | 0.0005074734 | 0.002295521 | -0.0005076022 | -0.001787918 | 0.2839068 | 0.0001084896 | 2972.9112 | 145.4985 | 145.8329 | 0.01486368 | 38.311 | 0.05599594 | 0.002235568 | 0.0006875782 | 0.002233072 | -0.0006878147 | -0.001545258 | 0.4451132 | 6.319218e-05 | 2962.3745 | 145.0641 | 145.3884 | 0.01157615 | 38.299 | 0.05860138 | 0.002343019 | 0.0006951699 | 0.002340278 | -0.0006954116 | -0.001644867 | 0.4227769 | 2.32538e-05 | 2963.185 | 145.3014 | 145.6419 | 0.003732858 | 38.297 | 0.04946518 | 0.001973702 | 0.0006239709 | 0.001971756 | -0.0006241657 | -0.001347591 | 0.4631715 | 2.350776e-05 | 2650.3282 | 129.6702 | 129.9261 | 0.00566977 | 38.3 | 0.05319214 | 0.002121879 | 0.0007306201 | 0.002119631 | -0.0007308871 | -0.001388744 | 0.5262937 | 4.598523e-05 | 2793.7885 | 136.9173 | 137.2078 | 0.007281646 | 38.307 | 0.04988861 | 0.001995005 | 0.0006312606 | 0.001993018 | -0.0006314599 | -0.001361558 | 0.4637776 | 4.722531e-05 | 2604.9397 | 127.6248 | 127.8794 | 0.006876845 | 38.302 | 0.03879166 | 0.001547182 | 0.0003724655 | 0.001545986 | -0.0003725349 | -0.001173451 | 0.3174695 | 3.314918e-05 | 2108.0972 | 103.3476 | 103.5075 | 0.005106575
38.407 | 0.05738449 | 0.002285245 | 0.0004943737 | 0.002282638 | -0.000494496 | -0.001788142 | 0.2765418 | 8.490233e-05 | 2987.5003 | 146.2125 | 146.5466 | 0.01141547 | 38.404 | 0.05595398 | 0.002233892 | 0.0006607997 | 0.002231401 | -0.0006610182 | -0.001570383 | 0.420928 | 5.024437e-05 | 2977.7742 | 145.8182 | 146.1439 | 0.009688797 | 38.399 | 0.05864143 | 0.00234462 | 0.0006529643 | 0.002341876 | -0.0006531776 | -0.001688698 | 0.3867935 | 6.468458e-06 | 2986.6898 | 146.454 | 146.7974 | 0.001278511 | 38.4 | 0.04943848 | 0.001972636 | 0.0006039403 | 0.001970693 | -0.0006041227 | -0.00136657 | 0.4420722 | 1.589267e-05 | 2659.2438 | 130.1064 | 130.363 | 0.004678708 | 38.4 | 0.05318642 | 0.002121651 | 0.000718464 | 0.002119403 | -0.0007187222 | -0.001400681 | 0.5131234 | 4.395326e-05 | 2796.22 | 137.0365 | 137.3272 | 0.007002723 | 38.41 | 0.04960251 | 0.001983564 | 0.0006361425 | 0.001981599 | -0.0006363449 | -0.001345254 | 0.4730295 | 3.219666e-05 | 2609.8028 | 127.863 | 128.1167 | 0.004953209 | 38.396 | 0.03884125 | 0.001549159 | 0.000386782 | 0.001547961 | -0.0003868569 | -0.001161104 | 0.3331803 | 3.163111e-05 | 2112.9603 | 103.586 | 103.7465 | 0.004949262
38.497 | 0.05794525 | 0.002307576 | 0.0005185089 | 0.002304918 | -0.0005186434 | -0.001786274 | 0.2903492 | 0.0001053446 | 2989.9319 | 146.3315 | 146.6692 | 0.01441247 | 38.517 | 0.05630302 | 0.002247828 | 0.0006824926 | 0.002245305 | -0.0006827256 | -0.001562579 | 0.4369222 | 6.53054e-05 | 2976.1532 | 145.7388 | 146.0664 | 0.01188929 | 38.498 | 0.05849647 | 0.002338824 | 0.0006776566 | 0.002336094 | -0.0006778863 | -0.001658207 | 0.4088067 | 1.464247e-05 | 2968.8586 | 145.5796 | 145.9201 | 0.002474849 | 38.5 | 0.04942322 | 0.001972027 | 0.0005899506 | 0.001970085 | -0.0005901247 | -0.001379961 | 0.4276387 | 4.561745e-06 | 2673.833 | 130.8201 | 131.0781 | 0.003197523 | 38.493 | 0.05319214 | 0.002121879 | 0.0007229343 | 0.002119631 | -0.0007231958 | -0.001396435 | 0.5178872 | 3.936776e-05 | 2802.7041 | 137.3542 | 137.6457 | 0.006372279 | 38.509 | 0.04986763 | 0.001994166 | 0.0006140952 | 0.00199218 | -0.0006142838 | -0.001377896 | 0.4458128 | 3.125402e-05 | 2625.2024 | 128.6175 | 128.874 | 0.004832084 | 38.499 | 0.03893852 | 0.001553039 | 0.0003787585 | 0.001551834 | -0.0003788302 | -0.001173004 | 0.3229573 | 2.793756e-05 | 2123.4969 | 104.1026 | 104.2642 | 0.004565113
38.604 | 0.05818939 | 0.002317299 | 0.0004389581 | 0.002314618 | -0.0004390545 | -0.001875563 | 0.2340921 | 0.0001042907 | 3004.521 | 147.0455 | 147.3862 | 0.01425751 | 38.61 | 0.05669784 | 0.00226359 | 0.0006770893 | 0.002261032 | -0.0006773186 | -0.001583714 | 0.4276775 | 7.506128e-05 | 2984.2583 | 146.1357 | 146.4665 | 0.01331625 | 38.601 | 0.05869293 | 0.002346679 | 0.0006789977 | 0.00234393 | -0.0006792283 | -0.001664702 | 0.408018 | 2.309469e-05 | 2968.0481 | 145.5399 | 145.8814 | 0.003708034 | 38.604 | 0.04959679 | 0.001978953 | 0.000578743 | 0.001976997 | -0.0005789105 | -0.001398087 | 0.4140734 | 8.480982e-06 | 2677.8856 | 131.0184 | 131.2777 | 0.00371164 | 38.59 | 0.05309486 | 0.002117998 | 0.000685917 | 0.002115759 | -0.0006861524 | -0.001429606 | 0.479959 | 3.430051e-05 | 2804.3251 | 137.4337 | 137.7248 | 0.005674594 | 38.61 | 0.05007744 | 0.002002556 | 0.0006572449 | 0.002000553 | -0.000657461 | -0.001343092 | 0.4895128 | 3.718917e-05 | 2628.4445 | 128.7764 | 129.0342 | 0.005597446 | 38.599 | 0.03905678 | 0.001557756 | 0.000406133 | 0.001556544 | -0.0004062154 | -0.001150328 | 0.35313 | 3.031304e-05 | 2126.7389 | 104.2615 | 104.4239 | 0.00481298
38.704 | 0.05745697 | 0.002288131 | 0.0005354988 | 0.002285517 | -0.0005356422 | -0.001749875 | 0.3061031 | 7.346582e-05 | 3006.9526 | 147.1645 | 147.5012 | 0.009712575 | 38.713 | 0.05683899 | 0.002269225 | 0.0006259162 | 0.002266654 | -0.0006261122 | -0.001640542 | 0.3816496 | 7.948383e-05 | 2985.8793 | 146.2151 | 146.5469 | 0.01396418 | 38.693 | 0.05862618 | 0.00234401 | 0.0006308754 | 0.002341267 | -0.0006310744 | -0.001710193 | 0.3690078 | 7.128811e-06 | 2985.0688 | 146.3745 | 146.7176 | 0.001372234 | 38.71 | 0.04998207 | 0.001994326 | 0.0006295350031 | 0.00199234 | -0.0006297332 | -0.001362607 | 0.4621533 | 2.141017e-05 | 2681.1276 | 131.177 | 131.4387 | 0.005409996 | 38.702 | 0.05324363 | 0.002123933 | 0.0008059878 | 0.002121681 | -0.0008063128 | -0.001315368 | 0.6129941 | 2.99832e-05 | 2818.1038 | 138.1089 | 138.4023 | 0.00507853 | 38.703 | 0.05008888 | 0.002003014 | 0.0006277173 | 0.00200101 | -0.0006279144 | -0.001373096 | 0.4572983 | 3.159085e-05 | 2636.5496 | 129.1735 | 129.4322 | 0.004873957 | 38.712 | 0.03890228 | 0.001551594 | 0.0004479026 | 0.001550391 | -0.0004480029 | -0.001102388 | 0.406393 | 1.602688e-05 | 2138.0861 | 104.8178 | 104.9804 | 0.003317188
38.801 | 0.05766869 | 0.002296563 | 0.0005623333 | 0.002293929 | -0.0005624914 | -0.001731438 | 0.3248695 | 7.589666e-05 | 3015.0577 | 147.5612 | 147.9001 | 0.01007161 | 38.804 | 0.05666733 | 0.002262372 | 0.0006421263 | 0.002259817 | -0.0006423326 | -0.001617484 | 0.3971183 | 6.078717e-05 | 3002.0895 | 147.0089 | 147.3414 | 0.01121682 | 38.8 | 0.05903435 | 0.00236033 | 0.0006429453 | 0.002357549 | -0.0006431521 | -0.001714396 | 0.3751479 | 1.513298e-05 | 2995.6054 | 146.8912 | 147.2379 | 0.002548668 | 38.8 | 0.04976273 | 0.001985574 | 0.000590984 | 0.001983605 | -0.0005911587 | -0.001392447 | 0.4245467 | 6.734793e-06 | 2689.2327 | 131.5736 | 131.8348 | 0.003478176 | 38.797 | 0.05366135 | 0.002140596 | 0.0008033213 | 0.002138308 | -0.0008036441 | -0.001334664 | 0.6021321 | 4.236481e-05 | 2823.7773 | 138.387 | 138.6832 | 0.006793913 | 38.809 | 0.05059815 | 0.002023379 | 0.0005975598 | 0.002021334 | -0.0005977384 | -0.001423596 | 0.4198792 | 5.005862e-05 | 2638.9811 | 129.2926 | 129.5542 | 0.007265407 | 38.8 | 0.03904724 | 0.001557375 | 0.0004521503 | 0.001556164 | -0.0004522526 | -0.001103911 | 0.409682 | 1.539252e-05 | 2147.0017 | 105.2549 | 105.4188 | 0.003250453
38.892 | 0.05851555 | 0.002330287 | 0.0005086643 | 0.002327576 | -0.0005087937 | -0.001818783 | 0.2797441 | 0.0001058914 | 3019.9207 | 147.7992 | 148.1436 | 0.01451149 | 38.901 | 0.05687523 | 0.002270672 | 0.0006436361 | 0.002268098 | -0.0006438433 | -0.001624255 | 0.396393 | 6.430073e-05 | 3008.5736 | 147.3264 | 147.6609 | 0.01173507 | 38.9 | 0.05895614 | 0.002357203 | 0.0007306699 | 0.002354429 | -0.000730937 | -0.001623492 | 0.4502251 | 9.485803e-06 | 2998.8475 | 147.0502 | 147.3968 | 0.001716742 | 38.9 | 0.05015564 | 0.002001252 | 0.0005987737 | 0.001999252 | -0.000598953 | -0.001400299 | 0.4277323 | 1.639189e-05 | 2697.3378 | 131.9701 | 132.2343 | 0.004753247 | 38.9 | 0.05368614 | 0.002141585 | 0.0007008181 | 0.002139295 | -0.0007010638 | -0.001438231 | 0.4874485 | 3.613044e-05 | 2833.5035 | 138.8636 | 139.161 | 0.00592782 | 38.903 | 0.05067444 | 0.002026429 | 0.0006244102 | 0.002024379 | -0.0006246052 | -0.001399774 | 0.4462187 | 4.098844e-05 | 2655.1913 | 130.0868 | 130.3504 | 0.006086716 | 38.902 | 0.03935433 | 0.001569623244 | 0.0004339007 | 0.001568393 | -0.0004339949 | -0.001134398 | 0.3825773 | 2.120412e-05 | 2155.9173 | 105.692 | 105.8578 | 0.003864381
39.001 | 0.0584507 | 0.002327705 | 0.0005223991 | 0.002325 | -0.0005225356 | -0.001802464 | 0.2899007 | 0.0001003392 | 3023.9733 | 147.9975 | 148.342 | 0.01368841 | 39.004 | 0.05746651 | 0.002294278 | 0.0006120105 | 0.00229165 | -0.0006121979 | -0.001679453 | 0.3645223 | 7.770785e-05 | 3022.3523 | 148.0011 | 148.3407 | 0.01371934 | 38.999 | 0.05940247 | 0.002375048 | 0.0006700832 | 0.002372232 | -0.0006703078 | -0.001701924 | 0.3938529 | 2.090912e-05 | 3006.9526 | 147.4476 | 147.7978 | 0.003402793 | 39 | 0.05030823 | 0.00200734 | 0.000581684 | 0.002005328 | -0.0005818532 | -0.001423475 | 0.4087556 | 1.82854e-05 | 2703.0114 | 132.2477 | 132.5132 | 0.005003897 | 39.003 | 0.05340385 | 0.002130324 | 0.0007545401 | 0.002128058 | -0.000754825 | -0.001373233 | 0.5496698 | 1.890128e-05 | 2841.6086 | 139.2609 | 139.5575 | 0.003526778 | 39.013 | 0.05093574 | 0.002036879 | 0.0006165362 | 0.002034807 | -0.0006167263 | -0.001418081 | 0.4349021 | 4.473611e-05 | 2664.1069 | 130.5236 | 130.7894 | 0.00657605 | 38.999 | 0.03991699 | 0.001592065 | 0.0004323274 | 0.001590799 | -0.0004324209 | -0.001158378 | 0.3732987 | 3.834058e-05 | 2163.2119 | 106.0496 | 106.2184 | 0.005681499
39.101 | 0.05886078 | 0.002344036 | 0.000533117 | 0.002341293 | -0.0005332591 | -0.001808033 | 0.2949388 | 0.0001106328 | 3032.0784 | 148.3942 | 148.742 | 0.01521745 | 39.115 | 0.05743408 | 0.002292984 | 0.0006766125 | 0.002290359 | -0.0006768415 | -0.001613517 | 0.419482 | 7.820034e-05 | 3019.9207 | 147.882 | 148.2211 | 0.01379236 | 39.102 | 0.05972672 | 0.002388012 | 0.0006983255 | 0.002385166 | -0.0006985694 | -0.001686596 | 0.4141889 | 2.874185e-05 | 3013.4366 | 147.7655 | 148.1184 | 0.004561708 | 39.11 | 0.05034637 | 0.002008862 | 0.000530892 | 0.002006847 | -0.000531033 | -0.001475814 | 0.3598238 | 1.205565e-05 | 2713.548 | 132.7632 | 133.0299 | 0.004176763 | 39.101 | 0.05417442 | 0.002161063 | 0.0007435604 | 0.002158731 | -0.000743837 | -0.001414894 | 0.5257191 | 4.46967e-05 | 2848.0926 | 139.5786 | 139.8803 | 0.007130885 | 39.108 | 0.05096817 | 0.002038175 | 0.0006422842 | 0.002036101 | -0.0006424906 | -0.001393611 | 0.4610259 | 3.210228e-05 | 2682.7486 | 131.4369 | 131.7048 | 0.004917896 | 39.099 | 0.04001808 | 0.001596097 | 0.0003869394 | 0.001594824 | -0.0003870142 | -0.00120781 | 0.3204264 | 3.479808e-05 | 2173.7485 | 106.5661 | 106.7362 | 0.005304303
39.201 | 0.05862808 | 0.002334769 | 0.0005267657 | 0.002332048 | -0.0005269044 | -0.001805143 | 0.2918907 | 9.484937e-05 | 3040.994 | 148.8305 | 149.178 | 0.01286635 | 39.215 | 0.05731773 | 0.002288338 | 0.0006784401 | 0.002285724 | -0.0006786704 | -0.001607054 | 0.4223072 | 6.585767e-05 | 3030.4574 | 148.398 | 148.7376 | 0.01195973 | 39.214 | 0.05965614 | 0.002385191 | 0.0006388432 | 0.002382351 | -0.0006390473 | -0.001743303 | 0.3665726 | 1.452521e-05 | 3028.0258 | 148.4809 | 148.8351 | 0.002450867 | 39.201 | 0.05067444 | 0.002021952 | 0.0005857378 | 0.002019911 | -0.0005859094 | -0.001434001 | 0.4085836 | 2.390158e-05 | 2715.169 | 132.8426 | 133.1112 | 0.005753108 | 39.191 | 0.05435753 | 0.002168367 | 0.0007619906 | 0.00216602 | -0.0007622811 | -0.001403739 | 0.5430364 | 4.896153e-05 | 2852.1452 | 139.7772 | 140.0803 | 0.007727877 | 39.21 | 0.05089378 | 0.002035201 | 0.0006534653 | 0.002033133 | -0.0006536789 | -0.001379454 | 0.473868 | 3.216682e-05 | 2678.6961 | 131.2383 | 131.5054 | 0.00492639 | 39.2 | 0.03999519 | 0.001595184 | 0.0004128979 | 0.001593913 | -0.0004129832 | -0.00118093 | 0.3497102 | 3.446969e-05 | 2172.938 | 106.5264 | 106.6963 | 0.005269259
39.298 | 0.05888176 | 0.002344871 | 0.0005879768 | 0.002342126 | -0.0005881498 | -0.001753976 | 0.3353236 | 0.0001043093 | 3041.8045 | 148.8702 | 149.2193 | 0.01427775 | 39.309 | 0.05797577 | 0.00231461 | 0.0006790758 | 0.002311935 | -0.0006793065 | -0.001632629 | 0.4160815 | 8.36982e-05 | 3041.8045 | 148.9537 | 149.2984 | 0.01461829 | 39.294 | 0.06030273 | 0.002411043 | 0.0006894899 | 0.002408141 | -0.0006897277 | -0.001718413 | 0.4013748 | 3.51839e-05 | 3034.5099 | 148.7989 | 149.1576 | 0.005528938 | 39.318 | 0.05102348 | 0.002035879 | 0.000671663 | 0.00203381 | -0.0006718886 | -0.001361921 | 0.4933389 | 3.24103e-05 | 2722.4636 | 133.1995 | 133.4706 | 0.006887243 | 39.294 | 0.05439377 | 0.002169813 | 0.0007569714 | 0.002167462 | -0.000757258 | -0.001410204 | 0.5369847 | 4.558804e-05 | 2858.6293 | 140.095 | 140.399 | 0.00725478 | 39.311 | 0.05115891 | 0.002045803 | 0.0006407094 | 0.002043713 | -0.0006409148 | -0.001402798 | 0.456883 | 3.667172e-05 | 2686.8012 | 131.6354 | 131.9047 | 0.005519708 | 39.3 | 0.04003715 | 0.001596857 | 0.0004556901 | 0.001595584 | -0.000455794 | -0.00113979 | 0.399893 | 2.915791e-05 | 2182.6641 | 107.0032 | 107.1741 | 0.004701242
39.405 | 0.05870056 | 0.002337655 | 0.0004977082 | 0.002334927 | -0.0004978321 | -0.001837095 | 0.2709888 | 8.579705e-05 | 3057.2042 | 149.6239 | 149.9737 | 0.01150839 | 39.414 | 0.05802727 | 0.002316666 | 0.0006918691 | 0.002313987 | -0.0006921085 | -0.001621878 | 0.4267328 | 8.158887e-05 | 3047.4781 | 149.2315 | 149.5772 | 0.01430308 | 39.401 | 0.06022263 | 0.00240784 | 0.0007159177 | 0.002404946 | -0.0007161741 | -0.001688772 | 0.4240799 | 2.629208e-05 | 3041.8045 | 149.1566 | 149.5157 | 0.004201063 | 39.398 | 0.05106735 | 0.00203763 | 0.00060863 | 0.002035557 | -0.0006088153 | -0.001426741 | 0.4267174 | 2.759941e-05 | 2731.3792 | 133.6357 | 133.908 | 0.006244079 | 39.401 | 0.05455971 | 0.002176432 | 0.0006929754 | 0.002174067 | -0.0006932156 | -0.001480852 | 0.4681195 | 4.195178e-05 | 2872.4079 | 140.7703 | 141.0766 | 0.00674302 | 39.403 | 0.05123901 | 0.002049006 | 0.0006200007 | 0.00204691 | -0.000620193 | -0.001426717 | 0.4346994 | 3.744026e-05 | 2690.0432 | 131.7943 | 132.0643 | 0.005621144 | 39.394 | 0.04003715 | 0.001596857 | 0.0004336647 | 0.001595584 | -0.0004337588 | -0.001161825 | 0.3733426 | 2.450448e-05 | 2189.1482 | 107.3211 | 107.4924 | 0.004201775
39.499 | 0.05922127 | 0.002358391 | 0.0005482809 | 0.002355615 | -0.0005484313 | -0.001807184 | 0.3034729 | 0.0001028604 | 3062.0672 | 149.8619 | 150.2153 | 0.0140695 | 39.509 | 0.05829811 | 0.002327479 | 0.0006895647 | 0.002324775 | -0.0006898025 | -0.001634972 | 0.4219048 | 9.294658e-05 | 3046.6676 | 149.1918 | 149.539 | 0.01600171 | 39.502 | 0.06056404 | 0.00242149 | 0.0006641665 | 0.002418563 | -0.0006643872 | -0.001754176 | 0.378746 | 3.924339e-05 | 3042.615 | 149.1963 | 149.5576 | 0.006137759 | 39.501 | 0.05114746 | 0.002040826 | 0.0006213479 | 0.002038746 | -0.000621541 | -0.001417205 | 0.438568 | 2.244095e-05 | 2742.7264 | 134.1908 | 134.4647 | 0.005551884 | 39.504 | 0.05447006 | 0.002172856 | 0.0007605006 | 0.002170499 | -0.0007607899 | -0.001409709 | 0.5396786 | 3.357813e-05 | 2878.892 | 141.088 | 141.3946 | 0.005560363 | 39.504 | 0.05161476 | 0.002064032 | 0.0006779535 | 0.002061905 | -0.0006781834 | -0.001383722 | 0.4901155 | 4.343015e-05 | 2702.058 | 132.3829 | 132.6562 | 0.006413966 | 39.504 | 0.04002953 | 0.001596553 | 0.0005217664 | 0.00159528 | -0.0005219025 | -0.001073378 | 0.4862246 | 1.489448e-05 | 2202.1163 | 107.9568 | 108.1292 | 0.003165713
39.605 | 0.0589943 | 0.002349353 | 0.0005836103 | 0.002346597 | -0.0005837806 | -0.001762817 | 0.3311636 | 8.670773e-05 | 3071.7934 | 150.3379 | 150.6911 | 0.01163928 | 39.605 | 0.0583725 | 0.002330449 | 0.0006509465 | 0.002327737 | -0.0006511585 | -0.001676579 | 0.3883852 | 8.165313e-05 | 3066.1198 | 150.1443 | 150.4942 | 0.01430751 | 39.601 | 0.0604763 | 0.002417983 | 0.0006721343 | 0.002415064 | -0.0006723603 | -0.001742704 | 0.3858145 | 1.800552e-05 | 3065.3093 | 150.3092 | 150.6726 | 0.002949633 | 39.598 | 0.05107498 | 0.002037934 | 0.0006287402 | 0.00203586 | -0.0006289379 | -0.001406922 | 0.447031 | 1.300641e-05 | 2751.642 | 134.627 | 134.9014 | 0.004281212 | 39.601 | 0.05490685 | 0.00219028 | 0.0007648924 | 0.002187885 | -0.0007651851 | -0.0014227 | 0.5378401 | 4.069898e-05 | 2892.6707 | 141.7633 | 142.0738 | 0.00656963 | 39.607 | 0.05159569 | 0.002063269 | 0.0006463787 | 0.002061144 | -0.0006465877 | -0.001414556 | 0.4570958 | 3.953636e-05 | 2706.2534 | 132.5885 | 132.862 | 0.005897031 | 39.604 | 0.03990364 | 0.001591532 | 0.0004302822 | 0.001590267 | -0.0004303748 | -0.001159892 | 0.3710472 | 2.327713e-06 | 2212.653 | 108.4734 | 108.646 | 0.001803631
39.702 | 0.05945587 | 0.002367734 | 0.0005500275 | 0.002364936 | -0.0005501788 | -0.001814757 | 0.3031694 | 0.0001002342 | 3078.2774 | 150.6552 | 151.012 | 0.01367978 | 39.709 | 0.05833435 | 0.002328926 | 0.0007165815 | 0.002326218 | -0.0007168384 | -0.00160938 | 0.4454129 | 7.479349e-05 | 3073.4144 | 150.5016 | 150.8521 | 0.01327394 | 39.703 | 0.06063461 | 0.002424312 | 0.0006648765 | 0.002421378 | -0.0006650977 | -0.00175628 | 0.3786967 | 2.113554e-05 | 3069.3618 | 150.5079 | 150.8727 | 0.003421554 | 39.698 | 0.05113792 | 0.002040446 | 0.0006557656 | 0.002038367 | -0.0006559808 | -0.001382386 | 0.4745279 | 6.570164e-06 | 2763.7996 | 135.2219 | 135.4978 | 0.003411033 | 39.701 | 0.05512428 | 0.002198954 | 0.0007410508 | 0.002196539 | -0.0007413255 | -0.001455214 | 0.5094272 | 4.271707e-05 | 2901.5863 | 142.2002 | 142.5129 | 0.006856791 | 39.698 | 0.05189133 | 0.002075092 | 0.0006797646 | 0.002072942 | -0.0006799958 | -0.001392946 | 0.4881709 | 4.76777e-05 | 2711.1165 | 132.8267 | 133.1024 | 0.006979683 | 39.703 | 0.0401535 | 0.001601498 | 0.0004471946 | 0.001600217 | -0.0004472946 | -0.001152922 | 0.387966 | 1.226165e-05 | 2212.653 | 108.4734 | 108.6471 | 0.002882919
39.802 | 0.05963326 | 0.002374798 | 0.0005043771 | 0.002371983 | -0.0005045044 | -0.001867479 | 0.2701527 | 0.0001048804 | 3081.5195 | 150.8139 | 151.1721 | 0.01438178 | 39.805 | 0.05857468 | 0.00233852 | 0.0006481654 | 0.00233579 | -0.0006483756 | -0.001687415 | 0.3842419 | 7.662567e-05 | 3083.951 | 151.0175 | 151.3707 | 0.01355081 | 39.8 | 0.06091118 | 0.00243537 | 0.0007080288 | 0.002432409 | -0.0007082796 | -0.00172413 | 0.4108041 | 2.833709e-05 | 3074.2249 | 150.7463 | 151.1135 | 0.00450894 | 39.799 | 0.0513897 | 0.002050492 | 0.000749719 | 0.002048392 | -0.0007500002 | -0.001298392 | 0.5776377 | 1.359595e-05 | 2767.8522 | 135.4201 | 135.6978 | 0.004363714 | 39.819 | 0.05513382 | 0.002199334 | 0.0007289731 | 0.002196919 | -0.000729239 | -0.00146768 | 0.496865 | 3.707951e-05 | 2909.6914 | 142.5974 | 142.9111 | 0.006052245 | 39.809 | 0.05227089 | 0.00209027 | 0.000694804 | 0.002088089 | -0.0006950454 | -0.001393043 | 0.4989404 | 5.492251e-05 | 2721.6531 | 133.343 | 133.6217 | 0.007945866 | 39.794 | 0.04098892 | 0.001634818 | 0.0003873327 | 0.001633483 | -0.0003874077 | -0.001246076 | 0.3109023 | 4.547515e-05 | 2212.653 | 108.4734 | 108.6507 | 0.006491529
39.899 | 0.05981636 | 0.00238209 | 0.0005150156 | 0.002379257 | -0.0005151483 | -0.001864109 | 0.2763509 | 0.0001085606 | 3086.3825 | 151.0519 | 151.4117 | 0.01493856 | 39.909 | 0.05875206 | 0.002345602 | 0.0006771687 | 0.002342856 | -0.0006773981 | -0.001665458 | 0.4067339 | 7.654998e-05 | 3093.6771 | 151.4938 | 151.8491 | 0.01353933 | 39.888 | 0.06155395 | 0.002461069 | 0.000682311 | 0.002458046 | -0.0006825439 | -0.001775502 | 0.384423 | 4.377087e-05 | 3087.193 | 151.3822 | 151.7548 | 0.006846141 | 39.899 | 0.05174446 | 0.002064647 | 0.0006149095 | 0.002062518 | -0.0006150986 | -0.00144742 | 0.4249621 | 3.305627e-05 | 2760.5576 | 135.0632 | 135.3421 | 0.007000976 | 39.901 | 0.05516052 | 0.002200399 | 0.0006943087 | 0.002197982 | -0.0006945498 | -0.001503432 | 0.4619762 | 3.513194e-05 | 2913.7439 | 142.796 | 143.1102 | 0.005773721 | 39.911 | 0.05236626 | 0.002094084 | 0.0007119693 | 0.002091894 | -0.0007122229 | -0.001379671 | 0.5162264 | 6.598633e-05 | 2711.927 | 132.8664 | 133.1447 | 0.009421593 | 39.901 | 0.04067612 | 0.001622342 | 0.0004765356 | 0.001621028 | -0.0004766492 | -0.001144378 | 0.4165136 | 2.37322e-05 | 2225.6211 | 109.1091 | 109.2861 | 0.004122235
40 | 0.05995941 | 0.002387787 | 0.000510014 | 0.002384941 | -0.0005101441 | -0.001874797 | 0.2721063 | 0.0001070753 | 3096.1087 | 151.5279 | 151.8897 | 0.01471331 | 40.01 | 0.05880165 | 0.002347582 | 0.0006932199 | 0.002344831 | -0.0006934603 | -0.00165137 | 0.4199302 | 7.614559e-05 | 3096.9192 | 151.6526 | 152.0086 | 0.0134779 | 40.001 | 0.06124497 | 0.002448716 | 0.0007193099 | 0.002445722 | -0.0007195687 | -0.001726154 | 0.4168625 | 3.211071e-05 | 3086.3825 | 151.3425 | 151.7131 | 0.005076899 | 39.999 | 0.05195046 | 0.002072866 | 0.0006252427 | 0.002070721 | -0.0006254383 | -0.001445283 | 0.4327446 | 2.753722e-05 | 2779.1993 | 135.9753 | 136.2572 | 0.006251492 | 39.992 | 0.05569077 | 0.002221551 | 0.000758383 | 0.002219087 | -0.0007586707 | -0.001460417 | 0.5194893 | 4.897176e-05 | 2923.4701 | 143.2727 | 143.591 | 0.007757667 | 40.009 | 0.05229759 | 0.002091338 | 0.0006896859 | 0.002089154 | -0.0006899238 | -0.001399231 | 0.4930737 | 4.993132e-05 | 2729.7582 | 133.7401 | 134.0197 | 0.00727693 | 40.001 | 0.04107094 | 0.001638089 | 0.0004162804 | 0.001636749 | -0.0004163671 | -0.001220382 | 0.3411776 | 3.128484e-05 | 2236.9682 | 109.6654 | 109.845 | 0.004949744
40.1 | 0.05986023 | 0.002383837 | 0.0005054092 | 0.002381 | -0.000505537 | -0.001875463 | 0.2695531 | 9.956593e-05 | 3100.9717 | 151.7659 | 152.1277 | 0.01357182 | 40.113 | 0.0591507 | 0.002361517 | 0.000728898 | 0.002358733 | -0.0007291638 | -0.00162957 | 0.4474579 | 8.348538e-05 | 3105.8348 | 152.0891 | 152.4483 | 0.01459522 | 40.131 | 0.06202888 | 0.002480058 | 0.0006648765 | 0.002476988 | -0.0006650977 | -0.00181189 | 0.3670739 | 4.745453e-05 | 3106.6453 | 152.3361 | 152.7139 | 0.007412434 | 40.106 | 0.05221176 | 0.002083293 | 0.0006753989 | 0.002081126 | -0.000675627 | -0.001405499 | 0.4807027 | 3.315377e-05 | 2785.6834 | 136.2925 | 136.5765 | 0.007017683 | 40.118 | 0.05538368 | 0.002209301 | 0.0007234049 | 0.002206864 | -0.0007236667 | -0.001483198 | 0.4879097 | 3.075903e-05 | 2931.5752 | 143.6699 | 143.9873 | 0.005138875 | 40.102 | 0.05175591 | 0.002069677 | 0.0006710244 | 0.002067538 | -0.0006712497 | -0.001396288 | 0.4807387 | 2.169863e-05 | 2738.6738 | 134.1769 | 134.4546 | 0.003487054 | 40.101 | 0.04140091 | 0.00165125 | 0.0004156511 | 0.001649888 | -0.0004157375 | -0.001234151 | 0.3368612 | 4.323941e-05 | 2238.5893 | 109.7449 | 109.9261 | 0.006263379
40.196 | 0.06022834 | 0.002398497 | 0.0005668586 | 0.002395625 | -0.0005670193 | -0.001828606 | 0.3100829 | 0.0001099831 | 3106.6453 | 152.0436 | 152.4083 | 0.01515802 | 40.213 | 0.05901718 | 0.002356187 | 0.0006913128 | 0.002353416 | -0.0006915519 | -0.001661864 | 0.4161304 | 6.452328e-05 | 3124.4765 | 153.002 | 153.3625 | 0.01169581 | 40.207 | 0.06206703 | 0.002481584 | 0.0006998244 | 0.002478509 | -0.0007000694 | -0.00177844 | 0.3936424 | 4.643694e-05 | 3109.8873 | 152.4951 | 152.8735 | 0.007256953 | 40.199 | 0.05175972 | 0.002065256 | 0.0006300914 | 0.002063126 | -0.00063029 | -0.001432836 | 0.4398898 | 7.444909e-06 | 2796.22 | 136.8081 | 137.0906 | 0.003499849 | 40.205 | 0.05558205 | 0.002217214 | 0.0007705391 | 0.00221476 | -0.0007708361 | -0.001443924 | 0.5338482 | 3.502753e-05 | 2936.4382 | 143.9082 | 144.2273 | 0.005753997 | 40.209 | 0.05262565 | 0.002104457 | 0.0006282685 | 0.002102246 | -0.0006284659 | -0.00147378 | 0.4264313 | 4.906983e-05 | 2748.3999 | 134.6534 | 134.9367 | 0.007173836 | 40.201 | 0.04134941 | 0.001649196 | 0.0004234386 | 0.001647838 | -0.0004235283 | -0.001224309 | 0.3459325 | 3.537499e-05 | 2246.6944 | 110.1422 | 110.3239 | 0.00539731
40.3 | 0.06075096 | 0.002419309 | 0.000529862 | 0.002416387 | -0.0005300024 | -0.001886385 | 0.280962 | 0.0001122118 | 3131.7711 | 153.2733 | 153.6441 | 0.01549907 | 40.309 | 0.05921364 | 0.00236403 | 0.000673593 | 0.00236124 | -0.0006738199 | -0.00168742 | 0.3993196 | 7.173628e-05 | 3125.287 | 153.0417 | 153.4035 | 0.01280216 | 40.315 | 0.06233216 | 0.002492184 | 0.0007352455 | 0.002489083 | -0.000735516 | -0.001753568 | 0.4194398 | 5.128047e-05 | 3117.1819 | 152.8528 | 153.2337 | 0.007998273 | 40.302 | 0.05221367 | 0.002083369 | 0.0006074377 | 0.002081201 | -0.0006076223 | -0.001473579 | 0.4123445 | 2.548309e-05 | 2796.22 | 136.8081 | 137.0931 | 0.005972735 | 40.301 | 0.05567169 | 0.00222079 | 0.0008033998 | 0.002218328 | -0.0008037227 | -0.001414605 | 0.5681603 | 3.979116e-05 | 2934.8172 | 143.8288 | 144.1482 | 0.006440854 | 40.305 | 0.05277252 | 0.00211033 | 0.000682363 | 0.002108107 | -0.0006825959 | -0.001425511 | 0.4788431 | 5.007466e-05 | 2754.884 | 134.9711 | 135.2559 | 0.007309585 | 40.303 | 0.04093552 | 0.001632688 | 0.0004102234 | 0.001631357 | -0.0004103075 | -0.001221049 | 0.3360287 | 1.310372e-05 | 2254.7995 | 110.5396 | 110.72 | 0.002935845
40.403 | 0.06118965 | 0.002436779 | 0.0005443906 | 0.002433815 | -0.0005445389 | -0.001889276 | 0.2882262 | 0.0001200582 | 3144.7392 | 153.908 | 154.283 | 0.01670713 | 40.406 | 0.05948639 | 0.002374919 | 0.0007123701 | 0.002372104 | -0.0007126239 | -0.00165948 | 0.4294261 | 7.901231e-05 | 3130.1501 | 153.2798 | 153.6439 | 0.01391921 | 40.401 | 0.06230926 | 0.002491269 | 0.0007624622 | 0.00248817 | -0.000762753 | -0.001725417 | 0.4420687 | 4.846815e-05 | 3119.6134 | 152.972 | 153.3531 | 0.007567163 | 40.399 | 0.05248261 | 0.0020941 | 0.0006584682 | 0.00209191 | -0.0006586851 | -0.001433225 | 0.4595825 | 2.723147e-05 | 2808.3777 | 137.4029 | 137.6906 | 0.006212949 | 40.402 | 0.05590057 | 0.002229921 | 0.0007555597 | 0.002227438 | -0.0007558452 | -0.001471593 | 0.5136239 | 3.805149e-05 | 2949.4064 | 144.5438 | 144.8661 | 0.006189459 | 40.413 | 0.05334663 | 0.002133288 | 0.0006591346 | 0.002131016 | -0.000659352 | -0.001471664 | 0.4480315 | 5.90106e-05 | 2773.5257 | 135.8844 | 136.1743 | 0.008522326 | 40.398 | 0.04141235 | 0.001651706 | 0.0003800171 | 0.001650344 | -0.0003800893 | -0.001270255 | 0.299223 | 2.973331e-05 | 2258.0415 | 110.6985 | 110.8813 | 0.004778416
40.506 | 0.06121445 | 0.002437767 | 0.000590755546 | 0.0024348 | -0.0005909301 | -0.00184387 | 0.3204836 | 0.0001144812 | 3153.6549 | 154.3443 | 154.7206 | 0.01584547 | 40.506 | 0.05944824 | 0.002373396 | 0.00070649 | 0.002370584 | -0.0007067396 | -0.001663845 | 0.424763 | 7.096506e-05 | 3139.0657 | 153.7164 | 154.0813 | 0.01268104 | 40.517 | 0.06182289 | 0.002471822 | 0.0007173377 | 0.002468772 | -0.0007175951 | -0.001751177 | 0.4097787 | 1.897575e-05 | 3132.5816 | 153.6079 | 153.9876 | 0.003035056 | 40.5 | 0.05238152 | 0.002090066 | 0.0006644297 | 0.002087885 | -0.0006646505 | -0.001423234 | 0.4670001 | 1.427659e-05 | 2820.5353 | 137.9977 | 138.2861 | 0.004425326 | 40.502 | 0.05621147 | 0.002242323 | 0.0007141505 | 0.002239812 | -0.0007144057 | -0.001525407 | 0.4683379 | 4.137381e-05 | 2961.564 | 145.1396 | 145.465 | 0.006671746 | 40.505 | 0.05325126 | 0.002129475 | 0.0006463787 | 0.002127211 | -0.0006465877 | -0.001480623 | 0.4366998 | 5.581832e-05 | 2772.7152 | 135.8447 | 136.1339 | 0.008087685 | 40.502 | 0.04117584 | 0.001642273 | 0.0004777942 | 0.001640926 | -0.0004779084 | -0.001163018 | 0.4109209 | 1.10238e-05 | 2271.0097 | 111.3343 | 111.5171 | 0.002697932
40.6 | 0.0611248 | 0.002434197 | 0.0005534414 | 0.002431239 | -0.0005535946 | -0.001877644 | 0.2948346 | 0.0001079465 | 3157.7074 | 154.5427 | 154.9188 | 0.01483377 | 40.603 | 0.05962562 | 0.002380478 | 0.0006894852 | 0.002377649 | -0.000689723 | -0.001687926 | 0.4086215 | 7.504499e-05 | 3143.1182 | 153.9149 | 154.2813 | 0.01331008 | 40.596 | 0.06208038 | 0.002482117 | 0.0007473944 | 0.002479042 | -0.0007476738 | -0.001731368 | 0.4318399 | 1.654311e-05 | 3148.7918 | 154.4028 | 154.786 | 0.002659488 | 40.596 | 0.05289459 | 0.002110538 | 0.0005626866 | 0.002108314 | -0.000562845 | -0.001545469 | 0.3641904 | 3.168396e-05 | 2824.5879 | 138.196 | 138.4877 | 0.006834278 | 40.595 | 0.05613708 | 0.002239355 | 0.0007575203 | 0.002236852 | -0.0007578074 | -0.001479044 | 0.5123629 | 3.841953e-05 | 2961.564 | 145.1396 | 145.4646 | 0.006242002 | 40.609 | 0.05330467 | 0.00213161 | 0.0006849614 | 0.002129342 | -0.0006851961 | -0.001444146 | 0.4744647 | 5.249559e-05 | 2780.0098 | 136.202 | 136.4924 | 0.007634752 | 40.592 | 0.04117393 | 0.001642197 | 0.0004687481 | 0.00164085 | -0.000468858 | -0.001171992 | 0.4000521 | 5.130884e-06 | 2279.1148 | 111.7316 | 111.9151 | 0.002039599
40.706 | 0.06166458 | 0.002455693 | 0.0005654295 | 0.002452682 | -0.0005655894 | -0.001887093 | 0.2997147 | 0.0001186058 | 3172.2966 | 155.2567 | 155.6379 | 0.01648894 | 40.713 | 0.06002808 | 0.002396546 | 0.0007148334 | 0.002393678 | -0.000715089 | -0.001678589 | 0.4260059 | 8.450565e-05 | 3152.0338 | 154.3515 | 154.7214 | 0.01477177 | 40.702 | 0.0623436 | 0.002492641 | 0.0006921721 | 0.00248954 | -0.0006924118 | -0.001797128 | 0.3852879 | 3.081829e-05 | 3143.9287 | 154.1643 | 154.5486 | 0.004867393 | 40.713 | 0.05313492 | 0.002120127 | 0.000632794 | 0.002117883 | -0.0006329943 | -0.001484889 | 0.4262908 | 3.40823e-05 | 2834.314 | 138.6719 | 138.9659 | 0.007166993 | 40.702 | 0.05667114 | 0.002260659 | 0.000719013 | 0.002258108 | -0.0007192716 | -0.001538836 | 0.4674127 | 4.879887e-05 | 2976.1532 | 145.8546 | 146.1843 | 0.007755564 | 40.699 | 0.05346489 | 0.002138017 | 0.0006665362 | 0.002135735 | -0.0006667585 | -0.001468977 | 0.4538931 | 5.463712e-05 | 2785.6834 | 136.48 | 136.7718 | 0.007927355 | 40.701 | 0.04164314 | 0.001660911 | 0.0004088861 | 0.001659534 | -0.0004089697 | -0.001250564 | 0.3270283 | 2.901901e-05 | 2271.8202 | 111.374 | 111.559 | 0.004708787
40.8 | 0.06162453 | 0.002454097 | 0.0006237826 | 0.002451091 | -0.0006239773 | -0.001827114 | 0.3415098 | 0.0001176146 | 3171.4861 | 155.217 | 155.5979 | 0.01633469 | 40.81 | 0.05984116 | 0.002389083 | 0.000828304 | 0.002386234 | -0.0008286473 | -0.001557587 | 0.5320072 | 7.351553e-05 | 3156.8969 | 154.5896 | 154.9589 | 0.01307006 | 40.802 | 0.06278992 | 0.002510486 | 0.0007616733 | 0.00250734 | -0.0007619635 | -0.001745377 | 0.4365611 | 3.653123e-05 | 3159.3284 | 154.9194 | 155.3084 | 0.005752489 | 40.813 | 0.05334473 | 0.002128499 | 0.0006608528 | 0.002126237 | -0.0006610713 | -0.001465166 | 0.4511922 | 4.182292e-05 | 2835.1245 | 138.7115 | 139.0068 | 0.008242832 | 40.795 | 0.05646324 | 0.002252366 | 0.000729679 | 0.002249833 | -0.0007299453 | -0.001519888 | 0.4802626 | 3.512763e-05 | 2983.4478 | 146.2121 | 146.5414 | 0.005754601 | 40.812 | 0.05315971 | 0.002125814 | 0.0007492135 | 0.002123557 | -0.0007494943 | -0.001374063 | 0.5454585 | 3.098011e-05 | 2801.0831 | 137.2345 | 137.5262 | 0.004682818 | 40.795 | 0.04179764 | 0.001667073 | 0.0004409016 | 0.001665685 | -0.0004409989 | -0.001224686 | 0.3600913 | 2.934343e-05 | 2279.9253 | 111.7713 | 111.9577 | 0.004745044
40.904 | 0.06173134 | 0.002458351 | 0.0005710663 | 0.002455334 | -0.0005712295 | -0.001884105 | 0.3031835 | 0.0001152881 | 3180.4017 | 155.6533 | 156.036 | 0.01597217 | 40.9 | 0.06023216 | 0.002404694 | 0.0007354933 | 0.002401807 | -0.0007357639 | -0.001666043 | 0.4416236 | 7.836445e-05 | 3171.4861 | 155.304 | 155.6775 | 0.01382318 | 40.903 | 0.06285095 | 0.002512926 | 0.0007268044 | 0.002509774 | -0.0007270686 | -0.001782706 | 0.4078456 | 3.769166e-05 | 3160.9494 | 154.9989 | 155.3884 | 0.005932761 | 40.901 | 0.05295754 | 0.00211305 | 0.0006753989 | 0.00211082 | -0.000675627 | -0.001435193 | 0.4707568 | 2.524674e-05 | 2836.7455 | 138.7908 | 139.0841 | 0.005937991 | 40.902 | 0.05714416 | 0.002279528 | 0.0007886556 | 0.002276934 | -0.0007889668 | -0.001487967 | 0.5302312 | 5.976198e-05 | 2986.6898 | 146.371 | 146.7046 | 0.009366564 | 40.91 | 0.05360603 | 0.002143661 | 0.0006418905 | 0.002141367 | -0.0006420966 | -0.001499271 | 0.4282727 | 5.480779e-05 | 2792.978 | 136.8374 | 137.1307 | 0.007955038 | 40.9 | 0.04203033 | 0.001676354 | 0.0005203505 | 0.001674951 | -0.0005204859 | -0.001154465 | 0.4508461 | 3.335825e-05 | 2287.2199 | 112.1289 | 112.3169 | 0.005195255
41.001 | 0.06178665 | 0.002460554 | 0.0006085394 | 0.002457532 | -0.0006087246 | -0.001848807 | 0.3292527 | 0.0001127095 | 3186.8858 | 155.9707 | 156.3545 | 0.01556941 | 41.011 | 0.06054878 | 0.002417334 | 0.0007538489 | 0.002414417 | -0.0007541332 | -0.001660284 | 0.4542194 | 8.381989e-05 | 3181.2122 | 155.7803 | 156.1569 | 0.01467378 | 40.998 | 0.06339073 | 0.002534508 | 0.0007929922 | 0.002531302 | -0.0007933068 | -0.001737995 | 0.4564494 | 5.346088e-05 | 3168.244 | 155.3566 | 155.7504 | 0.008385968 | 40.993 | 0.05300141 | 0.0021148 | 0.0006316812 | 0.002112567 | -0.0006318808 | -0.001480686 | 0.4267486 | 1.44762e-05 | 2853.7662 | 139.6236 | 139.9188 | 0.004435484 | 41 | 0.05703926 | 0.002275344 | 0.0007568929 | 0.002272759 | -0.0007571795 | -0.00151558 | 0.4995973 | 5.018095e-05 | 2993.9844 | 146.7284 | 147.0623 | 0.007959269 | 41.005 | 0.05396843 | 0.002158154 | 0.0006985047 | 0.002155828 | -0.0006987488 | -0.001457079 | 0.4795544 | 5.955033e-05 | 2805.9461 | 137.4728 | 137.7694 | 0.0086069 | 40.996 | 0.04234696 | 0.001688982 | 0.0004917174 | 0.001687558 | -0.0004918384 | -0.001195719 | 0.4113326 | 3.605526e-05 | 2300.9985 | 112.8044 | 112.995 | 0.005499089
41.101 | 0.0622921 | 0.002480682 | 0.0005482809 | 0.002477611 | -0.0005484313 | -0.001929179 | 0.2842821 | 0.0001255852 | 3196.6119 | 156.4467 | 156.8348 | 0.01758567 | 41.116 | 0.06076812 | 0.002426091 | 0.0007241303 | 0.002423153 | -0.0007243926 | -0.00169876 | 0.4264243 | 8.659742e-05 | 3189.3173 | 156.1772 | 156.5561 | 0.01510806 | 41.116 | 0.06357574 | 0.002541905 | 0.0006911465 | 0.00253868 | -0.0006913855 | -0.001847295 | 0.3742692 | 4.94108e-05 | 3182.8332 | 156.072 | 156.4687 | 0.007753712 | 41.11 | 0.05335617 | 0.002128955 | 0.0006456708 | 0.002126692 | -0.0006458793 | -0.001480813 | 0.4361653 | 2.142126e-05 | 2863.4923 | 140.0994 | 140.3977 | 0.005408892 | 41.104 | 0.056921 | 0.002270626 | 0.000764265 | 0.002268052 | -0.0007645572 | -0.001503495 | 0.5085199 | 3.645953e-05 | 3006.1421 | 147.3243 | 147.6588 | 0.005937273 | 41.11 | 0.05394363 | 0.002157162 | 0.0006683472 | 0.002154839 | -0.0006685707 | -0.001486268 | 0.4498319 | 5.371875e-05 | 2812.4302 | 137.7904 | 138.0877 | 0.007802559 | 41.098 | 0.04235649 | 0.001689363 | 0.0004910881 | 0.001687937 | -0.0004912088 | -0.001196729 | 0.4104596 | 3.236218e-05 | 2306.6721 | 113.0826 | 113.2736 | 0.005081276
41.201 | 0.06236839 | 0.002483721 | 0.0005481221 | 0.002480641 | -0.0005482724 | -0.001932369 | 0.2837307 | 0.0001292051 | 3195.8014 | 156.407 | 156.7955 | 0.01815333 | 41.21 | 0.06035232 | 0.002409491 | 0.0007613182 | 0.002406593 | -0.0007616081 | -0.001644984 | 0.4629881 | 6.651312e-05 | 3194.1803 | 156.4153 | 156.7922 | 0.01196137 | 41.216 | 0.06364441 | 0.002544651 | 0.0007260155 | 0.002541419 | -0.0007262792 | -0.00181514 | 0.4001231 | 4.390194e-05 | 3193.3698 | 156.5887 | 156.9871 | 0.006890319 | 41.194 | 0.05314064 | 0.002120356 | 0.0007100551 | 0.002118111 | -0.0007103073 | -0.001407804 | 0.50455 | 1.404949e-05 | 2861.8713 | 140.0201 | 140.317 | 0.00437421 | 41.196 | 0.05737114 | 0.002288583 | 0.0006587815 | 0.002285968 | -0.0006589986 | -0.001626969 | 0.4050467 | 4.952162e-05 | 3012.6261 | 147.642 | 147.9799 | 0.007868104 | 41.206 | 0.05438614 | 0.002174857 | 0.0006321268 | 0.002172496 | -0.0006323266 | -0.001540169 | 0.4105566 | 6.528347e-05 | 2820.5353 | 138.1875 | 138.4881 | 0.00940182 | 41.196 | 0.04244232 | 0.001692786 | 0.0004404297 | 0.001691355 | -0.0004405267 | -0.001250828 | 0.352188 | 3.112019e-05 | 2313.1562 | 113.4004 | 113.5924 | 0.004940392
41.301 | 0.06240845 | 0.002485316 | 0.0006588739 | 0.002482232 | -0.000659091 | -0.001823141 | 0.3615139 | 0.0001242325 | 3204.717 | 156.8434 | 157.2332 | 0.01737256 | 41.304 | 0.06140137 | 0.002451373 | 0.0006902798 | 0.002448373 | -0.0006905182 | -0.001757855 | 0.3928187 | 0.0001040389 | 3199.8539 | 156.6931 | 157.0773 | 0.01785048 | 41.298 | 0.06358147 | 0.002542134 | 0.0007426611 | 0.002538908 | -0.000742937 | -0.001795971 | 0.4136686 | 4.646901e-05 | 3186.8858 | 156.2707 | 156.668 | 0.007292908 | 41.297 | 0.05374909 | 0.002144633 | 0.0006572759 | 0.002142337 | -0.000657492 | -0.001484845 | 0.4428019 | 3.166939e-05 | 2870.7869 | 140.4563 | 140.7576 | 0.006850463 | 41.301 | 0.0572815 | 0.002285007 | 0.0007571282 | 0.0022824 | -0.0007574149 | -0.001524985 | 0.4966704 | 4.295325e-05 | 3016.6787 | 147.8406 | 148.1785 | 0.006895464 | 41.313 | 0.05422401 | 0.002168374 | 0.000731182 | 0.002166027 | -0.0007314494 | -0.001434577 | 0.5098711 | 4.490092e-05 | 2839.177 | 139.1008 | 139.4025 | 0.006569761 | 41.293 | 0.04271507 | 0.001703665 | 0.0003994467 | 0.001702215 | -0.0003995265 | -0.001302688 | 0.3066938 | 2.916392e-05 | 2330.9874 | 114.2746 | 114.4693 | 0.004717317
41.404 | 0.06251335 | 0.002489493 | 0.0005861509 | 0.0024864 | -0.0005863227 | -0.001900077 | 0.3085784 | 0.0001254082 | 3208.7695 | 157.0417 | 157.4327 | 0.01755754 | 41.505 | 0.06094551 | 0.002433173 | 0.0007682313 | 0.002430218 | -0.0007685266 | -0.001661691 | 0.4624966 | 7.820701e-05 | 3210.3905 | 157.2091 | 157.5916 | 0.01378623 | 41.417 | 0.06373596 | 0.002548311 | 0.0007428977 | 0.00254507 | -0.0007431738 | -0.001801896 | 0.4124399 | 3.48659e-05 | 3209.58 | 157.3835 | 157.7846 | 0.005468593 | 41.403 | 0.05414963 | 0.002160615 | 0.0006826321478 | 0.002158284 | -0.0006828652 | -0.001475419 | 0.462828 | 4.400785e-05 | 2875.65 | 140.6943 | 140.9982 | 0.008588679 | 41.403 | 0.05753517 | 0.002295126 | 0.0008255944 | 0.002292496 | -0.0008259354 | -0.001466561 | 0.5631784 | 4.159464e-05 | 3032.0784 | 148.5953 | 148.9364 | 0.006693633 | 41.414 | 0.0541687 | 0.002166162 | 0.0007342529 | 0.002163819 | -0.0007345226 | -0.001429297 | 0.5139048 | 4.754263e-05 | 2832.693 | 138.7832 | 139.0838 | 0.0069376 | 41.399 | 0.04303551 | 0.001716445 | 0.000428237 | 0.001714974 | -0.0004283287 | -0.001286645 | 0.3329036 | 4.131944e-05 | 2331.7979 | 114.3143 | 114.5106 | 0.006109001
41.504 | 0.06267166 | 0.002495798 | 0.0005476457 | 0.002492688 | -0.0005477957 | -0.001944893 | 0.2816586 | 0.0001233328 | 3220.1167 | 157.5971 | 157.9904 | 0.01723022 | 41.815 | 0.06244278 | 0.00249295 | 0.0006542045 | 0.002489847 | -0.0006544185 | -0.001835429 | 0.356548 | 0.000113943 | 3242.8109 | 158.7967 | 159.1926 | 0.01944652 | 41.5 | 0.0639801 | 0.002558073 | 0.0007350089 | 0.002554806 | -0.0007352791 | -0.001819527 | 0.4041045 | 4.077457e-05 | 3214.4431 | 157.622 | 158.0252 | 0.006401601 | 41.5 | 0.05392075 | 0.002151483 | 0.0006220632 | 0.002149171 | -0.0006222568 | -0.001526915 | 0.4075256 | 2.240012e-05 | 2892.6707 | 141.527 | 141.8315 | 0.005533025 | 41.504 | 0.0580349 | 0.00231506 | 0.0007562655 | 0.002312385 | -0.0007565516 | -0.001555833 | 0.4862678 | 6.685387e-05 | 3024.7838 | 148.2379 | 148.581 | 0.01045116 | 41.51 | 0.05480194 | 0.002191485 | 0.0006761425 | 0.002189087 | -0.0006763712 | -0.001512716 | 0.4471237 | 5.943491e-05 | 2850.5242 | 139.6568 | 139.9628 | 0.008596851 | 41.505 | 0.04302978 | 0.001716217 | 0.0004205281 | 0.001714746 | -0.0004206166 | -0.001294129 | 0.325019 | 3.643794e-05 | 2338.282 | 114.6322 | 114.829 | 0.005549241
41.601 | 0.06301498 | 0.00250947 | 0.0005778147 | 0.002506327 | -0.0005779817 | -0.001928345 | 0.2997294 | 0.0001273966 | 3233.0848 | 158.2317 | 158.6288 | 0.01787356 | 41.818 | 0.0617218 | 0.002464165 | 0.000776098 | 0.002461134 | -0.0007763993 | -0.001684735 | 0.4608436 | 8.648582e-05 | 3241.1899 | 158.7173 | 159.1084 | 0.0150767 | 41.617 | 0.06411743 | 0.002563563 | 0.0007409255 | 0.002560283 | -0.0007412001 | -0.001819083 | 0.4074582 | 3.102365e-05 | 3233.8953 | 158.5759 | 158.9824 | 0.004856042 | 41.601 | 0.0538044 | 0.00214684 | 0.0006006018 | 0.002144539 | -0.0006007823 | -0.001543757 | 0.389169 | 1.479803e-05 | 2896.7232 | 141.7253 | 142.0296 | 0.004454055 | 41.596 | 0.05798149 | 0.002312930068 | 0.0007830873 | 0.002310259 | -0.0007833941 | -0.001526865 | 0.5130735 | 4.608037e-05 | 3049.9096 | 149.4692 | 149.8149 | 0.007351799 | 41.604 | 0.05476379 | 0.002189959 | 0.0006910244 | 0.002187565 | -0.0006912633 | -0.001496302 | 0.4619812 | 5.42828e-05 | 2855.3872 | 139.895 | 140.2014 | 0.007875132 | 41.601 | 0.04357529 | 0.001737974 | 0.0005119336 | 0.001736465 | -0.0005120647 | -0.001224401 | 0.4182166 | 4.997648e-05 | 2349.6291 | 115.1885 | 115.3887 | 0.007107647
41.705 | 0.0627346 | 0.002498304 | 0.0005534414 | 0.002495189 | -0.0005535946 | -0.001941594 | 0.2851237 | 0.0001150926 | 3234.7058 | 158.3111 | 158.7066 | 0.01592131 | 41.912 | 0.06186867 | 0.002470029 | 0.0007342219 | 0.002466983 | -0.0007344916 | -0.001732492 | 0.423951 | 9.172706e-05 | 3242.0004 | 158.757 | 159.1491 | 0.01591073 | 41.701 | 0.06464386 | 0.002584611 | 0.0007253055 | 0.002581277 | -0.0007255687 | -0.001855708 | 0.3909929 | 4.308946e-05 | 3245.2425 | 159.1323 | 159.5436 | 0.00677768 | 41.701 | 0.05420685 | 0.002162898 | 0.0006322376 | 0.002160562 | -0.0006324375 | -0.001528125 | 0.4138651 | 2.542422e-05 | 2904.0178 | 142.0822 | 142.3895 | 0.005965201 | 41.69 | 0.05804634 | 0.002315517 | 0.0007837148 | 0.00231284 | -0.000784022 | -0.001528818 | 0.5128288 | 4.865554e-05 | 3049.9096 | 149.4692 | 149.8153 | 0.007737598 | 41.7 | 0.05483627 | 0.002192858 | 0.0006998433 | 0.002190457 | -0.0007000883 | -0.001490369 | 0.4697417 | 4.869119e-05 | 2866.7344 | 140.451 | 140.759 | 0.007089622 | 41.697 | 0.0432682 | 0.001725726 | 0.0005364762 | 0.001724239 | -0.0005366202 | -0.001187618 | 0.4518456 | 3.369817e-05 | 2355.3027 | 115.4666 | 115.6659 | 0.005227058
41.801 | 0.06322861 | 0.002517977 | 0.0004915156 | 0.002514812 | -0.0004916365 | -0.002023176 | 0.2430023 | 0.0001298984 | 3241.1899 | 158.6284 | 159.0278 | 0.01827347 | 42.011 | 0.0622158 | 0.002483888 | 0.0008336279 | 0.002480808 | -0.0008339756 | -0.001646832 | 0.5064119 | 9.542386e-05 | 3255.7791 | 159.4317 | 159.8278 | 0.01650033 | 41.798 | 0.06492806 | 0.002595974 | 0.0007656178 | 0.00259261 | -0.000765911 | -0.001826699 | 0.4192869 | 5.376025e-05 | 3246.053 | 159.172 | 159.5852 | 0.008480358 | 41.787 | 0.05447387 | 0.002173553 | 0.0006948731 | 0.002171194 | -0.0006951146 | -0.001476079 | 0.4709196 | 3.305338e-05 | 2908.0704 | 142.2805 | 142.5897 | 0.007052277 | 41.801 | 0.05782127 | 0.002306539 | 0.0007151701 | 0.002303883 | -0.0007154259 | -0.001588457 | 0.4503905 | 3.370135e-05 | 3058.0147 | 149.8664 | 150.2121 | 0.005494264 | 41.804 | 0.05475235 | 0.002189502 | 0.000680237 | 0.002187108 | -0.0006804685 | -0.00150664 | 0.4516464 | 4.958847e-05 | 2861.0608 | 140.173 | 140.4799 | 0.007215797 | 41.801 | 0.04333496 | 0.001728388 | 0.0005194065 | 0.001726897 | -0.0005195415 | -0.001207355 | 0.4303137 | 3.286115e-05 | 2360.1657 | 115.705 | 115.905 | 0.005130143
41.902 | 0.0633831 | 0.00252413 | 0.0005641592 | 0.00252095 | -0.0005643184 | -0.001956631 | 0.2884133 | 0.000134828 | 3242.8109 | 158.7077 | 159.1083 | 0.01905762 | 42.109 | 0.06246948 | 0.002494016 | 0.0007522596 | 0.002490911 | -0.0007525427 | -0.001738368 | 0.4329018 | 0.0001025334 | 3259.8316 | 159.6302 | 160.0283 | 0.01763734 | 41.897 | 0.0653801 | 0.002614048 | 0.0008039578 | 0.002610637 | -0.0008042812 | -0.001806356 | 0.4452507 | 7.427704e-05 | 3242.8109 | 159.013 | 159.4287 | 0.01175293 | 41.891 | 0.05453491 | 0.002175988 | 0.0006449554 | 0.002173624 | -0.0006451635 | -0.001528461 | 0.4221002 | 3.130689e-05 | 2913.7439 | 142.558 | 142.8683 | 0.006803003 | 41.902 | 0.05856323 | 0.002336136 | 0.0007378353 | 0.002333412 | -0.0007381076 | -0.001595304 | 0.4626752 | 6.195977e-05 | 3059.6357 | 149.9459 | 150.2962 | 0.00974021 | 41.907 | 0.05519104 | 0.002207045 | 0.0007150402 | 0.002204613 | -0.000715296 | -0.001489317 | 0.4802846 | 5.373338e-05 | 2878.892 | 141.0466 | 141.3579 | 0.007799893 | 41.899 | 0.0435009 | 0.001735007 | 0.0004496331 | 0.001733503 | -0.0004497343 | -0.001283769 | 0.3503233 | 3.247571e-05 | 2369.8919 | 116.1819 | 116.3834 | 0.005085376
42.002 | 0.06368637 | 0.002536207 | 0.0005758299 | 0.002532996 | -0.0005759957 | -0.001957 | 0.2943258 | 0.0001420748 | 3249.295 | 159.0251 | 159.4284 | 0.0202118 | 42.268 | 0.0626812 | 0.002502468 | 0.00073597 | 0.002499342 | -0.000736241 | -0.001763101 | 0.4175829 | 0.0001014432 | 3272.7998 | 160.2652 | 160.6663 | 0.01746253 | 41.999 | 0.06474113 | 0.0025885 | 0.0007236488 | 0.002585156 | -0.0007239108 | -0.001861245 | 0.388939 | 4.315529e-05 | 3250.1055 | 159.3707 | 159.7833 | 0.006785712 | 41.994 | 0.05481339 | 0.0021871 | 0.0006754784 | 0.002184711 | -0.0006757066 | -0.001509005 | 0.447783 | 3.819879e-05 | 2919.4175 | 142.8356 | 143.148 | 0.007788601 | 42.004 | 0.0585804 | 0.002336821 | 0.0007260714 | 0.002334095 | -0.0007263351 | -0.00160776 | 0.4517684 | 5.000533e-05 | 3076.6564 | 150.78 | 151.1324 | 0.007938504 | 42.011 | 0.0547409 | 0.002189044 | 0.0007374812 | 0.002186652 | -0.0007377532 | -0.001448898 | 0.5091822 | 2.672778e-05 | 2891.0497 | 141.6423 | 141.9523 | 0.003974412 | 42 | 0.04393578 | 0.001752352 | 0.0004888856 | 0.001750818 | -0.0004890051 | -0.001261813 | 0.3875417 | 5.208801e-05 | 2366.6498 | 116.0229 | 116.2262 | 0.007366382
42.102 | 0.06368446 | 0.002536131 | 0.0005573315 | 0.002532921 | -0.0005574869 | -0.001975434 | 0.2822099 | 0.0001306677 | 3264.6947 | 159.7788 | 160.184 | 0.01838888 | 42.522 | 0.06277466 | 0.0025062 | 0.0007533721 | 0.002503064 | -0.000753656 | -0.001749408 | 0.4308063 | 9.268556e-05 | 3289.8205 | 161.0987 | 161.5025 | 0.01605181 | 42.117 | 0.06511879 | 0.0026036 | 0.0007752422 | 0.002600216 | -0.0007755429 | -0.001824673 | 0.4250311 | 4.106124e-05 | 3271.9893 | 160.4438 | 160.8616 | 0.006449988 | 42.091 | 0.05467605 | 0.00218162 | 0.0006765912 | 0.002179244 | -0.0006768202 | -0.001502423 | 0.4504856 | 2.439985e-05 | 2930.7646 | 143.3908 | 143.7036 | 0.005809476 | 42.102 | 0.05878639 | 0.002345038 | 0.000822771 | 0.002342293 | -0.0008231097 | -0.001519183 | 0.5418107 | 5.337091e-05 | 3083.1405 | 151.0978 | 151.4521 | 0.00844769 | 42.104 | 0.05553627 | 0.00222085 | 0.0006988196983 | 0.002218388 | -0.000699064 | -0.001519324 | 0.4601152 | 5.597312e-05 | 2894.2917 | 141.8011 | 142.116 | 0.008128249 | 42.102 | 0.04397774 | 0.001754025 | 0.0005083938 | 0.001752489 | -0.0005085231 | -0.001243966 | 0.4087919 | 4.502928e-05 | 2378.8075 | 116.6189 | 116.8235 | 0.006543864
42.202 | 0.06434822 | 0.002562564 | 0.000554394 | 0.002559286 | -0.0005545478 | -0.002004739 | 0.2766185 | 0.000155181 | 3267.1262 | 159.8978 | 160.3075 | 0.02231703 | 42.612 | 0.06322289 | 0.002524094 | 0.0007028347 | 0.002520914 | -0.0007030819 | -0.001817832 | 0.3867693 | 0.0001110864 | 3289.01 | 161.059 | 161.4655 | 0.01902325 | 42.213 | 0.06568718 | 0.002626325 | 0.0007798967 | 0.002622883 | -0.000780201 | -0.001842682 | 0.4234052 | 6.240175e-05 | 3273.6103 | 160.5233 | 160.9449 | 0.009883745 | 42.201 | 0.05492783 | 0.002191666 | 0.0006940783 | 0.002189268 | -0.0006943193 | -0.001494948 | 0.4644436 | 2.96348e-05 | 2937.2487 | 143.708 | 144.023 | 0.006562593 | 42.202 | 0.05855179 | 0.00233568 | 0.0007544617 | 0.002332956 | -0.0007547464 | -0.00157821 | 0.4782295 | 3.924175e-05 | 3089.6246 | 151.4156 | 151.7692 | 0.00630556 | 42.208 | 0.05557442 | 0.002222376 | 0.0007674812 | 0.00221991 | -0.0007677759 | -0.001452134 | 0.5287225 | 4.961972e-05 | 2904.8283 | 142.3173 | 142.6336 | 0.007223685 | 42.194 | 0.04389572 | 0.001750754 | 0.0005240476 | 0.001749223 | -0.0005241849 | -0.001225038 | 0.4278927 | 3.769712e-05 | 2384.481 | 116.8971 | 117.1017 | 0.005686275
42.302 | 0.06394386 | 0.002546461 | 0.0005988536 | 0.002543225 | -0.000599033 | -0.001944192 | 0.3081142 | 0.0001296154 | 3280.0944 | 160.5325 | 160.9412 | 0.01821057 | 42.696 | 0.06326485 | 0.00252577 | 0.000747333 | 0.002522585 | -0.0007476124 | -0.001774973 | 0.4211966 | 0.0001038455 | 3301.1677 | 161.6544 | 162.0627 | 0.01785194 | 42.29 | 0.0654335 | 0.002616183 | 0.0007350877 | 0.002612767 | -0.000735358 | -0.001877409 | 0.3916878 | 5.484733e-05 | 3270.3683 | 160.3643 | 160.7839 | 0.008668508 | 42.308 | 0.05490303 | 0.002190677 | 0.0006967013 | 0.00218828 | -0.0006969441 | -0.001491336 | 0.4673286 | 2.626602e-05 | 2940.4908 | 143.8667 | 144.1818 | 0.006077144 | 42.291 | 0.05900002 | 0.00235356 | 0.000747168 | 0.002350795 | -0.0007474473 | -0.001603347 | 0.4661793 | 5.222541e-05 | 3096.1087 | 151.7333 | 152.0904 | 0.008278164 | 42.314 | 0.0557003 | 0.00222741 | 0.0007485048 | 0.002224933 | -0.0007487851 | -0.001476148 | 0.5072562 | 4.797051e-05 | 2913.7439 | 142.7541 | 143.0721 | 0.006988091 | 42.295 | 0.04417038 | 0.001761709 | 0.000515788 | 0.001760159 | -0.0005159211 | -0.001244238 | 0.4146484 | 3.814185e-05 | 2399.0702 | 117.6123 | 117.8195 | 0.005738514
42.396 | 0.0641346 | 0.002554057 | 0.0006072691 | 0.002550801 | -0.0006074536 | -0.001943347 | 0.3125811 | 0.0001324021 | 3286.5785 | 160.8498 | 161.2606 | 0.01865952 | 42.93 | 0.06298256 | 0.0025145 | 0.0007547229 | 0.002511344 | -0.0007550079 | -0.001756336 | 0.4298767 | 7.659725e-05 | 3323.0514 | 162.726 | 163.1352 | 0.0134214 | 42.397 | 0.06559563 | 0.002622665 | 0.0007781611057 | 0.002619232 | -0.000778464 | -0.001840768 | 0.4229018 | 4.988484e-05 | 3284.9575 | 161.0797 | 161.5022 | 0.007868838 | 42.388 | 0.05543327 | 0.002211834 | 0.0006799296 | 0.002209391 | -0.0006801609 | -0.00152923 | 0.4447734 | 4.017967e-05 | 2950.2169 | 144.3425 | 144.6618 | 0.008086578 | 42.397 | 0.05933189 | 0.002366799 | 0.0008031645 | 0.002364002 | -0.0008034872 | -0.001560515 | 0.5148859 | 5.577491e-05 | 3109.0768 | 152.3689 | 152.7295 | 0.008819143 | 42.412 | 0.05617523 | 0.002246402 | 0.0006955126 | 0.002243882 | -0.0006957546 | -0.001548128 | 0.4494168 | 6.142871e-05 | 2921.0385 | 143.1115 | 143.433 | 0.008916012 | 42.401 | 0.04427719 | 0.001765969 | 0.0004084928 | 0.001764411 | -0.0004085763 | -0.001355835 | 0.3013466 | 3.947822e-05 | 2403.1228 | 117.811 | 118.019 | 0.005896098
42.502 | 0.06495094 | 0.002586567 | 0.0005821812 | 0.002583227 | -0.0005823507 | -0.002000876 | 0.2910478 | 0.0001587858 | 3294.6836 | 161.2465 | 161.6635 | 0.02291948 | 42.963 | 0.06391716 | 0.002551812 | 0.0007120522 | 0.002548562 | -0.0007123059 | -0.001836256 | 0.387912 | 0.0001137251 | 3323.0514 | 162.726 | 163.1412 | 0.01947837 | 42.498 | 0.06591225 | 0.002635324 | 0.0007455010782 | 0.002631858 | -0.0007457791 | -0.001886079 | 0.3954125 | 5.613892e-05 | 3293.0626 | 161.4772 | 161.9027 | 0.008880137 | 42.509 | 0.05503845 | 0.00219608 | 0.0007186396 | 0.002193672 | -0.000718898 | -0.001474774 | 0.4874632 | 1.495969e-05 | 2963.185 | 144.977 | 145.2954 | 0.004430222 | 42.498 | 0.0590744 | 0.002356527 | 0.0008382211 | 0.002353755 | -0.0008385726 | -0.001515182 | 0.5534466 | 4.133908e-05 | 3114.7504 | 152.6469 | 153.0066 | 0.006612366 | 42.501 | 0.05602646 | 0.002240452 | 0.0007518906 | 0.002237946 | -0.0007521735 | -0.001485773 | 0.5062506 | 5.368893e-05 | 2923.4701 | 143.2307 | 143.5516 | 0.007805414 | 42.5 | 0.04439926 | 0.001770837 | 0.0004852671 | 0.001769271 | -0.0004853849 | -0.001283886 | 0.378059 | 2.804026e-05 | 2425.817 | 118.9235 | 119.1341 | 0.004539823
42.589 | 0.06450653 | 0.002568869 | 0.0004954058 | 0.002565575 | -0.0004955286 | -0.002070046 | 0.2393804 | 0.0001346156 | 3303.5992 | 161.6828 | 162.0982 | 0.01900679 | 43.19 | 0.06439018 | 0.002570697 | 0.0007721249 | 0.002567399 | -0.0007724232 | -0.001794975 | 0.4303252 | 0.0001093543 | 3354.6613 | 164.2739 | 164.6962 | 0.01876191 | 42.618 | 0.06633758 | 0.00265233 | 0.0007578867 | 0.002648819 | -0.000758174 | -0.001890645 | 0.4010135 | 5.84752e-05 | 3311.7043 | 162.3913 | 162.822 | 0.009259462 | 42.589 | 0.05574226 | 0.002224162 | 0.000686686 | 0.002221693 | -0.0006869218 | -0.001534771 | 0.4475729 | 4.113144e-05 | 2965.6166 | 145.096 | 145.4187 | 0.008234469 | 42.602 | 0.05973243 | 0.002382777 | 0.0007763426 | 0.002379942 | -0.0007766442 | -0.001603298 | 0.484404 | 5.783815e-05 | 3127.7185 | 153.2825 | 153.6477 | 0.009142122 | 42.614 | 0.05590248 | 0.002235495 | 0.0007357489 | 0.002233 | -0.0007360197 | -0.00149698 | 0.4916697 | 3.785279e-05 | 2938.0592 | 143.9454 | 144.2672 | 0.005526444 | 42.601 | 0.0445404 | 0.001776467 | 0.0004421602 | 0.001774891 | -0.000442258 | -0.001332633 | 0.3318679 | 3.888592e-05 | 2418.5224 | 118.5659 | 118.7766 | 0.005829972
42.702 | 0.06488228 | 0.002583832 | 0.0006186222 | 0.0025805 | -0.0006188136 | -0.001961686 | 0.3154499 | 0.0001429435 | 3312.5148 | 162.1192 | 162.538 | 0.02035856 | 43.236 | 0.06437111 | 0.002569936 | 0.0006906771 | 0.002566639 | -0.0006909158 | -0.001875723 | 0.3683463 | 0.0001133478 | 3348.1772 | 163.9564 | 164.3777 | 0.019419 | 42.7 | 0.0664978 | 0.002658736 | 0.0008071923 | 0.002655208 | -0.0008075182 | -0.00184769 | 0.4370422 | 6.801743e-05 | 3307.6517 | 162.1925 | 162.6238 | 0.0108122 | 42.692 | 0.05577278 | 0.00222538 | 0.0006554477 | 0.002222908 | -0.0006556626 | -0.001567245 | 0.4183536 | 3.519237e-05 | 2975.3427 | 145.5718 | 145.8958 | 0.007369401 | 42.702 | 0.05939865 | 0.002369462 | 0.000770696 | 0.002366659 | -0.0007709931 | -0.001595666 | 0.4831795 | 4.398394e-05 | 3128.529 | 153.3222 | 153.6855 | 0.007013194 | 42.714 | 0.05622101 | 0.002248232 | 0.0007288985 | 0.002245709 | -0.0007291643 | -0.001516544 | 0.4808064 | 4.568949e-05 | 2944.5433 | 144.2631 | 144.5874 | 0.006658278 | 42.7 | 0.04454994 | 0.001776847 | 0.000429653 | 0.001775271 | -0.0004297453 | -0.001345525 | 0.3193885 | 3.170183e-05 | 2429.0591 | 119.0825 | 119.2941 | 0.004974812
42.786 | 0.06547546 | 0.002607455 | 0.0005913113 | 0.002604061 | -0.0005914862 | -0.002012575 | 0.2938952 | 0.0001598869 | 3321.4304 | 162.5555 | 162.9793 | 0.02311624 | 43.474 | 0.06477165 | 0.002585927 | 0.000772999 | 0.002582589 | -0.0007732979 | -0.001809291 | 0.4274038 | 0.0001150054 | 3367.6295 | 164.9089 | 165.3354 | 0.01969227 | 42.8 | 0.0664711 | 0.002657668 | 0.0007731911 | 0.002654143 | -0.0007734902 | -0.001880653 | 0.4112881 | 6.315166e-05 | 3312.5148 | 162.431 | 162.8627 | 0.01002033 | 42.796 | 0.05596161 | 0.002232915 | 0.0006663374 | 0.002230425 | -0.0006665595 | -0.001563866 | 0.4262255 | 3.256226e-05 | 2989.1214 | 146.246 | 146.5725 | 0.006984789 | 42.801 | 0.05973816 | 0.002383005 | 0.0008003411 | 0.00238017 | -0.0008006616 | -0.001579509 | 0.5069055 | 5.024275e-05 | 3138.2552 | 153.7988 | 154.1653 | 0.007976583 | 42.812 | 0.0564022 | 0.002255478 | 0.0007350402 | 0.002252938 | -0.0007353105 | -0.001517628 | 0.484513 | 4.624188e-05 | 2953.4589 | 144.6999 | 145.0263 | 0.006738268 | 42.8 | 0.04474831 | 0.001784759 | 0.0004529369 | 0.001783168 | -0.0004530396 | -0.001330129 | 0.3405983 | 3.842202e-05 | 2430.6801 | 119.162 | 119.3746 | 0.005776762
42.89 | 0.06589127 | 0.002624013 | 0.0005250984 | 0.002620577 | -0.0005252363 | -0.00209534 | 0.2506687 | 0.0001680118 | 3332.7775 | 163.1108 | 163.5388 | 0.0244427 | 43.57 | 0.06520271 | 0.002603136 | 0.0007533721 | 0.002599754 | -0.000753656 | -0.001846098 | 0.4082427 | 0.0001208439 | 3383.0292 | 165.663 | 166.0943 | 0.02065978 | 42.918 | 0.06674195 | 0.002668497 | 0.0007952012 | 0.002664943 | -0.0007955175 | -0.001869426 | 0.4255411 | 5.74406e-05 | 3333.588 | 163.4644 | 163.9006 | 0.009087246 | 42.896 | 0.05633545 | 0.002247831 | 0.0006905014 | 0.002245308 | -0.0006907399 | -0.001554569 | 0.444329 | 4.622081e-05 | 2990.7424 | 146.3253 | 146.6542 | 0.008987315 | 42.889 | 0.05988121 | 0.002388712 | 0.0008866885 | 0.002385863 | -0.0008870819 | -0.001498781 | 0.5918688 | 5.411713e-05 | 3140.6867 | 153.918 | 154.2857 | 0.00857411 | 42.908 | 0.05685425 | 0.002273555 | 0.0007799222 | 0.002270974 | -0.0007802265 | -0.001490748 | 0.5233792 | 6.302681e-05 | 2955.0799 | 144.7793 | 145.1085 | 0.009173214 | 42.901 | 0.04500008 | 0.001794801 | 0.0004936053 | 0.001793192 | -0.0004937272 | -0.001299465 | 0.3799466 | 4.02833e-05 | 2442.0272 | 119.7182 | 119.9331 | 0.005999471
42.99 | 0.06588173 | 0.002623634 | 0.0005718603 | 0.002620198 | -0.0005720239 | -0.002048174 | 0.2792848 | 0.0001592836 | 3344.1247 | 163.6662 | 164.0956 | 0.02301288 | 43.797 | 0.06477356 | 0.002586003 | 0.0007956455 | 0.002582665 | -0.0007959622 | -0.001786703 | 0.4454921 | 9.607671e-05 | 3393.5658 | 166.179 | 166.6087 | 0.01653973 | 43 | 0.06715202 | 0.002684893 | 0.0007865233 | 0.002681295 | -0.0007868328 | -0.001894463 | 0.415333 | 6.550828e-05 | 3344.1247 | 163.981 | 164.4213 | 0.01041164 | 43.002 | 0.05651665 | 0.002255061 | 0.0006678476 | 0.002252522 | -0.0006680707 | -0.001584452 | 0.4216416 | 5.282283e-05 | 2991.5529 | 146.3649 | 146.695 | 0.009955664 | 42.991 | 0.05996132 | 0.002391907 | 0.0008422208 | 0.002389051 | -0.0008425757 | -0.001546475 | 0.5448361 | 4.827145e-05 | 3152.8443 | 154.5138 | 154.8834 | 0.00767046 | 43.013 | 0.0570755 | 0.002282403 | 0.0007349615 | 0.002279802 | -0.0007352317 | -0.00154457 | 0.4760105 | 5.790629e-05 | 2973.7217 | 145.6926 | 146.0252 | 0.008427836 | 42.995 | 0.04483605 | 0.001788258 | 0.0004760636 | 0.001786661 | -0.000476177 | -0.001310484 | 0.3633596 | 2.852804e-05 | 2449.3218 | 120.0758 | 120.2906 | 0.004587526
43.103 | 0.06614113 | 0.002633964 | 0.0005859921 | 0.002630501 | -0.0005861638 | -0.002044337 | 0.2867256 | 0.000166579 | 3348.1772 | 163.8645 | 164.2961 | 0.02421074 | 43.932 | 0.06587219 | 0.002629864 | 0.0007318381 | 0.002626412 | -0.000732106 | -0.001894306 | 0.386477 | 0.0001302126 | 3406.5339 | 166.814 | 167.2527 | 0.02223805 | 43.101 | 0.06751251 | 0.002699306 | 0.0007548889 | 0.00269567 | -0.0007551739 | -0.001940496 | 0.3891654 | 7.730918e-05 | 3347.3667 | 164.14 | 164.5831 | 0.01235292 | 43.1 | 0.05657196 | 0.002257268 | 0.0007470959 | 0.002254724 | -0.0007473751 | -0.001507349 | 0.4958208 | 4.310058e-05 | 3007.7631 | 147.158 | 147.4902 | 0.008525593 | 43.102 | 0.05982971 | 0.002386657 | 0.0007997921 | 0.002383814 | -0.0008001121 | -0.001583702 | 0.5052165 | 3.642707e-05 | 3161.76 | 154.9508 | 155.3206 | 0.005833373 | 43.101 | 0.05725097 | 0.00228942 | 0.0006920481 | 0.002286803 | -0.0006922876 | -0.001594515 | 0.434168 | 6.670863e-05 | 2971.2901 | 145.5735 | 145.9068 | 0.009712678 | 43.096 | 0.04536247 | 0.001809255 | 0.0004243039 | 0.00180762 | -0.0004243939 | -0.001383226 | 0.3068146 | 3.665012e-05 | 2467.153 | 120.95 | 121.1688 | 0.005568102
43.204 | 0.06599235 | 0.002628039103 | 0.0005674937 | 0.002624592 | -0.0005676548 | -0.002056937 | 0.2759709 | 0.0001499483 | 3362.7664 | 164.5785 | 165.0111 | 0.02147245 | 44.081 | 0.06624984 | 0.002644942 | 0.0007512266 | 0.00264145 | -0.0007515089 | -0.001889941 | 0.3976361 | 0.0001404614 | 3413.018 | 167.1315 | 167.5736 | 0.02395383 | 43.234 | 0.06797218 | 0.002717685 | 0.0008038001 | 0.002713999 | -0.0008041233 | -0.001909876 | 0.4210344 | 9.24202e-05 | 3351.4193 | 164.3387 | 164.7853 | 0.01484147 | 43.199 | 0.05628967 | 0.002246005 | 0.0007197525 | 0.002243486 | -0.0007200116 | -0.001523474 | 0.4726115 | 2.652339e-05 | 3015.0577 | 147.5149 | 147.8463 | 0.006077669 | 43.205 | 0.06017685 | 0.002400505 | 0.0008306921 | 0.002397628 | -0.0008310373 | -0.001566591 | 0.530475 | 4.53952e-05 | 3168.244 | 155.2685 | 155.6412 | 0.007227745 | 43.21 | 0.05695153 | 0.002277445 | 0.0007220481 | 0.002274856 | -0.0007223089 | -0.001552547 | 0.4652413 | 4.752056e-05 | 2981.0163 | 146.05 | 146.3827 | 0.006908444 | 43.195 | 0.04566383 | 0.001821274 | 0.0004362606 | 0.001819618 | -0.0004363558 | -0.001383262 | 0.3154542 | 5.386301e-05 | 2459.8584 | 120.5924 | 120.812 | 0.007650696
43.3 | 0.06625176 | 0.002638369333 | 0.0005861509 | 0.002634895 | -0.0005863227 | -0.002048572 | 0.2862104 | 0.0001572436 | 3366.819 | 164.7769 | 165.2116 | 0.02267698 | 44.164 | 0.06593132 | 0.002632225 | 0.0007517034 | 0.002628767 | -0.0007519861 | -0.001876781 | 0.4006787 | 0.0001194949 | 3424.3652 | 167.6872 | 168.1286 | 0.02043459 | 43.302 | 0.06803513 | 0.002720202 | 0.0008144501 | 0.002716509 | -0.0008147819 | -0.001901727 | 0.4284432 | 8.79494e-05 | 3360.3349 | 164.7759 | 165.2241 | 0.01410376 | 43.299 | 0.05652428 | 0.002255365 | 0.000695509 | 0.002252826 | -0.000695751 | -0.001557075 | 0.4468321 | 2.988291e-05 | 3023.1628 | 147.9115 | 148.2451 | 0.006575031 | 43.302 | 0.06041145 | 0.002409863 | 0.0008019097 | 0.002406964 | -0.0008022314 | -0.001604733 | 0.4999158 | 5.410742e-05 | 3169.0545 | 155.3082 | 155.6825 | 0.008583907 | 43.302 | 0.05729103 | 0.002291022 | 0.0007397647 | 0.002288401 | -0.0007400384 | -0.001548363 | 0.477949 | 5.61913e-05 | 2987.5003 | 146.3677 | 146.703 | 0.008179078 | 43.302 | 0.04520416 | 0.00180294 | 0.0004534089 | 0.001801317 | -0.0004535117 | -0.001347805 | 0.3364816 | 2.512236e-05 | 2474.4476 | 121.3076 | 121.5263 | 0.004168216
43.39 | 0.06628036 | 0.002639509 | 0.0005341491 | 0.002636031 | -0.0005342918 | -0.002101739 | 0.2542141 | 0.0001565877 | 3369.2505 | 164.8959 | 165.3311 | 0.02256858 | 44.351 | 0.06578827 | 0.002626514 | 0.0008681936 | 0.002623071 | -0.0008685707 | -0.0017545 | 0.4950531 | 9.955917e-05 | 3443.8174 | 168.6398 | 169.0827 | 0.01707332 | 43.402 | 0.06737328 | 0.002693739 | 0.0008198934 | 0.002690118 | -0.0008202297 | -0.001869888 | 0.4386518 | 4.831407e-05 | 3377.3556 | 165.6105 | 166.0566 | 0.007538551 | 43.399 | 0.0568676 | 0.002269064 | 0.0007110089 | 0.002266494 | -0.0007112618 | -0.001555232 | 0.4573348 | 3.63687e-05 | 3032.8889 | 148.3873 | 148.724 | 0.00753807 | 43.402 | 0.06058312 | 0.002416711 | 0.0008655919 | 0.002413796 | -0.0008659667 | -0.001547829 | 0.5594719 | 4.94891e-05 | 3184.4542 | 156.0629 | 156.4401 | 0.007863165 | 43.41 | 0.05772591 | 0.002308412 | 0.0007431505 | 0.002305752 | -0.0007434268 | -0.001562325 | 0.4758464 | 6.623565e-05 | 2997.2265 | 146.8442 | 147.1832 | 0.009655026 | 43.402 | 0.04604339 | 0.001836413 | 0.0004503411 | 0.001834729 | -0.0004504425 | -0.001384286 | 0.325397 | 5.556542e-05 | 2478.5002 | 121.5063 | 121.7294 | 0.00787094
43.49 | 0.06610107 | 0.002632369 | 0.0005673349 | 0.00262891 | -0.0005674959 | -0.002061414 | 0.2752945 | 0.0001399409 | 3382.2186 | 165.5306 | 165.9663 | 0.01981107 | 44.615 | 0.06635857 | 0.002649283 | 0.0008047835 | 0.002645779 | -0.0008051075 | -0.001840672 | 0.4373987 | 0.0001150834 | 3453.5435 | 169.116 | 169.5641 | 0.01970192 | 43.499 | 0.06849289 | 0.002738504 | 0.0008445857 | 0.002734761 | -0.0008449425 | -0.001889819 | 0.4471024 | 8.649941e-05 | 3385.4607 | 166.008 | 166.4626 | 0.01388723 | 43.493 | 0.05661011 | 0.00225879 | 0.0007237268 | 0.002256243 | -0.0007239888 | -0.001532254 | 0.4724992 | 2.077688e-05 | 3040.1835 | 148.7442 | 149.0802 | 0.005216415 | 43.504 | 0.0606556 | 0.002419602 | 0.0008479459 | 0.00241668 | -0.0008483056 | -0.001568374 | 0.5408822 | 5.417187e-05 | 3182.0227 | 155.9438 | 156.3211 | 0.00859546 | 43.516 | 0.05749703 | 0.002299259 | 0.0007388198 | 0.00229662 | -0.0007390928 | -0.001557527 | 0.4745297 | 4.985709e-05 | 3006.9526 | 147.3207 | 147.6595 | 0.007240477 | 43.499 | 0.04549789 | 0.001814656 | 0.0004734678 | 0.001813011 | -0.0004735799 | -0.001339431 | 0.3535679 | 2.748691e-05 | 2487.4158 | 121.9434 | 122.1647 | 0.004446848
43.59 | 0.06672478 | 0.002657207 | 0.0006342623 | 0.002653683 | -0.0006344636 | -0.002019219 | 0.3142124 | 0.0001616695 | 3386.2712 | 165.7289 | 166.1693 | 0.02341948 | 45.399 | 0.0666275 | 0.002660019 | 0.0008680347 | 0.002656488 | -0.0008684116 | -0.001788076 | 0.4856682 | 7.824988e-05 | 3518.3843 | 172.2912 | 172.7495 | 0.01339762 | 43.612 | 0.06838035 | 0.002734005 | 0.00075836 | 0.002730274 | -0.0007586477 | -0.001971626 | 0.3847826 | 8.075611e-05 | 3387.0817 | 166.0874 | 166.5415 | 0.01293096 | 43.603 | 0.05733681 | 0.002287786 | 0.0007603702 | 0.002285173 | -0.0007606595 | -0.001524514 | 0.4989522 | 4.606657e-05 | 3045.0465 | 148.9822 | 149.323 | 0.008989678 | 43.606 | 0.06086731 | 0.002428048 | 0.000860102 | 0.002425105 | -0.0008604721 | -0.001564633 | 0.5499515 | 5.054157e-05 | 3198.2329 | 156.7382 | 157.1188 | 0.008026519 | 43.611 | 0.05771828 | 0.002308107 | 0.0007401584 | 0.002305447 | -0.0007404324 | -0.001565015 | 0.4731153 | 5.563648e-05 | 3011.0051 | 147.5193 | 147.8598 | 0.008094437 | 43.598 | 0.04583931 | 0.001828273 | 0.000457342 | 0.001826604 | -0.0004574467 | -0.001369157 | 0.3341082 | 4.105509e-05 | 2487.4158 | 121.9434 | 122.1663 | 0.006104413
43.704 | 0.06727028 | 0.00267893 | 0.0005682876 | 0.002675348 | -0.0005684492 | -0.002106899 | 0.2698037 | 0.0001761235 | 3395.9973 | 166.2049 | 166.6502 | 0.02582477 | 45.489 | 0.06770897 | 0.002703196 | 0.0008628697 | 0.002699549 | -0.0008632422 | -0.001836306 | 0.470097 | 9.80353e-05 | 3549.9942 | 173.8391 | 174.309 | 0.01683097 | 43.698 | 0.06869126 | 0.002746435 | 0.0008068767 | 0.002742671 | -0.0008072024 | -0.001935468 | 0.4170579 | 0.0001000941 | 3378.1661 | 165.6503 | 166.1052 | 0.01614732 | 43.7 | 0.0562706 | 0.002245244 | 0.0007271447 | 0.002242727 | -0.0007274092 | -0.001515318 | 0.4800374 | 3.715237e-06 | 3045.0465 | 148.9822 | 149.3167 | 0.002665783 | 43.699 | 0.06083298 | 0.002426678 | 0.0008486517 | 0.002423739 | -0.0008490121 | -0.001574727 | 0.5391489 | 4.737333e-05 | 3200.6644 | 156.8574 | 157.238 | 0.00752854 | 43.714 | 0.0579586 | 0.002317717 | 0.0007591348 | 0.002315036 | -0.0007594231 | -0.001555612 | 0.4881827 | 5.248536e-05 | 3028.0258 | 148.3532 | 148.697 | 0.007627194 | 43.696 | 0.04593658 | 0.001832153 | 0.0004388564 | 0.001830476 | -0.0004389528 | -0.001391524 | 0.3154476 | 3.968443e-05 | 2494.7104 | 122.301 | 122.5251 | 0.005936717
43.798 | 0.06705665 | 0.002670423 | 0.0005531238 | 0.002666864 | -0.0005532768 | -0.002113587 | 0.2617715 | 0.0001664673 | 3397.6183 | 166.2842 | 166.7283 | 0.02421519 | 45.559 | 0.06865883 | 0.002741117 | 0.0007775283 | 0.002737367 | -0.0007778307 | -0.001959537 | 0.3969462 | 0.0001589211 | 3518.3843 | 172.2912 | 172.7635 | 0.02739687 | 43.801 | 0.06884575 | 0.002752612 | 0.0007667222 | 0.002748831 | -0.0007670163 | -0.001981815 | 0.3870273 | 9.799559e-05 | 3388.7027 | 166.1669 | 166.6243 | 0.0157982 | 43.797 | 0.05719185 | 0.002282002 | 0.0008441492 | 0.002279402 | -0.0008445057 | -0.001434897 | 0.5885481 | 3.077288e-05 | 3058.0147 | 149.6166 | 149.9581 | 0.006714618 | 43.804 | 0.06123161 | 0.00244258 | 0.00084575 | 0.002439602 | -0.0008461078 | -0.001593494 | 0.5309764 | 5.477391e-05 | 3212.0116 | 157.4135 | 157.798 | 0.008694264 | 43.809 | 0.05826378 | 0.002329921 | 0.0007410245 | 0.002327211 | -0.0007412992 | -0.001585912 | 0.4674278 | 6.94781e-05 | 3021.5417 | 148.0355 | 148.3804 | 0.01015127 | 43.794 | 0.04591179 | 0.001831164 | 0.0004195055 | 0.001829489 | -0.0004195935 | -0.001409896 | 0.2976061 | 3.288093e-05 | 2502.8155 | 122.6983 | 122.923 | 0.005101765
43.904 | 0.0677185 | 0.00269678 | 0.0005559025 | 0.00269315 | -0.0005560571 | -0.002137093 | 0.2601931 | 0.0001831443 | 3410.5865 | 166.9189 | 167.3691 | 0.02700105 | 45.987 | 0.06957436 | 0.002777669 | 0.0008295754 | 0.002773818 | -0.0008299197 | -0.001943899 | 0.4269357 | 0.0001750818 | 3545.9416 | 173.6407 | 174.123 | 0.03019983 | 43.901 | 0.06886863 | 0.002753527 | 0.0007786345 | 0.002749743 | -0.0007789377 | -0.001970806 | 0.3952382 | 8.368898e-05 | 3408.155 | 167.1208 | 167.581 | 0.01340753 | 43.897 | 0.05760002 | 0.002298289 | 0.0006795322 | 0.002295651 | -0.0006797632 | -0.001615888 | 0.4206746 | 3.983346e-05 | 3067.7408 | 150.0925 | 150.4375 | 0.008075496 | 43.892 | 0.06161881 | 0.002458026 | 0.0008304568 | 0.00245501 | -0.0008308019 | -0.001624208 | 0.511512 | 6.713601e-05 | 3216.0641 | 157.6121 | 157.9995 | 0.01064622 | 43.902 | 0.05810547 | 0.00232359 | 0.0007788198 | 0.002320895 | -0.0007791233 | -0.001541772 | 0.5053429 | 5.348646e-05 | 3034.5099 | 148.6709 | 149.0163 | 0.007773343 | 43.9 | 0.04654884 | 0.001856572 | 0.000551658 | 0.001854851 | -0.0005518103 | -0.001303041 | 0.4234789 | 4.946981e-05 | 2514.9731 | 123.2943 | 123.5233 | 0.007145898
44.004 | 0.06746292 | 0.002686602 | 0.0005804346 | 0.002683 | -0.0005806031 | -0.002102396 | 0.2761625 | 0.0001700365 | 3414.639 | 167.1173 | 167.5662 | 0.02480592 | 46.153 | 0.06952286 | 0.002775613 | 0.0008405411 | 0.002771768 | -0.0008408945 | -0.001930873 | 0.4354996 | 0.0001546226 | 3571.0675 | 174.871 | 175.3564 | 0.02662479 | 44.026 | 0.06940079 | 0.002774804 | 0.0008088489 | 0.002770961 | -0.0008091762 | -0.001961785 | 0.4124693 | 9.977825e-05 | 3414.639 | 167.4387 | 167.9033 | 0.01610638 | 44 | 0.05755234 | 0.002296386 | 0.0006871629 | 0.002293753 | -0.0006873991 | -0.001606354 | 0.427925 | 3.317166e-05 | 3074.2249 | 150.4098 | 150.7551 | 0.007072255 | 44 | 0.06158447 | 0.002456656 | 0.0008286531 | 0.002453643 | -0.0008289966 | -0.001624647 | 0.5102627 | 5.794965e-05 | 3226.6007 | 158.1284 | 158.5169 | 0.009192408 | 44.014 | 0.05844688 | 0.002337243 | 0.0007542528 | 0.002334516 | -0.0007545374 | -0.001579979 | 0.4775618 | 5.738672e-05 | 3047.4781 | 149.3062 | 149.6552 | 0.008355791 | 44 | 0.04594612 | 0.001832533 | 0.0005087871 | 0.001830856 | -0.0005089166 | -0.001321939 | 0.3849772 | 2.26091e-05 | 2519.0257 | 123.493 | 123.7193 | 0.003825343
44.101 | 0.06789207 | 0.002703692 | 0.0005883738 | 0.002700044 | -0.000588547 | -0.002111497 | 0.2787345 | 0.000184652 | 3417.8811 | 167.2759 | 167.7282 | 0.02725616 | 46.42 | 0.07072449 | 0.002823586 | 0.0008697828 | 0.002819608 | -0.0008701613 | -0.001949446 | 0.4463633 | 0.0001886743 | 3589.7092 | 175.7839 | 176.2803 | 0.03261172 | 44.113 | 0.06938171 | 0.002774041 | 0.0007671167 | 0.002770201 | -0.0007674111 | -0.00200279 | 0.383171 | 8.633883e-05 | 3430.8492 | 168.2336 | 168.7003 | 0.0138445 | 44.097 | 0.05793953 | 0.002311835 | 0.0006605348 | 0.002309167 | -0.0006607531 | -0.001648414 | 0.4008417 | 4.139851e-05 | 3083.951 | 150.8856 | 151.2344 | 0.008314465 | 44.101 | 0.06184387 | 0.002467004 | 0.0008426913 | 0.002463966 | -0.0008430466 | -0.001620919 | 0.5201041 | 6.162739e-05 | 3235.5164 | 158.5654 | 158.9566 | 0.009776199 | 44.108 | 0.05859756 | 0.002343269 | 0.0007578749 | 0.002340528 | -0.0007581623 | -0.001582365 | 0.4791322 | 5.975088e-05 | 3052.3411 | 149.5445 | 149.8949 | 0.008709883 | 44.103 | 0.04647064 | 0.001853453 | 0.0004848738 | 0.001851738 | -0.0004849914 | -0.001366746 | 0.3548511 | 3.47257e-05 | 2531.1833 | 124.089 | 124.319 | 0.005328033
44.207 | 0.06797981 | 0.002707186 | 0.0005647944 | 0.002703529 | -0.000564954 | -0.002138575 | 0.2641731 | 0.0001827594 | 3425.1757 | 167.6329 | 168.0867 | 0.02693838 | 46.625 | 0.06947899 | 0.002773861 | 0.0008695444 | 0.002770021 | -0.0008699227 | -0.001900099 | 0.4578303 | 0.0001279326 | 3605.1089 | 176.538 | 177.0277 | 0.02188145 | 44.219 | 0.06973648 | 0.002788226 | 0.0009002024 | 0.002784346 | -0.0009006079 | -0.001883738 | 0.4780961 | 9.537363e-05 | 3437.3333 | 168.5516 | 169.0215 | 0.01537012 | 44.2 | 0.05789948 | 0.002310237 | 0.0006974962 | 0.002307573 | -0.0006977395 | -0.001609833 | 0.4334235 | 3.801967e-05 | 3086.3825 | 151.0046 | 151.3534 | 0.007803268 | 44.2 | 0.0620327 | 0.002474536 | 0.0007927337 | 0.00247148 | -0.0007930481 | -0.001678431 | 0.4724936 | 6.611434e-05 | 3239.5689 | 158.764 | 159.1569 | 0.01048988 | 44.203 | 0.05893326 | 0.002356693 | 0.0007274812 | 0.00235392 | -0.0007277459 | -0.001626174 | 0.4475202 | 7.008471e-05 | 3056.3937 | 149.743 | 150.0959 | 0.01025991 | 44.211 | 0.04672241 | 0.001863495 | 0.0004596232 | 0.001861761 | -0.0004597289 | -0.001402032 | 0.3279019 | 4.414867e-05 | 2531.9938 | 124.1288 | 124.3601 | 0.006499682
44.298 | 0.06803703 | 0.002709465 | 0.0006096509 | 0.002705801 | -0.0006098368 | -0.002095964 | 0.2909576 | 0.0001772717 | 3435.7123 | 168.1486 | 168.6042 | 0.02601456 | 46.834 | 0.07089233 | 0.002830287 | 0.0009180158 | 0.00282629 | -0.0009184374 | -0.001907852 | 0.4813986 | 0.0001626671 | 3634.2872 | 177.9668 | 178.4705 | 0.02805547 | 44.3 | 0.06926346 | 0.002769313 | 0.0008057722589 | 0.002765486 | -0.0008060971 | -0.001959389 | 0.4114023 | 7.022378e-05 | 3445.4384 | 168.949 | 169.4169 | 0.01111428 | 44.314 | 0.058218 | 0.002322947 | 0.0007440754 | 0.002320253 | -0.0007443524 | -0.0015759 | 0.4723346 | 4.232684e-05 | 3097.7297 | 151.5597 | 151.9118 | 0.008456375 | 44.291 | 0.06245041 | 0.002491199 | 0.0008484165 | 0.002488101 | -0.0008487766 | -0.001639324 | 0.51776 | 7.727955e-05 | 3246.8635 | 159.1215 | 159.5179 | 0.01226892 | 44.297 | 0.0591011 | 0.002363405 | 0.0007639379 | 0.002360617 | -0.0007642298 | -0.001596387 | 0.4787248 | 7.313184e-05 | 3061.2567 | 149.9813 | 150.3357 | 0.01071764 | 44.299 | 0.04665947 | 0.001860984 | 0.0004259558 | 0.001859255 | -0.0004260466 | -0.001433208 | 0.2972677 | 3.932022e-05 | 2535.2358 | 124.2877 | 124.519 | 0.005898832
44.401 | 0.06854629 | 0.002729746 | 0.0005636035 | 0.002726027 | -0.0005637624 | -0.002162264 | 0.2607278 | 0.000191481 | 3443.8174 | 168.5453 | 169.0054 | 0.02841315 | 46.912 | 0.0714798 | 0.002853741 | 0.0008535727 | 0.002849677 | -0.0008539372 | -0.00199574 | 0.42788 | 0.0001871801 | 3632.6662 | 177.8875 | 178.3951 | 0.0324294 | 44.402 | 0.07013512 | 0.002804164 | 0.0008496346 | 0.00280024 | -0.0008499957 | -0.001950244 | 0.4358407 | 9.981178e-05 | 3451.9225 | 169.2669 | 169.7416 | 0.0161318 | 44.4 | 0.0583725 | 0.002329111 | 0.0007209448 | 0.002326403 | -0.0007212048 | -0.001605198 | 0.4492933 | 4.548291e-05 | 3101.7822 | 151.758 | 152.1115 | 0.008936135 | 44.4 | 0.0621376 | 0.002478721 | 0.0008441031 | 0.002475654 | -0.0008444595 | -0.001631194 | 0.517694 | 6.185342e-05 | 3250.916 | 159.3201 | 159.715 | 0.009806651 | 44.41 | 0.05926514 | 0.002369964 | 0.0007174024 | 0.002367161 | -0.0007176599 | -0.001649501 | 0.4350771 | 7.421009e-05 | 3068.5513 | 150.3387 | 150.695 | 0.01087993 | 44.402 | 0.04748344 | 0.001893848 | 0.0004250119 | 0.001892057 | -0.0004251022 | -0.001466955 | 0.2897855 | 6.217118e-05 | 2549.0145 | 124.9632 | 125.1999 | 0.00875199
44.499 | 0.06811332 | 0.002712503 | 0.0005685258 | 0.002708831 | -0.0005686875 | -0.002140144 | 0.265724 | 0.0001671711 | 3453.5435 | 169.0213 | 169.4798 | 0.02429888 | 47.001 | 0.07097625 | 0.002833638 | 0.0008829734 | 0.002829631 | -0.0008833634 | -0.001946267 | 0.4538757 | 0.0001511482 | 3654.55 | 178.9591 | 179.4662 | 0.02598219 | 44.502 | 0.06980896 | 0.002791124 | 0.0008531846 | 0.002787236 | -0.0008535487 | -0.001933687 | 0.44141 | 8.620863e-05 | 3452.733 | 169.3067 | 169.7792 | 0.01382252 | 44.501 | 0.05768776 | 0.002301789 | 0.0007367627 | 0.002299144 | -0.0007370342 | -0.00156211 | 0.4718196 | 1.053842e-05 | 3112.3189 | 152.2735 | 152.624 | 0.003611721 | 44.493 | 0.0623436 | 0.002486938 | 0.0008833947 | 0.002483851 | -0.0008837851 | -0.001600066 | 0.552343 | 6.46143e-05 | 3258.2106 | 159.6776 | 160.0747 | 0.0102481 | 44.51 | 0.0593853 | 0.00237477 | 0.0007114182 | 0.002371954 | -0.0007116713 | -0.001660283 | 0.4286446 | 6.990809e-05 | 3080.709 | 150.9343 | 151.2928 | 0.01023036 | 44.502 | 0.04705048 | 0.001876579 | 0.0004039304 | 0.001874821 | -0.000404012 | -0.001470809 | 0.2746869 | 3.798447e-05 | 2558.7406 | 125.44 | 125.6754 | 0.005718066
44.602 | 0.06899071 | 0.002747444 | 0.0005156507832 | 0.002743676 | -0.0005157838 | -0.002227893 | 0.231512 | 0.0001959626 | 3461.6486 | 169.418 | 169.8834 | 0.02918427 | 47.111 | 0.07141304 | 0.002851076 | 0.000888933 | 0.002847019 | -0.0008893283 | -0.001957691 | 0.4542741 | 0.0001720546 | 3649.6869 | 178.721 | 179.2305 | 0.02973171 | 44.602 | 0.0706482 | 0.002824678 | 0.0008147656 | 0.002820696 | -0.0008150977 | -0.002005599 | 0.4064112 | 0.000111336 | 3463.2696 | 169.8234 | 170.3031 | 0.01809521 | 44.601 | 0.05811119 | 0.002318685 | 0.0007457446 | 0.002316001 | -0.0007460228 | -0.001569978 | 0.4751805 | 1.722416e-05 | 3126.0975 | 152.9477 | 153.3023 | 0.004634393 | 44.593 | 0.06235123 | 0.002487242 | 0.0008970408 | 0.002484154 | -0.0008974434 | -0.001586711 | 0.5655998 | 5.348277e-05 | 3273.6103 | 160.4323 | 160.8313 | 0.008462014 | 44.597 | 0.05962753 | 0.002384456 | 0.0007823631 | 0.002381618 | -0.0007826693 | -0.001598949 | 0.4894899 | 7.531e-05 | 3086.3825 | 151.2123 | 151.5728 | 0.01104838 | 44.601 | 0.04743004 | 0.001891718 | 0.0004785022 | 0.001889931 | -0.0004786167 | -0.001411314 | 0.3391283 | 5.073946e-05 | 2561.9827 | 125.5989 | 125.8365 | 0.007322082
44.699 | 0.06856728 | 0.002730581 | 0.0005778147 | 0.00272686 | -0.0005779817 | -0.002148878 | 0.268969 | 0.0001684518 | 3476.2378 | 170.132 | 170.5965 | 0.02450083 | 47.215 | 0.07177544 | 0.002865544 | 0.0009254852 | 0.002861446 | -0.0009259137 | -0.001935533 | 0.4783767 | 0.0001793145 | 3659.413 | 179.1972 | 179.7107 | 0.03103464 | 44.7 | 0.07076264 | 0.002829254 | 0.0008071923 | 0.002825259 | -0.0008075182 | -0.002017741 | 0.4002091 | 9.052331e-05 | 3495.69 | 171.4131 | 171.8981 | 0.01453414 | 44.701 | 0.05852318 | 0.002335123 | 0.0007360473 | 0.002332401 | -0.0007363183 | -0.001596083 | 0.4613284 | 3.179881e-05 | 3128.529 | 153.0666 | 153.4241 | 0.006869607 | 44.705 | 0.06269836 | 0.00250109 | 0.0009217451 | 0.002497968 | -0.0009221702 | -0.001575797 | 0.5852086 | 6.304961e-05 | 3279.2839 | 160.7103 | 161.1123 | 0.01000201 | 44.704 | 0.05965996 | 0.002385753 | 0.0007547253 | 0.002382912 | -0.0007550103 | -0.001627901 | 0.4637936 | 6.872698e-05 | 3096.9192 | 151.7285 | 152.0905 | 0.01004887 | 44.694 | 0.0476532 | 0.001900619 | 0.0004475879 | 0.001898815 | -0.0004476881 | -0.001451127 | 0.3085107 | 5.611585e-05 | 2566.8457 | 125.8374 | 126.0765 | 0.007999274
44.799 | 0.06912041 | 0.002752609 | 0.0005372454 | 0.002748827 | -0.0005373897 | -0.002211438 | 0.2430047 | 0.0001826082 | 3486.7744 | 170.6477 | 171.1174 | 0.02691955 | 47.313 | 0.07232857 | 0.002887627 | 0.0008990245 | 0.002883466 | -0.0008994289 | -0.001984037 | 0.4533327 | 0.0001893937 | 3675.6232 | 179.991 | 180.5108 | 0.03285003 | 44.834 | 0.07112503 | 0.002843743 | 0.0007680633571 | 0.002839707 | -0.0007683585 | -0.002071349 | 0.3709459 | 0.0001049321 | 3495.69 | 171.4131 | 171.9006 | 0.017011 | 44.811 | 0.05835342 | 0.00232835 | 0.0007808778 | 0.002325644 | -0.0007811828 | -0.001544461 | 0.5057965 | 1.909669e-05 | 3136.6341 | 153.4632 | 153.8205 | 0.004918279 | 44.799 | 0.06316948 | 0.002519883 | 0.0009328033 | 0.002516714 | -0.0009332386 | -0.001583475 | 0.5893611 | 7.332451e-05 | 3290.631 | 161.2664 | 161.6728 | 0.0116603 | 44.808 | 0.0599556 | 0.002397575 | 0.0007670875 | 0.002394706 | -0.0007673819 | -0.001627324 | 0.4715606 | 7.504293e-05 | 3104.2138 | 152.0859 | 152.4505 | 0.0110106 | 44.8 | 0.04751778 | 0.001895217 | 0.0004608032 | 0.001893424 | -0.0004609094 | -0.001432514 | 0.3217485 | 4.666173e-05 | 2572.5193 | 126.1155 | 126.3545 | 0.006806017
44.902 | 0.06973076 | 0.002776915 | 0.0006002032 | 0.002773066 | -0.0006003834 | -0.002172683 | 0.2763327 | 0.0001960474 | 3501.3636 | 171.3617 | 171.8375 | 0.02922407 | 47.408 | 0.07243729 | 0.002891968 | 0.0009401854 | 0.002887794 | -0.0009406277 | -0.001947166 | 0.4830752 | 0.0002067795 | 3657.792 | 179.1178 | 179.6359 | 0.03598075 | 44.903 | 0.07141304 | 0.002855259 | 0.0008617835 | 0.00285119 | -0.000862155 | -0.001989035 | 0.4334539 | 9.736056e-05 | 3520.0053 | 172.6054 | 173.0983 | 0.01570492 | 44.898 | 0.05922318 | 0.002363054 | 0.0007175268 | 0.002360266 | -0.0007177844 | -0.001642482 | 0.4370121 | 5.065927e-05 | 3140.6867 | 153.6615 | 154.0246 | 0.009776472 | 44.898 | 0.06303596 | 0.002514557 | 0.000937901 | 0.002511401 | -0.0009383411 | -0.00157306 | 0.5965069 | 6.682123e-05 | 3292.252 | 161.3459 | 161.7516 | 0.01060864 | 44.914 | 0.05991554 | 0.002395974 | 0.0007988986 | 0.002393108 | -0.0007992179 | -0.00159389 | 0.5014259 | 6.98149e-05 | 3109.0768 | 152.3241 | 152.6891 | 0.01021296 | 44.9 | 0.04755211 | 0.001896587 | 0.0005474103 | 0.001894791 | -0.0005475602 | -0.00134723 | 0.4064339 | 4.046197e-05 | 2583.0559 | 126.632 | 126.8722 | 0.006021045
45.005 | 0.07009888 | 0.002791575 | 0.0005671761 | 0.002787685 | -0.0005673371 | -0.002220348 | 0.2555171 | 0.0002076459 | 3505.4162 | 171.56 | 172.0389 | 0.0312183 | 47.575 | 0.07254791 | 0.002896384 | 0.0008998191 | 0.002892198 | -0.0009002242 | -0.001991974 | 0.4519258 | 0.000190973 | 3685.3494 | 180.4673 | 180.99 | 0.03313063 | 45 | 0.07115364 | 0.002844887 | 0.0008837935 | 0.002840848 | -0.0008841843 | -0.001956664 | 0.4518836 | 0.0001048014 | 3497.3111 | 171.4926 | 171.9805 | 0.01698876 | 44.998 | 0.05940246 | 0.002370208 | 0.0007049679 | 0.002367403 | -0.0007052165 | -0.001662187 | 0.4242704 | 5.062716e-05 | 3150.4128 | 154.1373 | 154.5027 | 0.009771519 | 44.999 | 0.06345367 | 0.00253122 | 0.0009144515 | 0.002528022 | -0.0009148699 | -0.001613152 | 0.5671318 | 7.798491e-05 | 3299.5466 | 161.7034 | 162.1127 | 0.0124164 | 45.012 | 0.05998611 | 0.002398796 | 0.0007682686 | 0.002395923 | -0.0007685639 | -0.001627359 | 0.4722767 | 6.89895e-05 | 3113.9399 | 152.5624 | 152.9284 | 0.01008684 | 45.001 | 0.04810333 | 0.001918572 | 0.0005086298 | 0.001916734 | -0.0005087592 | -0.001407975 | 0.3613411 | 5.363659e-05 | 2595.2136 | 127.2281 | 127.4722 | 0.00769649
45.105 | 0.06998443 | 0.002787017 | 0.0005688434 | 0.002783141 | -0.0005690052 | -0.002214135 | 0.2569875 | 0.0001995337 | 3510.2792 | 171.798 | 172.2768 | 0.02982171 | 47.609 | 0.07259178 | 0.002898136 | 0.0009086393 | 0.002893944 | -0.0009090524 | -0.001984892 | 0.4579859 | 0.0001921205 | 3686.1599 | 180.507 | 181.0301 | 0.03333834 | 45.101 | 0.07158851 | 0.002862274 | 0.0008724335 | 0.002858186 | -0.0008728143 | -0.001985372 | 0.4396226 | 0.0001157509 | 3505.4162 | 171.89 | 172.382 | 0.01887405 | 45.101 | 0.05940246 | 0.002370208 | 0.0008161699 | 0.002367403 | -0.0008165031 | -0.0015509 | 0.5264706 | 4.645487e-05 | 3156.0864 | 154.4149 | 154.7809 | 0.009126307 | 45.092 | 0.06345558 | 0.002531296 | 0.0009236274 | 0.002528098 | -0.0009240542 | -0.001604044 | 0.576078 | 7.204233e-05 | 3307.6517 | 162.1006 | 162.5109 | 0.01145185 | 45.115 | 0.06017303 | 0.00240627 | 0.0007919694 | 0.00240338 | -0.0007922832 | -0.001611097 | 0.4917663 | 6.49213e-05 | 3129.3396 | 153.3169 | 153.6858 | 0.009463153 | 45.104 | 0.04827118 | 0.001925266 | 0.0004380698 | 0.001923416 | -0.0004381658 | -0.00148525 | 0.2950115 | 5.739647e-05 | 2599.2661 | 127.4267 | 127.6721 | 0.008176145
45.208 | 0.07020569 | 0.002795828 | 0.0005532031646 | 0.002791927 | -0.0005533562 | -0.002238571 | 0.2471917 | 0.0002047181 | 3515.1423 | 172.036 | 172.517 | 0.0307155 | 47.842 | 0.07270813 | 0.002902781 | 0.0009777707 | 0.002898576 | -0.000978249 | -0.001920327 | 0.5094179 | 0.0001842641 | 3703.1806 | 181.3405 | 181.8669 | 0.03191281 | 45.201 | 0.07176399 | 0.002869291 | 0.0008062456 | 0.002865182 | -0.0008065708 | -0.002058611 | 0.3918034 | 0.0001125822 | 3518.3843 | 172.5259 | 173.021 | 0.01832681 | 45.195 | 0.05939484 | 0.002369903 | 0.0007473344 | 0.002367099 | -0.0007476138 | -0.001619486 | 0.4616365 | 3.780746e-05 | 3167.4335 | 154.9701 | 155.3373 | 0.007785448 | 45.199 | 0.06393051 | 0.002550242 | 0.0008661408 | 0.002546995 | -0.0008665161 | -0.001680479 | 0.5156364 | 8.186561e-05 | 3319.8094 | 162.6964 | 163.1113 | 0.01305119 | 45.208 | 0.06069756 | 0.002427246 | 0.0007685049 | 0.002424305 | -0.0007688003 | -0.001655504 | 0.4643904 | 8.761415e-05 | 3126.908 | 153.1978 | 153.5696 | 0.0129494 | 45.201 | 0.04862976 | 0.001939568 | 0.0005157094 | 0.00193769 | -0.0005158424 | -0.001421847 | 0.3627973 | 6.407967e-05 | 2609.8028 | 127.9433 | 128.1914 | 0.009031139
45.302 | 0.07087135 | 0.002822337 | 0.0006615732 | 0.002818362 | -0.0006617921 | -0.00215657 | 0.3068726 | 0.0002203464 | 3529.7315 | 172.75 | 173.2376 | 0.03341728 | 47.927 | 0.07351303 | 0.002934915 | 0.0008762986 | 0.002930617 | -0.0008766828 | -0.002053934 | 0.426831 | 0.0002090891 | 3712.9067 | 181.8168 | 182.3504 | 0.03643365 | 45.32 | 0.07216263 | 0.002885229 | 0.0008718024 | 0.002881075 | -0.0008721826 | -0.002008892 | 0.434161 | 0.0001252605 | 3522.4369 | 172.7247 | 173.223 | 0.02052171 | 45.302 | 0.05934334 | 0.002367848 | 0.0007439164 | 0.002365049 | -0.0007441933 | -0.001620856 | 0.4591359 | 3.039778e-05 | 3174.7281 | 155.327 | 155.6948 | 0.006633124 | 45.295 | 0.06373024 | 0.002542252 | 0.0009466847 | 0.002539026 | -0.0009471331 | -0.001591893 | 0.5949728 | 7.33146e-05 | 3320.6199 | 162.7361 | 163.1498 | 0.01165625 | 45.302 | 0.06057358 | 0.002422288 | 0.0007920482 | 0.002419359 | -0.000792362 | -0.001626997 | 0.4870089 | 6.81437e-05 | 3146.3603 | 154.1508 | 154.5242 | 0.00995004 | 45.301 | 0.0487423 | 0.001944057 | 0.0005061126 | 0.001942169 | -0.0005062407 | -0.001435929 | 0.3525528 | 6.680536e-05 | 2612.2343 | 128.0625 | 128.3115 | 0.009380713
45.405 | 0.0710907 | 0.002831073 | 0.0005822606 | 0.002827073 | -0.0005824302 | -0.002244642 | 0.2594757 | 0.000226648 | 3532.9735 | 172.9087 | 173.3982 | 0.03450946 | 48.236 | 0.07357025 | 0.0029372 | 0.0008787619 | 0.002932895 | -0.0008791483 | -0.002053747 | 0.4280705 | 0.0001988847 | 3729.9274 | 182.6502 | 183.1867 | 0.0345686 | 45.424 | 0.07227516 | 0.002889728 | 0.0008039578 | 0.002885561 | -0.0008042812 | -0.00208128 | 0.3864359 | 0.0001126134 | 3544.3206 | 173.7977 | 174.3 | 0.01832413 | 45.415 | 0.05963134 | 0.00237934 | 0.000740737 | 0.002376514 | -0.0007410114 | -0.001635503 | 0.4530787 | 3.706725e-05 | 3181.2122 | 155.6442 | 156.0145 | 0.007672592 | 45.394 | 0.06333732 | 0.002526579 | 0.0009954659 | 0.002523392 | -0.0009959617 | -0.001527431 | 0.6520504 | 4.68861e-05 | 3335.2091 | 163.4511 | 163.8641 | 0.00733501 | 45.409 | 0.06094742 | 0.002437238 | 0.0007883474 | 0.002434272 | -0.0007886583 | -0.001645614 | 0.4792486 | 8.968455e-05 | 3137.4447 | 153.714 | 154.0886 | 0.01327393 | 45.396 | 0.04867172 | 0.001941242 | 0.0005362402 | 0.00193936 | -0.0005363841 | -0.001402976 | 0.3823187 | 5.876439e-05 | 2619.5289 | 128.4201 | 128.6694 | 0.008347525
45.503 | 0.07108879 | 0.002830996 | 0.0006071897 | 0.002826997 | -0.0006073741 | -0.002219623 | 0.2736385 | 0.0002194135 | 3542.6996 | 173.3847 | 173.8756 | 0.03325327 | 48.316 | 0.07403564 | 0.00295578 | 0.000873438 | 0.00295142 | -0.0008738197 | -0.002077601 | 0.4205908 | 0.0002054774 | 3746.1376 | 183.444 | 183.9863 | 0.03577894 | 45.488 | 0.07213402 | 0.002884085 | 0.0008090067 | 0.002879934 | -0.0008093342 | -0.0020706 | 0.3908695 | 0.0001082701 | 3542.6996 | 173.7183 | 174.2193 | 0.01756727 | 45.502 | 0.05992508 | 0.00239106 | 0.0007172089 | 0.002388206 | -0.0007174662 | -0.00167074 | 0.4294302 | 4.336777e-05 | 3188.5068 | 156.0011 | 156.3741 | 0.008656697 | 45.495 | 0.06352806 | 0.002534187 | 0.000943783 | 0.002530982 | -0.0009442286 | -0.001586753 | 0.5950696 | 5.265129e-05 | 3337.6406 | 163.5703 | 163.9848 | 0.008280065 | 45.516 | 0.06108284 | 0.002442653 | 0.0008133868 | 0.002439675 | -0.0008137178 | -0.001625957 | 0.5004547 | 8.23546e-05 | 3154.4654 | 154.5479 | 154.9254 | 0.0121414 | 45.498 | 0.04865265 | 0.001940481 | 0.0004834579 | 0.001938601 | -0.0004835748 | -0.001455026 | 0.3323478 | 4.869666e-05 | 2632.497 | 129.0559 | 129.3063 | 0.007048911
45.6 | 0.0715065 | 0.002847631 | 0.0005909937 | 0.002843584 | -0.0005911684 | -0.002252416 | 0.2624597 | 0.0002311851 | 3549.1837 | 173.7021 | 174.1967 | 0.03530195 | 48.49 | 0.07416725 | 0.002961034 | 0.0008973558 | 0.002956659 | -0.0008977587 | -0.0020589 | 0.4360379 | 0.0002083254 | 3749.3796 | 183.6028 | 184.1464 | 0.03630315 | 45.595 | 0.07244682 | 0.002896592 | 0.0008081389 | 0.002892405 | -0.0008084656 | -0.002083939 | 0.3879507 | 0.0001181698 | 3545.9416 | 173.8772 | 174.3809 | 0.01929279 | 45.602 | 0.06035996 | 0.002408412 | 0.00070465 | 0.002405517 | -0.0007048984 | -0.001700618 | 0.4144954 | 6.004152e-05 | 3189.3173 | 156.0408 | 156.4166 | 0.01126439 | 45.602 | 0.06387138 | 0.002547883 | 0.000906452 | 0.002544642 | -0.0009068631 | -0.001637779 | 0.5537151 | 6.146328e-05 | 3344.1247 | 163.888 | 164.3056 | 0.009726511 | 45.613 | 0.06105805 | 0.002441661 | 0.0008373238 | 0.002438685 | -0.0008376746 | -0.001601011 | 0.5232161 | 7.288809e-05 | 3165.8125 | 155.1038 | 155.4825 | 0.01067216 | 45.601 | 0.04812431 | 0.001919409 | 0.0005065059 | 0.001917569 | -0.0005066342 | -0.001410935 | 0.3590769 | 2.304974e-05 | 2638.9811 | 129.3737 | 129.622 | 0.003728553
45.701 | 0.07127762 | 0.002838516 | 0.0005673349 | 0.002834495 | -0.0005674959 | -0.002266999 | 0.2503291 | 0.0002173472 | 3555.6678 | 174.0194 | 174.5134 | 0.03288925 | 48.723 | 0.07529259 | 0.003005962 | 0.0008815431 | 0.003001453 | -0.0008819319 | -0.002119521 | 0.4160995 | 0.0002399252 | 3767.2109 | 184.476 | 185.0305 | 0.04213612 | 45.697 | 0.07279778 | 0.002910624 | 0.0007761889 | 0.002906396 | -0.0007764903 | -0.002129906 | 0.3645656 | 0.0001226104 | 3558.0993 | 174.4734 | 174.9812 | 0.02006848 | 45.703 | 0.0606823 | 0.002421274 | 0.000716573 | 0.002418348 | -0.0007168298 | -0.001701518 | 0.4212885 | 6.330516e-05 | 3202.2854 | 156.6752 | 157.0546 | 0.01177592 | 45.699 | 0.06396675 | 0.002551687 | 0.0009326464 | 0.002548437 | -0.0009330816 | -0.001615356 | 0.5776323 | 6.16376e-05 | 3348.9877 | 164.1264 | 164.5452 | 0.009755174 | 45.709 | 0.06140709 | 0.002455619 | 0.0007984262 | 0.002452609 | -0.0007987451 | -0.001653864 | 0.4829569 | 8.617332e-05 | 3166.623 | 155.1435 | 155.5245 | 0.01273806 | 45.703 | 0.04924774 | 0.001964216 | 0.0005415893 | 0.00196229 | -0.000541736 | -0.001420554 | 0.3813556 | 6.128461e-05 | 2647.8967 | 129.8108 | 130.0658 | 0.008693118
45.803 | 0.0717125 | 0.002855835 | 0.000560666 | 0.002851764 | -0.0005608233 | -0.002290941 | 0.2448004 | 0.000236361 | 3553.2362 | 173.9004 | 174.397 | 0.03620631 | 48.797 | 0.07499885 | 0.002994235 | 0.0009307296 | 0.002989761 | -0.000931163 | -0.002058598 | 0.4523286 | 0.0002342069 | 3759.1058 | 184.0791 | 184.6302 | 0.0410792 | 45.842 | 0.07289505 | 0.002914513 | 0.0008068767 | 0.002910274 | -0.0008072024 | -0.002103071 | 0.3838208 | 0.0001226727 | 3562.9624 | 174.7119 | 175.2211 | 0.02007939 | 45.813 | 0.06074142 | 0.002423633 | 0.0007469369 | 0.002420701 | -0.000747216 | -0.001673485 | 0.446503 | 5.43276e-05 | 3217.6851 | 157.4287 | 157.8102 | 0.01036256 | 45.795 | 0.06410408 | 0.002557165 | 0.0008672388 | 0.002553901 | -0.0008676151 | -0.001686286 | 0.5145123 | 5.806031e-05 | 3361.1454 | 164.7222 | 165.1434 | 0.009165479 | 45.805 | 0.06147575 | 0.002458365 | 0.0007783474 | 0.002455348 | -0.0007786504 | -0.001676698 | 0.4643952 | 8.648304e-05 | 3169.8651 | 155.3024 | 155.6842 | 0.01278626 | 45.803 | 0.04854774 | 0.001936297 | 0.000557951 | 0.001934425 | -0.0005581067 | -0.001376318 | 0.405507 | 3.230923e-05 | 2649.5177 | 129.8903 | 130.1418 | 0.004923312
45.903 | 0.0719223 | 0.00286419 | 0.0006185428 | 0.002860096 | -0.0006187342 | -0.002241362 | 0.2760528 | 0.000235125 | 3566.2044 | 174.5351 | 175.035 | 0.03599037 | 48.924 | 0.0752945 | 0.003006038 | 0.00091444 | 0.003001529 | -0.0009148584 | -0.002086671 | 0.4384297 | 0.0002293065 | 3781.8 | 185.1904 | 185.7471 | 0.0401717 | 45.908 | 0.07305527 | 0.002920919 | 0.0007999345 | 0.002916661 | -0.0008002546 | -0.002116406 | 0.3781195 | 0.000123335 | 3570.2569 | 175.0695 | 175.5809 | 0.02019556 | 45.899 | 0.06089783 | 0.002429874 | 0.0007840573 | 0.002426927 | -0.0007843648 | -0.001642562 | 0.4775253 | 6.411496e-05 | 3212.8221 | 157.1908 | 157.5727 | 0.01190595 | 45.896 | 0.06457519 | 0.002575958 | 0.0008639449 | 0.002572646 | -0.0008643184 | -0.001708328 | 0.505944 | 6.833255e-05 | 3372.4925 | 165.2783 | 165.704 | 0.01086475 | 45.913 | 0.06154442 | 0.002461111 | 0.0007763788 | 0.002458088 | -0.0007766804 | -0.001681407 | 0.4619228 | 7.467899e-05 | 3189.3173 | 156.2554 | 156.64 | 0.01094291 | 45.892 | 0.0490036 | 0.001954479 | 0.0005737621 | 0.001952571 | -0.0005739268 | -0.001378644 | 0.4162979 | 4.867522e-05 | 2651.9493 | 130.0095 | 130.2636 | 0.007054208
46.001 | 0.07192802 | 0.00286441762 | 0.000651411 | 0.002860323 | -0.0006516233 | -0.0022087 | 0.2950257 | 0.0002341586 | 3567.8254 | 174.6144 | 175.1146 | 0.03582116 | 49.131 | 0.07542992 | 0.003011445 | 0.0008804306 | 0.003006919 | -0.0008808184 | -0.002126101 | 0.4142881 | 0.0002394349 | 3775.316 | 184.8729 | 185.4296 | 0.04205142 | 46.011 | 0.07322884 | 0.002927858 | 0.0008561824 | 0.002923581 | -0.0008565491 | -0.002067031 | 0.4143861 | 0.0001219914 | 3580.7936 | 175.5862 | 176.1003 | 0.01995929 | 46.002 | 0.06084442 | 0.002427743 | 0.0007778573 | 0.002424801 | -0.0007781599 | -0.001646641 | 0.4725742 | 5.186085e-05 | 3226.6007 | 157.8649 | 158.2482 | 0.009970895 | 46.002 | 0.06455612 | 0.002575198 | 0.0008719444 | 0.002571888 | -0.0008723248 | -0.001699563 | 0.5132642 | 5.975151e-05 | 3383.0292 | 165.7947 | 166.2216 | 0.009440617 | 46.009 | 0.06204986 | 0.002481323 | 0.0008018907 | 0.00247825 | -0.0008022124 | -0.001676038 | 0.4786363 | 9.055335e-05 | 3194.9909 | 156.5334 | 156.9218 | 0.01343171 | 46.002 | 0.04944229 | 0.001971976 | 0.0004634777 | 0.001970034 | -0.0004635851 | -0.001506449 | 0.3077338 | 5.737631e-05 | 2664.1069 | 130.6055 | 130.863 | 0.008190251
46.101 | 0.07202911 | 0.002868443 | 0.000627514 | 0.002864337 | -0.000627711 | -0.002236626 | 0.2806508 | 0.0002321962 | 3575.9305 | 175.0111 | 175.5131 | 0.03547714 | 49.27 | 0.07555771 | 0.003016547 | 0.0009223861 | 0.003012006 | -0.0009228118 | -0.002089194 | 0.441707 | 0.0002201474 | 3808.5469 | 186.5001 | 187.0627 | 0.03845919 | 46.096 | 0.07369423 | 0.002946466 | 0.0008639134 | 0.002942133 | -0.0008642868 | -0.002077847 | 0.4159532 | 0.0001328825 | 3590.5197 | 176.0631 | 176.5819 | 0.02187984 | 46.1 | 0.06069565 | 0.002421807 | 0.00074646 | 0.002418879 | -0.0007467387 | -0.00167214 | 0.4465766 | 3.999254e-05 | 3234.7058 | 158.2615 | 158.6447 | 0.008090404 | 46.095 | 0.06488609 | 0.00258836 | 0.0008496713 | 0.002585016 | -0.0008500325 | -0.001734984 | 0.4899368 | 6.682857e-05 | 3391.1343 | 166.1919 | 166.622 | 0.01061839 | 46.116 | 0.0620079 | 0.002479645 | 0.0007644891 | 0.002476576 | -0.0007647815 | -0.001711795 | 0.4467717 | 8.585496e-05 | 3199.0434 | 156.7319 | 157.1206 | 0.01269396 | 46.1 | 0.04941177 | 0.001970758 | 0.0005113043 | 0.001968819 | -0.0005114351 | -0.001457384 | 0.3509268 | 5.325428e-05 | 2668.1595 | 130.8042 | 131.062 | 0.00765042
46.201 | 0.07215881 | 0.002873608 | 0.000622433 | 0.002869487 | -0.0006226268 | -0.002246861 | 0.2771096 | 0.0002307704 | 3584.8461 | 175.4474 | 175.9516 | 0.03522658 | 49.584 | 0.07690048 | 0.003070155 | 0.0008477721 | 0.003065452 | -0.0008481316 | -0.00221732 | 0.382503 | 0.0002425469 | 3850.6934 | 188.564 | 189.1429 | 0.0426726 | 46.196 | 0.07396698 | 0.002957371 | 0.0008022223 | 0.002953007 | -0.0008025442 | -0.002150462 | 0.3731961 | 0.000139286 | 3596.1933 | 176.3413 | 176.8629 | 0.02301149 | 46.2 | 0.06104469 | 0.002435734 | 0.0008154545 | 0.002432772 | -0.0008157872 | -0.001616985 | 0.5045113 | 4.968017e-05 | 3240.3794 | 158.539 | 158.9252 | 0.009628654 | 46.202 | 0.06498909 | 0.002592469 | 0.000893198 | 0.002589114 | -0.0008935971 | -0.001695517 | 0.5270351 | 7.21202e-05 | 3389.5132 | 166.1124 | 166.5431 | 0.01149989 | 46.206 | 0.06209564 | 0.002483154 | 0.0007685836 | 0.002480076 | -0.0007688791 | -0.001711197 | 0.4493223 | 8.510663e-05 | 3204.717 | 157.0099 | 157.3998 | 0.01257628 | 46.199 | 0.0493164 | 0.001966955 | 0.0004931333 | 0.001965023 | -0.000493255 | -0.001471768 | 0.3351445 | 4.131883e-05 | 2679.5066 | 131.3605 | 131.6188 | 0.006082813
46.301 | 0.07253265 | 0.002888496 | 0.0006302134 | 0.002884332 | -0.000630412 | -0.00225392 | 0.2796958 | 0.0002402067 | 3592.1407 | 175.8044 | 176.3122 | 0.03688861 | 49.608 | 0.07714462 | 0.003079902 | 0.0009294582 | 0.003075169 | -0.0009298904 | -0.002145279 | 0.433459 | 0.0002593667 | 3840.9673 | 188.0877 | 188.667 | 0.04584995 | 46.316 | 0.07407379 | 0.002961642 | 0.0008430079 | 0.002957265 | -0.0008433634 | -0.002113901 | 0.3989607 | 0.0001295806 | 3614.0245 | 177.2157 | 177.7406 | 0.02129069 | 46.3 | 0.06127739 | 0.002445019 | 0.0007645035 | 0.002442034 | -0.0007647959 | -0.001677239 | 0.4559852 | 5.355556e-05 | 3247.674 | 158.8959 | 159.2844 | 0.01024525 | 46.3 | 0.06551933 | 0.002613621 | 0.0008745324 | 0.002610211 | -0.0008749151 | -0.001735296 | 0.5041877 | 8.353375e-05 | 3402.4814 | 166.748 | 167.1838 | 0.01340439 | 46.311 | 0.06219673 | 0.002487197 | 0.0007953552 | 0.002484109 | -0.0007956717 | -0.001688437 | 0.4712475 | 8.004363e-05 | 3216.8746 | 157.6055 | 157.9975 | 0.01177785 | 46.299 | 0.04980088 | 0.001986278 | 0.0005432412 | 0.001984307 | -0.0005433888 | -0.001440919 | 0.3771127 | 5.940267e-05 | 2681.1276 | 131.4399 | 131.701 | 0.00846373
46.394 | 0.07281494 | 0.002899738 | 0.0006614144 | 0.002895541 | -0.0006616332 | -0.002233908 | 0.2961775 | 0.0002466132 | 3598.6248 | 176.1218 | 176.6325 | 0.03801918 | 49.711 | 0.07681275 | 0.003066652 | 0.0009169033 | 0.00306196 | -0.0009173239 | -0.002144636 | 0.4277294 | 0.000243224 | 3845.0198 | 188.2862 | 188.8636 | 0.04280276 | 46.398 | 0.07453728 | 0.002980173 | 0.0008638346 | 0.002975741 | -0.0008642079 | -0.002111533 | 0.4092798 | 0.0001416629 | 3622.1296 | 177.6131 | 178.1425 | 0.02344065 | 46.4 | 0.06139565 | 0.002449737 | 0.0007959008 | 0.002446741 | -0.0007962177 | -0.001650524 | 0.482403 | 5.586702e-05 | 3250.916 | 159.0546 | 159.4442 | 0.01061361 | 46.4 | 0.06545449 | 0.002611034 | 0.0009214315 | 0.002607631 | -0.0009218562 | -0.001685775 | 0.5468442 | 7.795088e-05 | 3406.5339 | 166.9466 | 167.3825 | 0.01247047 | 46.406 | 0.06247902 | 0.002498485 | 0.0007950403 | 0.002495369 | -0.0007953566 | -0.001700012 | 0.4678534 | 9.06711e-05 | 3217.6851 | 157.6452 | 158.0391 | 0.01345718 | 46.393 | 0.04972077 | 0.001983082 | 0.0005312845 | 0.001981119 | -0.0005314257 | -0.001449693 | 0.3665781 | 4.690956e-05 | 2694.0958 | 132.0757 | 132.3376 | 0.006814399
46.501 | 0.07331276 | 0.002919562 | 0.0006232269 | 0.002915309 | -0.0006234212 | -0.002291888 | 0.2720121 | 0.0002621518 | 3604.2984 | 176.3995 | 176.9145 | 0.04076599 | 49.938 | 0.07813644 | 0.003119499 | 0.000932875 | 0.003114644 | -0.0009333104 | -0.002181333 | 0.4278623 | 0.0002791217 | 3867.7141 | 189.3975 | 189.9883 | 0.04960273 | 46.501 | 0.07468414 | 0.002986045 | 0.0008919979 | 0.002981595 | -0.000892396 | -0.002089199 | 0.4271473 | 0.0001475009 | 3622.1296 | 177.6131 | 178.1435 | 0.02448063 | 46.5 | 0.06146812 | 0.002452629 | 0.0007730086 | 0.002449626 | -0.0007733075 | -0.001676319 | 0.4613129 | 5.099584e-05 | 3261.4527 | 159.5701 | 159.9614 | 0.00983567 | 46.503 | 0.06524467 | 0.002602665 | 0.0009492728 | 0.002599283 | -0.0009497237 | -0.00164956 | 0.5757437 | 6.179975e-05 | 3417.0706 | 167.4629 | 167.8988 | 0.009762885 | 46.506 | 0.06269646 | 0.00250718 | 0.0007832292 | 0.002504042 | -0.0007835361 | -0.001720506 | 0.4554102 | 8.963211e-05 | 3230.6533 | 158.2806 | 158.6774 | 0.01329265 | 46.499 | 0.04990578 | 0.001990461 | 0.0004891216 | 0.001988483 | -0.0004892413 | -0.001499242 | 0.3263258 | 5.13503e-05 | 2698.1483 | 132.2743 | 132.5376 | 0.007402519
46.604 | 0.07357407 | 0.002929969 | 0.0005835309 | 0.002925685 | -0.0005837012 | -0.002341983 | 0.2492337 | 0.000262954 | 3617.2665 | 177.0341 | 177.5528 | 0.04090817 | 50.118 | 0.07838821 | 0.003129551 | 0.0009159498 | 0.003124664 | -0.0009163696 | -0.002208295 | 0.4149671 | 0.0002831714 | 3875.8192 | 189.7944 | 190.3884 | 0.05037293 | 46.603 | 0.07504463 | 0.003000458 | 0.0008476623 | 0.002995966 | -0.0008480218 | -0.002147944 | 0.3948063 | 0.0001459757 | 3642.3923 | 178.6067 | 179.1426 | 0.02420818 | 46.601 | 0.06141853 | 0.00245065 | 0.0007819111 | 0.002447652 | -0.000782217 | -0.001665435 | 0.4696772 | 4.783443e-05 | 3263.0737 | 159.6494 | 160.0406 | 0.009329841 | 46.596 | 0.06583595 | 0.002626251 | 0.0009178238 | 0.002622809 | -0.0009182453 | -0.001704563 | 0.5386982 | 7.623689e-05 | 3429.2282 | 168.0588 | 168.5001 | 0.0121912 | 46.61 | 0.06264305 | 0.002505044 | 0.0007924419 | 0.002501912 | -0.000792756 | -0.001709156 | 0.4638289 | 8.326672e-05 | 3236.3269 | 158.5586 | 158.9558 | 0.01228172 | 46.593 | 0.04954147 | 0.001975931 | 0.0005201145 | 0.001973982 | -0.0005202498 | -0.001453732 | 0.3578719 | 2.756675e-05 | 2711.1165 | 132.9101 | 133.1727 | 0.004242751
46.701 | 0.07327843 | 0.002918195 | 0.0006172725 | 0.002913946 | -0.0006174631 | -0.002296482 | 0.2688734 | 0.0002506497 | 3618.077 | 177.0738 | 177.5905 | 0.03872327 | 50.178 | 0.07888794 | 0.003149502 | 0.0008476131 | 0.003144553 | -0.0008479725 | -0.00229658 | 0.3692327 | 0.0003030035 | 3875.8192 | 189.7944 | 190.3921 | 0.05414876 | 46.698 | 0.07536316 | 0.003013193 | 0.0008681735 | 0.003008663 | -0.0008685506 | -0.002140112 | 0.4058435 | 0.0001624418 | 3637.5293 | 178.3683 | 178.9057 | 0.02715601 | 46.703 | 0.06182098 | 0.002466708 | 0.0007756316 | 0.002463671 | -0.0007759326 | -0.001687738 | 0.4597469 | 5.844982e-05 | 3270.3683 | 160.0063 | 160.401 | 0.01103065 | 46.7 | 0.06604958 | 0.002634773 | 0.0009070794 | 0.002631308 | -0.0009074911 | -0.001723817 | 0.5264429 | 7.989931e-05 | 3435.7123 | 168.3765 | 168.8202 | 0.01280891 | 46.713 | 0.06287765 | 0.002514426 | 0.0007886623 | 0.00251127 | -0.0007889735 | -0.001722297 | 0.4580938 | 8.836218e-05 | 3242.0004 | 158.8365 | 159.2359 | 0.01309239 | 46.691 | 0.05003929 | 0.001995787 | 0.0005296326 | 0.001993798 | -0.0005297729 | -0.001464025 | 0.3618606 | 4.559822e-05 | 2713.548 | 133.0293 | 133.2948 | 0.006645153
46.802 | 0.07375908 | 0.002937336 | 0.0006196543 | 0.002933031 | -0.0006198463 | -0.002313185 | 0.2679623 | 0.000260138 | 3631.0452 | 177.7085 | 178.2305 | 0.04041134 | 50.305 | 0.07828331 | 0.003125363 | 0.0008923498 | 0.003120489 | -0.0008927482 | -0.002227741 | 0.4007415 | 0.0002695008 | 3888.7874 | 190.4294 | 191.0246 | 0.04775952 | 46.809 | 0.07528878 | 0.003010219 | 0.0008420612 | 0.003005698 | -0.000842416 | -0.002163282 | 0.3894157 | 0.0001461673 | 3654.55 | 179.2029 | 179.7423 | 0.02423759 | 46.801 | 0.06196976 | 0.002472645 | 0.0007119628 | 0.002469593 | -0.0007122163 | -0.001757376 | 0.4052725 | 5.660792e-05 | 3280.9049 | 160.5218 | 160.9187 | 0.01073473 | 46.802 | 0.06618118 | 0.002640023 | 0.0009286467 | 0.002636544 | -0.0009290781 | -0.001707466 | 0.5441269 | 8.090869e-05 | 3441.3859 | 168.6546 | 169.0998 | 0.01297945 | 46.8 | 0.06301689 | 0.002519994 | 0.0007607883 | 0.002516824 | -0.0007610778 | -0.001755746 | 0.4334782 | 9.02682e-05 | 3246.8635 | 159.0748 | 159.4757 | 0.01339613 | 46.793 | 0.0500927 | 0.001997917 | 0.0005617268 | 0.001995924 | -0.0005618846 | -0.001434039 | 0.3918197 | 3.957331e-05 | 2724.8951 | 133.5856 | 133.8525 | 0.005840382
46.902 | 0.07359695 | 0.00293088 | 0.0006009177 | 0.002926593 | -0.0006010984 | -0.002325495 | 0.2584819 | 0.0002453649 | 3642.3923 | 178.2638 | 178.7863 | 0.03777422 | 50.479 | 0.07923317 | 0.003163285 | 0.0009537733 | 0.003158292 | -0.0009542285 | -0.002204064 | 0.4329405 | 0.0003000654 | 3898.5135 | 190.9057 | 191.5096 | 0.05360553 | 46.896 | 0.07584762 | 0.003032563 | 0.0008501868 | 0.003027975 | -0.0008505484 | -0.002177426 | 0.390621 | 0.0001683803 | 3654.55 | 179.2029 | 179.7463 | 0.02823026 | 46.901 | 0.06206322 | 0.002476374 | 0.0008031341 | 0.002473313 | -0.0008034567 | -0.001669856 | 0.4811533 | 5.197358e-05 | 3292.252 | 161.077 | 161.4758 | 0.009987686 | 46.896 | 0.06633758 | 0.002646262 | 0.0009190787 | 0.002642766 | -0.0009195013 | -0.001723265 | 0.5335808 | 7.748486e-05 | 3454.354 | 169.2901 | 169.7381 | 0.01239939 | 46.911 | 0.06310081 | 0.00252335 | 0.0008011821 | 0.002520172 | -0.0008015032 | -0.001718669 | 0.4663512 | 8.63388e-05 | 3256.5896 | 159.5513 | 159.9539 | 0.01276854 | 46.9 | 0.0506897 | 0.002021728 | 0.000493448 | 0.002019687 | -0.0004935698 | -0.001526117 | 0.3234154 | 5.747072e-05 | 2733.0002 | 133.9829 | 134.2538 | 0.008239587
47.001 | 0.07408524 | 0.002950325 | 0.0006279904 | 0.002945981 | -0.0006281877 | -0.002317794 | 0.2710283 | 0.0002617178 | 3646.4449 | 178.4622 | 178.9887 | 0.04069954 | 50.637 | 0.07896042 | 0.003152396 | 0.0009292993 | 0.003147437 | -0.0009297313 | -0.002217706 | 0.4192311 | 0.000282705 | 3907.4291 | 191.3423 | 191.9455 | 0.05027706 | 47.03 | 0.07651901 | 0.003059407 | 0.0008558668 | 0.003054737 | -0.0008562333 | -0.002198503 | 0.3894619 | 0.0001868212 | 3665.0866 | 179.7196 | 180.2694 | 0.03154976 | 47.001 | 0.0620079 | 0.002474167 | 0.0007902572 | 0.002471111 | -0.0007905697 | -0.001680541 | 0.4704256 | 5.27576e-05 | 3288.1995 | 160.8787 | 161.2767 | 0.01011421 | 46.99 | 0.06633949 | 0.002646338 | 0.0009036287 | 0.002642842 | -0.0009040372 | -0.001738805 | 0.5199186 | 7.515295e-05 | 3457.5961 | 169.449 | 169.8974 | 0.01200339 | 46.993 | 0.06306267 | 0.002521825 | 0.0008091348 | 0.00251865 | -0.0008094623 | -0.001709188 | 0.4735947 | 8.239791e-05 | 3259.8316 | 159.7101 | 160.1129 | 0.01213787 | 47.001 | 0.0506649 | 0.002020739 | 0.0005221597 | 0.0020187 | -0.0005222961 | -0.001496404 | 0.3490342 | 4.717503e-05 | 2745.9684 | 134.6187 | 134.8907 | 0.006854073
47.101 | 0.07439995 | 0.002962858 | 0.0006671306 | 0.002958477 | -0.0006673533 | -0.002291124 | 0.2912777 | 0.0002622471 | 3662.6551 | 179.2555 | 179.7866 | 0.0407945 | 50.773 | 0.07980347 | 0.003186053 | 0.000915473 | 0.003180989 | -0.0009158923 | -0.002265096 | 0.4043503 | 0.0003084352 | 3917.9657 | 191.8583 | 192.4695 | 0.05522259 | 47.097 | 0.07679558 | 0.003070465 | 0.000853579 | 0.003065761 | -0.0008539435 | -0.002211817 | 0.3860824 | 0.000194008 | 3669.9497 | 179.958 | 180.5106 | 0.03284618 | 47.101 | 0.06251145 | 0.002494259 | 0.0007455857 | 0.002491153 | -0.0007458637 | -0.001745289 | 0.4273582 | 6.202118e-05 | 3302.7887 | 161.5925 | 161.9955 | 0.01161154 | 47.097 | 0.06651306 | 0.002653262 | 0.001009191 | 0.002649748 | -0.0010097 | -0.001640048 | 0.6156529 | 7.842943e-05 | 3462.4591 | 169.6873 | 170.1376 | 0.01256045 | 47.114 | 0.06376266 | 0.002549817 | 0.0007825993 | 0.002546572 | -0.0007829057 | -0.001763666 | 0.4439082 | 0.0001005593 | 3272.7998 | 160.3455 | 160.7543 | 0.01505156 | 47.1 | 0.05087471 | 0.002029107 | 0.0004742544 | 0.002027051 | -0.0004743669 | -0.001552684 | 0.3055142 | 5.318191e-05 | 2749.2104 | 134.7776 | 135.0511 | 0.007664826
47.201 | 0.07460976 | 0.002971213 | 0.0006511728 | 0.002966808 | -0.0006513849 | -0.002315423 | 0.2813244 | 0.0002675721 | 3666.7076 | 179.4538 | 179.987 | 0.04175238 | 50.98 | 0.08057785 | 0.00321697 | 0.0009230218 | 0.003211806 | -0.0009234481 | -0.002288358 | 0.4035418 | 0.0003284674 | 3932.5549 | 192.5727 | 193.1922 | 0.05908542 | 47.204 | 0.07661438 | 0.00306322 | 0.0008414301 | 0.003058538 | -0.0008417843 | -0.002216754 | 0.3797374 | 0.0001868061 | 3669.9497 | 179.958 | 180.5093 | 0.03154618 | 47.188 | 0.0625 | 0.002493802 | 0.0007451882 | 0.002490697 | -0.000745466 | -0.001745231 | 0.4271445 | 5.202885e-05 | 3315.7568 | 162.227 | 162.6315 | 0.009989645 | 47.202 | 0.06702805 | 0.002673805 | 0.000996407 | 0.002670237 | -0.0009969037 | -0.001673333 | 0.5957594 | 9.404992e-05 | 3468.9432 | 170.0051 | 170.4597 | 0.0152206 | 47.2 | 0.06361008 | 0.002543715 | 0.0007647253 | 0.002540485 | -0.0007650179 | -0.001775467 | 0.4308825 | 8.903607e-05 | 3280.0944 | 160.7029 | 161.1117 | 0.0131971 | 47.201 | 0.05091477 | 0.002030704 | 0.0005598389 | 0.002028645 | -0.0005599957 | -0.00146865 | 0.3812997 | 5.128161e-05 | 2754.0735 | 135.016 | 135.2902 | 0.007407962
47.302 | 0.07491875 | 0.002983518 | 0.0006016323 | 0.002979077 | -0.0006018133 | -0.002377263 | 0.2531539 | 0.0002768242 | 3670.7602 | 179.6522 | 180.1882 | 0.04341857 | 51.004 | 0.08047485 | 0.003212858 | 0.0009210353 | 0.003207707 | -0.0009214597 | -0.002286248 | 0.4030446 | 0.000319032 | 3939.8495 | 192.9299 | 193.5497 | 0.05726089 | 47.302 | 0.07704353 | 0.003080379 | 0.0009308113 | 0.003075644 | -0.0009312448 | -0.002144399 | 0.4342684 | 0.00018991 | 3687.7809 | 180.8324 | 181.3894 | 0.03210782 | 47.304 | 0.06250763 | 0.002494106 | 0.0008379493 | 0.002491001 | -0.0008383006 | -0.001652701 | 0.5072307 | 4.815908e-05 | 3321.4304 | 162.5045 | 162.9098 | 0.00935976 | 47.304 | 0.06724739 | 0.002682555 | 0.0009353913 | 0.002678963 | -0.0009358291 | -0.001743134 | 0.5368659 | 9.492884e-05 | 3479.4798 | 170.5215 | 170.9789 | 0.01537065 | 47.311 | 0.06360817 | 0.002543638926 | 0.0008455915 | 0.002540409 | -0.0008459493 | -0.00169446 | 0.4992441 | 8.472003e-05 | 3285.768 | 160.9808 | 161.3903 | 0.01250113 | 47.3 | 0.05092621 | 0.002031161 | 0.0005532312789 | 0.002029101 | -0.0005533844 | -0.001475716 | 0.3749937 | 4.766261e-05 | 2759.7471 | 135.2942 | 135.569 | 0.006917843
47.405 | 0.07495308 | 0.002984886 | 0.0006750698 | 0.00298044 | -0.0006752978 | -0.002305142 | 0.2929528 | 0.0002710237 | 3680.4863 | 180.1282 | 180.6659 | 0.04237201 | 51.237 | 0.08119202 | 0.003241489 | 0.0009160293 | 0.003236247 | -0.0009164491 | -0.002319798 | 0.3950555 | 0.0003326324 | 3960.1122 | 193.9221 | 194.5507 | 0.05990005 | 47.417 | 0.07703972 | 0.003080226 | 0.0008229701 | 0.003075492 | -0.0008233089 | -0.002252183 | 0.3655604 | 0.0001853187 | 3693.4545 | 181.1106 | 181.6685 | 0.03127438 | 47.401 | 0.06262016 | 0.002498596441 | 0.0007680009 | 0.00249548 | -0.000768296 | -0.001727184 | 0.4448257 | 4.368539e-05 | 3333.588 | 163.0994 | 163.5069 | 0.008629618 | 47.39 | 0.06713867 | 0.002678218 | 0.0009760162 | 0.002674638 | -0.0009764928 | -0.001698145 | 0.5750351 | 8.218772e-05 | 3490.827 | 171.0776 | 171.5358 | 0.01318864 | 47.412 | 0.06428337 | 0.00257064 | 0.0007787411 | 0.002567341 | -0.0007790445 | -0.001788297 | 0.4356349 | 9.947033e-05 | 3301.9782 | 161.775 | 162.1909 | 0.01488759 | 47.399 | 0.05117798 | 0.002041203 | 0.000569357 | 0.002039122 | -0.0005695192 | -0.001469603 | 0.3875327 | 5.533639e-05 | 2762.9891 | 135.4531 | 135.7296 | 0.007958786
47.502 | 0.07541084 | 0.003003115 | 0.0006302134 | 0.002998615 | -0.000630412 | -0.002368203 | 0.2661985 | 0.000286763 | 3683.7283 | 180.2869 | 180.8283 | 0.04521685 | 51.26 | 0.08153725 | 0.003255272 | 0.0009579848 | 0.003249985 | -0.0009584439 | -0.002291541 | 0.4182529 | 0.0003439536 | 3963.3543 | 194.0809 | 194.7127 | 0.06210351 | 47.497 | 0.07705307 | 0.00308076 | 0.0008792968 | 0.003076024 | -0.0008796836 | -0.002196341 | 0.4005224 | 0.0001795071 | 3701.5596 | 181.508 | 182.0672 | 0.03021743 | 47.501 | 0.06285668 | 0.002508034 | 0.0008015443 | 0.002504894 | -0.0008018658 | -0.001703028 | 0.4708471 | 5.724864e-05 | 3327.9145 | 162.8218 | 163.2301 | 0.01084543 | 47.502 | 0.06736946 | 0.002687424 | 0.0009324111 | 0.002683819 | -0.0009328461 | -0.001750973 | 0.5327586 | 9.074372e-05 | 3491.6375 | 171.1173 | 171.5772 | 0.01465647 | 47.513 | 0.06417656 | 0.002566368 | 0.0007922057 | 0.002563081 | -0.0007925196 | -0.001770561 | 0.4476093 | 9.219171e-05 | 3306.0307 | 161.9736 | 162.3893 | 0.01370634 | 47.494 | 0.05142975 | 0.002051244 | 0.0005485902 | 0.002049143 | -0.0005487407 | -0.001500402 | 0.3657291 | 5.835426e-05 | 2772.7152 | 135.9299 | 136.2088 | 0.008369123
47.602 | 0.07574081 | 0.003016256 | 0.0007095259 | 0.003011716 | -0.0007097778 | -0.002301938 | 0.3083392 | 0.0002938618 | 3691.8334 | 180.6835 | 181.2285 | 0.04650192 | 51.52 | 0.08197594 | 0.003272787 | 0.0009589383 | 0.003267443 | -0.0009593984 | -0.002308044 | 0.4156759 | 0.0003423426 | 3989.2906 | 195.351 | 195.9903 | 0.0617888 | 47.601 | 0.0773983 | 0.003094563 | 0.0009159802 | 0.003089785 | -0.0009164 | -0.002173385 | 0.4216464 | 0.0001824456 | 3715.3382 | 182.1837 | 182.7475 | 0.03075342 | 47.601 | 0.06298256 | 0.002513056 | 0.0007817521 | 0.002509904 | -0.0007820578 | -0.001727846 | 0.4526201 | 5.211259e-05 | 3341.6931 | 163.4959 | 163.9068 | 0.01000533 | 47.597 | 0.06797028 | 0.002711391 | 0.0009331954 | 0.002707722 | -0.0009336311 | -0.001774091 | 0.5262589 | 0.0001085649 | 3499.7426 | 171.5145 | 171.9796 | 0.01771777 | 47.609 | 0.0640831 | 0.002562631 | 0.0008184261 | 0.002559353 | -0.0008187612 | -0.001740592 | 0.4703925 | 8.604999e-05 | 3309.2728 | 162.1324 | 162.5479 | 0.01270851 | 47.594 | 0.05152512 | 0.002055048 | 0.0005079219 | 0.002052939 | -0.0005080509 | -0.001544888 | 0.3288593 | 5.748711e-05 | 2779.1993 | 136.2478 | 136.5278 | 0.008250871