## Master Sheet
Raw Mechanical Data
| Sample ID | Specimen label | Thickness (mm) | Width (mm) | Axial Gauge Length (mm) | Yield (Offset 0.2 %) (MPa) | Maximum Tensile stress (MPa) | Tensile Strain at Break (standard) (%)
1 Hour Heat Treat | 42 | Front Node T6 1 | 2.92000 | 6.00000 | 24.77836 | 202.80946 | 291.80106 | 14.991
| 43 | Front Node T6 4 | 2.89000 | 6.00000 | 24.83702 | 199.60853 | 293.02939 | 19.161
| 44 | Front Node T6 5 | 2.89000 | 6.00000 | 24.77758 | 194.42010 | 291.69833 | 20.986
| 47 | Front Node T6 8 | 2.91000 | 5.99000 | 24.77578 | 201.01107 | 296.98663 | 17.464
| 53 | Front Node T6 14 | 2.94000 | 6.01000 | 24.79094 | 196.41543 | 287.08200 | 16.429
| 46 | Front Node T6 7 | 2.88000 | 6.00000 | 24.78694 | 203.77142 | 297.36133 | 16.126
6 Hour Heat Treat | 49 | Front Node T6 10 | 2.93000 | 6.00000 | 24.74060 | 230.34689 | 308.19046 | 12.566
| 50 | Front Node T6 11 | 2.90000 | 5.99000 | 24.78419 | 238.99892 | 311.66470 | 13.930
| 51 | Front Node T6 12 | 2.88000 | 5.99000 | 24.69100 | 227.42485 | 308.61646 | 11.603
| 52 | Front Node T6 13 | 2.92000 | 6.00000 | 24.77096 | 216.84516 | 296.63538 | 13.688
6 Hour Heat Treat | 54 | Rear Node RTA T6 L | 2.90000 | 6.01000 | 27.89595 | 210.83887 | 290.81308 | 11.888
| 55 | Rear Node RTA T6 B | 2.90000 | 6.01000 | 24.16083 | 221.34625 | 304.43155 | 13.439
| 56 | Rear Node RTA T6 A | 2.90000 | 6.00000 | 24.09771 | 212.13337 | 300.03577 | 15.749
| 57 | Rear Node RTA T6 C | 2.92000 | 6.01000 | 40.60804 | 210.55427 | 304.44354 | 8.677
| 58 | Rear Node RTA T6 D | 2.87000 | 6.01000 | 23.76515 | 210.16928 | 297.38364 | 11.903
| 59 | Rear Node RTA T6 K | 2.93000 | 6.00000 | 24.15255 | 193.94094 | 283.11777 | 15.445
| 60 | Rear Node RTA T6 J | 2.91000 | 6.00000 | 24.05349 | 200.07546 | 282.95847 | 10.542
| 61 | Rear Node RTA T6 M | 2.91000 | 6.01000 | 23.97996 | 199.43617 | 284.28403 | 12.202
| 62 | Rear Node RTA T6 I | 2.93000 | 5.99000 | 24.30165 | 207.41092 | 292.71225 | 13.250
| 63 | Rear Node RTA T6 H | 2.87000 | 5.99000 | 24.25782 | 205.88879 | 293.41159 | 14.043
| 64 | Rear Node RTA T6 G | 2.91000 | 5.99000 | 24.06083 | 197.58272 | 288.51440 | 16.365

## Sample 42
Time | Load | Tensile stress | Tensile strain | Axial Strain (Video)
(sec) | (N) | (MPa) | (mm/mm) | (mm/mm)
0 | 85.98216 | 4.90766 | 0 | 0
0.1 | 82.06414 | 4.68403 | 5e-05 | 5e-05
0.2 | 85.07511 | 4.85589 | 2e-05 | 2e-05
0.3 | 96.97799 | 5.53527 | -1e-05 | -1e-05
0.4 | 110.31663 | 6.29661 | 6e-05 | 6e-05
0.5 | 124.43544 | 7.10248 | -1e-05 | -1e-05
0.6 | 148.25843 | 8.46224 | 3e-05 | 3e-05
0.7 | 167.16706 | 9.5415 | 6e-05 | 6e-05
0.8 | 187.20519 | 10.68523 | 6e-05 | 6e-05
0.9 | 203.56576 | 11.61905 | 4e-05 | 4e-05
1 | 224.35898 | 12.80588 | 6e-05 | 6e-05
1.1 | 239.21095 | 13.65359 | 5e-05 | 5e-05
1.2 | 250.25925 | 14.2842 | 0.00011 | 0.00011
1.3 | 264.15875 | 15.07755 | 0.00011 | 0.00011
1.4 | 282.0859 | 16.10079 | 0.00015 | 0.00015
1.5 | 296.84466 | 16.94319 | 0.00023 | 0.00023
1.6 | 313.75354 | 17.90831 | 0.00026 | 0.00026
1.7 | 332.15382 | 18.95855 | 0.00028 | 0.00028
1.8 | 350.41857 | 20.00106 | 0.00029 | 0.00029
1.9 | 369.09222 | 21.06691 | 0.00029 | 0.00029
2 | 385.14028 | 21.98289 | 0.00031 | 0.00031
2.1 | 403.81155 | 23.0486 | 0.00031 | 0.00031
2.2 | 425.90583 | 24.30969 | 0.00035 | 0.00035
2.3 | 443.64971 | 25.32247 | 0.00043 | 0.00043
2.4 | 468.8818 | 26.76266 | 0.00038 | 0.00038
2.5 | 488.31603 | 27.87192 | 0.00036 | 0.00036
2.6 | 511.62359 | 29.20226 | 0.00044 | 0.00044
2.7 | 530.35207 | 30.27124 | 0.0004 | 0.0004
2.8 | 548.73982 | 31.32077 | 0.00044 | 0.00044
2.9 | 572.18135 | 32.65875 | 0.00047 | 0.00047
3 | 596.49078 | 34.04628 | 0.00047 | 0.00047
3.1 | 618.96257 | 35.32891 | 0.00053 | 0.00053
3.2 | 639.45814 | 36.49875 | 0.00053 | 0.00053
3.3 | 662.42656 | 37.80973 | 0.00059 | 0.00059
3.4 | 682.34722 | 38.94676 | 0.0006 | 0.0006
3.5 | 703.70049 | 40.16555 | 0.00059 | 0.00059
3.6 | 727.82035 | 41.54226 | 0.00069 | 0.00069
3.7 | 755.11332 | 43.10007 | 0.00062 | 0.00062
3.8 | 780.37991 | 44.54223 | 0.00073 | 0.00073
3.9 | 806.59734 | 46.03866 | 0.00076 | 0.00076
4 | 825.82245 | 47.13598 | 0.00071 | 0.00071
4.1 | 848.12585 | 48.40901 | 0.00077 | 0.00077
4.2 | 877.43737 | 50.08204 | 0.00075 | 0.00075
4.3 | 901.4993 | 51.45544 | 0.00083 | 0.00083
4.4 | 922.5416 | 52.65648 | 0.00086 | 0.00086
4.5 | 950.23084 | 54.23692 | 0.00085 | 0.00085
4.6 | 974.22935 | 55.6067 | 0.0009 | 0.0009
4.7 | 997.5737 | 56.93914 | 0.00093 | 0.00093
4.8 | 1024.77502 | 58.49173 | 0.00096 | 0.00096
4.9 | 1039.95362 | 59.35808 | 0.00097 | 0.00097
5 | 1069.99436 | 61.07274 | 0.00101 | 0.00101
5.1 | 1096.46963 | 62.58388 | 0.00102 | 0.00102
5.2 | 1123.28948 | 64.1147 | 0.00108 | 0.00108
5.3 | 1151.06497 | 65.70006 | 0.00109 | 0.00109
5.4 | 1175.72835 | 67.10778 | 0.00108 | 0.00108
5.5 | 1197.189 | 68.3327 | 0.0011 | 0.0011
5.6 | 1220.84748 | 69.68307 | 0.00118 | 0.00118
5.7 | 1250.13003 | 71.35445 | 0.00121 | 0.00121
5.8 | 1277.14649 | 72.89649 | 0.00123 | 0.00123
5.9 | 1306.38275 | 74.56522 | 0.00127 | 0.00127
6 | 1330.92478 | 75.96603 | 0.0013 | 0.0013
6.1 | 1358.97519 | 77.56708 | 0.00124 | 0.00124
6.2 | 1387.53708 | 79.19732 | 0.00132 | 0.00132
6.3 | 1404.44832 | 80.16257 | 0.00139 | 0.00139
6.4 | 1434.93712 | 81.9028 | 0.0014 | 0.0014
6.5 | 1460.44418 | 83.35869 | 0.00138 | 0.00138
6.6 | 1489.69693 | 85.02837 | 0.00148 | 0.00148
6.7 | 1518.41398 | 86.66747 | 0.00155 | 0.00155
6.8 | 1543.50428 | 88.09956 | 0.00155 | 0.00155
6.9 | 1568.01175 | 89.49839 | 0.00154 | 0.00154
7 | 1593.1461 | 90.933 | 0.00157 | 0.00157
7.1 | 1618.81763 | 92.39827 | 0.00161 | 0.00161
7.2 | 1646.18269 | 93.9602 | 0.00164 | 0.00164
7.3 | 1674.74132 | 95.59026 | 0.00167 | 0.00167
7.4 | 1702.71117 | 97.18671 | 0.00169 | 0.00169
7.5 | 1726.54353 | 98.547 | 0.00172 | 0.00172
7.6 | 1757.15145 | 100.29403 | 0.00171 | 0.00171
7.7 | 1774.54036 | 101.28655 | 0.00175 | 0.00175
7.8 | 1805.24532 | 103.03912 | 0.00179 | 0.00179
7.9 | 1833.36549 | 104.64415 | 0.0018 | 0.0018
8 | 1865.25956 | 106.46458 | 0.00179 | 0.00179
8.1 | 1892.56649 | 108.0232 | 0.00186 | 0.00186
8.2 | 1915.19745 | 109.31493 | 0.00183 | 0.00183
8.3 | 1939.38687 | 110.69559 | 0.00192 | 0.00192
8.4 | 1967.10285 | 112.27756 | 0.00194 | 0.00194
8.5 | 1993.52168 | 113.78548 | 0.00194 | 0.00194
8.6 | 2022.67729 | 115.44962 | 0.00204 | 0.00204
8.7 | 2050.69408 | 117.04875 | 0.002 | 0.002
8.8 | 2080.0408 | 118.72379 | 0.00204 | 0.00204
8.9 | 2098.3573 | 119.76925 | 0.00203 | 0.00203
9 | 2133.87161 | 121.79633 | 0.00208 | 0.00208
9.1 | 2154.56933 | 122.9777 | 0.00213 | 0.00213
9.2 | 2183.95684 | 124.65507 | 0.00209 | 0.00209
9.3 | 2209.0096 | 126.08502 | 0.00217 | 0.00217
9.4 | 2243.2629 | 128.04012 | 0.00212 | 0.00212
9.5 | 2266.56254 | 129.37001 | 0.00221 | 0.00221
9.6 | 2293.93076 | 130.93211 | 0.00222 | 0.00222
9.7 | 2317.876 | 132.29886 | 0.00227 | 0.00227
9.8 | 2340.24823 | 133.57581 | 0.00227 | 0.00227
9.9 | 2367.11204 | 135.10913 | 0.00228 | 0.00228
10 | 2390.62645 | 136.45128 | 0.0023 | 0.0023
10.1 | 2423.85659 | 138.34798 | 0.00236 | 0.00236
10.2 | 2453.6185 | 140.04672 | 0.0024 | 0.0024
10.3 | 2466.01813 | 140.75446 | 0.00236 | 0.00236
10.4 | 2493.51002 | 142.32364 | 0.00242 | 0.00242
10.5 | 2517.0479 | 143.66711 | 0.00244 | 0.00244
10.6 | 2541.36752 | 145.05522 | 0.00245 | 0.00245
10.7 | 2566.94034 | 146.51486 | 0.00248 | 0.00248
10.8 | 2587.52368 | 147.68971 | 0.00251 | 0.00251
10.9 | 2619.6776 | 149.52498 | 0.00257 | 0.00257
11 | 2635.6725 | 150.43793 | 0.00258 | 0.00258
11.1 | 2660.04223 | 151.82889 | 0.00266 | 0.00266
11.2 | 2685.55395 | 153.28505 | 0.00269 | 0.00269
11.3 | 2707.02243 | 154.51041 | 0.0027 | 0.0027
11.4 | 2724.81088 | 155.52574 | 0.0027 | 0.0027
11.5 | 2746.63959 | 156.77167 | 0.00272 | 0.00272
11.6 | 2772.79988 | 158.26483 | 0.00276 | 0.00276
11.7 | 2793.80772 | 159.46391 | 0.00283 | 0.00283
11.8 | 2815.18698 | 160.68419 | 0.00287 | 0.00287
11.9 | 2827.37967 | 161.38011 | 0.00286 | 0.00286
12 | 2855.88503 | 163.00714 | 0.00289 | 0.00289
12.1 | 2876.25529 | 164.16982 | 0.0029 | 0.0029
12.2 | 2900.07833 | 165.52959 | 0.00291 | 0.00291
12.3 | 2922.76088 | 166.82425 | 0.003 | 0.003
12.4 | 2935.23092 | 167.53601 | 0.00303 | 0.00303
12.5 | 2961.12336 | 169.01389 | 0.00299 | 0.00299
12.6 | 2983.0398 | 170.26483 | 0.00306 | 0.00306
12.7 | 2992.64453 | 170.81305 | 0.0031 | 0.0031
12.8 | 3018.42876 | 172.28474 | 0.00312 | 0.00312
12.9 | 3038.26015 | 173.41667 | 0.00317 | 0.00317
13 | 3057.24237 | 174.50014 | 0.00321 | 0.00321
13.1 | 3067.29358 | 175.07384 | 0.00323 | 0.00323
13.2 | 3079.66322 | 175.77986 | 0.00327 | 0.00327
13.3 | 3104.25851 | 177.1837 | 0.00327 | 0.00327
13.4 | 3116.82262 | 177.90083 | 0.00337 | 0.00337
13.5 | 3136.01457 | 178.99626 | 0.00341 | 0.00341
13.6 | 3152.28999 | 179.92523 | 0.00346 | 0.00346
13.7 | 3174.15446 | 181.1732 | 0.00351 | 0.00351
13.8 | 3187.38297 | 181.92825 | 0.00357 | 0.00357
13.9 | 3200.19275 | 182.65941 | 0.00354 | 0.00354
14 | 3220.97018 | 183.84534 | 0.00359 | 0.00359
14.1 | 3229.39865 | 184.3264 | 0.00364 | 0.00364
14.2 | 3246.94254 | 185.32777 | 0.00363 | 0.00363
14.3 | 3266.30548 | 186.43297 | 0.00381 | 0.00381
14.4 | 3278.28526 | 187.11674 | 0.00384 | 0.00384
14.5 | 3296.50752 | 188.15681 | 0.00387 | 0.00387
14.6 | 3304.19503 | 188.59561 | 0.00392 | 0.00392
14.7 | 3326.25397 | 189.85468 | 0.00393 | 0.00393
14.8 | 3329.87905 | 190.06158 | 0.004 | 0.004
14.9 | 3348.35202 | 191.11598 | 0.00406 | 0.00406
15 | 3364.76676 | 192.0529 | 0.00413 | 0.00413
15.1 | 3376.20452 | 192.70573 | 0.00414 | 0.00414
15.2 | 3392.92437 | 193.66006 | 0.00423 | 0.00423
15.3 | 3406.3518 | 194.42647 | 0.00426 | 0.00426
15.4 | 3415.37371 | 194.94142 | 0.0043 | 0.0043
15.5 | 3420.58092 | 195.23863 | 0.00439 | 0.00439
15.6 | 3439.06023 | 196.2934 | 0.00448 | 0.00448
15.7 | 3453.51994 | 197.11871 | 0.00449 | 0.00449
15.8 | 3463.5257 | 197.68982 | 0.00459 | 0.00459
15.9 | 3469.41911 | 198.0262 | 0.00465 | 0.00465
16 | 3479.79143 | 198.61823 | 0.00464 | 0.00464
16.1 | 3493.89203 | 199.42307 | 0.0048 | 0.0048
16.2 | 3505.32345 | 200.07555 | 0.00483 | 0.00483
16.3 | 3514.54765 | 200.60204 | 0.00493 | 0.00493
16.4 | 3520.83892 | 200.96112 | 0.00496 | 0.00496
16.5 | 3534.1721 | 201.72215 | 0.00501 | 0.00501
16.6 | 3543.98973 | 202.28252 | 0.00503 | 0.00503
16.7 | 3553.58683 | 202.83029 | 0.00516 | 0.00516
16.8 | 3564.90538 | 203.47633 | 0.0052 | 0.0052
16.9 | 3569.92595 | 203.76289 | 0.00527 | 0.00527
17 | 3575.90094 | 204.10393 | 0.0053 | 0.0053
17.1 | 3587.42811 | 204.76187 | 0.00544 | 0.00544
17.2 | 3597.74865 | 205.35095 | 0.00545 | 0.00545
17.3 | 3606.07654 | 205.82629 | 0.00554 | 0.00554
17.4 | 3612.79249 | 206.20961 | 0.00567 | 0.00567
17.5 | 3622.9942 | 206.7919 | 0.00566 | 0.00566
17.6 | 3628.18241 | 207.08804 | 0.00572 | 0.00572
17.7 | 3636.59039 | 207.56795 | 0.00579 | 0.00579
17.8 | 3645.04196 | 208.05034 | 0.00587 | 0.00587
17.9 | 3651.9587 | 208.44513 | 0.006 | 0.006
18 | 3660.03737 | 208.90625 | 0.00605 | 0.00605
18.1 | 3666.23178 | 209.25981 | 0.00614 | 0.00614
18.2 | 3675.81137 | 209.80658 | 0.00627 | 0.00627
18.3 | 3679.07286 | 209.99274 | 0.00629 | 0.00629
18.4 | 3685.09628 | 210.33655 | 0.00638 | 0.00638
18.5 | 3689.00821 | 210.55983 | 0.0064 | 0.0064
18.6 | 3698.5863 | 211.10652 | 0.00655 | 0.00655
18.7 | 3708.88636 | 211.69443 | 0.00656 | 0.00656
18.8 | 3709.96259 | 211.75586 | 0.00667 | 0.00667
18.9 | 3723.4854 | 212.52771 | 0.00671 | 0.00671
19 | 3724.99861 | 212.61407 | 0.00687 | 0.00687
19.1 | 3733.30489 | 213.08818 | 0.0069 | 0.0069
19.2 | 3737.12741 | 213.30637 | 0.00698 | 0.00698
19.3 | 3743.03497 | 213.64355 | 0.00707 | 0.00707
19.4 | 3748.12931 | 213.93433 | 0.00716 | 0.00716
19.5 | 3756.16439 | 214.39294 | 0.00721 | 0.00721
19.6 | 3759.38378 | 214.57671 | 0.00732 | 0.00732
19.7 | 3764.06945 | 214.84415 | 0.00737 | 0.00737
19.8 | 3767.60662 | 215.04604 | 0.00749 | 0.00749
19.9 | 3772.22337 | 215.30956 | 0.00754 | 0.00754
20 | 3777.59971 | 215.61642 | 0.00761 | 0.00761
20.1 | 3786.80192 | 216.14166 | 0.00773 | 0.00773
20.2 | 3787.82824 | 216.20024 | 0.00777 | 0.00777
20.3 | 3798.36485 | 216.80165 | 0.00787 | 0.00787
20.4 | 3800.67714 | 216.93362 | 0.00794 | 0.00794
20.5 | 3804.5451 | 217.1544 | 0.00807 | 0.00807
20.6 | 3809.64726 | 217.44562 | 0.00807 | 0.00807
20.7 | 3814.83734 | 217.74185 | 0.0082 | 0.0082
20.8 | 3818.8152 | 217.9689 | 0.00828 | 0.00828
20.9 | 3827.20418 | 218.44772 | 0.00837 | 0.00837
21 | 3830.22912 | 218.62038 | 0.00848 | 0.00848
21.1 | 3830.9779 | 218.66312 | 0.00854 | 0.00854
21.2 | 3837.08142 | 219.01149 | 0.00858 | 0.00858
21.3 | 3841.59945 | 219.26938 | 0.00873 | 0.00873
21.4 | 3840.06575 | 219.18184 | 0.00875 | 0.00875
21.5 | 3852.3525 | 219.88313 | 0.0089 | 0.0089
21.6 | 3854.13654 | 219.98495 | 0.00898 | 0.00898
21.7 | 3862.92227 | 220.48643 | 0.00904 | 0.00904
21.8 | 3867.49655 | 220.74751 | 0.00915 | 0.00915
21.9 | 3867.14265 | 220.72733 | 0.00922 | 0.00922
22 | 3873.07033 | 221.06566 | 0.00936 | 0.00936
22.1 | 3873.22865 | 221.07469 | 0.0094 | 0.0094
22.2 | 3878.08643 | 221.35196 | 0.00953 | 0.00953
22.3 | 3885.29599 | 221.76347 | 0.00957 | 0.00957
22.4 | 3887.79305 | 221.90599 | 0.00973 | 0.00973
22.5 | 3891.98698 | 222.14537 | 0.00973 | 0.00973
22.6 | 3894.64535 | 222.2971 | 0.00983 | 0.00983
22.7 | 3900.05484 | 222.60587 | 0.00996 | 0.00996
22.8 | 3895.66831 | 222.3555 | 0.01003 | 0.01003
22.9 | 3903.77529 | 222.81822 | 0.01006 | 0.01006
23 | 3912.17396 | 223.29761 | 0.01027 | 0.01027
23.1 | 3914.95302 | 223.45622 | 0.01032 | 0.01032
23.2 | 3917.64268 | 223.60974 | 0.01038 | 0.01038
23.3 | 3922.50232 | 223.88712 | 0.01054 | 0.01054
23.4 | 3923.73353 | 223.9574 | 0.01056 | 0.01056
23.5 | 3926.6225 | 224.12228 | 0.01068 | 0.01068
23.6 | 3930.05162 | 224.31801 | 0.01074 | 0.01074
23.7 | 3934.21724 | 224.55579 | 0.01085 | 0.01085
23.8 | 3940.44593 | 224.9113 | 0.01093 | 0.01093
23.9 | 3942.91654 | 225.05231 | 0.01099 | 0.01099
24 | 3944.80117 | 225.15988 | 0.01112 | 0.01112
24.1 | 3949.52111 | 225.42929 | 0.01119 | 0.01119
24.2 | 3944.19171 | 225.12509 | 0.01125 | 0.01125
24.3 | 3950.31683 | 225.4747 | 0.01133 | 0.01133
24.4 | 3961.34891 | 226.10439 | 0.01139 | 0.01139
24.5 | 3963.6407 | 226.2352 | 0.01159 | 0.01159
24.6 | 3967.41144 | 226.45042 | 0.01165 | 0.01165
24.7 | 3968.93434 | 226.53735 | 0.01174 | 0.01174
24.8 | 3973.9456 | 226.82338 | 0.01179 | 0.01179
24.9 | 3971.2701 | 226.67067 | 0.01195 | 0.01195
25 | 3976.09659 | 226.94615 | 0.01197 | 0.01197
25.1 | 3980.29499 | 227.18579 | 0.01209 | 0.01209
25.2 | 3980.42202 | 227.19304 | 0.01217 | 0.01217
25.3 | 3985.51486 | 227.48372 | 0.01225 | 0.01225
25.4 | 3990.38047 | 227.76144 | 0.0123 | 0.0123
25.5 | 3995.81343 | 228.07155 | 0.01242 | 0.01242
25.6 | 3992.11645 | 227.86053 | 0.01255 | 0.01255
25.7 | 3994.2313 | 227.98123 | 0.01259 | 0.01259
25.8 | 4003.01665 | 228.48268 | 0.01269 | 0.01269
25.9 | 4007.64607 | 228.74692 | 0.01279 | 0.01279
26 | 4009.14811 | 228.83266 | 0.01286 | 0.01286
26.1 | 4011.41495 | 228.96204 | 0.01298 | 0.01298
26.2 | 4017.15524 | 229.28969 | 0.01306 | 0.01306
26.3 | 4012.56196 | 229.02751 | 0.01321 | 0.01321
26.4 | 4016.39231 | 229.24614 | 0.01322 | 0.01322
26.5 | 4022.58635 | 229.59967 | 0.01335 | 0.01335
26.6 | 4024.63078 | 229.71637 | 0.0134 | 0.0134
26.7 | 4030.87363 | 230.07269 | 0.01349 | 0.01349
26.8 | 4031.17128 | 230.08969 | 0.01364 | 0.01364
26.9 | 4035.36968 | 230.32932 | 0.01367 | 0.01367
27 | 4035.51236 | 230.33746 | 0.01378 | 0.01378
27.1 | 4034.02075 | 230.25232 | 0.0139 | 0.0139
27.2 | 4042.41793 | 230.73161 | 0.01401 | 0.01401
27.3 | 4045.8221 | 230.92592 | 0.01403 | 0.01403
27.4 | 4050.26637 | 231.17958 | 0.01419 | 0.01419
27.5 | 4054.13732 | 231.40053 | 0.01426 | 0.01426
27.6 | 4056.11768 | 231.51357 | 0.01438 | 0.01438
27.7 | 4054.67786 | 231.43138 | 0.01442 | 0.01442
27.8 | 4057.80934 | 231.61012 | 0.01452 | 0.01452
27.9 | 4061.57561 | 231.82509 | 0.01465 | 0.01465
28 | 4062.27894 | 231.86523 | 0.01465 | 0.01465
28.1 | 4065.2521 | 232.03494 | 0.01483 | 0.01483
28.2 | 4070.04766 | 232.30865 | 0.01486 | 0.01486
28.3 | 4070.4187 | 232.32983 | 0.01503 | 0.01503
28.4 | 4065.94463 | 232.07446 | 0.01512 | 0.01512
28.5 | 4071.30532 | 232.38045 | 0.01512 | 0.01512
28.6 | 4080.96015 | 232.93152 | 0.01529 | 0.01529
28.7 | 4083.90872 | 233.09981 | 0.01538 | 0.01538
28.8 | 4091.36564 | 233.52544 | 0.01542 | 0.01542
28.9 | 4088.04268 | 233.33577 | 0.01552 | 0.01552
29 | 4093.08262 | 233.62344 | 0.01566 | 0.01566
29.1 | 4090.76884 | 233.49138 | 0.01571 | 0.01571
29.2 | 4092.57039 | 233.59421 | 0.01582 | 0.01582
29.3 | 4098.5968 | 233.93817 | 0.01597 | 0.01597
29.4 | 4099.87681 | 234.01123 | 0.01604 | 0.01604
29.5 | 4102.42267 | 234.15654 | 0.01609 | 0.01609
29.6 | 4105.388 | 234.32581 | 0.01622 | 0.01622
29.7 | 4105.02441 | 234.30505 | 0.01628 | 0.01628
29.8 | 4105.5195 | 234.3333 | 0.01642 | 0.01642
29.9 | 4107.91487 | 234.47003 | 0.01646 | 0.01646
30 | 4117.51345 | 235.01788 | 0.01655 | 0.01655
30.1 | 4121.42202 | 235.24098 | 0.01664 | 0.01664
30.2 | 4120.45866 | 235.18599 | 0.0168 | 0.0168
30.3 | 4123.86283 | 235.38029 | 0.01684 | 0.01684
30.4 | 4124.03643 | 235.39021 | 0.0169 | 0.0169
30.5 | 4124.86047 | 235.43724 | 0.01703 | 0.01703
30.6 | 4126.54951 | 235.53365 | 0.01715 | 0.01715
30.7 | 4134.85393 | 236.00764 | 0.01721 | 0.01721
30.8 | 4134.20536 | 235.97063 | 0.01735 | 0.01735
30.9 | 4141.06213 | 236.362 | 0.01739 | 0.01739
31 | 4141.75764 | 236.40169 | 0.01749 | 0.01749
31.1 | 4136.61785 | 236.10832 | 0.01762 | 0.01762
31.2 | 4142.75266 | 236.45848 | 0.01768 | 0.01768
31.3 | 4144.54788 | 236.56096 | 0.01774 | 0.01774
31.4 | 4150.44427 | 236.89751 | 0.01786 | 0.01786
31.5 | 4147.06208 | 236.70445 | 0.01793 | 0.01793
31.6 | 4155.95733 | 237.21217 | 0.01798 | 0.01798
31.7 | 4156.34736 | 237.23444 | 0.01814 | 0.01814
31.8 | 4156.57908 | 237.24767 | 0.01822 | 0.01822
31.9 | 4155.84594 | 237.20583 | 0.0183 | 0.0183
32 | 4160.58004 | 237.47603 | 0.01841 | 0.01841
32.1 | 4164.7505 | 237.71407 | 0.01852 | 0.01852
32.2 | 4168.18298 | 237.90999 | 0.01858 | 0.01858
32.3 | 4171.07791 | 238.07523 | 0.01871 | 0.01871
32.4 | 4172.57696 | 238.16078 | 0.01882 | 0.01882
32.5 | 4172.06027 | 238.13129 | 0.01886 | 0.01886
32.6 | 4174.46792 | 238.26872 | 0.01899 | 0.01899
32.7 | 4172.56616 | 238.16017 | 0.01903 | 0.01903
32.8 | 4182.27576 | 238.71437 | 0.01915 | 0.01915
32.9 | 4184.78847 | 238.85779 | 0.01924 | 0.01924
33 | 4189.05579 | 239.10136 | 0.01936 | 0.01936
33.1 | 4192.2532 | 239.28386 | 0.01941 | 0.01941
33.2 | 4183.61686 | 238.79092 | 0.0195 | 0.0195
33.3 | 4187.0743 | 238.98827 | 0.01958 | 0.01958
33.4 | 4195.18128 | 239.45099 | 0.01971 | 0.01971
33.5 | 4195.24089 | 239.45439 | 0.01976 | 0.01976
33.6 | 4197.47643 | 239.58199 | 0.01987 | 0.01987
33.7 | 4203.89473 | 239.94833 | 0.01995 | 0.01995
33.8 | 4203.88058 | 239.94753 | 0.02008 | 0.02008
33.9 | 4207.00572 | 240.1259 | 0.02018 | 0.02018
34 | 4205.87324 | 240.06126 | 0.02029 | 0.02029
34.1 | 4203.85376 | 239.94598 | 0.02035 | 0.02035
34.2 | 4209.18167 | 240.25009 | 0.02046 | 0.02046
34.3 | 4208.95629 | 240.23723 | 0.02054 | 0.02054
34.4 | 4215.53105 | 240.6125 | 0.02069 | 0.02069
34.5 | 4217.96702 | 240.75154 | 0.02076 | 0.02076
34.6 | 4213.0135 | 240.46881 | 0.02084 | 0.02084
34.7 | 4217.68203 | 240.73528 | 0.02093 | 0.02093
34.8 | 4224.7694 | 241.1398 | 0.02101 | 0.02101
34.9 | 4222.98349 | 241.03787 | 0.02113 | 0.02113
35 | 4226.61938 | 241.24539 | 0.02119 | 0.02119
35.1 | 4233.29137 | 241.62622 | 0.0213 | 0.0213
35.2 | 4230.24595 | 241.45239 | 0.02135 | 0.02135
35.3 | 4231.21899 | 241.50793 | 0.02142 | 0.02142
35.4 | 4233.48248 | 241.63713 | 0.02161 | 0.02161
35.5 | 4239.73948 | 241.99426 | 0.02163 | 0.02163
35.6 | 4241.31081 | 242.08395 | 0.02175 | 0.02175
35.7 | 4237.65145 | 241.87508 | 0.02181 | 0.02181
35.8 | 4246.54633 | 242.38278 | 0.02194 | 0.02194
35.9 | 4247.21986 | 242.42122 | 0.02207 | 0.02207
36 | 4244.24335 | 242.25133 | 0.02215 | 0.02215
36.1 | 4246.96617 | 242.40674 | 0.02222 | 0.02222
36.2 | 4249.44609 | 242.54829 | 0.0223 | 0.0223
36.3 | 4251.73491 | 242.67894 | 0.0224 | 0.0224
36.4 | 4251.33705 | 242.65622 | 0.02252 | 0.02252
36.5 | 4251.94316 | 242.69083 | 0.0226 | 0.0226
36.6 | 4263.19577 | 243.3331 | 0.02268 | 0.02268
36.7 | 4251.3933 | 242.65944 | 0.02276 | 0.02276
36.8 | 4262.10873 | 243.27104 | 0.02283 | 0.02283
36.9 | 4266.45912 | 243.51936 | 0.02296 | 0.02296
37 | 4267.99133 | 243.60681 | 0.02304 | 0.02304
37.1 | 4269.12867 | 243.67172 | 0.02314 | 0.02314
37.2 | 4272.91803 | 243.88802 | 0.02326 | 0.02326
37.3 | 4275.4937 | 244.03503 | 0.02336 | 0.02336
37.4 | 4272.53284 | 243.86603 | 0.02343 | 0.02343
37.5 | 4275.25714 | 244.02153 | 0.02355 | 0.02355
37.6 | 4278.18336 | 244.18855 | 0.02357 | 0.02357
37.7 | 4280.10859 | 244.29843 | 0.02363 | 0.02363
37.8 | 4278.60804 | 244.21278 | 0.0238 | 0.0238
37.9 | 4285.41936 | 244.60156 | 0.02385 | 0.02385
38 | 4292.27166 | 244.99268 | 0.024 | 0.024
38.1 | 4290.16165 | 244.87224 | 0.02402 | 0.02402
38.2 | 4286.72768 | 244.67624 | 0.02414 | 0.02414
38.3 | 4290.99798 | 244.91998 | 0.02422 | 0.02422
38.4 | 4294.12015 | 245.09818 | 0.02436 | 0.02436
38.5 | 4293.02827 | 245.03586 | 0.0244 | 0.0244
38.6 | 4296.65036 | 245.2426 | 0.02451 | 0.02451
38.7 | 4305.69239 | 245.7587 | 0.02459 | 0.02459
38.8 | 4303.41773 | 245.62886 | 0.02468 | 0.02468
38.9 | 4305.07846 | 245.72366 | 0.02479 | 0.02479
39 | 4303.85955 | 245.65408 | 0.02488 | 0.02488
39.1 | 4304.64298 | 245.69881 | 0.025 | 0.025
39.2 | 4308.90098 | 245.94183 | 0.02502 | 0.02502
39.3 | 4310.70551 | 246.04483 | 0.02518 | 0.02518
39.4 | 4315.54466 | 246.32104 | 0.02522 | 0.02522
39.5 | 4315.31444 | 246.30791 | 0.02532 | 0.02532
39.6 | 4312.22059 | 246.13132 | 0.02537 | 0.02537
39.7 | 4316.93271 | 246.40027 | 0.02553 | 0.02553
39.8 | 4319.39214 | 246.54065 | 0.02559 | 0.02559
39.9 | 4322.57243 | 246.72217 | 0.0257 | 0.0257
40 | 4321.49135 | 246.66046 | 0.02582 | 0.02582
40.1 | 4329.92131 | 247.14163 | 0.02593 | 0.02593
40.2 | 4321.22834 | 246.64545 | 0.02594 | 0.02594
40.3 | 4328.8812 | 247.08226 | 0.02608 | 0.02608
40.4 | 4328.60851 | 247.0667 | 0.02616 | 0.02616
40.5 | 4329.2556 | 247.10362 | 0.02623 | 0.02623
40.6 | 4331.99219 | 247.25983 | 0.02635 | 0.02635
40.7 | 4341.81802 | 247.82066 | 0.02643 | 0.02643
40.8 | 4346.22318 | 248.0721 | 0.0266 | 0.0266
40.9 | 4342.39134 | 247.85339 | 0.02663 | 0.02663
41 | 4344.79266 | 247.99045 | 0.02676 | 0.02676
41.1 | 4340.98616 | 247.77318 | 0.02683 | 0.02683
41.2 | 4345.37418 | 248.02364 | 0.02689 | 0.02689
41.3 | 4349.72607 | 248.27203 | 0.027 | 0.027
41.4 | 4345.16557 | 248.01173 | 0.02708 | 0.02708
41.5 | 4354.06715 | 248.51982 | 0.02715 | 0.02715
41.6 | 4348.44941 | 248.19917 | 0.02729 | 0.02729
41.7 | 4358.3516 | 248.76436 | 0.02736 | 0.02736
41.8 | 4358.35011 | 248.76428 | 0.02749 | 0.02749
41.9 | 4348.78916 | 248.21855 | 0.02752 | 0.02752
42 | 4364.1746 | 249.09673 | 0.02765 | 0.02765
42.1 | 4361.28899 | 248.93202 | 0.02776 | 0.02776
42.2 | 4370.84027 | 249.47719 | 0.02783 | 0.02783
42.3 | 4366.69998 | 249.24086 | 0.02792 | 0.02792
42.4 | 4369.93316 | 249.42542 | 0.02802 | 0.02802
42.5 | 4373.42674 | 249.62482 | 0.02809 | 0.02809
42.6 | 4373.34999 | 249.62044 | 0.02828 | 0.02828
42.7 | 4371.82896 | 249.53362 | 0.02837 | 0.02837
42.8 | 4372.13741 | 249.55122 | 0.02844 | 0.02844
42.9 | 4379.01802 | 249.94395 | 0.02852 | 0.02852
43 | 4374.38414 | 249.67946 | 0.02856 | 0.02856
43.1 | 4378.65593 | 249.92328 | 0.02868 | 0.02868
43.2 | 4379.90315 | 249.99448 | 0.02878 | 0.02878
43.3 | 4382.5224 | 250.14397 | 0.0289 | 0.0289
43.4 | 4383.58448 | 250.20459 | 0.02897 | 0.02897
43.5 | 4385.18412 | 250.2959 | 0.02901 | 0.02901
43.6 | 4388.39383 | 250.4791 | 0.02914 | 0.02914
43.7 | 4389.61759 | 250.54895 | 0.02918 | 0.02918
43.8 | 4391.35022 | 250.64784 | 0.02928 | 0.02928
43.9 | 4397.07264 | 250.97447 | 0.02946 | 0.02946
44 | 4390.38202 | 250.59258 | 0.02948 | 0.02948
44.1 | 4394.49586 | 250.82739 | 0.0296 | 0.0296
44.2 | 4395.60637 | 250.89078 | 0.02964 | 0.02964
44.3 | 4398.48416 | 251.05504 | 0.02978 | 0.02978
44.4 | 4401.58769 | 251.23218 | 0.02989 | 0.02989
44.5 | 4403.73383 | 251.35468 | 0.02999 | 0.02999
44.6 | 4404.40141 | 251.39278 | 0.03003 | 0.03003
44.7 | 4404.13952 | 251.37782 | 0.03012 | 0.03012
44.8 | 4404.55787 | 251.4017 | 0.03023 | 0.03023
44.9 | 4405.72351 | 251.46823 | 0.03036 | 0.03036
45 | 4408.97718 | 251.65395 | 0.0304 | 0.0304
45.1 | 4409.13066 | 251.6627 | 0.03052 | 0.03052
45.2 | 4409.05243 | 251.65825 | 0.03059 | 0.03059
45.3 | 4417.92719 | 252.16479 | 0.03069 | 0.03069
45.4 | 4418.36901 | 252.19002 | 0.03076 | 0.03076
45.5 | 4422.70376 | 252.43742 | 0.0309 | 0.0309
45.6 | 4421.762 | 252.38368 | 0.03098 | 0.03098
45.7 | 4421.60219 | 252.37456 | 0.03106 | 0.03106
45.8 | 4422.32601 | 252.41586 | 0.03111 | 0.03111
45.9 | 4428.48578 | 252.76746 | 0.03119 | 0.03119
46 | 4430.03215 | 252.85571 | 0.03138 | 0.03138
46.1 | 4427.4237 | 252.70683 | 0.03138 | 0.03138
46.2 | 4431.7022 | 252.95103 | 0.03148 | 0.03148
46.3 | 4435.10152 | 253.14507 | 0.03164 | 0.03164
46.4 | 4433.21057 | 253.03714 | 0.03173 | 0.03173
46.5 | 4432.33028 | 252.98689 | 0.0318 | 0.0318
46.6 | 4434.40601 | 253.10536 | 0.03187 | 0.03187
46.7 | 4439.68698 | 253.40678 | 0.03199 | 0.03199
46.8 | 4440.19586 | 253.43584 | 0.03207 | 0.03207
46.9 | 4440.52964 | 253.4549 | 0.03218 | 0.03218
47 | 4444.19235 | 253.66394 | 0.03224 | 0.03224
47.1 | 4443.23979 | 253.60957 | 0.03232 | 0.03232
47.2 | 4440.3024 | 253.44193 | 0.03243 | 0.03243
47.3 | 4448.59453 | 253.91521 | 0.03254 | 0.03254
47.4 | 4452.96988 | 254.16495 | 0.03261 | 0.03261
47.5 | 4453.39605 | 254.18927 | 0.03272 | 0.03272
47.6 | 4453.86432 | 254.216 | 0.03281 | 0.03281
47.7 | 4455.35891 | 254.3013 | 0.03287 | 0.03287
47.8 | 4456.20343 | 254.34952 | 0.03294 | 0.03294
47.9 | 4454.83737 | 254.27155 | 0.03308 | 0.03308
48 | 4458.92774 | 254.505 | 0.03322 | 0.03322
48.1 | 4463.04157 | 254.73982 | 0.03328 | 0.03328
48.2 | 4459.78306 | 254.55383 | 0.03339 | 0.03339
48.3 | 4462.06406 | 254.68402 | 0.03348 | 0.03348
48.4 | 4466.32504 | 254.92723 | 0.03353 | 0.03353
48.5 | 4464.86324 | 254.8438 | 0.03367 | 0.03367
48.6 | 4464.44191 | 254.81975 | 0.03372 | 0.03372
48.7 | 4470.4061 | 255.16017 | 0.03375 | 0.03375
48.8 | 4474.91147 | 255.41733 | 0.03388 | 0.03388
48.9 | 4476.46379 | 255.50592 | 0.03404 | 0.03404
49 | 4476.88699 | 255.53008 | 0.03413 | 0.03413
49.1 | 4480.40999 | 255.73117 | 0.03418 | 0.03418
49.2 | 4470.58752 | 255.17052 | 0.03431 | 0.03431
49.3 | 4474.87235 | 255.41508 | 0.03444 | 0.03444
49.4 | 4479.54088 | 255.68156 | 0.03449 | 0.03449
49.5 | 4483.1641 | 255.88837 | 0.03458 | 0.03458
49.6 | 4485.27299 | 256.00873 | 0.03469 | 0.03469
49.7 | 4484.08537 | 255.94095 | 0.03475 | 0.03475
49.8 | 4485.3732 | 256.01447 | 0.03487 | 0.03487
49.9 | 4484.3439 | 255.9557 | 0.03493 | 0.03493
50 | 4484.14646 | 255.94443 | 0.03504 | 0.03504
50.1 | 4490.61953 | 256.3139 | 0.03511 | 0.03511
50.2 | 4493.9328 | 256.50302 | 0.03521 | 0.03521
50.3 | 4493.95776 | 256.50443 | 0.0353 | 0.0353
50.4 | 4497.13022 | 256.68552 | 0.03542 | 0.03542
50.5 | 4500.13652 | 256.85712 | 0.0355 | 0.0355
50.6 | 4496.27973 | 256.63696 | 0.03556 | 0.03556
50.7 | 4494.66929 | 256.54504 | 0.03565 | 0.03565
50.8 | 4502.08858 | 256.96854 | 0.03577 | 0.03577
50.9 | 4507.38519 | 257.27084 | 0.03588 | 0.03588
51 | 4506.22253 | 257.20447 | 0.03598 | 0.03598
51.1 | 4506.82901 | 257.23911 | 0.03606 | 0.03606
51.2 | 4508.27181 | 257.32144 | 0.03618 | 0.03618
51.3 | 4504.9224 | 257.13028 | 0.03625 | 0.03625
51.4 | 4509.19904 | 257.37436 | 0.03631 | 0.03631
51.5 | 4511.57242 | 257.50983 | 0.03639 | 0.03639
51.6 | 4515.763 | 257.74902 | 0.03656 | 0.03656
51.7 | 4518.37629 | 257.89819 | 0.0366 | 0.0366
51.8 | 4515.72388 | 257.7468 | 0.03669 | 0.03669
51.9 | 4520.33617 | 258.01004 | 0.03681 | 0.03681
52 | 4517.58988 | 257.8533 | 0.03683 | 0.03683
52.1 | 4515.62367 | 257.74109 | 0.03693 | 0.03693
52.2 | 4524.05363 | 258.22223 | 0.03704 | 0.03704
52.3 | 4524.94957 | 258.27338 | 0.03716 | 0.03716
52.4 | 4525.29117 | 258.29288 | 0.03731 | 0.03731
52.5 | 4528.48226 | 258.47501 | 0.03733 | 0.03733
52.6 | 4529.71682 | 258.54547 | 0.03742 | 0.03742
52.7 | 4524.36693 | 258.24011 | 0.03745 | 0.03745
52.8 | 4527.46563 | 258.41699 | 0.03762 | 0.03762
52.9 | 4532.88294 | 258.7262 | 0.03772 | 0.03772
53 | 4533.73045 | 258.77457 | 0.03782 | 0.03782
53.1 | 4534.99295 | 258.84662 | 0.03785 | 0.03785
53.2 | 4537.96946 | 259.01651 | 0.03801 | 0.03801
53.3 | 4540.37115 | 259.15359 | 0.03809 | 0.03809
53.4 | 4536.48418 | 258.93173 | 0.03818 | 0.03818
53.5 | 4532.14161 | 258.68387 | 0.03825 | 0.03825
53.6 | 4540.12491 | 259.13956 | 0.03838 | 0.03838
53.7 | 4542.93862 | 259.30014 | 0.03844 | 0.03844
53.8 | 4547.37991 | 259.55365 | 0.03855 | 0.03855
53.9 | 4548.70686 | 259.62939 | 0.03863 | 0.03863
54 | 4547.70103 | 259.57199 | 0.03876 | 0.03876
54.1 | 4544.86236 | 259.40994 | 0.03881 | 0.03881
54.2 | 4548.18346 | 259.59952 | 0.03892 | 0.03892
54.3 | 4553.12915 | 259.88181 | 0.03898 | 0.03898
54.4 | 4553.38918 | 259.89664 | 0.0391 | 0.0391
54.5 | 4555.09201 | 259.99384 | 0.03916 | 0.03916
54.6 | 4556.16228 | 260.05493 | 0.03928 | 0.03928
54.7 | 4559.47705 | 260.24411 | 0.03938 | 0.03938
54.8 | 4558.1501 | 260.1684 | 0.03947 | 0.03947
54.9 | 4553.75761 | 259.91766 | 0.03954 | 0.03954
55 | 4557.6565 | 260.1402 | 0.03966 | 0.03966
55.1 | 4562.45989 | 260.41437 | 0.03978 | 0.03978
55.2 | 4562.40959 | 260.4115 | 0.03988 | 0.03988
55.3 | 4565.08845 | 260.56442 | 0.03994 | 0.03994
55.4 | 4569.01602 | 260.78857 | 0.04005 | 0.04005
55.5 | 4562.22966 | 260.40125 | 0.04009 | 0.04009
55.6 | 4565.28738 | 260.57578 | 0.04017 | 0.04017
55.7 | 4573.88014 | 261.06622 | 0.04026 | 0.04026
55.8 | 4575.46562 | 261.15671 | 0.04038 | 0.04038
55.9 | 4574.92024 | 261.12558 | 0.04051 | 0.04051
56 | 4575.58297 | 261.16342 | 0.04051 | 0.04051
56.1 | 4574.55702 | 261.10486 | 0.0407 | 0.0407
56.2 | 4574.91428 | 261.12524 | 0.04074 | 0.04074
56.3 | 4575.20075 | 261.1416 | 0.0408 | 0.0408
56.4 | 4578.49205 | 261.32947 | 0.04088 | 0.04088
56.5 | 4574.53355 | 261.10352 | 0.04104 | 0.04104
56.6 | 4581.37468 | 261.49399 | 0.04117 | 0.04117
56.7 | 4583.98312 | 261.64288 | 0.0412 | 0.0412
56.8 | 4589.74801 | 261.97192 | 0.04129 | 0.04129
56.9 | 4584.16305 | 261.65314 | 0.04134 | 0.04134
57 | 4585.90053 | 261.75232 | 0.04145 | 0.04145
57.1 | 4588.38679 | 261.89423 | 0.04159 | 0.04159
57.2 | 4592.35162 | 262.12051 | 0.04166 | 0.04166
57.3 | 4593.40438 | 262.1806 | 0.04176 | 0.04176
57.4 | 4595.99234 | 262.32834 | 0.04184 | 0.04184
57.5 | 4592.35944 | 262.12097 | 0.0419 | 0.0419
57.6 | 4588.8599 | 261.92123 | 0.04203 | 0.04203
57.7 | 4592.08861 | 262.1055 | 0.04212 | 0.04212
57.8 | 4595.71369 | 262.31244 | 0.0422 | 0.0422
57.9 | 4597.4791 | 262.41318 | 0.04228 | 0.04228
58 | 4601.77325 | 262.65829 | 0.04237 | 0.04237
58.1 | 4601.68235 | 262.65311 | 0.04248 | 0.04248
58.2 | 4604.45844 | 262.81155 | 0.04256 | 0.04256
58.3 | 4602.50489 | 262.70004 | 0.04264 | 0.04264
58.4 | 4602.66285 | 262.70908 | 0.04281 | 0.04281
58.5 | 4606.4321 | 262.92419 | 0.04296 | 0.04296
58.6 | 4604.90622 | 262.83713 | 0.04295 | 0.04295
58.7 | 4611.7194 | 263.22598 | 0.04312 | 0.04312
58.8 | 4614.22279 | 263.36887 | 0.04319 | 0.04319
58.9 | 4614.83076 | 263.40359 | 0.04335 | 0.04335
59 | 4612.00923 | 263.24252 | 0.04341 | 0.04341
59.1 | 4613.86256 | 263.34833 | 0.04353 | 0.04353
59.2 | 4616.96424 | 263.52536 | 0.04355 | 0.04355
59.3 | 4615.24874 | 263.42743 | 0.04361 | 0.04361
59.4 | 4618.30832 | 263.60208 | 0.04368 | 0.04368
59.5 | 4621.57167 | 263.78833 | 0.04393 | 0.04393
59.6 | 4618.52923 | 263.61469 | 0.04393 | 0.04393
59.7 | 4620.4485 | 263.72424 | 0.04402 | 0.04402
59.8 | 4620.3278 | 263.71735 | 0.04408 | 0.04408
59.9 | 4619.56784 | 263.67395 | 0.04414 | 0.04414
60 | 4623.03795 | 263.87204 | 0.04422 | 0.04422
60.1 | 4624.5873 | 263.96045 | 0.04433 | 0.04433
60.2 | 4628.36735 | 264.17621 | 0.04439 | 0.04439
60.3 | 4626.95733 | 264.09573 | 0.04454 | 0.04454
60.4 | 4624.05458 | 263.93005 | 0.04463 | 0.04463
60.5 | 4626.56282 | 264.07321 | 0.04467 | 0.04467
60.6 | 4632.87458 | 264.43347 | 0.04477 | 0.04477
60.7 | 4631.8233 | 264.37347 | 0.04492 | 0.04492
60.8 | 4637.14972 | 264.67749 | 0.04498 | 0.04498
60.9 | 4642.29919 | 264.97141 | 0.0451 | 0.0451
61 | 4639.88967 | 264.83389 | 0.0452 | 0.0452
61.1 | 4640.311 | 264.85794 | 0.04534 | 0.04534
61.2 | 4641.27772 | 264.91312 | 0.04539 | 0.04539
61.3 | 4641.13355 | 264.90488 | 0.04545 | 0.04545
61.4 | 4640.80125 | 264.88593 | 0.04551 | 0.04551
61.5 | 4646.05428 | 265.18576 | 0.04567 | 0.04567
61.6 | 4649.9297 | 265.40695 | 0.04575 | 0.04575
61.7 | 4647.08172 | 265.24438 | 0.04583 | 0.04583
61.8 | 4642.74548 | 264.99689 | 0.04595 | 0.04595
61.9 | 4643.78744 | 265.05637 | 0.04603 | 0.04603
62 | 4647.3451 | 265.25943 | 0.0461 | 0.0461
62.1 | 4647.85099 | 265.2883 | 0.04617 | 0.04617
62.2 | 4652.65252 | 265.56235 | 0.04627 | 0.04627
62.3 | 4657.60753 | 265.84518 | 0.04637 | 0.04637
62.4 | 4655.47256 | 265.72333 | 0.04645 | 0.04645
62.5 | 4657.52296 | 265.84036 | 0.04661 | 0.04661
62.6 | 4658.11826 | 265.87433 | 0.04663 | 0.04663
62.7 | 4657.11877 | 265.81729 | 0.04675 | 0.04675
62.8 | 4655.21403 | 265.70856 | 0.0468 | 0.0468
62.9 | 4661.82008 | 266.08563 | 0.04695 | 0.04695
63 | 4663.59183 | 266.18674 | 0.04705 | 0.04705
63.1 | 4658.57424 | 265.90036 | 0.04706 | 0.04706
63.2 | 4660.2238 | 265.99451 | 0.04717 | 0.04717
63.3 | 4660.44769 | 266.00729 | 0.04731 | 0.04731
63.4 | 4664.22662 | 266.22299 | 0.04741 | 0.04741
63.5 | 4665.16167 | 266.27634 | 0.04742 | 0.04742
63.6 | 4667.73547 | 266.42325 | 0.04759 | 0.04759
63.7 | 4674.04574 | 266.78345 | 0.04766 | 0.04766
63.8 | 4672.74711 | 266.70932 | 0.04777 | 0.04777
63.9 | 4672.0922 | 266.67194 | 0.04782 | 0.04782
64 | 4673.95633 | 266.77832 | 0.04796 | 0.04796
64.10001 | 4673.99247 | 266.7804 | 0.04806 | 0.04806
64.2 | 4676.5931 | 266.92883 | 0.0481 | 0.0481
64.3 | 4675.18941 | 266.84872 | 0.04822 | 0.04822
64.4 | 4681.20351 | 267.19199 | 0.04831 | 0.04831
64.5 | 4680.51732 | 267.1528 | 0.04841 | 0.04841
64.60001 | 4679.80914 | 267.1124 | 0.04855 | 0.04855
64.7 | 4680.26213 | 267.13824 | 0.04868 | 0.04868
64.8 | 4678.84429 | 267.05731 | 0.04872 | 0.04872
64.9 | 4677.38733 | 266.97415 | 0.04889 | 0.04889
65 | 4683.16786 | 267.30411 | 0.04896 | 0.04896
65.10001 | 4688.56171 | 267.61197 | 0.04905 | 0.04905
65.2 | 4688.00254 | 267.58005 | 0.04918 | 0.04918
65.3 | 4691.12471 | 267.75827 | 0.04927 | 0.04927
65.4 | 4690.93025 | 267.74716 | 0.04935 | 0.04935
65.5 | 4690.92093 | 267.74664 | 0.04946 | 0.04946
65.60001 | 4689.99036 | 267.69351 | 0.04961 | 0.04961
65.70001 | 4691.04461 | 267.75369 | 0.0496 | 0.0496
65.8 | 4696.56996 | 268.06906 | 0.04974 | 0.04974
65.9 | 4693.65306 | 267.90256 | 0.04981 | 0.04981
66 | 4691.91745 | 267.8035 | 0.04989 | 0.04989
66.10001 | 4696.6061 | 268.07114 | 0.05002 | 0.05002
66.20001 | 4698.31526 | 268.16867 | 0.05009 | 0.05009
66.3 | 4698.44677 | 268.17618 | 0.05016 | 0.05016
66.4 | 4696.20489 | 268.04822 | 0.05027 | 0.05027
66.5 | 4700.17642 | 268.2749 | 0.05027 | 0.05027
66.60001 | 4697.98632 | 268.1499 | 0.05043 | 0.05043
66.70001 | 4703.80001 | 268.48175 | 0.05053 | 0.05053
66.8 | 4706.62266 | 268.64285 | 0.05058 | 0.05058
66.9 | 4702.62505 | 268.41467 | 0.05062 | 0.05062
67 | 4705.07331 | 268.55441 | 0.05072 | 0.05072
67.10001 | 4706.23411 | 268.62067 | 0.05072 | 0.05072
67.20001 | 4710.94027 | 268.88928 | 0.05093 | 0.05093
67.3 | 4710.53757 | 268.8663 | 0.05098 | 0.05098
67.4 | 4708.20963 | 268.73343 | 0.05113 | 0.05113
67.5 | 4711.92896 | 268.94571 | 0.05115 | 0.05115
67.60001 | 4715.91428 | 269.17319 | 0.0513 | 0.0513
67.70001 | 4713.15086 | 269.01547 | 0.05137 | 0.05137
67.8 | 4715.34394 | 269.14062 | 0.05143 | 0.05143
67.9 | 4718.69186 | 269.33173 | 0.05157 | 0.05157
68 | 4714.87716 | 269.11398 | 0.05164 | 0.05164
68.10001 | 4719.32776 | 269.36801 | 0.05168 | 0.05168
68.20001 | 4719.81801 | 269.396 | 0.05181 | 0.05181
68.3 | 4719.32143 | 269.36768 | 0.0519 | 0.0519
68.4 | 4721.05257 | 269.46646 | 0.05194 | 0.05194
68.5 | 4721.0604 | 269.46692 | 0.05207 | 0.05207
68.60001 | 4724.43961 | 269.65979 | 0.05221 | 0.05221
68.70001 | 4721.97682 | 269.51923 | 0.05223 | 0.05223
68.8 | 4721.63856 | 269.49991 | 0.05235 | 0.05235
68.9 | 4726.54663 | 269.78006 | 0.05244 | 0.05244
69 | 4727.81695 | 269.85257 | 0.05251 | 0.05251
69.10001 | 4728.74902 | 269.90576 | 0.0526 | 0.0526
69.20001 | 4730.22014 | 269.98975 | 0.0527 | 0.0527
69.3 | 4734.76946 | 270.24939 | 0.05291 | 0.05291
69.4 | 4732.36963 | 270.11243 | 0.05295 | 0.05295
69.5 | 4731.86187 | 270.08344 | 0.05305 | 0.05305
69.60001 | 4735.69073 | 270.30197 | 0.05315 | 0.05315
69.70001 | 4733.59935 | 270.18262 | 0.05321 | 0.05321
69.8 | 4731.93862 | 270.08783 | 0.05328 | 0.05328
69.9 | 4736.11355 | 270.32611 | 0.05334 | 0.05334
70 | 4737.45614 | 270.40274 | 0.05358 | 0.05358
70.10001 | 4737.95123 | 270.431 | 0.05366 | 0.05366
70.20001 | 4739.42384 | 270.51505 | 0.05367 | 0.05367
70.3 | 4741.10171 | 270.61084 | 0.05385 | 0.05385
70.4 | 4744.09387 | 270.78162 | 0.05388 | 0.05388
70.5 | 4745.72778 | 270.87488 | 0.05401 | 0.05401
70.60001 | 4746.40913 | 270.91376 | 0.05413 | 0.05413
70.70001 | 4747.79084 | 270.99261 | 0.05427 | 0.05427
70.8 | 4747.2097 | 270.95947 | 0.05434 | 0.05434
70.9 | 4747.19554 | 270.95865 | 0.05447 | 0.05447
71 | 4751.51166 | 271.20502 | 0.05456 | 0.05456
71.10001 | 4744.41014 | 270.79965 | 0.05464 | 0.05464
71.20001 | 4748.82498 | 271.05167 | 0.05473 | 0.05473
71.3 | 4748.22186 | 271.01724 | 0.05485 | 0.05485
71.4 | 4752.7995 | 271.2785 | 0.0549 | 0.0549
71.5 | 4747.28346 | 270.96365 | 0.05501 | 0.05501
71.60001 | 4751.44424 | 271.20114 | 0.05507 | 0.05507
71.70001 | 4753.66563 | 271.32794 | 0.05515 | 0.05515
71.8 | 4754.60105 | 271.38135 | 0.05528 | 0.05528
71.9 | 4756.46183 | 271.48755 | 0.0554 | 0.0554
72 | 4757.35813 | 271.5387 | 0.05544 | 0.05544
72.10001 | 4759.45882 | 271.6586 | 0.05561 | 0.05561
72.20001 | 4759.65329 | 271.66971 | 0.05568 | 0.05568
72.3 | 4762.06094 | 271.80713 | 0.05578 | 0.05578
72.4 | 4762.44017 | 271.82877 | 0.05589 | 0.05589
72.5 | 4766.87364 | 272.08182 | 0.05593 | 0.05593
72.60001 | 4762.79892 | 271.84924 | 0.05611 | 0.05611
72.70001 | 4758.15535 | 271.5842 | 0.05616 | 0.05616
72.8 | 4759.87568 | 271.6824 | 0.05629 | 0.05629
72.9 | 4756.45736 | 271.4873 | 0.05635 | 0.05635
73 | 4763.23739 | 271.87427 | 0.05642 | 0.05642
73.10001 | 4771.29892 | 272.33441 | 0.05655 | 0.05655
73.20001 | 4766.38936 | 272.0542 | 0.05659 | 0.05659
73.3 | 4769.0589 | 272.20654 | 0.05665 | 0.05665
73.4 | 4772.46456 | 272.40094 | 0.0568 | 0.0568
73.5 | 4772.69329 | 272.414 | 0.05693 | 0.05693
73.60001 | 4770.52517 | 272.29025 | 0.05698 | 0.05698
73.70001 | 4775.11697 | 272.55234 | 0.05709 | 0.05709
73.8 | 4775.89555 | 272.59677 | 0.05712 | 0.05712
73.9 | 4776.9513 | 272.65704 | 0.05726 | 0.05726
74 | 4777.25193 | 272.67419 | 0.0573 | 0.0573
74.10001 | 4778.82326 | 272.76389 | 0.05749 | 0.05749
74.20001 | 4777.9616 | 272.71469 | 0.05754 | 0.05754
74.3 | 4773.03155 | 272.43332 | 0.05755 | 0.05755
74.4 | 4778.83741 | 272.76468 | 0.05771 | 0.05771
74.5 | 4785.14768 | 273.12488 | 0.05776 | 0.05776
74.60001 | 4785.91993 | 273.16895 | 0.05786 | 0.05786
74.70001 | 4784.10125 | 273.06512 | 0.05804 | 0.05804
74.8 | 4786.91012 | 273.22546 | 0.05803 | 0.05803
74.9 | 4784.4395 | 273.08444 | 0.05808 | 0.05808
75 | 4783.80807 | 273.0484 | 0.05821 | 0.05821
75.10001 | 4787.5274 | 273.26068 | 0.05833 | 0.05833
75.20001 | 4789.78455 | 273.38953 | 0.0584 | 0.0584
75.3 | 4782.38277 | 272.96704 | 0.05846 | 0.05846
75.4 | 4788.37788 | 273.30923 | 0.05859 | 0.05859
75.5 | 4790.53818 | 273.43256 | 0.05867 | 0.05867
75.60001 | 4790.01664 | 273.40277 | 0.0588 | 0.0588
75.70001 | 4784.32216 | 273.07776 | 0.05889 | 0.05889
75.8 | 4792.3211 | 273.5343 | 0.059 | 0.059
75.9 | 4796.39396 | 273.76678 | 0.0591 | 0.0591
76 | 4799.44758 | 273.94107 | 0.05916 | 0.05916
76.10001 | 4798.46969 | 273.88525 | 0.05926 | 0.05926
76.20001 | 4799.88456 | 273.966 | 0.05944 | 0.05944
76.3 | 4797.44673 | 273.82687 | 0.05945 | 0.05945
76.4 | 4796.00728 | 273.74472 | 0.05956 | 0.05956
76.5 | 4801.25062 | 274.04398 | 0.05965 | 0.05965
76.60001 | 4802.2531 | 274.1012 | 0.05978 | 0.05978
76.70001 | 4803.55024 | 274.17523 | 0.05997 | 0.05997
76.8 | 4804.25358 | 274.21539 | 0.05998 | 0.05998
76.9 | 4803.83709 | 274.19162 | 0.0601 | 0.0601
77 | 4802.46134 | 274.1131 | 0.06017 | 0.06017
77.10001 | 4800.07231 | 273.97672 | 0.0603 | 0.0603
77.20001 | 4805.28288 | 274.27414 | 0.06036 | 0.06036
77.3 | 4810.09856 | 274.54901 | 0.06044 | 0.06044
77.4 | 4810.46662 | 274.57001 | 0.0605 | 0.0605
77.5 | 4812.65672 | 274.69501 | 0.06061 | 0.06061
77.60001 | 4813.62976 | 274.75055 | 0.06076 | 0.06076
77.70001 | 4812.00181 | 274.65762 | 0.06088 | 0.06088
77.8 | 4811.20758 | 274.6123 | 0.06093 | 0.06093
77.9 | 4812.27785 | 274.6734 | 0.06102 | 0.06102
78 | 4813.94604 | 274.76862 | 0.06111 | 0.06111
78.10001 | 4813.56531 | 274.74689 | 0.06127 | 0.06127
78.20001 | 4812.17131 | 274.6673 | 0.06128 | 0.06128
78.3 | 4814.78274 | 274.81638 | 0.06139 | 0.06139
78.4 | 4814.62926 | 274.80762 | 0.0615 | 0.0615
78.5 | 4807.44019 | 274.39728 | 0.0616 | 0.0616
78.60001 | 4815.69283 | 274.86832 | 0.06167 | 0.06167
78.70001 | 4819.34138 | 275.07657 | 0.06178 | 0.06178
78.8 | 4823.33452 | 275.30447 | 0.06193 | 0.06193
78.9 | 4825.76266 | 275.44308 | 0.06198 | 0.06198
79 | 4827.56123 | 275.54575 | 0.06211 | 0.06211
79.10001 | 4822.3149 | 275.24628 | 0.0622 | 0.0622
79.20001 | 4826.12625 | 275.46384 | 0.06229 | 0.06229
79.3 | 4826.82809 | 275.50388 | 0.0624 | 0.0624
79.4 | 4826.0089 | 275.45712 | 0.06245 | 0.06245
79.5 | 4825.07199 | 275.40366 | 0.06255 | 0.06255
79.60001 | 4825.76601 | 275.44327 | 0.06266 | 0.06266
79.70001 | 4828.74252 | 275.61316 | 0.06279 | 0.06279
79.8 | 4825.73621 | 275.44156 | 0.06285 | 0.06285
79.9 | 4820.68099 | 275.15302 | 0.06294 | 0.06294
80 | 4825.78464 | 275.44434 | 0.06305 | 0.06305
80.10001 | 4831.41504 | 275.76569 | 0.06312 | 0.06312
80.20001 | 4834.8505 | 275.96179 | 0.06321 | 0.06321
80.3 | 4836.34807 | 276.04727 | 0.06333 | 0.06333
80.4 | 4837.59977 | 276.11871 | 0.06343 | 0.06343
80.50001 | 4830.90281 | 275.73645 | 0.06358 | 0.06358
80.60001 | 4834.54205 | 275.94418 | 0.06371 | 0.06371
80.70001 | 4836.97653 | 276.08313 | 0.06373 | 0.06373
80.8 | 4839.43895 | 276.22369 | 0.06383 | 0.06383
80.9 | 4844.40997 | 276.50742 | 0.06395 | 0.06395
81.00001 | 4842.78984 | 276.41495 | 0.06405 | 0.06405
81.10001 | 4843.91935 | 276.4794 | 0.06412 | 0.06412
81.20001 | 4837.1423 | 276.09259 | 0.06424 | 0.06424
81.3 | 4834.55285 | 275.94479 | 0.06436 | 0.06436
81.4 | 4841.09968 | 276.31848 | 0.06444 | 0.06444
81.50001 | 4842.9545 | 276.42435 | 0.06452 | 0.06452
81.60001 | 4845.42809 | 276.56552 | 0.06465 | 0.06465
81.70001 | 4848.26192 | 276.72726 | 0.06471 | 0.06471
81.8 | 4850.52429 | 276.85641 | 0.0648 | 0.0648
81.9 | 4844.57761 | 276.517 | 0.06491 | 0.06491
82.00001 | 4842.59725 | 276.40396 | 0.06505 | 0.06505
82.10001 | 4846.73455 | 276.64011 | 0.06514 | 0.06514
82.20001 | 4847.64017 | 276.6918 | 0.06517 | 0.06517
82.3 | 4851.38111 | 276.9053 | 0.06527 | 0.06527
82.4 | 4855.36642 | 277.13278 | 0.06543 | 0.06543
82.50001 | 4853.5604 | 277.02969 | 0.0656 | 0.0656
82.60001 | 4845.30441 | 276.55847 | 0.06567 | 0.06567
82.70001 | 4848.29657 | 276.72925 | 0.06571 | 0.06571
82.8 | 4851.90451 | 276.93518 | 0.06583 | 0.06583
82.9 | 4855.00768 | 277.1123 | 0.06589 | 0.06589
83.00001 | 4857.72267 | 277.26727 | 0.06601 | 0.06601
83.10001 | 4858.63611 | 277.31943 | 0.06613 | 0.06613
83.20001 | 4858.90061 | 277.3345 | 0.0662 | 0.0662
83.3 | 4856.33165 | 277.18787 | 0.06631 | 0.06631
83.4 | 4856.15432 | 277.17776 | 0.06631 | 0.06631
83.50001 | 4858.45879 | 277.3093 | 0.06653 | 0.06653
83.60001 | 4858.7095 | 277.32361 | 0.0666 | 0.0666
83.70001 | 4860.97783 | 277.45306 | 0.0667 | 0.0667
83.8 | 4866.44208 | 277.76495 | 0.06681 | 0.06681
83.9 | 4869.86674 | 277.96042 | 0.06691 | 0.06691
84.00001 | 4857.96221 | 277.28094 | 0.067 | 0.067
84.10001 | 4862.21574 | 277.52374 | 0.06714 | 0.06714
84.20001 | 4860.21973 | 277.40979 | 0.06719 | 0.06719
84.3 | 4861.24419 | 277.46826 | 0.06731 | 0.06731
84.4 | 4868.30659 | 277.87137 | 0.0674 | 0.0674
84.50001 | 4871.6262 | 278.06085 | 0.06755 | 0.06755
84.60001 | 4869.80416 | 277.95685 | 0.06755 | 0.06755
84.70001 | 4866.96698 | 277.79492 | 0.06763 | 0.06763
84.8 | 4868.25481 | 277.86844 | 0.06782 | 0.06782
84.9 | 4867.79884 | 277.84241 | 0.06787 | 0.06787
85.00001 | 4868.5886 | 277.88748 | 0.06801 | 0.06801
85.10001 | 4869.44839 | 277.93655 | 0.06813 | 0.06813
85.20001 | 4870.63602 | 278.00433 | 0.06819 | 0.06819
85.3 | 4876.8755 | 278.36047 | 0.0683 | 0.0683
85.4 | 4868.30473 | 277.87128 | 0.0684 | 0.0684
85.50001 | 4875.36713 | 278.27438 | 0.06847 | 0.06847
85.60001 | 4878.04264 | 278.42709 | 0.06857 | 0.06857
85.70001 | 4872.11011 | 278.08847 | 0.06865 | 0.06865
85.8 | 4879.07827 | 278.48621 | 0.06877 | 0.06877
85.9 | 4882.89595 | 278.7041 | 0.06888 | 0.06888
86.00001 | 4880.57919 | 278.57187 | 0.06896 | 0.06896
86.10001 | 4881.51759 | 278.62543 | 0.06907 | 0.06907
86.20001 | 4882.2131 | 278.66513 | 0.06918 | 0.06918
86.3 | 4880.15153 | 278.54745 | 0.06926 | 0.06926
86.4 | 4880.03381 | 278.54074 | 0.06936 | 0.06936
86.50001 | 4880.85151 | 278.5874 | 0.06947 | 0.06947
86.60001 | 4880.68722 | 278.57803 | 0.06951 | 0.06951
86.70001 | 4888.93203 | 279.04865 | 0.06965 | 0.06965
86.8 | 4879.80992 | 278.52795 | 0.06972 | 0.06972
86.9 | 4881.93743 | 278.64938 | 0.06984 | 0.06984
87.00001 | 4884.59244 | 278.80093 | 0.06989 | 0.06989
87.10001 | 4884.56897 | 278.79959 | 0.07001 | 0.07001
87.20001 | 4886.94236 | 278.93506 | 0.07013 | 0.07013
87.3 | 4893.35768 | 279.30124 | 0.0702 | 0.0702
87.4 | 4891.15976 | 279.17578 | 0.07033 | 0.07033
87.50001 | 4888.07522 | 278.99973 | 0.07041 | 0.07041
87.60001 | 4890.18075 | 279.1199 | 0.07049 | 0.07049
87.70001 | 4891.76288 | 279.21021 | 0.07067 | 0.07067
87.8 | 4888.8661 | 279.04486 | 0.07069 | 0.07069
87.9 | 4892.06538 | 279.22748 | 0.07077 | 0.07077
88.00001 | 4893.75256 | 279.32379 | 0.07089 | 0.07089
88.10001 | 4896.22913 | 279.46512 | 0.07104 | 0.07104
88.20001 | 4893.0835 | 279.28558 | 0.07111 | 0.07111
88.3 | 4894.82097 | 279.38477 | 0.0712 | 0.0712
88.4 | 4895.79067 | 279.44009 | 0.07124 | 0.07124
88.50001 | 4893.25263 | 279.29523 | 0.07138 | 0.07138
88.60001 | 4897.29606 | 279.52603 | 0.0715 | 0.0715
88.70001 | 4900.79895 | 279.72595 | 0.07156 | 0.07156
88.8 | 4900.19098 | 279.69125 | 0.07173 | 0.07173
88.9 | 4901.87965 | 279.78766 | 0.07175 | 0.07175
89.00001 | 4904.53504 | 279.93921 | 0.07191 | 0.07191
89.10001 | 4902.60199 | 279.82889 | 0.07203 | 0.07203
89.20001 | 4901.06829 | 279.74133 | 0.07204 | 0.07204
89.3 | 4902.23393 | 279.80786 | 0.07216 | 0.07216
89.4 | 4906.50907 | 280.05188 | 0.07223 | 0.07223
89.50001 | 4907.70601 | 280.12021 | 0.07239 | 0.07239
89.60001 | 4902.12888 | 279.80188 | 0.0725 | 0.0725
89.70001 | 4905.71633 | 280.00665 | 0.07261 | 0.07261
89.8 | 4907.69818 | 280.11975 | 0.07266 | 0.07266
89.9 | 4904.24074 | 279.92242 | 0.07273 | 0.07273
90.00001 | 4905.05695 | 279.96899 | 0.07284 | 0.07284
90.10001 | 4910.67767 | 280.28983 | 0.07295 | 0.07295
90.20001 | 4909.26169 | 280.20901 | 0.07301 | 0.07301
90.3 | 4909.252 | 280.20844 | 0.07316 | 0.07316
90.4 | 4912.41179 | 280.38879 | 0.07322 | 0.07322
90.50001 | 4912.07503 | 280.36957 | 0.07328 | 0.07328
90.60001 | 4910.91274 | 280.30325 | 0.07345 | 0.07345
90.70001 | 4913.42247 | 280.4465 | 0.07351 | 0.07351
90.8 | 4917.46888 | 280.67746 | 0.07361 | 0.07361
90.9 | 4914.3482 | 280.49933 | 0.07373 | 0.07373
91.00001 | 4915.41028 | 280.55994 | 0.07391 | 0.07391
91.10001 | 4917.98744 | 280.70703 | 0.074 | 0.074
91.20001 | 4917.36718 | 280.67163 | 0.07402 | 0.07402
91.3 | 4913.99094 | 280.47894 | 0.07417 | 0.07417
91.4 | 4915.92251 | 280.58917 | 0.07426 | 0.07426
91.50001 | 4918.52313 | 280.73761 | 0.07435 | 0.07435
91.60001 | 4918.25677 | 280.72241 | 0.07443 | 0.07443
91.70001 | 4919.68729 | 280.80408 | 0.07457 | 0.07457
91.8 | 4920.69125 | 280.86136 | 0.07465 | 0.07465
91.9 | 4917.09448 | 280.65607 | 0.07476 | 0.07476
92.00001 | 4919.42726 | 280.78922 | 0.0748 | 0.0748
92.10001 | 4922.47865 | 280.96338 | 0.07493 | 0.07493
92.20001 | 4928.63394 | 281.31473 | 0.0751 | 0.0751
92.3 | 4920.87789 | 280.87204 | 0.07519 | 0.07519
92.4 | 4923.47218 | 281.02011 | 0.07525 | 0.07525
92.50001 | 4928.14519 | 281.28683 | 0.07535 | 0.07535
92.60001 | 4927.34164 | 281.24097 | 0.07546 | 0.07546
92.70001 | 4926.4092 | 281.18774 | 0.07552 | 0.07552
92.8 | 4927.2757 | 281.23718 | 0.07568 | 0.07568
92.9 | 4927.84269 | 281.26956 | 0.07576 | 0.07576
93.00001 | 4923.74152 | 281.03546 | 0.07586 | 0.07586
93.10001 | 4927.64227 | 281.25812 | 0.07591 | 0.07591
93.20001 | 4931.22041 | 281.46234 | 0.07603 | 0.07603
93.3 | 4928.74496 | 281.32104 | 0.07614 | 0.07614
93.4 | 4929.6882 | 281.37491 | 0.07622 | 0.07622
93.50001 | 4926.85735 | 281.21332 | 0.07632 | 0.07632
93.60001 | 4932.93256 | 281.56009 | 0.0765 | 0.0765
93.70001 | 4927.96637 | 281.27661 | 0.0765 | 0.0765
93.8 | 4934.3802 | 281.6427 | 0.07663 | 0.07663
93.9 | 4936.84597 | 281.78345 | 0.07674 | 0.07674
94.00001 | 4935.47507 | 281.7052 | 0.07686 | 0.07686
94.10001 | 4934.4223 | 281.64511 | 0.07695 | 0.07695
94.20001 | 4936.20969 | 281.74713 | 0.07694 | 0.07694
94.3 | 4938.97796 | 281.90512 | 0.07712 | 0.07712
94.4 | 4935.8651 | 281.72745 | 0.07722 | 0.07722
94.50001 | 4938.31374 | 281.86722 | 0.07732 | 0.07732
94.60001 | 4936.1974 | 281.74643 | 0.07741 | 0.07741
94.70001 | 4937.59476 | 281.82617 | 0.07749 | 0.07749
94.8 | 4938.25264 | 281.86374 | 0.07761 | 0.07761
94.9 | 4937.7609 | 281.83566 | 0.07772 | 0.07772
95.00001 | 4937.98777 | 281.8486 | 0.07784 | 0.07784
95.10001 | 4934.128 | 281.6283 | 0.07787 | 0.07787
95.20001 | 4939.35086 | 281.92642 | 0.07798 | 0.07798
95.3 | 4943.92999 | 282.18777 | 0.07808 | 0.07808
95.4 | 4946.2188 | 282.31842 | 0.0782 | 0.0782
95.50001 | 4945.23197 | 282.26208 | 0.0783 | 0.0783
95.60001 | 4944.68212 | 282.23071 | 0.07839 | 0.07839
95.70001 | 4948.19582 | 282.43127 | 0.07851 | 0.07851
95.8 | 4946.68558 | 282.34506 | 0.07861 | 0.07861
95.9 | 4947.25108 | 282.37735 | 0.0787 | 0.0787
96.00001 | 4948.65626 | 282.45755 | 0.07876 | 0.07876
96.10001 | 4943.22814 | 282.14774 | 0.07886 | 0.07886
96.20001 | 4946.49746 | 282.33432 | 0.07902 | 0.07902
96.3 | 4946.85471 | 282.35471 | 0.07909 | 0.07909
96.4 | 4949.42553 | 282.50146 | 0.07924 | 0.07924
96.50001 | 4939.54979 | 281.93777 | 0.07928 | 0.07928
96.60001 | 4948.32285 | 282.43851 | 0.07939 | 0.07939
96.70001 | 4951.95873 | 282.64606 | 0.07946 | 0.07946
96.8 | 4954.47777 | 282.78983 | 0.07954 | 0.07954
96.9 | 4952.67324 | 282.68683 | 0.07963 | 0.07963
97.00001 | 4954.10971 | 282.76883 | 0.07974 | 0.07974
97.10001 | 4956.10237 | 282.88257 | 0.07986 | 0.07986
97.20001 | 4954.17528 | 282.77255 | 0.07994 | 0.07994
97.3 | 4956.84482 | 282.92493 | 0.08006 | 0.08006
97.4 | 4955.83899 | 282.86752 | 0.08012 | 0.08012
97.50001 | 4956.33408 | 282.89578 | 0.08025 | 0.08025
97.60001 | 4955.79988 | 282.8653 | 0.08032 | 0.08032
97.70001 | 4955.48993 | 282.8476 | 0.08045 | 0.08045
97.8 | 4961.80467 | 283.20804 | 0.08056 | 0.08056
97.9 | 4946.90165 | 282.35739 | 0.08064 | 0.08064
98.00001 | 4958.62626 | 283.02661 | 0.08074 | 0.08074
98.10001 | 4963.43859 | 283.3013 | 0.08082 | 0.08082
98.20001 | 4956.66489 | 282.91467 | 0.08092 | 0.08092
98.3 | 4960.59358 | 283.13892 | 0.08102 | 0.08102
98.4 | 4959.81984 | 283.09473 | 0.08113 | 0.08113
98.50001 | 4960.46692 | 283.13168 | 0.08125 | 0.08125
98.60001 | 4962.22936 | 283.23227 | 0.08131 | 0.08131
98.70001 | 4963.91952 | 283.32874 | 0.08144 | 0.08144
98.8 | 4967.46786 | 283.53128 | 0.08155 | 0.08155
98.9 | 4965.10528 | 283.39642 | 0.08171 | 0.08171
99.00001 | 4965.28409 | 283.40662 | 0.08171 | 0.08171
99.10001 | 4964.74057 | 283.37561 | 0.08184 | 0.08184
99.20001 | 4968.23713 | 283.57516 | 0.08196 | 0.08196
99.3 | 4959.34375 | 283.06757 | 0.08205 | 0.08205
99.4 | 4968.15853 | 283.57068 | 0.08215 | 0.08215
99.50001 | 4970.38178 | 283.6976 | 0.08224 | 0.08224
99.60001 | 4970.19067 | 283.68668 | 0.08231 | 0.08231
99.70001 | 4970.36763 | 283.69678 | 0.08242 | 0.08242
99.8 | 4969.54992 | 283.65012 | 0.08254 | 0.08254
99.9 | 4966.98841 | 283.50391 | 0.08264 | 0.08264
100.00001 | 4968.08812 | 283.56668 | 0.08273 | 0.08273
100.10001 | 4973.18283 | 283.85745 | 0.08284 | 0.08284
100.20001 | 4974.99369 | 283.96082 | 0.08294 | 0.08294
100.3 | 4971.75418 | 283.77591 | 0.08304 | 0.08304
100.4 | 4971.60368 | 283.76733 | 0.08314 | 0.08314
100.50001 | 4972.81291 | 283.83636 | 0.08324 | 0.08324
100.60001 | 4975.16766 | 283.97076 | 0.08334 | 0.08334
100.70001 | 4967.63065 | 283.54056 | 0.08346 | 0.08346
100.8 | 4975.19411 | 283.97226 | 0.08361 | 0.08361
100.9 | 4980.98433 | 284.30276 | 0.08365 | 0.08365
101.00001 | 4977.32945 | 284.09415 | 0.08377 | 0.08377
101.10001 | 4979.432 | 284.21414 | 0.08386 | 0.08386
101.20001 | 4978.7458 | 284.17499 | 0.08394 | 0.08394
101.3 | 4971.69904 | 283.77277 | 0.08404 | 0.08404
101.4 | 4972.9526 | 283.84433 | 0.08408 | 0.08408
101.50001 | 4978.07823 | 284.13687 | 0.0842 | 0.0842
101.60001 | 4977.33727 | 284.0946 | 0.08436 | 0.08436
101.70001 | 4980.27615 | 284.26233 | 0.08442 | 0.08442
101.8 | 4983.05671 | 284.42105 | 0.08451 | 0.08451
101.9 | 4978.28051 | 284.14844 | 0.08468 | 0.08468
102.00001 | 4977.33578 | 284.09451 | 0.08475 | 0.08475
102.10001 | 4976.25954 | 284.03308 | 0.08483 | 0.08483
102.20001 | 4984.62655 | 284.51065 | 0.08493 | 0.08493
102.3 | 4986.76822 | 284.6329 | 0.0851 | 0.0851
102.4 | 4986.56742 | 284.62143 | 0.08513 | 0.08513
102.50001 | 4986.84645 | 284.63736 | 0.08525 | 0.08525
102.60001 | 4986.47504 | 284.61615 | 0.08536 | 0.08536
102.70001 | 4983.16661 | 284.42731 | 0.08546 | 0.08546
102.8 | 4985.31759 | 284.55008 | 0.08553 | 0.08553
102.9 | 4989.49066 | 284.78827 | 0.08563 | 0.08563
103.00001 | 4986.36253 | 284.60974 | 0.08578 | 0.08578
103.10001 | 4988.49154 | 284.73126 | 0.08579 | 0.08579
103.20001 | 4989.93099 | 284.81342 | 0.08591 | 0.08591
103.3 | 4985.66665 | 284.57001 | 0.08605 | 0.08605
103.4 | 4982.58211 | 284.39395 | 0.08615 | 0.08615
103.50001 | 4981.27714 | 284.31946 | 0.08627 | 0.08627
103.60001 | 4988.43491 | 284.72803 | 0.08631 | 0.08631
103.70001 | 4991.31754 | 284.89255 | 0.08641 | 0.08641
103.8 | 4993.66112 | 285.02631 | 0.0865 | 0.0865
103.9 | 4992.52044 | 284.96121 | 0.08658 | 0.08658
104.00001 | 4990.43539 | 284.84219 | 0.08671 | 0.08671
104.10001 | 4989.74137 | 284.80258 | 0.08673 | 0.08673
104.20001 | 4989.97495 | 284.81592 | 0.08684 | 0.08684
104.3 | 4991.47251 | 284.9014 | 0.08701 | 0.08701
104.4 | 4996.97141 | 285.21527 | 0.08712 | 0.08712
104.50001 | 4995.35762 | 285.12314 | 0.08719 | 0.08719
104.60001 | 4996.54971 | 285.19119 | 0.08733 | 0.08733
104.70001 | 4997.62297 | 285.25244 | 0.08741 | 0.08741
104.8 | 4990.29607 | 284.83426 | 0.08749 | 0.08749
104.9 | 4990.61719 | 284.85257 | 0.08758 | 0.08758
105.00001 | 4993.70508 | 285.02884 | 0.08768 | 0.08768
105.10001 | 4996.68159 | 285.19873 | 0.08775 | 0.08775
105.20001 | 4996.90697 | 285.21158 | 0.08787 | 0.08787
105.3 | 5001.87315 | 285.49506 | 0.08801 | 0.08801
105.4 | 5001.32628 | 285.46384 | 0.08807 | 0.08807
105.50001 | 4999.17865 | 285.34125 | 0.08814 | 0.08814
105.60001 | 4998.98754 | 285.33035 | 0.08826 | 0.08826
105.70001 | 4998.77892 | 285.31842 | 0.08837 | 0.08837
105.8 | 5002.82086 | 285.54913 | 0.08848 | 0.08848
105.9 | 5006.25968 | 285.74542 | 0.0886 | 0.0886
106.00001 | 5001.90146 | 285.49667 | 0.08868 | 0.08868
106.10001 | 5005.4919 | 285.7016 | 0.08881 | 0.08881
106.20001 | 4997.92993 | 285.26996 | 0.08888 | 0.08888
106.3 | 4997.43484 | 285.24173 | 0.08899 | 0.08899
106.4 | 5002.29746 | 285.51926 | 0.08907 | 0.08907
106.50001 | 5005.32575 | 285.69211 | 0.08918 | 0.08918
106.60001 | 5002.79441 | 285.54764 | 0.0893 | 0.0893
106.70001 | 5007.04274 | 285.7901 | 0.0894 | 0.0894
106.8 | 5005.98364 | 285.72964 | 0.08942 | 0.08942
106.9 | 5002.61262 | 285.53726 | 0.0896 | 0.0896
107.00001 | 5004.42199 | 285.64053 | 0.08972 | 0.08972
107.10001 | 5005.69567 | 285.71323 | 0.08977 | 0.08977
107.20001 | 5004.00849 | 285.61691 | 0.08988 | 0.08988
107.3 | 5008.63604 | 285.88104 | 0.09 | 0.09
107.4 | 5012.04506 | 286.07562 | 0.09014 | 0.09014
107.50001 | 5011.95714 | 286.07062 | 0.09021 | 0.09021
107.60001 | 5001.84335 | 285.49335 | 0.09035 | 0.09035
107.70001 | 5009.40382 | 285.92487 | 0.09044 | 0.09044
107.8 | 5012.02606 | 286.07455 | 0.09053 | 0.09053
107.9 | 5013.13992 | 286.13812 | 0.09057 | 0.09057
108.00001 | 5008.77686 | 285.8891 | 0.09073 | 0.09073
108.10001 | 5016.27624 | 286.31714 | 0.09083 | 0.09083
108.20001 | 5013.55343 | 286.16171 | 0.09092 | 0.09092
108.3 | 5008.05341 | 285.84781 | 0.09099 | 0.09099
108.4 | 5005.73143 | 285.71527 | 0.09113 | 0.09113
108.50001 | 5008.97281 | 285.90027 | 0.09123 | 0.09123
108.60001 | 5007.90589 | 285.83939 | 0.09131 | 0.09131
108.70001 | 5013.58174 | 286.16333 | 0.09143 | 0.09143
108.8 | 5014.57006 | 286.21976 | 0.09153 | 0.09153
108.9 | 5023.80989 | 286.74713 | 0.09161 | 0.09161
109.00001 | 5009.80318 | 285.94766 | 0.09168 | 0.09168
109.10001 | 5019.01917 | 286.47369 | 0.0918 | 0.0918
109.20001 | 5022.93892 | 286.69742 | 0.0919 | 0.0919
109.3 | 5025.34211 | 286.83459 | 0.092 | 0.092
109.4 | 5025.32497 | 286.83362 | 0.09213 | 0.09213
109.50001 | 5023.26302 | 286.71591 | 0.0922 | 0.0922
109.60001 | 5018.93461 | 286.46887 | 0.09234 | 0.09234
109.70001 | 5016.76798 | 286.34521 | 0.09247 | 0.09247
109.8 | 5014.28843 | 286.20367 | 0.09251 | 0.09251
109.9 | 5014.44489 | 286.21262 | 0.0926 | 0.0926
110.00001 | 5017.90717 | 286.41022 | 0.09274 | 0.09274
110.10001 | 5021.28452 | 286.603 | 0.09284 | 0.09284
110.20001 | 5017.5216 | 286.38821 | 0.0929 | 0.0929
110.3 | 5029.47792 | 287.07065 | 0.09304 | 0.09304
110.4 | 5013.90584 | 286.18185 | 0.09309 | 0.09309
110.50001 | 5022.61147 | 286.67874 | 0.09324 | 0.09324
110.60001 | 5026.58896 | 286.90576 | 0.09338 | 0.09338
110.70001 | 5020.79278 | 286.57492 | 0.09346 | 0.09346
110.8 | 5024.45213 | 286.78378 | 0.09354 | 0.09354
110.9 | 5027.17197 | 286.93903 | 0.09366 | 0.09366
111.00001 | 5029.74242 | 287.08575 | 0.09376 | 0.09376
111.10001 | 5023.80058 | 286.74661 | 0.09386 | 0.09386
111.20001 | 5027.63242 | 286.96533 | 0.09396 | 0.09396
111.3 | 5024.02 | 286.75912 | 0.09408 | 0.09408
111.4 | 5026.11138 | 286.87851 | 0.09417 | 0.09417
111.50001 | 5026.08456 | 286.87698 | 0.09424 | 0.09424
111.60001 | 5030.25018 | 287.11475 | 0.09441 | 0.09441
111.70001 | 5032.94766 | 287.26871 | 0.09448 | 0.09448
111.8 | 5023.93842 | 286.75449 | 0.09458 | 0.09458
111.9 | 5026.65788 | 286.9097 | 0.09467 | 0.09467
112.00001 | 5034.89487 | 287.37985 | 0.09479 | 0.09479
112.10001 | 5032.98678 | 287.27094 | 0.09485 | 0.09485
112.20001 | 5031.70714 | 287.19791 | 0.09494 | 0.09494
112.3 | 5034.23065 | 287.34192 | 0.09509 | 0.09509
112.4 | 5030.43346 | 287.12518 | 0.09514 | 0.09514
112.50001 | 5031.13829 | 287.16544 | 0.09527 | 0.09527
112.60001 | 5033.11865 | 287.27847 | 0.09541 | 0.09541
112.70001 | 5031.54881 | 287.18887 | 0.09548 | 0.09548
112.8 | 5033.72811 | 287.31326 | 0.09556 | 0.09556
112.90001 | 5032.64703 | 287.25156 | 0.09572 | 0.09572
113.00001 | 5033.27511 | 287.28738 | 0.09584 | 0.09584
113.10001 | 5034.83079 | 287.37619 | 0.0959 | 0.0959
113.20001 | 5025.32944 | 286.83386 | 0.09601 | 0.09601
113.3 | 5032.06104 | 287.21811 | 0.09617 | 0.09617
113.40001 | 5034.71643 | 287.36966 | 0.0962 | 0.0962
113.50001 | 5033.16559 | 287.28113 | 0.09634 | 0.09634
113.60001 | 5034.59573 | 287.36276 | 0.09647 | 0.09647
113.70001 | 5036.38014 | 287.46463 | 0.09656 | 0.09656
113.8 | 5035.74722 | 287.4285 | 0.09664 | 0.09664
113.90001 | 5035.78335 | 287.43054 | 0.09675 | 0.09675
114.00001 | 5038.78966 | 287.60214 | 0.09685 | 0.09685
114.10001 | 5037.72423 | 287.54135 | 0.09694 | 0.09694
114.20001 | 5036.5448 | 287.47403 | 0.09707 | 0.09707
114.3 | 5037.01456 | 287.50082 | 0.09718 | 0.09718
114.40001 | 5039.80145 | 287.65991 | 0.09727 | 0.09727
114.50001 | 5041.13771 | 287.73618 | 0.09738 | 0.09738
114.60001 | 5036.32203 | 287.4613 | 0.09742 | 0.09742
114.70001 | 5039.12158 | 287.62109 | 0.09757 | 0.09757
114.8 | 5045.14053 | 287.96463 | 0.09767 | 0.09767
114.90001 | 5035.82396 | 287.43286 | 0.09778 | 0.09778
115.00001 | 5039.21099 | 287.62619 | 0.09789 | 0.09789
115.10001 | 5042.43337 | 287.81012 | 0.09797 | 0.09797
115.20001 | 5040.91233 | 287.7233 | 0.09806 | 0.09806
115.3 | 5039.93481 | 287.66751 | 0.0982 | 0.0982
115.40001 | 5045.49146 | 287.98468 | 0.09829 | 0.09829
115.50001 | 5045.51642 | 287.98608 | 0.09844 | 0.09844
115.60001 | 5044.59366 | 287.93344 | 0.09849 | 0.09849
115.70001 | 5047.28369 | 288.08698 | 0.09861 | 0.09861
115.8 | 5043.99203 | 287.89908 | 0.0987 | 0.0987
115.90001 | 5041.59071 | 287.76202 | 0.09878 | 0.09878
116.00001 | 5044.90696 | 287.95132 | 0.09892 | 0.09892
116.10001 | 5045.97872 | 288.01248 | 0.09907 | 0.09907
116.20001 | 5047.13617 | 288.07855 | 0.09915 | 0.09915
116.3 | 5046.14934 | 288.02222 | 0.09922 | 0.09922
116.40001 | 5043.70853 | 287.8829 | 0.09934 | 0.09934
116.50001 | 5045.98171 | 288.01266 | 0.09947 | 0.09947
116.60001 | 5044.15035 | 287.90811 | 0.09948 | 0.09948
116.70001 | 5042.59951 | 287.81961 | 0.09965 | 0.09965
116.8 | 5048.62294 | 288.16342 | 0.0997 | 0.0997
116.90001 | 5050.1816 | 288.25238 | 0.09979 | 0.09979
117.00001 | 5044.92447 | 287.9523 | 0.09991 | 0.09991
117.10001 | 5048.67136 | 288.16617 | 0.1 | 0.1
117.20001 | 5052.36089 | 288.37677 | 0.10012 | 0.10012
117.3 | 5047.23825 | 288.08438 | 0.10019 | 0.10019
117.40001 | 5048.65125 | 288.16504 | 0.1003 | 0.1003
117.50001 | 5054.43513 | 288.49515 | 0.10045 | 0.10045
117.60001 | 5055.13698 | 288.53522 | 0.10053 | 0.10053
117.70001 | 5054.00412 | 288.47055 | 0.10066 | 0.10066
117.8 | 5052.71815 | 288.39716 | 0.10074 | 0.10074
117.90001 | 5050.49974 | 288.27054 | 0.10084 | 0.10084
118.00001 | 5050.99967 | 288.29907 | 0.10092 | 0.10092
118.10001 | 5052.18208 | 288.36655 | 0.10102 | 0.10102
118.20001 | 5052.25919 | 288.37097 | 0.10111 | 0.10111
118.3 | 5053.18344 | 288.42371 | 0.10127 | 0.10127
118.40001 | 5052.27782 | 288.37201 | 0.10132 | 0.10132
118.50001 | 5049.75244 | 288.22787 | 0.10138 | 0.10138
118.60001 | 5055.29195 | 288.54407 | 0.10151 | 0.10151
118.70001 | 5048.99882 | 288.18488 | 0.10165 | 0.10165
118.8 | 5054.95667 | 288.52493 | 0.10181 | 0.10181
118.90001 | 5059.63303 | 288.79184 | 0.1018 | 0.1018
119.00001 | 5059.50749 | 288.78467 | 0.10197 | 0.10197
119.10001 | 5054.34424 | 288.48996 | 0.10207 | 0.10207
119.20001 | 5059.68928 | 288.79504 | 0.10222 | 0.10222
119.3 | 5059.1033 | 288.7616 | 0.10228 | 0.10228
119.40001 | 5058.7181 | 288.73962 | 0.10244 | 0.10244
119.50001 | 5058.21668 | 288.711 | 0.10247 | 0.10247
119.60001 | 5058.45807 | 288.72476 | 0.10259 | 0.10259
119.70001 | 5059.27578 | 288.77145 | 0.10276 | 0.10276
119.8 | 5060.22647 | 288.82571 | 0.10287 | 0.10287
119.90001 | 5057.2753 | 288.65726 | 0.10294 | 0.10294
120.00001 | 5059.27093 | 288.77118 | 0.10309 | 0.10309
120.10001 | 5049.3028 | 288.20221 | 0.10313 | 0.10313
120.20001 | 5057.16242 | 288.65082 | 0.10323 | 0.10323
120.3 | 5061.8574 | 288.91879 | 0.10338 | 0.10338
120.40001 | 5061.24012 | 288.88358 | 0.10345 | 0.10345
120.50001 | 5059.18488 | 288.76627 | 0.1036 | 0.1036
120.60001 | 5061.19318 | 288.88089 | 0.10364 | 0.10364
120.70001 | 5065.22544 | 289.11105 | 0.10376 | 0.10376
120.8 | 5063.34566 | 289.00375 | 0.10383 | 0.10383
120.90001 | 5066.02451 | 289.15665 | 0.10393 | 0.10393
121.00001 | 5068.15501 | 289.27826 | 0.10403 | 0.10403
121.10001 | 5063.81094 | 289.0303 | 0.10417 | 0.10417
121.20001 | 5064.39358 | 289.06357 | 0.10429 | 0.10429
121.3 | 5062.95562 | 288.98148 | 0.10435 | 0.10435
121.40001 | 5068.18481 | 289.27997 | 0.10449 | 0.10449
121.50001 | 5057.95814 | 288.69623 | 0.10457 | 0.10457
121.60001 | 5063.89104 | 289.03488 | 0.10473 | 0.10473
121.70001 | 5067.03667 | 289.21442 | 0.10478 | 0.10478
121.8 | 5065.95708 | 289.1528 | 0.10494 | 0.10494
121.90001 | 5063.34268 | 289.00357 | 0.10501 | 0.10501
122.00001 | 5062.18188 | 288.93732 | 0.10513 | 0.10513
122.10001 | 5066.58554 | 289.18866 | 0.10525 | 0.10525
122.20001 | 5064.7337 | 289.08298 | 0.10531 | 0.10531
122.3 | 5068.67692 | 289.30804 | 0.10537 | 0.10537
122.40001 | 5069.71702 | 289.3674 | 0.10556 | 0.10556
122.50001 | 5066.45367 | 289.18115 | 0.10568 | 0.10568
122.60001 | 5069.28302 | 289.34265 | 0.10571 | 0.10571
122.70001 | 5067.05865 | 289.21567 | 0.10583 | 0.10583
122.8 | 5067.89349 | 289.26334 | 0.10592 | 0.10592
122.90001 | 5060.46303 | 288.8392 | 0.10602 | 0.10602
123.00001 | 5066.93162 | 289.20844 | 0.10611 | 0.10611
123.10001 | 5072.36123 | 289.51834 | 0.10626 | 0.10626
123.20001 | 5065.57189 | 289.13083 | 0.10634 | 0.10634
123.3 | 5068.75999 | 289.31277 | 0.10649 | 0.10649
123.40001 | 5066.21711 | 289.16763 | 0.10652 | 0.10652
123.50001 | 5071.96188 | 289.49554 | 0.10665 | 0.10665
123.60001 | 5068.8725 | 289.31921 | 0.10676 | 0.10676
123.70001 | 5071.61878 | 289.47595 | 0.10683 | 0.10683
123.8 | 5077.03759 | 289.78525 | 0.10693 | 0.10693
123.90001 | 5077.61575 | 289.81824 | 0.10704 | 0.10704
124.00001 | 5078.67783 | 289.87888 | 0.10717 | 0.10717
124.10001 | 5071.11289 | 289.44708 | 0.10723 | 0.10723
124.20001 | 5071.31964 | 289.45889 | 0.10734 | 0.10734
124.3 | 5060.18922 | 288.82358 | 0.10746 | 0.10746
124.40001 | 5073.39053 | 289.57709 | 0.10757 | 0.10757
124.50001 | 5077.86945 | 289.83273 | 0.1077 | 0.1077
124.60001 | 5078.50535 | 289.86902 | 0.10782 | 0.10782
124.70001 | 5071.63592 | 289.47693 | 0.10788 | 0.10788
124.8 | 5073.10703 | 289.56091 | 0.10798 | 0.10798
124.90001 | 5072.48975 | 289.52567 | 0.10808 | 0.10808
125.00001 | 5071.4951 | 289.4689 | 0.10816 | 0.10816
125.10001 | 5072.05427 | 289.50082 | 0.1083 | 0.1083
125.20001 | 5078.37087 | 289.86136 | 0.10842 | 0.10842
125.3 | 5072.82056 | 289.54456 | 0.1085 | 0.1085
125.40001 | 5074.03612 | 289.61392 | 0.10859 | 0.10859
125.50001 | 5079.48771 | 289.92511 | 0.10874 | 0.10874
125.60001 | 5078.92072 | 289.89273 | 0.10883 | 0.10883
125.70001 | 5067.98737 | 289.26868 | 0.10886 | 0.10886
125.8 | 5076.76341 | 289.76959 | 0.10908 | 0.10908
125.90001 | 5082.74138 | 290.11081 | 0.10914 | 0.10914
126.00001 | 5083.66264 | 290.16339 | 0.10923 | 0.10923
126.10001 | 5085.96711 | 290.29492 | 0.10936 | 0.10936
126.20001 | 5075.54449 | 289.70004 | 0.10949 | 0.10949
126.3 | 5076.77123 | 289.77005 | 0.1096 | 0.1096
126.40001 | 5077.4496 | 289.80878 | 0.10969 | 0.10969
126.50001 | 5075.40666 | 289.69217 | 0.10981 | 0.10981
126.60001 | 5077.46525 | 289.80966 | 0.10993 | 0.10993
126.70001 | 5083.18655 | 290.13623 | 0.11005 | 0.11005
126.8 | 5084.88789 | 290.23334 | 0.11011 | 0.11011
126.90001 | 5076.15395 | 289.7348 | 0.11016 | 0.11016
127.00001 | 5083.10795 | 290.13174 | 0.11031 | 0.11031
127.10001 | 5076.13383 | 289.73367 | 0.1104 | 0.1104
127.20001 | 5082.67581 | 290.10706 | 0.11049 | 0.11049
127.3 | 5089.35563 | 290.48834 | 0.11066 | 0.11066
127.40001 | 5080.62206 | 289.98984 | 0.11071 | 0.11071
127.50001 | 5082.81812 | 290.1152 | 0.11083 | 0.11083
127.60001 | 5083.74572 | 290.16812 | 0.11091 | 0.11091
127.70001 | 5081.7091 | 290.05188 | 0.11105 | 0.11105
127.8 | 5079.02578 | 289.89874 | 0.11118 | 0.11118
127.90001 | 5084.53995 | 290.21347 | 0.11124 | 0.11124
128 | 5088.25108 | 290.42529 | 0.1114 | 0.1114
128.10001 | 5088.34347 | 290.43057 | 0.11152 | 0.11152
128.20002 | 5086.51398 | 290.32614 | 0.11159 | 0.11159
128.3 | 5079.89675 | 289.94846 | 0.11167 | 0.11167
128.40001 | 5078.58694 | 289.87369 | 0.11181 | 0.11181
128.5 | 5076.5112 | 289.75522 | 0.11188 | 0.11188
128.60001 | 5083.24765 | 290.13971 | 0.11203 | 0.11203
128.70002 | 5089.13808 | 290.47592 | 0.11211 | 0.11211
128.8 | 5087.95977 | 290.40866 | 0.11221 | 0.11221
128.90001 | 5088.40457 | 290.43405 | 0.11231 | 0.11231
129 | 5087.31119 | 290.37164 | 0.11247 | 0.11247
129.10001 | 5085.55658 | 290.27148 | 0.11253 | 0.11253
129.20002 | 5083.59857 | 290.15973 | 0.11263 | 0.11263
129.3 | 5086.21633 | 290.30914 | 0.11276 | 0.11276
129.40001 | 5088.01788 | 290.41199 | 0.11281 | 0.11281
129.5 | 5085.79947 | 290.28537 | 0.11294 | 0.11294
129.60001 | 5087.90798 | 290.4057 | 0.11311 | 0.11311
129.70002 | 5088.34831 | 290.43085 | 0.11315 | 0.11315
129.8 | 5075.31278 | 289.6868 | 0.11323 | 0.11323
129.90001 | 5078.79704 | 289.88568 | 0.11331 | 0.11331
130 | 5086.66113 | 290.33453 | 0.1135 | 0.1135
130.10001 | 5092.36194 | 290.65994 | 0.11351 | 0.11351
130.20002 | 5092.75831 | 290.68256 | 0.1137 | 0.1137
130.3 | 5092.15817 | 290.64828 | 0.11373 | 0.11373
130.40001 | 5091.44999 | 290.60788 | 0.11385 | 0.11385
130.5 | 5090.49296 | 290.55325 | 0.11398 | 0.11398
130.60001 | 5087.00274 | 290.35403 | 0.11406 | 0.11406
130.70002 | 5088.6929 | 290.4505 | 0.11417 | 0.11417
130.8 | 5091.68059 | 290.62103 | 0.11426 | 0.11426
130.90001 | 5093.15468 | 290.70517 | 0.11438 | 0.11438
131 | 5094.24955 | 290.76767 | 0.11444 | 0.11444
131.1 | 5095.87564 | 290.86047 | 0.1146 | 0.1146
131.20002 | 5086.1299 | 290.30423 | 0.11473 | 0.11473
131.3 | 5089.68011 | 290.50687 | 0.11481 | 0.11481
131.40002 | 5089.79112 | 290.51318 | 0.11496 | 0.11496
131.5 | 5093.4054 | 290.71948 | 0.11503 | 0.11503
131.6 | 5090.66842 | 290.56326 | 0.11513 | 0.11513
131.70002 | 5093.82337 | 290.74335 | 0.11523 | 0.11523
131.8 | 5092.69871 | 290.67914 | 0.11538 | 0.11538
131.90002 | 5091.77595 | 290.6265 | 0.11542 | 0.11542
132 | 5088.03986 | 290.41324 | 0.11552 | 0.11552
132.1 | 5091.50028 | 290.61075 | 0.1157 | 0.1157
132.20002 | 5094.4265 | 290.77777 | 0.11576 | 0.11576
132.3 | 5097.67905 | 290.96341 | 0.11585 | 0.11585
132.40002 | 5098.11454 | 290.98828 | 0.11605 | 0.11605
132.5 | 5102.48505 | 291.23773 | 0.11615 | 0.11615
132.6 | 5086.86937 | 290.34644 | 0.11619 | 0.11619
132.70002 | 5090.98805 | 290.58151 | 0.11633 | 0.11633
132.8 | 5093.55105 | 290.72781 | 0.11644 | 0.11644
132.90002 | 5095.21775 | 290.82294 | 0.11655 | 0.11655
133 | 5097.94205 | 290.97842 | 0.11665 | 0.11665
133.1 | 5100.15711 | 291.10486 | 0.11681 | 0.11681
133.20002 | 5097.61944 | 290.96002 | 0.11687 | 0.11687
133.3 | 5093.8502 | 290.74487 | 0.11701 | 0.11701
133.40002 | 5094.5349 | 290.78397 | 0.11708 | 0.11708
133.5 | 5094.67721 | 290.79208 | 0.11726 | 0.11726
133.6 | 5093.56521 | 290.72861 | 0.11732 | 0.11732
133.70002 | 5096.67471 | 290.9061 | 0.11747 | 0.11747
133.8 | 5098.02215 | 290.983 | 0.11754 | 0.11754
133.90002 | 5105.51035 | 291.4104 | 0.11772 | 0.11772
134 | 5091.01152 | 290.58286 | 0.11781 | 0.11781
134.1 | 5094.67572 | 290.79199 | 0.11786 | 0.11786
134.20002 | 5096.0809 | 290.87219 | 0.118 | 0.118
134.3 | 5097.56133 | 290.9567 | 0.11812 | 0.11812
134.40002 | 5096.51341 | 290.89688 | 0.11824 | 0.11824
134.5 | 5101.68783 | 291.19223 | 0.11831 | 0.11831
134.6 | 5100.0569 | 291.09915 | 0.11843 | 0.11843
134.70002 | 5094.61313 | 290.78842 | 0.11853 | 0.11853
134.8 | 5095.88979 | 290.8613 | 0.1187 | 0.1187
134.90002 | 5096.40202 | 290.89053 | 0.11874 | 0.11874
135 | 5094.57253 | 290.7861 | 0.11882 | 0.11882
135.1 | 5097.84184 | 290.97272 | 0.11896 | 0.11896
135.20002 | 5098.4215 | 291.0058 | 0.11905 | 0.11905
135.3 | 5102.85497 | 291.25885 | 0.11915 | 0.11915
135.40002 | 5090.74852 | 290.56784 | 0.11927 | 0.11927
135.5 | 5097.12733 | 290.93192 | 0.11931 | 0.11931
135.6 | 5098.81787 | 291.02841 | 0.11948 | 0.11948
135.70002 | 5101.36038 | 291.17352 | 0.11959 | 0.11959
135.8 | 5100.44694 | 291.1214 | 0.11971 | 0.11971
135.90002 | 5100.26217 | 291.11084 | 0.11978 | 0.11978
136 | 5104.77722 | 291.36856 | 0.11986 | 0.11986
136.1 | 5100.04908 | 291.09869 | 0.12006 | 0.12006
136.20002 | 5102.73278 | 291.25186 | 0.12012 | 0.12012
136.3 | 5102.22651 | 291.22296 | 0.1202 | 0.1202
136.40002 | 5101.20988 | 291.16495 | 0.12037 | 0.12037
136.5 | 5100.63805 | 291.13229 | 0.12047 | 0.12047
136.6 | 5099.66537 | 291.07678 | 0.12055 | 0.12055
136.70002 | 5103.84962 | 291.31561 | 0.12067 | 0.12067
136.8 | 5091.15569 | 290.59106 | 0.12077 | 0.12077
136.90002 | 5101.14096 | 291.16101 | 0.12086 | 0.12086
137 | 5101.81785 | 291.19965 | 0.12102 | 0.12102
137.1 | 5102.94884 | 291.26419 | 0.12104 | 0.12104
137.20002 | 5103.12729 | 291.27438 | 0.12119 | 0.12119
137.3 | 5103.49236 | 291.29523 | 0.12129 | 0.12129
137.40002 | 5104.59393 | 291.35809 | 0.12146 | 0.12146
137.5 | 5102.30511 | 291.22745 | 0.12151 | 0.12151
137.6 | 5102.93469 | 291.2634 | 0.12167 | 0.12167
137.70002 | 5105.73424 | 291.42319 | 0.12178 | 0.12178
137.8 | 5100.67567 | 291.13446 | 0.12189 | 0.12189
137.90002 | 5101.45575 | 291.17899 | 0.12197 | 0.12197
138 | 5102.76854 | 291.25391 | 0.12208 | 0.12208
138.1 | 5104.05339 | 291.32724 | 0.12218 | 0.12218
138.20002 | 5092.2852 | 290.65555 | 0.12232 | 0.12232
138.3 | 5105.51035 | 291.4104 | 0.12237 | 0.12237
138.40002 | 5102.74991 | 291.25284 | 0.12251 | 0.12251
138.5 | 5101.18194 | 291.16336 | 0.12259 | 0.12259
138.6 | 5103.90587 | 291.31882 | 0.1227 | 0.1227
138.70002 | 5104.37116 | 291.3454 | 0.12285 | 0.12285
138.8 | 5106.3031 | 291.45566 | 0.12297 | 0.12297
138.90002 | 5104.83496 | 291.37186 | 0.12302 | 0.12302
139 | 5104.98844 | 291.38062 | 0.12317 | 0.12317
139.1 | 5106.87009 | 291.48801 | 0.12324 | 0.12324
139.20002 | 5104.01726 | 291.3252 | 0.12339 | 0.12339
139.3 | 5103.12133 | 291.27405 | 0.12346 | 0.12346
139.40002 | 5102.72942 | 291.25168 | 0.12364 | 0.12364
139.5 | 5104.80516 | 291.37015 | 0.12375 | 0.12375
139.6 | 5096.55885 | 290.89948 | 0.12381 | 0.12381
139.70002 | 5102.88291 | 291.26044 | 0.12391 | 0.12391
139.8 | 5109.8574 | 291.65854 | 0.12405 | 0.12405
139.90002 | 5102.68882 | 291.24936 | 0.12417 | 0.12417
140 | 5102.12183 | 291.21701 | 0.12422 | 0.12422
140.1 | 5108.11247 | 291.55893 | 0.12435 | 0.12435
140.20002 | 5110.30555 | 291.68411 | 0.12446 | 0.12446
140.3 | 5106.58957 | 291.47202 | 0.12461 | 0.12461
140.40002 | 5108.09347 | 291.55786 | 0.1247 | 0.1247
140.5 | 5106.638 | 291.47476 | 0.12479 | 0.12479
140.6 | 5105.54612 | 291.41245 | 0.1249 | 0.1249
140.70002 | 5110.46387 | 291.69315 | 0.12506 | 0.12506
140.8 | 5107.45123 | 291.52118 | 0.12509 | 0.12509
140.90002 | 5106.53332 | 291.46881 | 0.12527 | 0.12527
141 | 5105.00744 | 291.38171 | 0.12541 | 0.12541
141.1 | 5108.11694 | 291.55917 | 0.12549 | 0.12549
141.20002 | 5109.77283 | 291.65369 | 0.12552 | 0.12552
141.3 | 5107.60322 | 291.52988 | 0.12573 | 0.12573
141.40002 | 5104.67514 | 291.36273 | 0.12578 | 0.12578
141.5 | 5109.04603 | 291.61221 | 0.1259 | 0.1259
141.6 | 5108.07298 | 291.55667 | 0.12604 | 0.12604
141.70002 | 5106.10864 | 291.44455 | 0.1262 | 0.1262
141.8 | 5107.82413 | 291.54248 | 0.12628 | 0.12628
141.90002 | 5107.78017 | 291.53998 | 0.12633 | 0.12633
142 | 5100.65854 | 291.13348 | 0.12649 | 0.12649
142.1 | 5106.20438 | 291.45001 | 0.12661 | 0.12661
142.20002 | 5112.03967 | 291.78308 | 0.1267 | 0.1267
142.3 | 5102.50852 | 291.23907 | 0.12684 | 0.12684
142.40002 | 5107.81482 | 291.54193 | 0.12695 | 0.12695
142.5 | 5109.29972 | 291.62671 | 0.12704 | 0.12704
142.6 | 5109.64431 | 291.64636 | 0.12718 | 0.12718
142.70002 | 5106.58026 | 291.47147 | 0.12731 | 0.12731
142.8 | 5106.81979 | 291.48514 | 0.1274 | 0.1274
142.90002 | 5108.62768 | 291.58835 | 0.12744 | 0.12744
143 | 5108.95811 | 291.60721 | 0.12768 | 0.12768
143.1 | 5105.7484 | 291.42398 | 0.12772 | 0.12772
143.20002 | 5108.84374 | 291.60068 | 0.12784 | 0.12784
143.3 | 5106.27143 | 291.45386 | 0.12795 | 0.12795
143.40002 | 5106.60075 | 291.47266 | 0.12804 | 0.12804
143.5 | 5109.03671 | 291.61169 | 0.12816 | 0.12816
143.6 | 5109.29972 | 291.62671 | 0.12825 | 0.12825
143.70002 | 5100.46892 | 291.12265 | 0.12839 | 0.12839
143.8 | 5109.61302 | 291.64459 | 0.12851 | 0.12851
143.90002 | 5111.11543 | 291.73035 | 0.12863 | 0.12863
144 | 5111.64814 | 291.76074 | 0.12871 | 0.12871
144.1 | 5104.79286 | 291.36945 | 0.12884 | 0.12884
144.20002 | 5106.91404 | 291.49054 | 0.12897 | 0.12897
144.3 | 5109.22633 | 291.6225 | 0.12908 | 0.12908
144.40002 | 5108.81096 | 291.59879 | 0.12922 | 0.12922
144.5 | 5107.31004 | 291.51312 | 0.12934 | 0.12934
144.6 | 5108.23466 | 291.56592 | 0.12938 | 0.12938
144.70002 | 5106.76801 | 291.48218 | 0.1295 | 0.1295
144.8 | 5104.67067 | 291.36249 | 0.12962 | 0.12962
144.90002 | 5105.92051 | 291.43381 | 0.12972 | 0.12972
145 | 5110.97908 | 291.72256 | 0.12982 | 0.12982
145.1 | 5101.10036 | 291.15869 | 0.1299 | 0.1299
145.20002 | 5108.14525 | 291.56079 | 0.13004 | 0.13004
145.3 | 5110.87105 | 291.71637 | 0.13013 | 0.13013
145.40002 | 5110.00641 | 291.66702 | 0.1303 | 0.1303
145.5 | 5108.89404 | 291.60355 | 0.13039 | 0.13039
145.6 | 5108.88621 | 291.60309 | 0.13051 | 0.13051
145.70002 | 5109.3109 | 291.62732 | 0.13062 | 0.13062
145.8 | 5109.70727 | 291.64996 | 0.13068 | 0.13068
145.90002 | 5109.28892 | 291.62607 | 0.13084 | 0.13084
146 | 5109.20435 | 291.62125 | 0.13095 | 0.13095
146.1 | 5109.49567 | 291.63788 | 0.13103 | 0.13103
146.20002 | 5105.93951 | 291.43491 | 0.13115 | 0.13115
146.3 | 5105.72009 | 291.42239 | 0.13131 | 0.13131
146.40002 | 5110.73619 | 291.70868 | 0.13137 | 0.13137
146.5 | 5099.14197 | 291.04691 | 0.13148 | 0.13148
146.6 | 5104.5265 | 291.35425 | 0.13159 | 0.13159
146.70002 | 5108.41608 | 291.57626 | 0.13167 | 0.13167
146.8 | 5111.81727 | 291.77039 | 0.13182 | 0.13182
146.90002 | 5108.9365 | 291.60596 | 0.13198 | 0.13198
147 | 5108.20933 | 291.56445 | 0.13209 | 0.13209
147.1 | 5110.22881 | 291.67972 | 0.13217 | 0.13217
147.20002 | 5106.39362 | 291.46082 | 0.13227 | 0.13227
147.3 | 5112.22295 | 291.79355 | 0.13242 | 0.13242
147.40002 | 5109.63649 | 291.6459 | 0.13249 | 0.13249
147.5 | 5110.05484 | 291.6698 | 0.13264 | 0.13264
147.6 | 5109.5631 | 291.64172 | 0.1328 | 0.1328
147.70002 | 5106.1634 | 291.44769 | 0.13288 | 0.13288
147.8 | 5112.35446 | 291.80106 | 0.13291 | 0.13291
147.90002 | 5098.84767 | 291.03012 | 0.13307 | 0.13307
148 | 5105.72158 | 291.42245 | 0.1332 | 0.1332
148.1 | 5106.45472 | 291.46432 | 0.13331 | 0.13331
148.20002 | 5106.31874 | 291.45654 | 0.13344 | 0.13344
148.3 | 5103.23383 | 291.28046 | 0.13352 | 0.13352
148.40002 | 5105.82179 | 291.42819 | 0.13362 | 0.13362
148.5 | 5109.25762 | 291.6243 | 0.1338 | 0.1338
148.6 | 5102.18292 | 291.22049 | 0.13386 | 0.13386
148.70002 | 5107.86958 | 291.54507 | 0.13407 | 0.13407
148.8 | 5109.36864 | 291.63062 | 0.13409 | 0.13409
148.90002 | 5107.52499 | 291.52539 | 0.13424 | 0.13424
149 | 5109.76836 | 291.65344 | 0.1343 | 0.1343
149.1 | 5103.71812 | 291.30811 | 0.13447 | 0.13447
149.20002 | 5109.32021 | 291.62787 | 0.13457 | 0.13457
149.3 | 5099.95036 | 291.09305 | 0.13465 | 0.13465
149.40002 | 5109.17455 | 291.61954 | 0.13485 | 0.13485
149.5 | 5108.72006 | 291.5936 | 0.13491 | 0.13491
149.6 | 5107.43074 | 291.52002 | 0.13499 | 0.13499
149.70002 | 5104.98695 | 291.38052 | 0.13511 | 0.13511
149.8 | 5102.1859 | 291.22064 | 0.13525 | 0.13525
149.90002 | 5102.68398 | 291.24908 | 0.13534 | 0.13534
150 | 5100.27781 | 291.11176 | 0.13548 | 0.13548
150.1 | 5102.88775 | 291.26071 | 0.13562 | 0.13562
150.20002 | 5107.26944 | 291.5108 | 0.13573 | 0.13573
150.3 | 5102.23284 | 291.22333 | 0.13592 | 0.13592
150.40002 | 5102.81101 | 291.25635 | 0.13592 | 0.13592
150.5 | 5103.29194 | 291.28378 | 0.13606 | 0.13606
150.6 | 5101.3384 | 291.17227 | 0.13618 | 0.13618
150.70002 | 5093.29885 | 290.71341 | 0.13633 | 0.13633
150.8 | 5105.45075 | 291.40701 | 0.13636 | 0.13636
150.90002 | 5106.15557 | 291.44724 | 0.13654 | 0.13654
151 | 5105.4053 | 291.40442 | 0.13667 | 0.13667
151.1 | 5105.24251 | 291.39511 | 0.13677 | 0.13677
151.20002 | 5098.86332 | 291.03101 | 0.13696 | 0.13696
151.3 | 5097.47975 | 290.95203 | 0.137 | 0.137
151.40002 | 5096.88631 | 290.91818 | 0.13711 | 0.13711
151.5 | 5099.40833 | 291.06213 | 0.13728 | 0.13728
151.6 | 5100.89211 | 291.14682 | 0.13738 | 0.13738
151.70002 | 5100.78073 | 291.14044 | 0.13747 | 0.13747
151.8 | 5097.62727 | 290.96045 | 0.13759 | 0.13759
151.90002 | 5097.68985 | 290.96402 | 0.13771 | 0.13771
152 | 5095.00019 | 290.81052 | 0.1378 | 0.1378
152.1 | 5092.48115 | 290.66672 | 0.13797 | 0.13797
152.20002 | 5104.46392 | 291.35068 | 0.13802 | 0.13802
152.3 | 5104.56413 | 291.35641 | 0.1382 | 0.1382
152.40002 | 5097.46894 | 290.95142 | 0.1383 | 0.1383
152.5 | 5099.90193 | 291.0903 | 0.13841 | 0.13841
152.6 | 5098.26168 | 290.99667 | 0.13852 | 0.13852
152.70002 | 5091.9842 | 290.63837 | 0.13864 | 0.13864
152.8 | 5092.44166 | 290.66449 | 0.13878 | 0.13878
152.90002 | 5094.93425 | 290.80676 | 0.13881 | 0.13881
153 | 5094.99051 | 290.80997 | 0.13902 | 0.13902
153.1 | 5095.92444 | 290.86328 | 0.13911 | 0.13911
153.20002 | 5094.16051 | 290.76257 | 0.13925 | 0.13925
153.3 | 5090.4084 | 290.54843 | 0.13935 | 0.13935
153.40002 | 5088.25108 | 290.42529 | 0.13949 | 0.13949
153.5 | 5087.20949 | 290.36584 | 0.13956 | 0.13956
153.6 | 5091.1963 | 290.59338 | 0.13968 | 0.13968
153.70002 | 5094.05546 | 290.75659 | 0.13978 | 0.13978
153.8 | 5095.33063 | 290.82938 | 0.13998 | 0.13998
153.90002 | 5095.37123 | 290.8317 | 0.14008 | 0.14008
154 | 5093.39906 | 290.71912 | 0.14018 | 0.14018
154.1 | 5087.32535 | 290.37244 | 0.14024 | 0.14024
154.20002 | 5085.91086 | 290.29172 | 0.14041 | 0.14041
154.3 | 5087.70123 | 290.39392 | 0.14056 | 0.14056
154.40002 | 5091.59416 | 290.61612 | 0.14063 | 0.14063
154.5 | 5088.74319 | 290.45337 | 0.14075 | 0.14075
154.6 | 5088.5614 | 290.44299 | 0.14086 | 0.14086
154.70002 | 5088.51111 | 290.44012 | 0.14105 | 0.14105
154.8 | 5085.32971 | 290.25854 | 0.14114 | 0.14114
154.90002 | 5083.55945 | 290.1575 | 0.14125 | 0.14125
155 | 5082.40014 | 290.09134 | 0.14141 | 0.14141
155.1 | 5088.06966 | 290.41495 | 0.14145 | 0.14145
155.20002 | 5087.63716 | 290.39026 | 0.1416 | 0.1416
155.3 | 5086.01256 | 290.29752 | 0.14174 | 0.14174
155.40002 | 5084.09962 | 290.18832 | 0.1419 | 0.1419
155.5 | 5080.26481 | 289.96945 | 0.14194 | 0.14194
155.6 | 5080.34155 | 289.97385 | 0.14205 | 0.14205
155.70002 | 5082.32936 | 290.08728 | 0.1422 | 0.1422
155.8 | 5080.84446 | 290.00253 | 0.14229 | 0.14229
155.90002 | 5080.50919 | 289.9834 | 0.14245 | 0.14245
156 | 5079.68031 | 289.9361 | 0.14256 | 0.14256
156.1 | 5084.07801 | 290.1871 | 0.14268 | 0.14268
156.20002 | 5067.52692 | 289.2424 | 0.1428 | 0.1428
156.3 | 5073.34061 | 289.57425 | 0.14291 | 0.14291
156.40002 | 5073.03178 | 289.55661 | 0.14304 | 0.14304
156.5 | 5076.31078 | 289.74377 | 0.1432 | 0.1432
156.6 | 5072.73898 | 289.53989 | 0.14329 | 0.14329
156.70002 | 5073.81186 | 289.60114 | 0.14344 | 0.14344
156.8 | 5075.90957 | 289.72086 | 0.14353 | 0.14353
156.90002 | 5068.88665 | 289.32001 | 0.14374 | 0.14374
157 | 5066.43802 | 289.18027 | 0.14378 | 0.14378
157.1 | 5070.1119 | 289.38995 | 0.14384 | 0.14384
157.20002 | 5070.46878 | 289.41031 | 0.14405 | 0.14405
157.3 | 5070.09625 | 289.38907 | 0.14417 | 0.14417
157.40002 | 5068.31817 | 289.28757 | 0.14423 | 0.14423
157.5 | 5069.5464 | 289.35767 | 0.14441 | 0.14441
157.6 | 5057.50068 | 288.67014 | 0.14451 | 0.14451
157.70002 | 5060.76068 | 288.8562 | 0.14467 | 0.14467
157.8 | 5063.57923 | 289.01709 | 0.14476 | 0.14476
157.90002 | 5064.40327 | 289.06412 | 0.14492 | 0.14492
158 | 5063.89104 | 289.03488 | 0.145 | 0.145
158.1 | 5063.21415 | 288.99625 | 0.14516 | 0.14516
158.20002 | 5058.76206 | 288.74213 | 0.14526 | 0.14526
158.3 | 5054.17958 | 288.48056 | 0.14541 | 0.14541
158.40002 | 5053.4308 | 288.43784 | 0.14547 | 0.14547
158.5 | 5052.63172 | 288.39221 | 0.14563 | 0.14563
158.6 | 5054.97232 | 288.52582 | 0.14575 | 0.14575
158.70002 | 5050.3619 | 288.26266 | 0.14595 | 0.14595
158.8 | 5052.24653 | 288.37024 | 0.14604 | 0.14604
158.90002 | 5055.52702 | 288.55746 | 0.14614 | 0.14614
159 | 5040.37812 | 287.69281 | 0.14621 | 0.14621
159.1 | 5044.66891 | 287.93771 | 0.14638 | 0.14638
159.20002 | 5046.47978 | 288.04108 | 0.14649 | 0.14649
159.3 | 5044.46067 | 287.92584 | 0.14658 | 0.14658
159.40002 | 5045.98804 | 288.01303 | 0.14672 | 0.14672
159.5 | 5039.77165 | 287.6582 | 0.14684 | 0.14684
159.6 | 5042.34247 | 287.80493 | 0.14696 | 0.14696
159.70002 | 5034.16173 | 287.33801 | 0.14713 | 0.14713
159.8 | 5035.13142 | 287.39334 | 0.14715 | 0.14715
159.90002 | 5030.17977 | 287.11072 | 0.14737 | 0.14737
160 | 5030.61675 | 287.13565 | 0.14748 | 0.14748
160.1 | 5028.41398 | 287.00992 | 0.14769 | 0.14769
160.20002 | 5027.714 | 286.96997 | 0.14777 | 0.14777
160.3 | 5027.87977 | 286.97943 | 0.1479 | 0.1479
160.40002 | 5011.41213 | 286.03952 | 0.148 | 0.148
160.5 | 5020.37145 | 286.55087 | 0.14812 | 0.14812
160.6 | 5019.11342 | 286.47906 | 0.14831 | 0.14831
160.70002 | 5016.77282 | 286.34549 | 0.1484 | 0.1484
160.8 | 5009.59158 | 285.93558 | 0.14849 | 0.14849
160.90002 | 5012.89256 | 286.12399 | 0.14867 | 0.14867
161.00002 | 5009.16392 | 285.91119 | 0.14879 | 0.14879
161.1 | 4995.90114 | 285.15417 | 0.14896 | 0.14896
161.20002 | 4992.39229 | 284.95389 | 0.14906 | 0.14906
161.3 | 4983.35771 | 284.43823 | 0.14927 | 0.14927
161.40002 | 4976.41303 | 284.04184 | 0.14933 | 0.14933
161.50002 | 4972.05481 | 283.79309 | 0.14952 | 0.14952
161.6 | 4955.48807 | 282.8475 | 0.14975 | 0.14975
161.70002 | 4930.67354 | 281.43115 | 0.14991 | 0.14991
161.748 | 4570.84738 | 260.89313 | 0.14993 | 0.14994
161.75202 | 4137.36962 | 236.15123 | 0.14994 | 0.14994
161.75402 | 3884.18362 | 221.69998 | 0.14994 | 0.14994
161.75602 | 3613.66645 | 206.25951 | 0.14996 | 0.14994
161.75802 | 3334.72118 | 190.33797 | 0.14996 | 0.14994

## Sample 43
Time | Load | Tensile stress | Tensile strain | Axial Strain (Video)
(sec) | (N) | (MPa) | (mm/mm) | (mm/mm)
0 | 90.06153 | 5.19386 | 0 | 0
0.1 | 90.79234 | 5.23601 | 2e-05 | 2e-05
0.2 | 94.87642 | 5.47153 | 0 | 0
0.3 | 107.18973 | 6.18165 | -6e-05 | -6e-05
0.4 | 124.98766 | 7.20805 | 0 | 0
0.5 | 142.82161 | 8.23654 | -8e-05 | -8e-05
0.6 | 166.13781 | 9.58119 | -8e-05 | -8e-05
0.7 | 184.2467 | 10.62553 | -0.00014 | -0.00014
0.8 | 204.32712 | 11.78357 | -0.00014 | -0.00014
0.9 | 222.06316 | 12.80641 | -0.00014 | -0.00014
1 | 243.6663 | 14.05227 | -0.00017 | -0.00017
1.1 | 265.24672 | 15.29681 | -0.00022 | -0.00022
1.2 | 280.90861 | 16.20004 | -0.00015 | -0.00015
1.3 | 303.03814 | 17.47625 | -0.00021 | -0.00021
1.4 | 321.24338 | 18.52615 | -0.00025 | -0.00025
1.5 | 339.39455 | 19.57293 | -0.00025 | -0.00025
1.6 | 361.02354 | 20.82027 | -0.00025 | -0.00025
1.7 | 382.18021 | 22.04038 | -0.00028 | -0.00028
1.8 | 402.43296 | 23.20836 | -0.0003 | -0.0003
1.9 | 424.41911 | 24.4763 | -0.00034 | -0.00034
2 | 440.78911 | 25.42036 | -0.00037 | -0.00037
2.1 | 466.41682 | 26.89832 | -0.00043 | -0.00043
2.2 | 483.00531 | 27.85498 | -0.0004 | -0.0004
2.3 | 509.47033 | 29.38122 | -0.00041 | -0.00041
2.4 | 531.75259 | 30.66624 | -0.00042 | -0.00042
2.5 | 557.3106 | 32.14017 | -0.00041 | -0.00041
2.6 | 581.67325 | 33.54517 | -0.00042 | -0.00042
2.7 | 604.22025 | 34.84546 | -0.00045 | -0.00045
2.8 | 626.34978 | 36.12167 | -0.00044 | -0.00044
2.9 | 648.74329 | 37.41311 | -0.00044 | -0.00044
3 | 673.75372 | 38.85546 | -0.00043 | -0.00043
3.1 | 698.02711 | 40.25531 | -0.00044 | -0.00044
3.2 | 719.67645 | 41.50383 | -0.00048 | -0.00048
3.3 | 749.41488 | 43.21885 | -0.00037 | -0.00037
3.4 | 764.10547 | 44.06606 | -0.0003 | -0.0003
3.5 | 792.03602 | 45.67682 | -0.00028 | -0.00028
3.6 | 810.70969 | 46.75373 | -0.00027 | -0.00027
3.7 | 839.10311 | 48.39118 | -0.00027 | -0.00027
3.8 | 864.95094 | 49.88183 | -0.00024 | -0.00024
3.9 | 889.79611 | 51.31466 | -0.00026 | -0.00026
4 | 923.67893 | 53.26868 | -0.00027 | -0.00027
4.1 | 941.35851 | 54.28827 | -0.00023 | -0.00023
4.2 | 969.05408 | 55.88547 | -0.00023 | -0.00023
4.3 | 990.59772 | 57.1279 | -0.00023 | -0.00023
4.4 | 1021.41239 | 58.90498 | -0.00021 | -0.00021
4.5 | 1042.49464 | 60.1208 | -0.00021 | -0.00021
4.6 | 1069.50877 | 61.67871 | -0.00024 | -0.00024
4.7 | 1102.41398 | 63.57635 | -0.00015 | -0.00015
4.8 | 1116.28054 | 64.37604 | -0.00022 | -0.00022
4.9 | 1144.90511 | 66.02682 | -0.00023 | -0.00023
5 | 1168.70301 | 67.39925 | -0.00014 | -0.00014
5.1 | 1199.32583 | 69.16528 | -9e-05 | -9e-05
5.2 | 1219.38195 | 70.32191 | -0.00017 | -0.00017
5.3 | 1250.74331 | 72.13052 | -0.00013 | -0.00013
5.4 | 1278.10128 | 73.70826 | -0.00013 | -0.00013
5.5 | 1306.92637 | 75.37061 | -0.00013 | -0.00013
5.6 | 1326.99348 | 76.52789 | -0.00013 | -0.00013
5.7 | 1355.14569 | 78.15142 | -0.00012 | -0.00012
5.8 | 1386.09428 | 79.93623 | -0.0001 | -0.0001
5.9 | 1413.26822 | 81.50336 | -0.00014 | -0.00014
6 | 1441.96013 | 83.15802 | -7e-05 | -7e-05
6.1 | 1469.94237 | 84.77177 | -7e-05 | -7e-05
6.2 | 1485.22435 | 85.65308 | -1e-05 | -1e-05
6.3 | 1519.50745 | 87.63019 | -1e-05 | -1e-05
6.4 | 1536.54553 | 88.61278 | 1e-05 | 1e-05
6.5 | 1568.11681 | 90.43349 | 0 | 0
6.6 | 1595.71059 | 92.02483 | 5e-05 | 5e-05
6.7 | 1623.30437 | 93.61617 | 2e-05 | 2e-05
6.8 | 1655.42383 | 95.46851 | 2e-05 | 2e-05
6.9 | 1679.96902 | 96.88403 | 4e-05 | 4e-05
7 | 1704.97485 | 98.32612 | 8e-05 | 8e-05
7.1 | 1732.18641 | 99.89541 | 8e-05 | 8e-05
7.2 | 1758.47206 | 101.41131 | 0.00014 | 0.00014
7.3 | 1784.08865 | 102.88862 | 0.00014 | 0.00014
7.4 | 1814.7435 | 104.65649 | 0.00013 | 0.00013
7.5 | 1840.40572 | 106.13643 | 0.00013 | 0.00013
7.6 | 1865.91428 | 107.60751 | 0.00016 | 0.00016
7.7 | 1892.001 | 109.11194 | 0.00021 | 0.00021
7.8 | 1912.97606 | 110.32157 | 0.00022 | 0.00022
7.9 | 1943.65438 | 112.0908 | 0.00019 | 0.00019
8 | 1970.20322 | 113.62187 | 0.00024 | 0.00024
8.1 | 1997.24231 | 115.18122 | 0.00026 | 0.00026
8.2 | 2024.16722 | 116.73398 | 0.00027 | 0.00027
8.3 | 2050.18017 | 118.23415 | 0.0003 | 0.0003
8.4 | 2074.5609 | 119.64019 | 0.00033 | 0.00033
8.5 | 2102.04348 | 121.22511 | 0.00032 | 0.00032
8.6 | 2126.84087 | 122.65518 | 0.00031 | 0.00031
8.7 | 2154.3704 | 124.24281 | 0.00038 | 0.00038
8.8 | 2179.81637 | 125.71029 | 0.00037 | 0.00037
8.9 | 2208.66334 | 127.37389 | 0.00039 | 0.00039
9 | 2227.6409 | 128.46834 | 0.00038 | 0.00038
9.1 | 2263.36829 | 130.52873 | 0.00041 | 0.00041
9.2 | 2283.34852 | 131.681 | 0.00044 | 0.00044
9.3 | 2304.0399 | 132.87427 | 0.00044 | 0.00044
9.4 | 2339.20962 | 134.90251 | 0.00043 | 0.00043
9.5 | 2364.88432 | 136.38318 | 0.00054 | 0.00054
9.6 | 2387.14069 | 137.6667 | 0.00056 | 0.00056
9.7 | 2415.70882 | 139.31424 | 0.00052 | 0.00052
9.8 | 2433.74649 | 140.35446 | 0.00054 | 0.00054
9.9 | 2457.48498 | 141.72346 | 0.00062 | 0.00062
10 | 2477.7595 | 142.8927 | 0.00059 | 0.00059
10.1 | 2503.46716 | 144.37527 | 0.00061 | 0.00061
10.2 | 2525.75967 | 145.66087 | 0.00062 | 0.00062
10.3 | 2549.79096 | 147.04677 | 0.00069 | 0.00069
10.4 | 2568.98776 | 148.15385 | 0.00065 | 0.00065
10.5 | 2592.02123 | 149.48219 | 0.00071 | 0.00071
10.6 | 2616.6698 | 150.90369 | 0.00075 | 0.00075
10.7 | 2632.5345 | 151.8186 | 0.00074 | 0.00074
10.8 | 2658.04157 | 153.2896 | 0.00079 | 0.00079
10.9 | 2682.92204 | 154.72446 | 0.00082 | 0.00082
11 | 2703.77491 | 155.92705 | 0.0009 | 0.0009
11.1 | 2726.53252 | 157.23947 | 0.00086 | 0.00086
11.2 | 2744.57801 | 158.28017 | 0.0009 | 0.0009
11.3 | 2764.88401 | 159.45122 | 0.00094 | 0.00094
11.4 | 2782.7289 | 160.48033 | 0.00097 | 0.00097
11.5 | 2805.17172 | 161.77461 | 0.00104 | 0.00104
11.6 | 2824.49238 | 162.88884 | 0.00104 | 0.00104
11.7 | 2842.80255 | 163.94478 | 0.00114 | 0.00114
11.8 | 2862.53523 | 165.08276 | 0.00115 | 0.00115
11.9 | 2875.00042 | 165.80164 | 0.00123 | 0.00123
12 | 2899.16191 | 167.19504 | 0.00123 | 0.00123
12.1 | 2916.62291 | 168.20201 | 0.00125 | 0.00125
12.2 | 2937.72332 | 169.41888 | 0.00131 | 0.00131
12.3 | 2959.7573 | 170.68958 | 0.00136 | 0.00136
12.4 | 2974.30921 | 171.52879 | 0.00136 | 0.00136
12.5 | 2995.18853 | 172.73291 | 0.00144 | 0.00144
12.6 | 3012.5808 | 173.73592 | 0.00148 | 0.00148
12.7 | 3031.07109 | 174.80226 | 0.00153 | 0.00153
12.8 | 3041.66581 | 175.41325 | 0.00155 | 0.00155
12.9 | 3059.72546 | 176.45476 | 0.00159 | 0.00159
13 | 3079.18862 | 177.57719 | 0.00169 | 0.00169
13.1 | 3092.60003 | 178.35063 | 0.00173 | 0.00173
13.2 | 3113.67996 | 179.56631 | 0.00179 | 0.00179
13.3 | 3120.20797 | 179.94279 | 0.00181 | 0.00181
13.4 | 3139.09613 | 181.03207 | 0.00187 | 0.00187
13.5 | 3155.19422 | 181.96045 | 0.00197 | 0.00197
13.6 | 3170.81921 | 182.86154 | 0.00195 | 0.00195
13.7 | 3185.82244 | 183.72679 | 0.00213 | 0.00213
13.8 | 3201.34424 | 184.62193 | 0.00223 | 0.00223
13.9 | 3212.66763 | 185.27495 | 0.00231 | 0.00231
14 | 3228.29112 | 186.17596 | 0.00233 | 0.00233
14.1 | 3241.71484 | 186.9501 | 0.00236 | 0.00236
14.2 | 3252.55431 | 187.57523 | 0.00243 | 0.00243
14.3 | 3270.13135 | 188.58888 | 0.00246 | 0.00246
14.4 | 3284.11609 | 189.39539 | 0.00254 | 0.00254
14.5 | 3291.13267 | 189.80003 | 0.00261 | 0.00261
14.6 | 3312.08594 | 191.00842 | 0.00266 | 0.00266
14.7 | 3316.03214 | 191.23599 | 0.00273 | 0.00273
14.8 | 3333.80625 | 192.26103 | 0.00276 | 0.00276
14.9 | 3340.13999 | 192.6263 | 0.00283 | 0.00283
15 | 3355.09926 | 193.489 | 0.0029 | 0.0029
15.1 | 3365.90111 | 194.11194 | 0.00296 | 0.00296
15.2 | 3378.96012 | 194.86505 | 0.00301 | 0.00301
15.3 | 3389.56565 | 195.47668 | 0.00313 | 0.00313
15.4 | 3401.09728 | 196.14171 | 0.00319 | 0.00319
15.5 | 3410.78825 | 196.70059 | 0.00322 | 0.00322
15.6 | 3418.84494 | 197.16522 | 0.00331 | 0.00331
15.7 | 3427.93763 | 197.68959 | 0.00337 | 0.00337
15.8 | 3439.75127 | 198.3709 | 0.00344 | 0.00344
15.9 | 3444.89105 | 198.6673 | 0.00348 | 0.00348
16 | 3460.57564 | 199.57184 | 0.00359 | 0.00359
16.1 | 3463.88891 | 199.76291 | 0.00366 | 0.00366
16.2 | 3476.9889 | 200.51839 | 0.00372 | 0.00372
16.3 | 3485.3667 | 201.00154 | 0.00378 | 0.00378
16.4 | 3492.0074 | 201.38451 | 0.00386 | 0.00386
16.5 | 3501.5747 | 201.93626 | 0.00394 | 0.00394
16.6 | 3506.48277 | 202.2193 | 0.00398 | 0.00398
16.7 | 3516.03404 | 202.77013 | 0.00405 | 0.00405
16.8 | 3525.75779 | 203.3309 | 0.00416 | 0.00416
16.9 | 3531.64971 | 203.67068 | 0.00418 | 0.00418
17 | 3538.11197 | 204.04337 | 0.00427 | 0.00427
17.1 | 3545.39193 | 204.4632 | 0.00438 | 0.00438
17.2 | 3556.51937 | 205.10492 | 0.00445 | 0.00445
17.3 | 3556.26084 | 205.09001 | 0.00455 | 0.00455
17.4 | 3573.13901 | 206.06339 | 0.00462 | 0.00462
17.5 | 3575.6927 | 206.21065 | 0.00466 | 0.00466
17.6 | 3582.75175 | 206.61775 | 0.00479 | 0.00479
17.7 | 3589.74487 | 207.02104 | 0.00485 | 0.00485
17.8 | 3594.7077 | 207.30725 | 0.00491 | 0.00491
17.9 | 3603.54967 | 207.81717 | 0.00503 | 0.00503
18 | 3605.96068 | 207.95621 | 0.00515 | 0.00515
18.1 | 3612.42257 | 208.32887 | 0.0052 | 0.0052
18.2 | 3621.06711 | 208.82739 | 0.00529 | 0.00529
18.3 | 3626.45462 | 209.13809 | 0.00532 | 0.00532
18.4 | 3632.24298 | 209.47191 | 0.00543 | 0.00543
18.5 | 3635.85874 | 209.68044 | 0.00549 | 0.00549
18.6 | 3642.27854 | 210.05066 | 0.00558 | 0.00558
18.7 | 3645.21444 | 210.21999 | 0.00569 | 0.00569
18.8 | 3659.57692 | 211.04826 | 0.00573 | 0.00573
18.9 | 3656.00809 | 210.84245 | 0.00586 | 0.00586
19 | 3669.76894 | 211.63605 | 0.00598 | 0.00598
19.1 | 3671.0944 | 211.71248 | 0.00603 | 0.00603
19.2 | 3677.63154 | 212.08948 | 0.00612 | 0.00612
19.3 | 3682.43493 | 212.36649 | 0.0062 | 0.0062
19.4 | 3684.49502 | 212.48529 | 0.00632 | 0.00632
19.5 | 3693.6 | 213.01038 | 0.00642 | 0.00642
19.6 | 3696.09371 | 213.15419 | 0.00647 | 0.00647
19.7 | 3701.41566 | 213.46111 | 0.00658 | 0.00658
19.8 | 3704.44357 | 213.63573 | 0.00664 | 0.00664
19.9 | 3707.45324 | 213.8093 | 0.00675 | 0.00675
20 | 3715.67309 | 214.28334 | 0.00679 | 0.00679
20.1 | 3715.43653 | 214.2697 | 0.00691 | 0.00691
20.2 | 3726.14861 | 214.88747 | 0.00701 | 0.00701
20.3 | 3723.87096 | 214.7561 | 0.00707 | 0.00707
20.4 | 3734.8289 | 215.38806 | 0.00713 | 0.00713
20.5 | 3740.9246 | 215.73959 | 0.00723 | 0.00723
20.6 | 3742.05112 | 215.80457 | 0.00734 | 0.00734
20.7 | 3747.02029 | 216.09114 | 0.00747 | 0.00747
20.8 | 3748.75925 | 216.19142 | 0.00753 | 0.00753
20.9 | 3754.68247 | 216.53302 | 0.00761 | 0.00761
21 | 3762.38674 | 216.97733 | 0.00773 | 0.00773
21.1 | 3764.5597 | 217.10263 | 0.00778 | 0.00778
21.2 | 3766.18877 | 217.19658 | 0.00795 | 0.00795
21.3 | 3770.33725 | 217.43582 | 0.00797 | 0.00797
21.4 | 3776.9936 | 217.8197 | 0.00809 | 0.00809
21.5 | 3772.71846 | 217.57315 | 0.00814 | 0.00814
21.6 | 3784.2609 | 218.2388 | 0.00826 | 0.00826
21.7 | 3786.87568 | 218.3896 | 0.00833 | 0.00833
21.8 | 3794.3013 | 218.81784 | 0.00848 | 0.00848
21.9 | 3797.84964 | 219.02248 | 0.00857 | 0.00857
22 | 3798.99926 | 219.08878 | 0.00862 | 0.00862
22.1 | 3802.93615 | 219.31581 | 0.00872 | 0.00872
22.2 | 3805.17468 | 219.4449 | 0.00885 | 0.00885
22.3 | 3807.11406 | 219.55675 | 0.00888 | 0.00888
22.4 | 3815.82901 | 220.05934 | 0.00905 | 0.00905
22.5 | 3818.68668 | 220.22415 | 0.00913 | 0.00913
22.6 | 3819.67202 | 220.28098 | 0.00917 | 0.00917
22.7 | 3823.00578 | 220.47322 | 0.0093 | 0.0093
22.8 | 3825.34452 | 220.60811 | 0.0094 | 0.0094
22.9 | 3824.98279 | 220.58725 | 0.00943 | 0.00943
23 | 3832.16552 | 221.00146 | 0.00951 | 0.00951
23.1 | 3840.75195 | 221.49666 | 0.0097 | 0.0097
23.2 | 3839.27152 | 221.41127 | 0.00974 | 0.00974
23.3 | 3846.75823 | 221.84303 | 0.00988 | 0.00988
23.4 | 3851.41857 | 222.1118 | 0.00992 | 0.00992
23.5 | 3851.40292 | 222.1109 | 0.01004 | 0.01004
23.6 | 3853.19032 | 222.21397 | 0.01011 | 0.01011
23.7 | 3857.21363 | 222.446 | 0.01019 | 0.01019
23.8 | 3861.87099 | 222.71458 | 0.01032 | 0.01032
23.9 | 3866.63489 | 222.98932 | 0.01041 | 0.01041
24 | 3869.61438 | 223.16115 | 0.01046 | 0.01046
24.1 | 3871.05271 | 223.24409 | 0.01061 | 0.01061
24.2 | 3872.88257 | 223.34962 | 0.0107 | 0.0107
24.3 | 3877.04 | 223.58939 | 0.01078 | 0.01078
24.4 | 3876.11426 | 223.536 | 0.01088 | 0.01088
24.5 | 3886.84534 | 224.15486 | 0.011 | 0.011
24.6 | 3887.92008 | 224.21684 | 0.01109 | 0.01109
24.7 | 3893.73824 | 224.55238 | 0.01118 | 0.01118
24.8 | 3893.87943 | 224.56052 | 0.01128 | 0.01128
24.9 | 3895.72307 | 224.66684 | 0.01136 | 0.01136
25 | 3894.74891 | 224.61066 | 0.01142 | 0.01142
25.1 | 3900.15654 | 224.92252 | 0.0116 | 0.0116
25.2 | 3904.78261 | 225.18932 | 0.01165 | 0.01165
25.3 | 3906.71119 | 225.30054 | 0.01172 | 0.01172
25.4 | 3910.66372 | 225.52847 | 0.01182 | 0.01182
25.5 | 3915.92421 | 225.83185 | 0.0119 | 0.0119
25.6 | 3916.48337 | 225.86409 | 0.01206 | 0.01206
25.7 | 3919.2643 | 226.02448 | 0.01211 | 0.01211
25.8 | 3917.91202 | 225.94649 | 0.0122 | 0.0122
25.9 | 3928.9847 | 226.58505 | 0.01234 | 0.01234
26 | 3931.84386 | 226.74994 | 0.01241 | 0.01241
26.1 | 3932.64443 | 226.7961 | 0.01248 | 0.01248
26.2 | 3936.0892 | 226.99477 | 0.01257 | 0.01257
26.3 | 3936.52804 | 227.02007 | 0.01271 | 0.01271
26.4 | 3936.76609 | 227.0338 | 0.01277 | 0.01277
26.5 | 3941.63951 | 227.31485 | 0.01287 | 0.01287
26.6 | 3944.21816 | 227.46356 | 0.01295 | 0.01295
26.7 | 3948.75184 | 227.72502 | 0.01309 | 0.01309
26.8 | 3953.55672 | 228.00212 | 0.01314 | 0.01314
26.9 | 3955.61494 | 228.12082 | 0.01323 | 0.01323
27 | 3954.39789 | 228.05063 | 0.01338 | 0.01338
27.1 | 3959.32794 | 228.33495 | 0.01345 | 0.01345
27.2 | 3957.54836 | 228.23232 | 0.01349 | 0.01349
27.3 | 3967.72176 | 228.81902 | 0.01363 | 0.01363
27.4 | 3969.77551 | 228.93745 | 0.01373 | 0.01373
27.5 | 3974.6929 | 229.22104 | 0.01384 | 0.01384
27.6 | 3976.20015 | 229.30797 | 0.01394 | 0.01394
27.7 | 3975.09858 | 229.24445 | 0.01401 | 0.01401
27.8 | 3976.76565 | 229.34058 | 0.0141 | 0.0141
27.9 | 3980.6366 | 229.56381 | 0.01422 | 0.01422
28 | 3985.41614 | 229.83946 | 0.01427 | 0.01427
28.1 | 3987.17076 | 229.94064 | 0.01442 | 0.01442
28.2 | 3991.12627 | 230.16876 | 0.01455 | 0.01455
28.3 | 3991.56325 | 230.19395 | 0.01462 | 0.01462
28.4 | 3990.08133 | 230.10849 | 0.01473 | 0.01473
28.5 | 3997.09493 | 230.51297 | 0.01478 | 0.01478
28.6 | 3992.88721 | 230.27031 | 0.01489 | 0.01489
28.7 | 4003.13102 | 230.86107 | 0.015 | 0.015
28.8 | 4008.14898 | 231.15047 | 0.01508 | 0.01508
28.9 | 4011.2365 | 231.32852 | 0.01518 | 0.01518
29 | 4012.38315 | 231.39464 | 0.01529 | 0.01529
29.1 | 4013.06935 | 231.43422 | 0.01538 | 0.01538
29.2 | 4011.36987 | 231.33621 | 0.01546 | 0.01546
29.3 | 4016.10062 | 231.60904 | 0.01556 | 0.01556
29.4 | 4020.62833 | 231.87015 | 0.01566 | 0.01566
29.5 | 4021.98024 | 231.9481 | 0.01575 | 0.01575
29.6 | 4024.83307 | 232.11264 | 0.01586 | 0.01586
29.7 | 4030.0902 | 232.41582 | 0.01597 | 0.01597
29.8 | 4023.20996 | 232.01903 | 0.01606 | 0.01606
29.9 | 4034.00213 | 232.64142 | 0.01616 | 0.01616
30 | 4027.26568 | 232.25293 | 0.01624 | 0.01624
30.1 | 4038.67997 | 232.91119 | 0.01631 | 0.01631
30.2 | 4042.72489 | 233.14445 | 0.01645 | 0.01645
30.3 | 4044.59536 | 233.25233 | 0.01654 | 0.01654
30.4 | 4046.38425 | 233.3555 | 0.01659 | 0.01659
30.5 | 4048.69355 | 233.48868 | 0.01672 | 0.01672
30.6 | 4046.85438 | 233.3826 | 0.01686 | 0.01686
30.7 | 4048.47413 | 233.47601 | 0.0169 | 0.0169
30.8 | 4054.69984 | 233.83505 | 0.017 | 0.017
30.9 | 4059.27114 | 234.09868 | 0.01709 | 0.01709
31 | 4061.234 | 234.21188 | 0.01722 | 0.01722
31.1 | 4067.53458 | 234.57524 | 0.01731 | 0.01731
31.2 | 4060.5478 | 234.1723 | 0.01741 | 0.01741
31.3 | 4064.73055 | 234.41353 | 0.01753 | 0.01753
31.4 | 4062.62055 | 234.29184 | 0.01757 | 0.01757
31.5 | 4070.76664 | 234.76163 | 0.01771 | 0.01771
31.6 | 4071.24907 | 234.78944 | 0.01782 | 0.01782
31.7 | 4078.27534 | 235.19466 | 0.01785 | 0.01785
31.8 | 4080.36336 | 235.31508 | 0.018 | 0.018
31.9 | 4078.25187 | 235.1933 | 0.01806 | 0.01806
32 | 4081.74992 | 235.39503 | 0.01817 | 0.01817
32.1 | 4083.62038 | 235.5029 | 0.01825 | 0.01825
32.2 | 4086.44192 | 235.66562 | 0.01835 | 0.01835
32.3 | 4090.5837 | 235.90448 | 0.01849 | 0.01849
32.4 | 4092.2273 | 235.99927 | 0.01856 | 0.01856
32.5 | 4097.82305 | 236.32198 | 0.01864 | 0.01864
32.6 | 4096.17983 | 236.2272 | 0.0188 | 0.0188
32.7 | 4092.99172 | 236.04335 | 0.01886 | 0.01886
32.8 | 4095.85051 | 236.20822 | 0.01897 | 0.01897
32.9 | 4102.35189 | 236.58316 | 0.01903 | 0.01903
33 | 4106.1338 | 236.80125 | 0.01915 | 0.01915
33.1 | 4111.16555 | 237.09145 | 0.01924 | 0.01924
33.2 | 4112.59755 | 237.17403 | 0.01932 | 0.01932
33.3 | 4108.5463 | 236.94038 | 0.01938 | 0.01938
33.4 | 4110.63768 | 237.06099 | 0.01949 | 0.01949
33.5 | 4112.47984 | 237.16724 | 0.0196 | 0.0196
33.6 | 4113.86006 | 237.24683 | 0.01972 | 0.01972
33.7 | 4116.76131 | 237.41415 | 0.0198 | 0.0198
33.8 | 4124.49241 | 237.86 | 0.01992 | 0.01992
33.9 | 4129.15312 | 238.12878 | 0.01999 | 0.01999
34 | 4127.43762 | 238.02985 | 0.0201 | 0.0201
34.1 | 4126.4195 | 237.97113 | 0.02019 | 0.02019
34.2 | 4129.68732 | 238.15959 | 0.02034 | 0.02034
34.3 | 4133.08665 | 238.35564 | 0.02035 | 0.02035
34.4 | 4135.81729 | 238.51311 | 0.02048 | 0.02048
34.5 | 4137.97759 | 238.6377 | 0.02058 | 0.02058
34.6 | 4144.60413 | 239.01985 | 0.02068 | 0.02068
34.7 | 4141.15787 | 238.82111 | 0.02078 | 0.02078
34.8 | 4139.80596 | 238.74313 | 0.0209 | 0.0209
34.9 | 4143.58266 | 238.96094 | 0.02095 | 0.02095
35 | 4143.49809 | 238.95605 | 0.02108 | 0.02108
35.1 | 4147.06208 | 239.16159 | 0.02113 | 0.02113
35.2 | 4154.75257 | 239.6051 | 0.02126 | 0.02126
35.3 | 4157.99543 | 239.79213 | 0.02133 | 0.02133
35.4 | 4154.93436 | 239.61559 | 0.02143 | 0.02143
35.5 | 4154.21203 | 239.57393 | 0.02156 | 0.02156
35.6 | 4159.04671 | 239.85275 | 0.02163 | 0.02163
35.7 | 4157.2623 | 239.74985 | 0.0217 | 0.0217
35.8 | 4164.33513 | 240.15773 | 0.02182 | 0.02182
35.9 | 4170.00316 | 240.4846 | 0.02191 | 0.02191
36 | 4171.85351 | 240.59132 | 0.02206 | 0.02206
36.1 | 4172.13999 | 240.60785 | 0.02208 | 0.02208
36.2 | 4172.55498 | 240.63177 | 0.02222 | 0.02222
36.3 | 4174.77973 | 240.76007 | 0.02227 | 0.02227
36.4 | 4173.17562 | 240.66757 | 0.02243 | 0.02243
36.5 | 4173.46694 | 240.68437 | 0.02253 | 0.02253
36.6 | 4177.71712 | 240.92947 | 0.02259 | 0.02259
36.7 | 4184.91252 | 241.34444 | 0.02267 | 0.02267
36.8 | 4186.46 | 241.43369 | 0.0228 | 0.0228
36.9 | 4183.83628 | 241.28236 | 0.02289 | 0.02289
37 | 4187.23263 | 241.47824 | 0.02296 | 0.02296
37.1 | 4189.47116 | 241.60733 | 0.0231 | 0.0231
37.2 | 4193.66658 | 241.84929 | 0.02313 | 0.02313
37.3 | 4196.09137 | 241.98912 | 0.02325 | 0.02325
37.4 | 4201.04824 | 242.27498 | 0.02337 | 0.02337
37.5 | 4199.31374 | 242.17496 | 0.02346 | 0.02346
37.6 | 4200.22272 | 242.22737 | 0.02353 | 0.02353
37.7 | 4202.26678 | 242.34526 | 0.0237 | 0.0237
37.8 | 4199.17777 | 242.16711 | 0.02374 | 0.02374
37.9 | 4202.20755 | 242.34184 | 0.02378 | 0.02378
38 | 4207.70757 | 242.65903 | 0.02395 | 0.02395
38.1 | 4209.03303 | 242.73547 | 0.024 | 0.024
38.2 | 4214.96108 | 243.07735 | 0.02413 | 0.02413
38.3 | 4209.0252 | 242.73502 | 0.02422 | 0.02422
38.4 | 4214.89514 | 243.07353 | 0.02431 | 0.02431
38.5 | 4215.03931 | 243.08185 | 0.02431 | 0.02431
38.6 | 4217.73046 | 243.23705 | 0.02447 | 0.02447
38.7 | 4220.27931 | 243.38405 | 0.0246 | 0.0246
38.8 | 4225.62473 | 243.69231 | 0.02466 | 0.02466
38.9 | 4226.05239 | 243.71698 | 0.02475 | 0.02475
39 | 4227.98246 | 243.82828 | 0.02489 | 0.02489
39.1 | 4229.77284 | 243.93153 | 0.02499 | 0.02499
39.2 | 4231.05583 | 244.00552 | 0.02506 | 0.02506
39.3 | 4231.86608 | 244.05225 | 0.02514 | 0.02514
39.4 | 4233.17067 | 244.12749 | 0.02521 | 0.02521
39.5 | 4238.97207 | 244.46205 | 0.02531 | 0.02531
39.6 | 4245.0659 | 244.81349 | 0.02543 | 0.02543
39.7 | 4234.62763 | 244.21152 | 0.02556 | 0.02556
39.8 | 4244.65872 | 244.79001 | 0.02567 | 0.02567
39.9 | 4240.88314 | 244.57227 | 0.02568 | 0.02568
40 | 4243.22821 | 244.7075 | 0.02585 | 0.02585
40.1 | 4247.37968 | 244.94693 | 0.02592 | 0.02592
40.2 | 4251.98562 | 245.21255 | 0.02607 | 0.02607
40.3 | 4250.00526 | 245.09834 | 0.02608 | 0.02608
40.4 | 4253.15872 | 245.2802 | 0.02623 | 0.02623
40.5 | 4255.32088 | 245.40489 | 0.02626 | 0.02626
40.6 | 4256.66161 | 245.48221 | 0.02639 | 0.02639
40.7 | 4259.19183 | 245.62813 | 0.02656 | 0.02656
40.8 | 4260.43421 | 245.69978 | 0.02657 | 0.02657
40.9 | 4264.1703 | 245.91524 | 0.02671 | 0.02671
41 | 4268.66002 | 246.17416 | 0.02681 | 0.02681
41.1 | 4264.10921 | 245.91171 | 0.02687 | 0.02687
41.2 | 4268.46109 | 246.16269 | 0.02698 | 0.02698
41.3 | 4270.01044 | 246.25204 | 0.0271 | 0.0271
41.4 | 4271.19806 | 246.32054 | 0.02717 | 0.02717
41.5 | 4271.08072 | 246.31377 | 0.02722 | 0.02722
41.6 | 4274.41113 | 246.50583 | 0.0274 | 0.0274
41.7 | 4277.41744 | 246.6792 | 0.0275 | 0.0275
41.8 | 4280.99707 | 246.88565 | 0.02755 | 0.02755
41.9 | 4283.64128 | 247.03813 | 0.0277 | 0.0277
42 | 4277.32319 | 246.67377 | 0.02774 | 0.02774
42.1 | 4281.91982 | 246.93886 | 0.02785 | 0.02785
42.2 | 4287.25556 | 247.24657 | 0.02792 | 0.02792
42.3 | 4287.29467 | 247.24883 | 0.02802 | 0.02802
42.4 | 4293.99014 | 247.63495 | 0.02814 | 0.02814
42.5 | 4291.41633 | 247.48653 | 0.02823 | 0.02823
42.6 | 4298.47687 | 247.89371 | 0.02831 | 0.02831
42.7 | 4299.78184 | 247.96896 | 0.02844 | 0.02844
42.8 | 4296.0722 | 247.75504 | 0.02846 | 0.02846
42.9 | 4296.13478 | 247.75864 | 0.02865 | 0.02865
43 | 4300.87857 | 248.03221 | 0.02867 | 0.02867
43.1 | 4300.72807 | 248.02353 | 0.02878 | 0.02878
43.2 | 4303.46504 | 248.18138 | 0.02886 | 0.02886
43.3 | 4305.16936 | 248.27966 | 0.02899 | 0.02899
43.4 | 4306.14688 | 248.33603 | 0.02909 | 0.02909
43.5 | 4309.36478 | 248.52161 | 0.02921 | 0.02921
43.6 | 4311.73034 | 248.65804 | 0.02924 | 0.02924
43.7 | 4307.94209 | 248.43956 | 0.02936 | 0.02936
43.8 | 4313.99383 | 248.78857 | 0.02948 | 0.02948
43.9 | 4316.46891 | 248.9313 | 0.02952 | 0.02952
44 | 4321.44143 | 249.21808 | 0.02963 | 0.02963
44.1 | 4318.63889 | 249.05646 | 0.02975 | 0.02975
44.2 | 4320.60026 | 249.16957 | 0.02981 | 0.02981
44.3 | 4323.22435 | 249.32089 | 0.02996 | 0.02996
44.4 | 4319.66484 | 249.11562 | 0.03003 | 0.03003
44.5 | 4327.15937 | 249.54784 | 0.03013 | 0.03013
44.6 | 4327.36762 | 249.55984 | 0.03021 | 0.03021
44.7 | 4328.68376 | 249.63574 | 0.03032 | 0.03032
44.8 | 4330.52927 | 249.74217 | 0.03041 | 0.03041
44.9 | 4330.18431 | 249.72227 | 0.03051 | 0.03051
45 | 4334.50043 | 249.97119 | 0.03057 | 0.03057
45.1 | 4332.12221 | 249.83403 | 0.03069 | 0.03069
45.2 | 4338.57962 | 250.20644 | 0.03074 | 0.03074
45.3 | 4334.66323 | 249.98058 | 0.0308 | 0.0308
45.4 | 4343.46609 | 250.48824 | 0.03096 | 0.03096
45.5 | 4344.06586 | 250.52283 | 0.03108 | 0.03108
45.6 | 4347.05652 | 250.6953 | 0.03113 | 0.03113
45.7 | 4346.83561 | 250.68256 | 0.03128 | 0.03128
45.8 | 4346.7965 | 250.68031 | 0.03134 | 0.03134
45.9 | 4347.75837 | 250.73578 | 0.03141 | 0.03141
46 | 4353.50947 | 251.06744 | 0.03149 | 0.03149
46.1 | 4355.45035 | 251.17937 | 0.03161 | 0.03161
46.2 | 4355.16834 | 251.16312 | 0.0317 | 0.0317
46.3 | 4358.92344 | 251.37967 | 0.03186 | 0.03186
46.4 | 4361.33444 | 251.51871 | 0.03187 | 0.03187
46.5 | 4355.51591 | 251.18315 | 0.03206 | 0.03206
46.6 | 4358.29535 | 251.34344 | 0.03207 | 0.03207
46.7 | 4361.89845 | 251.55124 | 0.03224 | 0.03224
46.8 | 4367.81049 | 251.89218 | 0.0323 | 0.0323
46.9 | 4366.98981 | 251.84485 | 0.03238 | 0.03238
47 | 4365.96982 | 251.78603 | 0.03245 | 0.03245
47.1 | 4369.45707 | 251.98714 | 0.0326 | 0.0326
47.2 | 4368.05487 | 251.90628 | 0.03267 | 0.03267
47.3 | 4368.12863 | 251.91054 | 0.03279 | 0.03279
47.4 | 4374.41394 | 252.27301 | 0.03281 | 0.03281
47.5 | 4376.83873 | 252.41284 | 0.03297 | 0.03297
47.6 | 4378.9804 | 252.53636 | 0.03304 | 0.03304
47.7 | 4382.01316 | 252.71126 | 0.03315 | 0.03315
47.8 | 4384.08442 | 252.8307 | 0.03328 | 0.03328
47.9 | 4377.02201 | 252.42342 | 0.03339 | 0.03339
48 | 4380.31368 | 252.61325 | 0.0334 | 0.0334
48.1 | 4385.05709 | 252.8868 | 0.03354 | 0.03354
48.2 | 4387.80338 | 253.04518 | 0.03359 | 0.03359
48.3 | 4387.82535 | 253.04645 | 0.03369 | 0.03369
48.4 | 4389.36688 | 253.13535 | 0.03385 | 0.03385
48.5 | 4395.13028 | 253.46773 | 0.03388 | 0.03388
48.6 | 4392.09417 | 253.29263 | 0.03398 | 0.03398
48.7 | 4391.52084 | 253.25957 | 0.03413 | 0.03413
48.8 | 4397.4299 | 253.60034 | 0.0342 | 0.0342
48.9 | 4401.17083 | 253.81609 | 0.03428 | 0.03428
49 | 4399.64347 | 253.728 | 0.03436 | 0.03436
49.1 | 4404.60332 | 254.01404 | 0.03449 | 0.03449
49.2 | 4405.73767 | 254.07945 | 0.03454 | 0.03454
49.3 | 4399.18749 | 253.70171 | 0.03466 | 0.03466
49.4 | 4403.01634 | 253.92252 | 0.03477 | 0.03477
49.5 | 4409.6414 | 254.30458 | 0.03483 | 0.03483
49.6 | 4407.60329 | 254.18704 | 0.03499 | 0.03499
49.7 | 4411.97865 | 254.43936 | 0.03508 | 0.03508
49.8 | 4409.68685 | 254.30721 | 0.03511 | 0.03511
49.9 | 4411.82852 | 254.43071 | 0.03526 | 0.03526
50 | 4408.74547 | 254.25291 | 0.03531 | 0.03531
50.1 | 4414.62323 | 254.59189 | 0.03549 | 0.03549
50.2 | 4419.71608 | 254.88559 | 0.03556 | 0.03556
50.3 | 4418.51765 | 254.81647 | 0.0356 | 0.0356
50.4 | 4419.10997 | 254.85063 | 0.0357 | 0.0357
50.5 | 4423.25175 | 255.08949 | 0.0358 | 0.0358
50.6 | 4424.37828 | 255.15445 | 0.03592 | 0.03592
50.7 | 4422.25561 | 255.03204 | 0.03603 | 0.03603
50.8 | 4423.48234 | 255.10278 | 0.03607 | 0.03607
50.9 | 4430.57083 | 255.51158 | 0.03622 | 0.03622
51 | 4431.30247 | 255.55377 | 0.03627 | 0.03627
51.1 | 4435.1656 | 255.77657 | 0.0364 | 0.0364
51.2 | 4433.34058 | 255.67131 | 0.03648 | 0.03648
51.3 | 4435.26916 | 255.78253 | 0.03657 | 0.03657
51.4 | 4430.8342 | 255.52676 | 0.03668 | 0.03668
51.5 | 4433.87814 | 255.70232 | 0.03675 | 0.03675
51.6 | 4437.97149 | 255.93839 | 0.03686 | 0.03686
51.7 | 4442.58973 | 256.20471 | 0.03695 | 0.03695
51.8 | 4443.77251 | 256.27292 | 0.03705 | 0.03705
51.9 | 4445.81211 | 256.39053 | 0.03715 | 0.03715
52 | 4445.32819 | 256.36264 | 0.03726 | 0.03726
52.1 | 4445.45969 | 256.37024 | 0.03736 | 0.03736
52.2 | 4443.90737 | 256.2807 | 0.03745 | 0.03745
52.3 | 4452.29635 | 256.7645 | 0.03753 | 0.03753
52.4 | 4451.03981 | 256.69202 | 0.03761 | 0.03761
52.5 | 4454.58516 | 256.89648 | 0.03771 | 0.03771
52.6 | 4456.31631 | 256.99634 | 0.03783 | 0.03783
52.7 | 4454.98787 | 256.91971 | 0.03795 | 0.03795
52.8 | 4454.04463 | 256.86533 | 0.03801 | 0.03801
52.9 | 4458.00349 | 257.09363 | 0.03811 | 0.03811
53 | 4460.41897 | 257.23294 | 0.0382 | 0.0382
53.1 | 4462.69363 | 257.36411 | 0.03832 | 0.03832
53.2 | 4460.6775 | 257.24783 | 0.03843 | 0.03843
53.3 | 4460.95467 | 257.26382 | 0.03854 | 0.03854
53.4 | 4463.49904 | 257.41055 | 0.03857 | 0.03857
53.5 | 4466.74637 | 257.59784 | 0.03871 | 0.03871
53.6 | 4457.75725 | 257.07944 | 0.03874 | 0.03874
53.7 | 4465.6232 | 257.53305 | 0.03884 | 0.03884
53.8 | 4471.46669 | 257.87006 | 0.03898 | 0.03898
53.9 | 4476.716 | 258.17279 | 0.03905 | 0.03905
54 | 4476.44815 | 258.15732 | 0.03913 | 0.03913
54.1 | 4475.54104 | 258.10501 | 0.03926 | 0.03926
54.2 | 4473.06931 | 257.96246 | 0.03936 | 0.03936
54.3 | 4475.24041 | 258.08768 | 0.03943 | 0.03943
54.4 | 4479.83369 | 258.35257 | 0.03951 | 0.03951
54.5 | 4480.70318 | 258.40271 | 0.03963 | 0.03963
54.6 | 4484.47391 | 258.62018 | 0.03973 | 0.03973
54.7 | 4484.40649 | 258.6163 | 0.03984 | 0.03984
54.8 | 4479.84152 | 258.35303 | 0.03992 | 0.03992
54.9 | 4487.07901 | 258.77042 | 0.04002 | 0.04002
55 | 4484.15726 | 258.60193 | 0.04011 | 0.04011
55.1 | 4486.01693 | 258.70917 | 0.04017 | 0.04017
55.2 | 4493.25293 | 259.12646 | 0.0403 | 0.0403
55.3 | 4491.27108 | 259.01218 | 0.04041 | 0.04041
55.4 | 4494.24461 | 259.18365 | 0.04049 | 0.04049
55.5 | 4497.38093 | 259.36453 | 0.04061 | 0.04061
55.6 | 4494.36828 | 259.1908 | 0.04064 | 0.04064
55.7 | 4496.95811 | 259.34015 | 0.04079 | 0.04079
55.8 | 4500.86817 | 259.56564 | 0.04088 | 0.04088
55.9 | 4500.70053 | 259.55597 | 0.04093 | 0.04093
56 | 4506.14579 | 259.87 | 0.04106 | 0.04106
56.1 | 4507.92722 | 259.97275 | 0.04114 | 0.04114
56.2 | 4499.30318 | 259.47537 | 0.04122 | 0.04122
56.3 | 4503.02213 | 259.68985 | 0.04134 | 0.04134
56.4 | 4502.25919 | 259.64587 | 0.04142 | 0.04142
56.5 | 4507.51372 | 259.94888 | 0.04151 | 0.04151
56.6 | 4504.01083 | 259.74689 | 0.04161 | 0.04161
56.7 | 4510.74839 | 260.13544 | 0.04171 | 0.04171
56.8 | 4513.90371 | 260.31741 | 0.04182 | 0.04182
56.9 | 4513.48051 | 260.293 | 0.04187 | 0.04187
57 | 4513.00144 | 260.26538 | 0.04204 | 0.04204
57.1 | 4513.47269 | 260.29254 | 0.04209 | 0.04209
57.2 | 4518.34798 | 260.5737 | 0.04218 | 0.04218
57.3 | 4522.44468 | 260.80997 | 0.04232 | 0.04232
57.4 | 4522.12207 | 260.79135 | 0.04237 | 0.04237
57.5 | 4526.25938 | 261.02994 | 0.0425 | 0.0425
57.6 | 4518.6989 | 260.59393 | 0.04259 | 0.04259
57.7 | 4519.63246 | 260.64777 | 0.04267 | 0.04267
57.8 | 4523.41288 | 260.86578 | 0.04272 | 0.04272
57.9 | 4527.4578 | 261.09906 | 0.04286 | 0.04286
58 | 4527.45929 | 261.09915 | 0.04294 | 0.04294
58.1 | 4532.3126 | 261.37903 | 0.04306 | 0.04306
58.2 | 4532.29062 | 261.37778 | 0.04312 | 0.04312
58.3 | 4529.99696 | 261.24551 | 0.04322 | 0.04322
58.4 | 4531.57313 | 261.3364 | 0.04335 | 0.04335
58.5 | 4533.34339 | 261.43848 | 0.0434 | 0.0434
58.6 | 4537.05452 | 261.6525 | 0.04352 | 0.04352
58.7 | 4533.64737 | 261.45602 | 0.0436 | 0.0436
58.8 | 4540.73772 | 261.86493 | 0.04371 | 0.04371
58.9 | 4544.86869 | 262.10315 | 0.04385 | 0.04385
59 | 4541.62098 | 261.91586 | 0.0439 | 0.0439
59.1 | 4539.00322 | 261.76489 | 0.04398 | 0.04398
59.2 | 4542.17419 | 261.94775 | 0.04409 | 0.04409
59.3 | 4546.25189 | 262.18292 | 0.04423 | 0.04423
59.4 | 4549.39753 | 262.36432 | 0.04431 | 0.04431
59.5 | 4549.21126 | 262.35358 | 0.04439 | 0.04439
59.6 | 4554.0709 | 262.63385 | 0.04448 | 0.04448
59.7 | 4547.06028 | 262.22955 | 0.04458 | 0.04458
59.8 | 4549.63744 | 262.37817 | 0.04467 | 0.04467
59.9 | 4550.23572 | 262.41266 | 0.04477 | 0.04477
60 | 4549.57299 | 262.37445 | 0.0449 | 0.0449
60.1 | 4551.67405 | 262.49561 | 0.04495 | 0.04495
60.2 | 4555.35837 | 262.7081 | 0.04507 | 0.04507
60.3 | 4559.53516 | 262.94897 | 0.04512 | 0.04512
60.4 | 4555.92088 | 262.74054 | 0.04524 | 0.04524
60.5 | 4554.88861 | 262.681 | 0.04528 | 0.04528
60.6 | 4558.18772 | 262.87128 | 0.04537 | 0.04537
60.7 | 4560.23999 | 262.98962 | 0.04556 | 0.04556
60.8 | 4561.38998 | 263.05594 | 0.04562 | 0.04562
60.9 | 4565.36897 | 263.2854 | 0.04569 | 0.04569
61 | 4572.91827 | 263.72076 | 0.0458 | 0.0458
61.1 | 4568.7668 | 263.48135 | 0.04589 | 0.04589
61.2 | 4571.02433 | 263.61154 | 0.04596 | 0.04596
61.3 | 4570.22674 | 263.56555 | 0.04615 | 0.04615
61.4 | 4570.74083 | 263.59521 | 0.04623 | 0.04623
61.5 | 4568.97207 | 263.49319 | 0.04633 | 0.04633
61.6 | 4575.99647 | 263.89828 | 0.04637 | 0.04637
61.7 | 4578.78672 | 264.0592 | 0.0465 | 0.0465
61.8 | 4576.09855 | 263.90417 | 0.04661 | 0.04661
61.9 | 4572.6534 | 263.70551 | 0.04669 | 0.04669
62 | 4576.65473 | 263.93625 | 0.04682 | 0.04682
62.1 | 4578.83216 | 264.06183 | 0.0468 | 0.0468
62.2 | 4581.32923 | 264.20584 | 0.04697 | 0.04697
62.3 | 4582.15624 | 264.25354 | 0.04712 | 0.04712
62.4 | 4588.10478 | 264.59659 | 0.04723 | 0.04723
62.5 | 4585.38532 | 264.43976 | 0.04731 | 0.04731
62.6 | 4586.00409 | 264.47543 | 0.04732 | 0.04732
62.7 | 4587.17905 | 264.54321 | 0.04746 | 0.04746
62.8 | 4584.56278 | 264.3923 | 0.04752 | 0.04752
62.9 | 4587.13658 | 264.54074 | 0.04764 | 0.04764
63 | 4590.78513 | 264.75116 | 0.04776 | 0.04776
63.1 | 4592.85937 | 264.87079 | 0.04787 | 0.04787
63.2 | 4590.92148 | 264.75903 | 0.04796 | 0.04796
63.3 | 4588.41659 | 264.61456 | 0.04801 | 0.04801
63.4 | 4594.11889 | 264.94342 | 0.04808 | 0.04808
63.5 | 4593.82758 | 264.92661 | 0.0482 | 0.0482
63.6 | 4596.12422 | 265.05905 | 0.04832 | 0.04832
63.7 | 4598.44731 | 265.19305 | 0.04837 | 0.04837
63.8 | 4603.97117 | 265.5116 | 0.04851 | 0.04851
63.9 | 4602.16329 | 265.40735 | 0.04859 | 0.04859
64 | 4606.05137 | 265.63156 | 0.04871 | 0.04871
64.10001 | 4605.52499 | 265.6012 | 0.04878 | 0.04878
64.2 | 4603.78937 | 265.50113 | 0.04889 | 0.04889
64.3 | 4603.63254 | 265.49207 | 0.049 | 0.049
64.4 | 4606.64518 | 265.6658 | 0.04909 | 0.04909
64.5 | 4610.14025 | 265.86737 | 0.04917 | 0.04917
64.60001 | 4610.66179 | 265.89746 | 0.04927 | 0.04927
64.7 | 4606.75471 | 265.67212 | 0.0494 | 0.0494
64.8 | 4613.44272 | 266.05783 | 0.04951 | 0.04951
64.9 | 4608.56259 | 265.7764 | 0.04958 | 0.04958
65 | 4610.54444 | 265.89069 | 0.04974 | 0.04974
65.10001 | 4614.18368 | 266.10056 | 0.04975 | 0.04975
65.2 | 4617.13038 | 266.27051 | 0.04982 | 0.04982
65.3 | 4617.72569 | 266.30484 | 0.04993 | 0.04993
65.4 | 4619.95192 | 266.43323 | 0.05007 | 0.05007
65.5 | 4620.20561 | 266.44785 | 0.05008 | 0.05008
65.60001 | 4621.32581 | 266.51245 | 0.05022 | 0.05022
65.70001 | 4619.8342 | 266.42642 | 0.05034 | 0.05034
65.8 | 4623.5282 | 266.63947 | 0.05048 | 0.05048
65.9 | 4625.87029 | 266.77454 | 0.05055 | 0.05055
66 | 4624.8816 | 266.7175 | 0.05062 | 0.05062
66.10001 | 4622.40018 | 266.5744 | 0.05076 | 0.05076
66.20001 | 4627.00911 | 266.84021 | 0.05081 | 0.05081
66.3 | 4625.17776 | 266.73459 | 0.05091 | 0.05091
66.4 | 4626.70214 | 266.82251 | 0.05097 | 0.05097
66.5 | 4628.26416 | 266.91257 | 0.0511 | 0.0511
66.60001 | 4631.69031 | 267.11017 | 0.05118 | 0.05118
66.70001 | 4629.40149 | 266.97818 | 0.05128 | 0.05128
66.8 | 4634.55245 | 267.27524 | 0.05137 | 0.05137
66.9 | 4637.69957 | 267.45673 | 0.0515 | 0.0515
67 | 4632.91034 | 267.18054 | 0.05156 | 0.05156
67.10001 | 4635.77248 | 267.34558 | 0.05169 | 0.05169
67.20001 | 4636.59987 | 267.39331 | 0.05179 | 0.05179
67.3 | 4637.93613 | 267.47037 | 0.05183 | 0.05183
67.4 | 4640.86421 | 267.63922 | 0.05193 | 0.05193
67.5 | 4638.05981 | 267.47751 | 0.05204 | 0.05204
67.60001 | 4645.13451 | 267.8855 | 0.05216 | 0.05216
67.70001 | 4645.07192 | 267.8819 | 0.05226 | 0.05226
67.8 | 4647.95418 | 268.0481 | 0.05232 | 0.05232
67.9 | 4647.40433 | 268.01639 | 0.05245 | 0.05245
68 | 4648.20191 | 268.06241 | 0.05256 | 0.05256
68.10001 | 4645.39155 | 267.90033 | 0.05269 | 0.05269
68.20001 | 4649.93455 | 268.16232 | 0.05274 | 0.05274
68.3 | 4650.677 | 268.20514 | 0.05286 | 0.05286
68.4 | 4649.66334 | 268.14667 | 0.05292 | 0.05292
68.5 | 4651.45558 | 268.25003 | 0.05305 | 0.05305
68.60001 | 4652.86262 | 268.33118 | 0.05312 | 0.05312
68.70001 | 4651.81917 | 268.271 | 0.05322 | 0.05322
68.8 | 4654.70962 | 268.43768 | 0.05334 | 0.05334
68.9 | 4653.52982 | 268.36966 | 0.05343 | 0.05343
69 | 4661.52243 | 268.8306 | 0.05353 | 0.05353
69.10001 | 4657.98043 | 268.62631 | 0.05361 | 0.05361
69.20001 | 4664.81224 | 269.02032 | 0.0537 | 0.0537
69.3 | 4662.61134 | 268.8934 | 0.05382 | 0.05382
69.4 | 4663.1895 | 268.92673 | 0.05391 | 0.05391
69.5 | 4662.99653 | 268.91559 | 0.05399 | 0.05399
69.60001 | 4663.88017 | 268.96655 | 0.0541 | 0.0541
69.70001 | 4665.26039 | 269.04617 | 0.0542 | 0.0542
69.8 | 4665.38556 | 269.05338 | 0.0543 | 0.0543
69.9 | 4662.68957 | 268.89789 | 0.05441 | 0.05441
70 | 4664.06494 | 268.9772 | 0.05446 | 0.05446
70.10001 | 4665.36991 | 269.05246 | 0.05455 | 0.05455
70.20001 | 4665.8054 | 269.07758 | 0.05463 | 0.05463
70.3 | 4670.01498 | 269.32034 | 0.05478 | 0.05478
70.4 | 4673.37668 | 269.51422 | 0.05486 | 0.05486
70.5 | 4674.24951 | 269.56458 | 0.055 | 0.055
70.60001 | 4677.93569 | 269.77713 | 0.05504 | 0.05504
70.70001 | 4677.70062 | 269.76358 | 0.05513 | 0.05513
70.8 | 4676.83114 | 269.71344 | 0.05525 | 0.05525
70.9 | 4677.86044 | 269.7728 | 0.05534 | 0.05534
71 | 4680.07252 | 269.90039 | 0.05545 | 0.05545
71.10001 | 4682.00557 | 270.01184 | 0.05554 | 0.05554
71.20001 | 4679.48169 | 269.8663 | 0.05564 | 0.05564
71.3 | 4680.15373 | 269.90506 | 0.05574 | 0.05574
71.4 | 4682.16538 | 270.02106 | 0.05585 | 0.05585
71.5 | 4680.23829 | 269.90994 | 0.05592 | 0.05592
71.60001 | 4682.46154 | 270.03815 | 0.05602 | 0.05602
71.70001 | 4685.82176 | 270.23193 | 0.05614 | 0.05614
71.8 | 4687.15951 | 270.30908 | 0.05618 | 0.05618
71.9 | 4686.27773 | 270.25824 | 0.05633 | 0.05633
72 | 4687.10624 | 270.306 | 0.05639 | 0.05639
72.10001 | 4691.58068 | 270.56406 | 0.05649 | 0.05649
72.20001 | 4689.13838 | 270.42322 | 0.0566 | 0.0566
72.3 | 4692.82269 | 270.63568 | 0.05669 | 0.05669
72.4 | 4695.80069 | 270.80743 | 0.05678 | 0.05678
72.5 | 4694.60711 | 270.73859 | 0.05688 | 0.05688
72.60001 | 4695.90575 | 270.81348 | 0.05702 | 0.05702
72.70001 | 4693.8505 | 270.69495 | 0.05705 | 0.05705
72.8 | 4694.59295 | 270.73776 | 0.05717 | 0.05717
72.9 | 4691.0543 | 270.53369 | 0.05728 | 0.05728
73 | 4690.43851 | 270.49817 | 0.05737 | 0.05737
73.10001 | 4697.00545 | 270.87689 | 0.05749 | 0.05749
73.20001 | 4703.45989 | 271.24911 | 0.05757 | 0.05757
73.3 | 4700.45209 | 271.07568 | 0.05768 | 0.05768
73.4 | 4704.26045 | 271.29529 | 0.05775 | 0.05775
73.5 | 4706.38461 | 271.41779 | 0.05784 | 0.05784
73.60001 | 4701.33089 | 271.12634 | 0.05794 | 0.05794
73.70001 | 4703.88606 | 271.27371 | 0.05811 | 0.05811
73.8 | 4706.87039 | 271.4458 | 0.05814 | 0.05814
73.9 | 4707.62067 | 271.48907 | 0.05822 | 0.05822
74 | 4708.28824 | 271.52759 | 0.05834 | 0.05834
74.10001 | 4709.38608 | 271.59088 | 0.05844 | 0.05844
74.20001 | 4710.89333 | 271.67783 | 0.05858 | 0.05858
74.3 | 4707.44222 | 271.47879 | 0.05865 | 0.05865
74.4 | 4704.60504 | 271.31516 | 0.05869 | 0.05869
74.5 | 4712.18713 | 271.75244 | 0.05884 | 0.05884
74.60001 | 4716.54534 | 272.00375 | 0.05892 | 0.05892
74.70001 | 4716.68355 | 272.01175 | 0.05902 | 0.05902
74.8 | 4717.41036 | 272.05365 | 0.05912 | 0.05912
74.9 | 4718.02764 | 272.08926 | 0.0592 | 0.0592
75 | 4713.05065 | 271.80222 | 0.0593 | 0.0593
75.10001 | 4715.00866 | 271.91516 | 0.05939 | 0.05939
75.20001 | 4721.44261 | 272.28619 | 0.05952 | 0.05952
75.3 | 4721.60541 | 272.29559 | 0.05963 | 0.05963
75.4 | 4719.39519 | 272.16812 | 0.05973 | 0.05973
75.5 | 4724.83747 | 272.48196 | 0.05978 | 0.05978
75.60001 | 4726.36782 | 272.57022 | 0.05992 | 0.05992
75.70001 | 4719.53452 | 272.17615 | 0.06001 | 0.06001
75.8 | 4720.43529 | 272.22809 | 0.06007 | 0.06007
75.9 | 4724.53982 | 272.46481 | 0.06015 | 0.06015
76 | 4729.52761 | 272.75247 | 0.06027 | 0.06027
76.10001 | 4730.77148 | 272.82419 | 0.06042 | 0.06042
76.20001 | 4730.0227 | 272.78101 | 0.06057 | 0.06057
76.3 | 4731.35449 | 272.85782 | 0.06058 | 0.06058
76.4 | 4726.72209 | 272.59067 | 0.06068 | 0.06068
76.5 | 4728.65999 | 272.70242 | 0.06077 | 0.06077
76.60001 | 4731.45172 | 272.86343 | 0.06087 | 0.06087
76.70001 | 4736.07928 | 273.13028 | 0.06098 | 0.06098
76.8 | 4736.18433 | 273.13635 | 0.06101 | 0.06101
76.9 | 4736.71518 | 273.16696 | 0.06112 | 0.06112
77 | 4740.21025 | 273.36853 | 0.06126 | 0.06126
77.10001 | 4736.66675 | 273.16418 | 0.06135 | 0.06135
77.20001 | 4735.44933 | 273.09396 | 0.06142 | 0.06142
77.3 | 4741.15349 | 273.42291 | 0.06153 | 0.06153
77.4 | 4739.14035 | 273.30682 | 0.06164 | 0.06164
77.5 | 4742.0308 | 273.47351 | 0.06178 | 0.06178
77.60001 | 4743.29032 | 273.54614 | 0.06184 | 0.06184
77.70001 | 4745.22188 | 273.65756 | 0.06197 | 0.06197
77.8 | 4741.66721 | 273.45255 | 0.06208 | 0.06208
77.9 | 4743.82751 | 273.57715 | 0.0621 | 0.0621
78 | 4742.85781 | 273.52121 | 0.06228 | 0.06228
78.10001 | 4746.99512 | 273.7598 | 0.06234 | 0.06234
78.20001 | 4748.03373 | 273.8197 | 0.06248 | 0.06248
78.3 | 4746.16811 | 273.71213 | 0.06257 | 0.06257
78.4 | 4748.93153 | 273.87149 | 0.06266 | 0.06266
78.5 | 4744.86612 | 273.63702 | 0.0627 | 0.0627
78.60001 | 4742.36757 | 273.49295 | 0.06279 | 0.06279
78.70001 | 4747.78488 | 273.80536 | 0.06286 | 0.06286
78.8 | 4753.56691 | 274.13879 | 0.06297 | 0.06297
78.9 | 4755.757 | 274.26511 | 0.0631 | 0.0631
79 | 4758.90748 | 274.44681 | 0.06322 | 0.06322
79.10001 | 4759.48714 | 274.48022 | 0.06332 | 0.06332
79.20001 | 4756.93978 | 274.33331 | 0.0634 | 0.0634
79.3 | 4756.5762 | 274.31235 | 0.06355 | 0.06355
79.4 | 4758.26338 | 274.40967 | 0.06362 | 0.06362
79.5 | 4757.58985 | 274.37082 | 0.0637 | 0.0637
79.60001 | 4760.74815 | 274.55295 | 0.06378 | 0.06378
79.70001 | 4759.80975 | 274.49884 | 0.06389 | 0.06389
79.8 | 4758.09425 | 274.3999 | 0.06399 | 0.06399
79.9 | 4760.0776 | 274.51428 | 0.06406 | 0.06406
80 | 4756.78928 | 274.32465 | 0.06421 | 0.06421
80.10001 | 4761.02531 | 274.56894 | 0.06431 | 0.06431
80.20001 | 4764.95773 | 274.79572 | 0.06442 | 0.06442
80.3 | 4766.27499 | 274.87167 | 0.0645 | 0.0645
80.4 | 4768.10001 | 274.97693 | 0.06459 | 0.06459
80.50001 | 4769.06821 | 275.03278 | 0.06467 | 0.06467
80.60001 | 4764.58631 | 274.77429 | 0.06478 | 0.06478
80.70001 | 4766.91276 | 274.90848 | 0.06491 | 0.06491
80.8 | 4769.11701 | 275.03558 | 0.06496 | 0.06496
80.9 | 4770.71479 | 275.12772 | 0.06509 | 0.06509
81.00001 | 4776.54561 | 275.46399 | 0.0652 | 0.0652
81.10001 | 4775.28125 | 275.39108 | 0.06532 | 0.06532
81.20001 | 4772.64151 | 275.23883 | 0.06541 | 0.06541
81.3 | 4772.50367 | 275.2309 | 0.06551 | 0.06551
81.4 | 4771.48071 | 275.17191 | 0.06555 | 0.06555
81.50001 | 4774.83943 | 275.3656 | 0.06564 | 0.06564
81.60001 | 4776.01588 | 275.43344 | 0.0658 | 0.0658
81.70001 | 4780.26159 | 275.67828 | 0.06589 | 0.06589
81.8 | 4780.59053 | 275.69727 | 0.06602 | 0.06602
81.9 | 4780.44786 | 275.68903 | 0.06609 | 0.06609
82.00001 | 4778.03536 | 275.5499 | 0.06617 | 0.06617
82.10001 | 4778.86088 | 275.5975 | 0.06627 | 0.06627
82.20001 | 4782.31534 | 275.79672 | 0.0664 | 0.0664
82.3 | 4782.65844 | 275.81653 | 0.06647 | 0.06647
82.4 | 4785.73516 | 275.99396 | 0.06659 | 0.06659
82.50001 | 4787.13401 | 276.07462 | 0.06675 | 0.06675
82.60001 | 4780.86472 | 275.71307 | 0.06678 | 0.06678
82.70001 | 4782.16633 | 275.78815 | 0.06685 | 0.06685
82.8 | 4784.27038 | 275.90948 | 0.06694 | 0.06694
82.9 | 4785.55635 | 275.98364 | 0.06706 | 0.06706
83.00001 | 4788.22291 | 276.13742 | 0.06714 | 0.06714
83.10001 | 4791.94336 | 276.35199 | 0.06732 | 0.06732
83.20001 | 4790.91406 | 276.29263 | 0.06734 | 0.06734
83.3 | 4789.3852 | 276.20444 | 0.06747 | 0.06747
83.4 | 4788.23073 | 276.13788 | 0.0676 | 0.0676
83.50001 | 4790.7982 | 276.28595 | 0.06766 | 0.06766
83.60001 | 4791.91057 | 276.3501 | 0.06779 | 0.06779
83.70001 | 4788.17113 | 276.13443 | 0.06785 | 0.06785
83.8 | 4792.84115 | 276.40375 | 0.06795 | 0.06795
83.9 | 4799.17005 | 276.76874 | 0.06811 | 0.06811
84.00001 | 4796.6823 | 276.62527 | 0.06816 | 0.06816
84.10001 | 4795.27712 | 276.54425 | 0.06827 | 0.06827
84.20001 | 4795.2272 | 276.54135 | 0.06839 | 0.06839
84.3 | 4798.16608 | 276.71085 | 0.06845 | 0.06845
84.4 | 4798.56059 | 276.73361 | 0.06853 | 0.06853
84.50001 | 4801.55461 | 276.90625 | 0.06863 | 0.06863
84.60001 | 4803.89968 | 277.0415 | 0.06881 | 0.06881
84.70001 | 4799.79217 | 276.80463 | 0.06888 | 0.06888
84.8 | 4801.20815 | 276.88629 | 0.06893 | 0.06893
84.9 | 4802.07913 | 276.93652 | 0.06906 | 0.06906
85.00001 | 4801.88504 | 276.92532 | 0.06912 | 0.06912
85.10001 | 4802.07466 | 276.93625 | 0.06923 | 0.06923
85.20001 | 4802.37082 | 276.95334 | 0.06931 | 0.06931
85.3 | 4805.56972 | 277.13782 | 0.06947 | 0.06947
85.4 | 4805.17969 | 277.11533 | 0.0695 | 0.0695
85.50001 | 4804.09227 | 277.05261 | 0.06961 | 0.06961
85.60001 | 4809.71336 | 277.37677 | 0.06974 | 0.06974
85.70001 | 4811.69187 | 277.49088 | 0.06982 | 0.06982
85.8 | 4804.71104 | 277.08829 | 0.06993 | 0.06993
85.9 | 4813.30864 | 277.58411 | 0.07005 | 0.07005
86.00001 | 4816.93372 | 277.79318 | 0.0701 | 0.0701
86.10001 | 4815.04574 | 277.6843 | 0.07024 | 0.07024
86.20001 | 4813.93188 | 277.62006 | 0.07032 | 0.07032
86.3 | 4814.05593 | 277.62723 | 0.0705 | 0.0705
86.4 | 4813.38836 | 277.58871 | 0.07054 | 0.07054
86.50001 | 4813.98068 | 277.62286 | 0.07065 | 0.07065
86.60001 | 4813.77058 | 277.61075 | 0.07074 | 0.07074
86.70001 | 4817.04175 | 277.79941 | 0.07081 | 0.07081
86.8 | 4817.99245 | 277.85425 | 0.07092 | 0.07092
86.9 | 4812.47194 | 277.53586 | 0.07105 | 0.07105
87.00001 | 4816.44496 | 277.76498 | 0.0711 | 0.0711
87.10001 | 4819.39316 | 277.93503 | 0.07118 | 0.07118
87.20001 | 4821.06619 | 278.03149 | 0.07137 | 0.07137
87.3 | 4823.89405 | 278.19458 | 0.07145 | 0.07145
87.4 | 4828.85987 | 278.48096 | 0.07155 | 0.07155
87.50001 | 4824.04418 | 278.20325 | 0.07162 | 0.07162
87.60001 | 4822.70792 | 278.12619 | 0.07172 | 0.07172
87.70001 | 4825.36964 | 278.27969 | 0.07182 | 0.07182
87.8 | 4825.82562 | 278.30597 | 0.07191 | 0.07191
87.9 | 4821.27629 | 278.04361 | 0.07203 | 0.07203
88.00001 | 4826.72453 | 278.35782 | 0.07219 | 0.07219
88.10001 | 4828.40873 | 278.45496 | 0.07215 | 0.07215
88.20001 | 4828.65945 | 278.46939 | 0.07236 | 0.07236
88.3 | 4825.75037 | 278.30164 | 0.07245 | 0.07245
88.4 | 4828.40724 | 278.45486 | 0.07253 | 0.07253
88.50001 | 4830.43417 | 278.57175 | 0.07263 | 0.07263
88.60001 | 4829.93759 | 278.54312 | 0.0727 | 0.0727
88.70001 | 4829.71855 | 278.53049 | 0.0728 | 0.0728
88.8 | 4835.98486 | 278.89185 | 0.07292 | 0.07292
88.9 | 4831.62962 | 278.64069 | 0.07303 | 0.07303
89.00001 | 4833.46581 | 278.74658 | 0.07309 | 0.07309
89.10001 | 4838.22636 | 279.02112 | 0.0732 | 0.0732
89.20001 | 4834.94438 | 278.83185 | 0.07334 | 0.07334
89.3 | 4833.98736 | 278.77667 | 0.07337 | 0.07337
89.4 | 4837.23171 | 278.96378 | 0.07351 | 0.07351
89.50001 | 4842.79767 | 279.28476 | 0.07362 | 0.07362
89.60001 | 4840.16426 | 279.13287 | 0.07372 | 0.07372
89.70001 | 4838.40518 | 279.03143 | 0.07377 | 0.07377
89.8 | 4839.39685 | 279.08862 | 0.0739 | 0.0739
89.9 | 4839.71015 | 279.10669 | 0.07402 | 0.07402
90.00001 | 4838.34855 | 279.02817 | 0.07411 | 0.07411
90.10001 | 4841.87044 | 279.23129 | 0.07423 | 0.07423
90.20001 | 4845.56593 | 279.4444 | 0.07435 | 0.07435
90.3 | 4843.28046 | 279.31259 | 0.07442 | 0.07442
90.4 | 4844.3675 | 279.37527 | 0.07449 | 0.07449
90.50001 | 4845.76486 | 279.45587 | 0.07465 | 0.07465
90.60001 | 4846.85227 | 279.51859 | 0.0747 | 0.0747
90.70001 | 4845.3968 | 279.43466 | 0.07484 | 0.07484
90.8 | 4848.1632 | 279.59418 | 0.07495 | 0.07495
90.9 | 4852.95877 | 279.87076 | 0.07504 | 0.07504
91.00001 | 4850.14655 | 279.70856 | 0.07511 | 0.07511
91.10001 | 4849.97742 | 279.69882 | 0.07525 | 0.07525
91.20001 | 4852.24277 | 279.82947 | 0.0753 | 0.0753
91.3 | 4851.33566 | 279.77713 | 0.07542 | 0.07542
91.4 | 4851.71154 | 279.79883 | 0.07551 | 0.07551
91.50001 | 4849.81313 | 279.68933 | 0.07563 | 0.07563
91.60001 | 4851.8762 | 279.80832 | 0.07575 | 0.07575
91.70001 | 4852.60002 | 279.85007 | 0.07583 | 0.07583
91.8 | 4855.71735 | 280.02985 | 0.07596 | 0.07596
91.9 | 4854.25405 | 279.94543 | 0.07602 | 0.07602
92.00001 | 4852.74084 | 279.85818 | 0.07615 | 0.07615
92.10001 | 4854.24623 | 279.94501 | 0.07622 | 0.07622
92.20001 | 4853.05116 | 279.87607 | 0.07636 | 0.07636
92.3 | 4860.39668 | 280.29968 | 0.07644 | 0.07644
92.4 | 4857.10837 | 280.11005 | 0.07657 | 0.07657
92.50001 | 4861.95236 | 280.3894 | 0.07663 | 0.07663
92.60001 | 4864.16742 | 280.51715 | 0.0768 | 0.0768
92.70001 | 4862.35507 | 280.41263 | 0.07686 | 0.07686
92.8 | 4860.30914 | 280.29465 | 0.07694 | 0.07694
92.9 | 4862.20159 | 280.40378 | 0.0771 | 0.0771
93.00001 | 4860.29014 | 280.29355 | 0.07719 | 0.07719
93.10001 | 4861.43529 | 280.35959 | 0.07728 | 0.07728
93.20001 | 4862.38487 | 280.41434 | 0.07737 | 0.07737
93.3 | 4863.63508 | 280.48645 | 0.07747 | 0.07747
93.4 | 4864.84282 | 280.55609 | 0.07763 | 0.07763
93.50001 | 4865.56664 | 280.59784 | 0.07771 | 0.07771
93.60001 | 4863.0584 | 280.45319 | 0.07778 | 0.07778
93.70001 | 4864.81152 | 280.55429 | 0.0779 | 0.0779
93.8 | 4866.27929 | 280.63895 | 0.07798 | 0.07798
93.9 | 4868.02272 | 280.7395 | 0.07809 | 0.07809
94.00001 | 4873.3335 | 281.04578 | 0.07817 | 0.07817
94.10001 | 4866.20106 | 280.63443 | 0.07827 | 0.07827
94.20001 | 4868.49584 | 280.76678 | 0.07836 | 0.07836
94.3 | 4870.79881 | 280.8996 | 0.07851 | 0.07851
94.4 | 4870.99923 | 280.91113 | 0.07853 | 0.07853
94.50001 | 4872.58956 | 281.00287 | 0.0787 | 0.0787
94.60001 | 4874.6638 | 281.12247 | 0.07882 | 0.07882
94.70001 | 4873.66244 | 281.06473 | 0.07886 | 0.07886
94.8 | 4871.6072 | 280.9462 | 0.07898 | 0.07898
94.9 | 4872.35747 | 280.98947 | 0.07904 | 0.07904
95.00001 | 4873.00456 | 281.02679 | 0.07919 | 0.07919
95.10001 | 4869.7494 | 280.83908 | 0.07927 | 0.07927
95.20001 | 4870.2646 | 280.86877 | 0.07935 | 0.07935
95.3 | 4874.67609 | 281.1232 | 0.07948 | 0.07948
95.4 | 4879.41206 | 281.3963 | 0.07952 | 0.07952
95.50001 | 4880.72783 | 281.4722 | 0.07964 | 0.07964
95.60001 | 4880.87051 | 281.48041 | 0.07981 | 0.07981
95.70001 | 4880.38026 | 281.45215 | 0.07989 | 0.07989
95.8 | 4881.05528 | 281.49109 | 0.08 | 0.08
95.9 | 4880.95954 | 281.48557 | 0.08008 | 0.08008
96.00001 | 4883.69949 | 281.64355 | 0.08016 | 0.08016
96.10001 | 4886.66371 | 281.81451 | 0.08028 | 0.08028
96.20001 | 4879.44484 | 281.39819 | 0.08041 | 0.08041
96.3 | 4883.70284 | 281.64377 | 0.08055 | 0.08055
96.4 | 4883.25022 | 281.61765 | 0.0806 | 0.0806
96.50001 | 4877.91747 | 281.31012 | 0.08065 | 0.08065
96.60001 | 4879.29583 | 281.38962 | 0.08079 | 0.08079
96.70001 | 4883.73712 | 281.64575 | 0.08089 | 0.08089
96.8 | 4887.11484 | 281.84055 | 0.08099 | 0.08099
96.9 | 4890.42662 | 282.03152 | 0.08105 | 0.08105
97.00001 | 4887.56113 | 281.86627 | 0.08122 | 0.08122
97.10001 | 4888.23168 | 281.90494 | 0.08129 | 0.08129
97.20001 | 4886.43162 | 281.80112 | 0.08143 | 0.08143
97.3 | 4887.34357 | 281.85373 | 0.08146 | 0.08146
97.4 | 4890.45642 | 282.03323 | 0.08155 | 0.08155
97.50001 | 4892.80932 | 282.16895 | 0.0817 | 0.0817
97.60001 | 4890.69931 | 282.04724 | 0.08181 | 0.08181
97.70001 | 4891.22234 | 282.07742 | 0.08187 | 0.08187
97.8 | 4890.74774 | 282.05005 | 0.082 | 0.082
97.9 | 4892.09667 | 282.12784 | 0.08215 | 0.08215
98.00001 | 4887.90274 | 281.88596 | 0.0822 | 0.0822
98.10001 | 4895.12309 | 282.30237 | 0.08228 | 0.08228
98.20001 | 4899.45784 | 282.55237 | 0.08241 | 0.08241
98.3 | 4894.40411 | 282.26089 | 0.08249 | 0.08249
98.4 | 4896.46271 | 282.37964 | 0.08262 | 0.08262
98.50001 | 4898.03404 | 282.47025 | 0.08272 | 0.08272
98.60001 | 4894.66898 | 282.27618 | 0.08282 | 0.08282
98.70001 | 4896.19635 | 282.36426 | 0.08291 | 0.08291
98.8 | 4901.17334 | 282.65128 | 0.08301 | 0.08301
98.9 | 4904.07161 | 282.81842 | 0.08315 | 0.08315
99.00001 | 4902.65675 | 282.73685 | 0.08327 | 0.08327
99.10001 | 4902.45633 | 282.72528 | 0.08338 | 0.08338
99.20001 | 4907.15764 | 282.9964 | 0.08345 | 0.08345
99.3 | 4903.27403 | 282.77243 | 0.08355 | 0.08355
99.4 | 4898.775 | 282.51297 | 0.08362 | 0.08362
99.50001 | 4902.50662 | 282.72818 | 0.08377 | 0.08377
99.60001 | 4905.15567 | 282.88095 | 0.08387 | 0.08387
99.70001 | 4903.68307 | 282.79602 | 0.08395 | 0.08395
99.8 | 4905.23539 | 282.88556 | 0.08405 | 0.08405
99.9 | 4906.22222 | 282.94244 | 0.0842 | 0.0842
100.00001 | 4901.14652 | 282.64975 | 0.08428 | 0.08428
100.10001 | 4902.80725 | 282.74551 | 0.08443 | 0.08443
100.20001 | 4908.36687 | 283.06613 | 0.08452 | 0.08452
100.3 | 4909.58914 | 283.13663 | 0.08455 | 0.08455
100.4 | 4907.49143 | 283.01566 | 0.08466 | 0.08466
100.50001 | 4907.83267 | 283.03534 | 0.0848 | 0.0848
100.60001 | 4909.86779 | 283.15271 | 0.08488 | 0.08488
100.70001 | 4912.07354 | 283.27991 | 0.08502 | 0.08502
100.8 | 4907.16062 | 282.99658 | 0.0851 | 0.0851
100.9 | 4912.39168 | 283.29825 | 0.08521 | 0.08521
101.00001 | 4917.59107 | 283.59811 | 0.08524 | 0.08524
101.10001 | 4915.96796 | 283.50449 | 0.08542 | 0.08542
101.20001 | 4913.08719 | 283.33835 | 0.08554 | 0.08554
101.3 | 4914.77586 | 283.43576 | 0.08562 | 0.08562
101.4 | 4906.16113 | 282.93893 | 0.08569 | 0.08569
101.50001 | 4907.70116 | 283.02774 | 0.08583 | 0.08583
101.60001 | 4913.38484 | 283.35553 | 0.08591 | 0.08591
101.70001 | 4916.32856 | 283.5253 | 0.08604 | 0.08604
101.8 | 4920.15556 | 283.746 | 0.08614 | 0.08614
101.9 | 4919.13408 | 283.68707 | 0.08623 | 0.08623
102.00001 | 4918.86474 | 283.67154 | 0.08632 | 0.08632
102.10001 | 4915.59058 | 283.48273 | 0.08642 | 0.08642
102.20001 | 4915.32907 | 283.46765 | 0.08648 | 0.08648
102.3 | 4918.64868 | 283.65909 | 0.08662 | 0.08662
102.4 | 4922.80461 | 283.89877 | 0.08675 | 0.08675
102.50001 | 4921.51678 | 283.82449 | 0.08685 | 0.08685
102.60001 | 4920.67412 | 283.77591 | 0.08696 | 0.08696
102.70001 | 4921.52795 | 283.82513 | 0.08706 | 0.08706
102.8 | 4916.24214 | 283.52029 | 0.08721 | 0.08721
102.9 | 4916.71525 | 283.54761 | 0.08729 | 0.08729
103.00001 | 4923.6849 | 283.94952 | 0.08732 | 0.08732
103.10001 | 4926.40324 | 284.10629 | 0.08746 | 0.08746
103.20001 | 4925.68873 | 284.06509 | 0.08762 | 0.08762
103.3 | 4926.42485 | 284.10754 | 0.08764 | 0.08764
103.4 | 4926.29819 | 284.10025 | 0.0878 | 0.0878
103.50001 | 4920.63649 | 283.77374 | 0.08788 | 0.08788
103.60001 | 4920.69758 | 283.77725 | 0.088 | 0.088
103.70001 | 4923.79628 | 283.95596 | 0.08809 | 0.08809
103.8 | 4927.73466 | 284.18307 | 0.08818 | 0.08818
103.9 | 4930.9101 | 284.36621 | 0.08831 | 0.08831
104.00001 | 4930.10655 | 284.31989 | 0.08844 | 0.08844
104.10001 | 4930.70483 | 284.35437 | 0.08851 | 0.08851
104.20001 | 4925.40821 | 284.04892 | 0.08862 | 0.08862
104.3 | 4924.62181 | 284.00357 | 0.0887 | 0.0887
104.4 | 4926.14768 | 284.09155 | 0.0888 | 0.0888
104.50001 | 4931.75462 | 284.41492 | 0.08894 | 0.08894
104.60001 | 4929.91395 | 284.30878 | 0.08904 | 0.08904
104.70001 | 4933.03612 | 284.48883 | 0.08913 | 0.08913
104.8 | 4934.36269 | 284.56531 | 0.08927 | 0.08927
104.9 | 4930.35242 | 284.33405 | 0.08925 | 0.08925
105.00001 | 4929.72285 | 284.29773 | 0.08943 | 0.08943
105.10001 | 4933.02345 | 284.4881 | 0.08952 | 0.08952
105.20001 | 4934.04791 | 284.54718 | 0.08959 | 0.08959
105.3 | 4935.54547 | 284.63354 | 0.08972 | 0.08972
105.4 | 4936.89775 | 284.71152 | 0.08985 | 0.08985
105.50001 | 4938.55812 | 284.80728 | 0.08995 | 0.08995
105.60001 | 4933.92125 | 284.53986 | 0.09003 | 0.09003
105.70001 | 4934.38654 | 284.56671 | 0.09016 | 0.09016
105.8 | 4937.07135 | 284.72153 | 0.09026 | 0.09026
105.9 | 4938.05222 | 284.77811 | 0.09034 | 0.09034
106.00001 | 4941.11478 | 284.95471 | 0.09047 | 0.09047
106.10001 | 4940.2643 | 284.90567 | 0.09058 | 0.09058
106.20001 | 4943.35517 | 285.08392 | 0.0907 | 0.0907
106.3 | 4937.36304 | 284.73834 | 0.09075 | 0.09075
106.4 | 4937.71061 | 284.75839 | 0.09085 | 0.09085
106.50001 | 4942.48234 | 285.03357 | 0.09097 | 0.09097
106.60001 | 4941.03804 | 284.95029 | 0.09108 | 0.09108
106.70001 | 4941.55958 | 284.98038 | 0.09118 | 0.09118
106.8 | 4945.68609 | 285.21835 | 0.09127 | 0.09127
106.9 | 4944.52678 | 285.15149 | 0.09142 | 0.09142
107.00001 | 4939.53414 | 284.86356 | 0.09156 | 0.09156
107.10001 | 4940.7687 | 284.93475 | 0.09162 | 0.09162
107.20001 | 4944.21832 | 285.1337 | 0.09171 | 0.09171
107.3 | 4942.0815 | 285.01047 | 0.09181 | 0.09181
107.4 | 4945.35565 | 285.19928 | 0.0919 | 0.0919
107.50001 | 4949.11708 | 285.4162 | 0.09202 | 0.09202
107.60001 | 4947.89816 | 285.34592 | 0.09208 | 0.09208
107.70001 | 4943.35182 | 285.08374 | 0.09225 | 0.09225
107.8 | 4946.52577 | 285.26675 | 0.0923 | 0.0923
107.9 | 4947.60349 | 285.32892 | 0.09246 | 0.09246
108.00001 | 4950.70703 | 285.5079 | 0.09252 | 0.09252
108.10001 | 4948.73151 | 285.39398 | 0.09264 | 0.09264
108.20001 | 4950.03499 | 285.46915 | 0.09278 | 0.09278
108.3 | 4948.09225 | 285.35712 | 0.09287 | 0.09287
108.4 | 4946.09177 | 285.24173 | 0.09295 | 0.09295
108.50001 | 4947.87619 | 285.34464 | 0.09306 | 0.09306
108.60001 | 4948.9744 | 285.40799 | 0.09314 | 0.09314
108.70001 | 4948.58101 | 285.38528 | 0.0933 | 0.0933
108.8 | 4950.22312 | 285.47998 | 0.09337 | 0.09337
108.9 | 4953.4265 | 285.66473 | 0.09345 | 0.09345
109.00001 | 4956.8072 | 285.85971 | 0.09353 | 0.09353
109.10001 | 4950.66941 | 285.50574 | 0.09369 | 0.09369
109.20001 | 4954.01733 | 285.69882 | 0.09381 | 0.09381
109.3 | 4955.82335 | 285.80295 | 0.09388 | 0.09388
109.4 | 4957.12981 | 285.8783 | 0.09396 | 0.09396
109.50001 | 4957.72064 | 285.91238 | 0.09414 | 0.09414
109.60001 | 4958.76074 | 285.97235 | 0.09423 | 0.09423
109.70001 | 4957.85996 | 285.92041 | 0.09433 | 0.09433
109.8 | 4952.51343 | 285.61209 | 0.09444 | 0.09444
109.9 | 4955.36923 | 285.77676 | 0.09453 | 0.09453
110.00001 | 4954.83018 | 285.7457 | 0.09457 | 0.09457
110.10001 | 4954.36639 | 285.71893 | 0.09472 | 0.09472
110.20001 | 4957.91472 | 285.92358 | 0.09484 | 0.09484
110.3 | 4960.52802 | 286.07428 | 0.09501 | 0.09501
110.4 | 4959.34822 | 286.00626 | 0.09508 | 0.09508
110.50001 | 4954.26767 | 285.71326 | 0.09515 | 0.09515
110.60001 | 4960.28662 | 286.06036 | 0.09527 | 0.09527
110.70001 | 4962.81497 | 286.20618 | 0.09536 | 0.09536
110.8 | 4956.63956 | 285.85004 | 0.09548 | 0.09548
110.9 | 4961.32672 | 286.12033 | 0.09553 | 0.09553
111.00001 | 4965.85444 | 286.38147 | 0.09572 | 0.09572
111.10001 | 4964.55245 | 286.30637 | 0.09577 | 0.09577
111.20001 | 4963.82862 | 286.26462 | 0.09589 | 0.09589
111.3 | 4964.05885 | 286.27789 | 0.09606 | 0.09606
111.4 | 4965.09932 | 286.33792 | 0.0961 | 0.0961
111.50001 | 4962.53781 | 286.19019 | 0.09626 | 0.09626
111.60001 | 4963.01576 | 286.21774 | 0.09636 | 0.09636
111.70001 | 4967.93464 | 286.50143 | 0.09642 | 0.09642
111.8 | 4967.99275 | 286.50476 | 0.09658 | 0.09658
111.9 | 4962.77437 | 286.20383 | 0.09667 | 0.09667
112.00001 | 4966.34915 | 286.40997 | 0.09675 | 0.09675
112.10001 | 4968.7665 | 286.54941 | 0.09688 | 0.09688
112.20001 | 4969.80846 | 286.6095 | 0.097 | 0.097
112.3 | 4972.62515 | 286.77191 | 0.09708 | 0.09708
112.4 | 4973.07144 | 286.79767 | 0.09716 | 0.09716
112.50001 | 4968.63164 | 286.54163 | 0.09732 | 0.09732
112.60001 | 4971.05531 | 286.6814 | 0.09742 | 0.09742
112.70001 | 4970.76847 | 286.66486 | 0.09755 | 0.09755
112.8 | 4972.29286 | 286.75275 | 0.09764 | 0.09764
112.90001 | 4968.3813 | 286.52719 | 0.09771 | 0.09771
113.00001 | 4970.32702 | 286.6394 | 0.09783 | 0.09783
113.10001 | 4972.2489 | 286.75021 | 0.09793 | 0.09793
113.20001 | 4972.19414 | 286.74707 | 0.09807 | 0.09807
113.3 | 4967.58521 | 286.48126 | 0.09815 | 0.09815
113.40001 | 4969.21465 | 286.57523 | 0.09824 | 0.09824
113.50001 | 4972.60615 | 286.77081 | 0.09836 | 0.09836
113.60001 | 4971.76498 | 286.72232 | 0.09847 | 0.09847
113.70001 | 4970.90667 | 286.67282 | 0.09859 | 0.09859
113.8 | 4976.0025 | 286.96671 | 0.09868 | 0.09868
113.90001 | 4968.86671 | 286.55518 | 0.09877 | 0.09877
114.00001 | 4974.72584 | 286.89307 | 0.09887 | 0.09887
114.10001 | 4976.63878 | 287.00339 | 0.09899 | 0.09899
114.20001 | 4976.11538 | 286.97321 | 0.0991 | 0.0991
114.3 | 4976.91259 | 287.0192 | 0.09927 | 0.09927
114.40001 | 4978.71451 | 287.12311 | 0.09931 | 0.09931
114.50001 | 4981.51705 | 287.28473 | 0.09943 | 0.09943
114.60001 | 4979.78106 | 287.1846 | 0.09949 | 0.09949
114.70001 | 4976.04795 | 286.96933 | 0.09962 | 0.09962
114.8 | 4977.4453 | 287.0499 | 0.09974 | 0.09974
114.90001 | 4982.42863 | 287.33728 | 0.09985 | 0.09985
115.00001 | 4976.76544 | 287.01068 | 0.09998 | 0.09998
115.10001 | 4978.56848 | 287.11469 | 0.10009 | 0.10009
115.20001 | 4982.71212 | 287.35364 | 0.10019 | 0.10019
115.3 | 4978.77561 | 287.12662 | 0.10028 | 0.10028
115.40001 | 4979.48676 | 287.16763 | 0.10041 | 0.10041
115.50001 | 4984.48089 | 287.45566 | 0.10047 | 0.10047
115.60001 | 4983.08651 | 287.37524 | 0.10065 | 0.10065
115.70001 | 4982.48339 | 287.34045 | 0.10074 | 0.10074
115.8 | 4985.23898 | 287.49936 | 0.10081 | 0.10081
115.90001 | 4987.74871 | 287.6441 | 0.10097 | 0.10097
116.00001 | 4982.12799 | 287.31995 | 0.10103 | 0.10103
116.10001 | 4984.50771 | 287.45718 | 0.1012 | 0.1012
116.20001 | 4984.33039 | 287.44696 | 0.10126 | 0.10126
116.3 | 4984.50436 | 287.457 | 0.10136 | 0.10136
116.40001 | 4984.99461 | 287.48526 | 0.10149 | 0.10149
116.50001 | 4982.55715 | 287.3447 | 0.10163 | 0.10163
116.60001 | 4984.58259 | 287.46152 | 0.1017 | 0.1017
116.70001 | 4982.33773 | 287.33206 | 0.10182 | 0.10182
116.8 | 4983.62705 | 287.4064 | 0.10193 | 0.10193
116.90001 | 4988.76534 | 287.70273 | 0.10201 | 0.10201
117.00001 | 4988.72623 | 287.70047 | 0.10215 | 0.10215
117.10001 | 4986.0552 | 287.54645 | 0.10221 | 0.10221
117.20001 | 4988.08734 | 287.66364 | 0.10236 | 0.10236
117.3 | 4993.25842 | 287.96185 | 0.10245 | 0.10245
117.40001 | 4988.38164 | 287.6806 | 0.10257 | 0.10257
117.50001 | 4990.99307 | 287.83121 | 0.10257 | 0.10257
117.60001 | 4992.32933 | 287.90826 | 0.10273 | 0.10273
117.70001 | 4989.90752 | 287.76859 | 0.10287 | 0.10287
117.8 | 4991.40061 | 287.85471 | 0.10299 | 0.10299
117.90001 | 4991.5541 | 287.86356 | 0.10306 | 0.10306
118.00001 | 4991.63717 | 287.86835 | 0.10319 | 0.10319
118.10001 | 4991.10594 | 287.83771 | 0.10331 | 0.10331
118.20001 | 4993.18466 | 287.95758 | 0.1034 | 0.1034
118.3 | 4992.09277 | 287.89462 | 0.1035 | 0.1035
118.40001 | 4992.56775 | 287.92203 | 0.10358 | 0.10358
118.50001 | 4993.57954 | 287.98038 | 0.10377 | 0.10377
118.60001 | 4992.23247 | 287.90268 | 0.10388 | 0.10388
118.70001 | 4997.68406 | 288.21707 | 0.104 | 0.104
118.8 | 4992.09911 | 287.89499 | 0.10411 | 0.10411
118.90001 | 4994.42071 | 288.02887 | 0.10414 | 0.10414
119.00001 | 4999.15816 | 288.30209 | 0.10422 | 0.10422
119.10001 | 4994.53358 | 288.0354 | 0.10435 | 0.10435
119.20001 | 4994.11523 | 288.01126 | 0.1045 | 0.1045
119.3 | 4996.04233 | 288.12241 | 0.1046 | 0.1046
119.40001 | 4998.15866 | 288.24445 | 0.1047 | 0.1047
119.50001 | 4998.10539 | 288.24136 | 0.10484 | 0.10484
119.60001 | 5000.36776 | 288.37186 | 0.1049 | 0.1049
119.70001 | 4999.70354 | 288.33353 | 0.10498 | 0.10498
119.8 | 4999.03299 | 288.29486 | 0.10514 | 0.10514
119.90001 | 4998.4891 | 288.26349 | 0.10517 | 0.10517
120.00001 | 4997.19232 | 288.18872 | 0.10531 | 0.10531
120.10001 | 4999.35858 | 288.31363 | 0.10547 | 0.10547
120.20001 | 4991.95047 | 287.88641 | 0.10556 | 0.10556
120.3 | 4998.18213 | 288.24579 | 0.10569 | 0.10569
120.40001 | 5001.27301 | 288.42404 | 0.1058 | 0.1058
120.50001 | 5000.7686 | 288.39496 | 0.1059 | 0.1059
120.60001 | 4999.3664 | 288.31409 | 0.10606 | 0.10606
120.70001 | 4999.14885 | 288.30154 | 0.10609 | 0.10609
120.8 | 5001.88097 | 288.45911 | 0.10621 | 0.10621
120.90001 | 5002.80224 | 288.51224 | 0.10632 | 0.10632
121.00001 | 5007.66933 | 288.79294 | 0.10645 | 0.10645
121.10001 | 5008.53248 | 288.84271 | 0.10659 | 0.10659
121.20001 | 5003.25635 | 288.53842 | 0.1067 | 0.1067
121.3 | 5004.07889 | 288.58588 | 0.10681 | 0.10681
121.40001 | 5004.17128 | 288.59119 | 0.1069 | 0.1069
121.50001 | 5005.18791 | 288.64981 | 0.10704 | 0.10704
121.60001 | 4999.75495 | 288.33652 | 0.1071 | 0.1071
121.70001 | 5003.73244 | 288.56589 | 0.10721 | 0.10721
121.8 | 5005.59844 | 288.67349 | 0.10737 | 0.10737
121.90001 | 5007.23086 | 288.76764 | 0.10746 | 0.10746
122.00001 | 5004.94204 | 288.63565 | 0.10756 | 0.10756
122.10001 | 5005.29781 | 288.65616 | 0.10762 | 0.10762
122.20001 | 5003.84085 | 288.57214 | 0.1078 | 0.1078
122.3 | 5005.54033 | 288.67014 | 0.10786 | 0.10786
122.40001 | 5009.35204 | 288.88995 | 0.10797 | 0.10797
122.50001 | 5011.62969 | 289.02133 | 0.10813 | 0.10813
122.60001 | 5009.96746 | 288.92545 | 0.1082 | 0.1082
122.70001 | 5007.61792 | 288.78995 | 0.10834 | 0.10834
122.8 | 5008.98547 | 288.86884 | 0.10842 | 0.10842
122.90001 | 5006.94402 | 288.7511 | 0.10858 | 0.10858
123.00001 | 5001.14001 | 288.41638 | 0.10862 | 0.10862
123.10001 | 5008.48889 | 288.84018 | 0.10875 | 0.10875
123.20001 | 5013.16674 | 289.10995 | 0.10889 | 0.10889
123.3 | 5008.91469 | 288.86475 | 0.10896 | 0.10896
123.40001 | 5009.71712 | 288.91101 | 0.10909 | 0.10909
123.50001 | 5012.79682 | 289.08862 | 0.10918 | 0.10918
123.60001 | 5010.46889 | 288.95438 | 0.10928 | 0.10928
123.70001 | 5009.33789 | 288.88916 | 0.10936 | 0.10936
123.8 | 5011.54214 | 289.01627 | 0.10949 | 0.10949
123.90001 | 5017.07196 | 289.33517 | 0.1096 | 0.1096
124.00001 | 5014.5153 | 289.18774 | 0.10976 | 0.10976
124.10001 | 5013.36381 | 289.12134 | 0.10982 | 0.10982
124.20001 | 5015.09346 | 289.22107 | 0.11 | 0.11
124.3 | 5011.93218 | 289.03876 | 0.11008 | 0.11008
124.40001 | 5005.85996 | 288.68857 | 0.11015 | 0.11015
124.50001 | 5014.99474 | 289.21539 | 0.11028 | 0.11028
124.60001 | 5019.09144 | 289.45163 | 0.11036 | 0.11036
124.70001 | 5017.38712 | 289.35336 | 0.11048 | 0.11048
124.8 | 5013.94048 | 289.15457 | 0.11062 | 0.11062
124.90001 | 5015.13593 | 289.22351 | 0.1107 | 0.1107
125.00001 | 5010.35787 | 288.94797 | 0.1108 | 0.1108
125.10001 | 5012.10615 | 289.0488 | 0.11092 | 0.11092
125.20001 | 5016.5534 | 289.30527 | 0.11099 | 0.11099
125.3 | 5019.25126 | 289.46085 | 0.11111 | 0.11111
125.40001 | 5017.00155 | 289.33112 | 0.11122 | 0.11122
125.50001 | 5018.56171 | 289.42108 | 0.1114 | 0.1114
125.60001 | 5020.69853 | 289.54431 | 0.11149 | 0.11149
125.70001 | 5020.2664 | 289.51941 | 0.11161 | 0.11161
125.8 | 5013.44837 | 289.12619 | 0.11167 | 0.11167
125.90001 | 5019.54406 | 289.47775 | 0.11182 | 0.11182
126.00001 | 5021.43018 | 289.58652 | 0.11194 | 0.11194
126.10001 | 5020.68475 | 289.54352 | 0.11205 | 0.11205
126.20001 | 5019.84023 | 289.49481 | 0.11214 | 0.11214
126.3 | 5020.20828 | 289.51605 | 0.11221 | 0.11221
126.40001 | 5013.18388 | 289.11096 | 0.11237 | 0.11237
126.50001 | 5015.40191 | 289.23886 | 0.11243 | 0.11243
126.60001 | 5019.94044 | 289.50061 | 0.1126 | 0.1126
126.70001 | 5021.49463 | 289.59024 | 0.11273 | 0.11273
126.8 | 5024.26252 | 289.74985 | 0.11281 | 0.11281
126.90001 | 5023.3759 | 289.69873 | 0.11296 | 0.11296
127.00001 | 5022.87485 | 289.66983 | 0.11304 | 0.11304
127.10001 | 5020.32898 | 289.52301 | 0.11313 | 0.11313
127.20001 | 5018.20482 | 289.40051 | 0.11323 | 0.11323
127.3 | 5020.88815 | 289.55527 | 0.11338 | 0.11338
127.40001 | 5028.70865 | 290.00626 | 0.11343 | 0.11343
127.50001 | 5021.30352 | 289.57922 | 0.1136 | 0.1136
127.60001 | 5024.67155 | 289.77344 | 0.1137 | 0.1137
127.70001 | 5027.19358 | 289.91888 | 0.1138 | 0.1138
127.8 | 5021.9208 | 289.61481 | 0.11394 | 0.11394
127.90001 | 5022.02101 | 289.62057 | 0.11408 | 0.11408
128 | 5025.95939 | 289.84772 | 0.1141 | 0.1141
128.10001 | 5028.01761 | 289.9664 | 0.11428 | 0.11428
128.20002 | 5028.64905 | 290.00284 | 0.11437 | 0.11437
128.3 | 5030.11681 | 290.08746 | 0.11447 | 0.11447
128.40001 | 5026.33676 | 289.86948 | 0.11462 | 0.11462
128.5 | 5021.58217 | 289.59528 | 0.11472 | 0.11472
128.60001 | 5021.06063 | 289.56522 | 0.11478 | 0.11478
128.70002 | 5023.83187 | 289.72504 | 0.11493 | 0.11493
128.8 | 5027.49123 | 289.93607 | 0.11506 | 0.11506
128.90001 | 5028.98432 | 290.02216 | 0.11515 | 0.11515
129 | 5028.30297 | 289.98288 | 0.11527 | 0.11527
129.10001 | 5031.15878 | 290.14755 | 0.11536 | 0.11536
129.20002 | 5026.75511 | 289.89362 | 0.11547 | 0.11547
129.3 | 5025.27766 | 289.80841 | 0.11559 | 0.11559
129.40001 | 5028.28732 | 289.98196 | 0.11566 | 0.11566
129.5 | 5030.69349 | 290.12073 | 0.11574 | 0.11574
129.60001 | 5027.64024 | 289.94464 | 0.11589 | 0.11589
129.70002 | 5031.09284 | 290.14377 | 0.11606 | 0.11606
129.8 | 5033.5072 | 290.28299 | 0.11613 | 0.11613
129.90001 | 5020.43404 | 289.52905 | 0.11625 | 0.11625
130 | 5024.70434 | 289.77533 | 0.11635 | 0.11635
130.10001 | 5027.17197 | 289.91763 | 0.11643 | 0.11643
130.20002 | 5031.02392 | 290.1398 | 0.11656 | 0.11656
130.3 | 5033.68415 | 290.29321 | 0.11664 | 0.11664
130.40001 | 5034.22283 | 290.32428 | 0.11678 | 0.11678
130.5 | 5032.11282 | 290.20258 | 0.11692 | 0.11692
130.60001 | 5030.93004 | 290.13437 | 0.11695 | 0.11695
130.70002 | 5029.94917 | 290.07782 | 0.11712 | 0.11712
130.8 | 5031.42178 | 290.16272 | 0.11724 | 0.11724
130.90001 | 5033.40997 | 290.2774 | 0.11735 | 0.11735
131 | 5034.68513 | 290.35092 | 0.11746 | 0.11746
131.1 | 5035.39778 | 290.39203 | 0.11758 | 0.11758
131.20002 | 5037.88553 | 290.53549 | 0.11767 | 0.11767
131.3 | 5027.18128 | 289.91818 | 0.1178 | 0.1178
131.40002 | 5032.62207 | 290.23196 | 0.11782 | 0.11782
131.5 | 5030.85628 | 290.13013 | 0.11804 | 0.11804
131.6 | 5035.45441 | 290.39529 | 0.11808 | 0.11808
131.70002 | 5033.5288 | 290.28424 | 0.1182 | 0.1182
131.8 | 5036.00426 | 290.427 | 0.11831 | 0.11831
131.90002 | 5037.76968 | 290.52881 | 0.11845 | 0.11845
132 | 5036.3142 | 290.44489 | 0.11858 | 0.11858
132.1 | 5035.647 | 290.4064 | 0.11864 | 0.11864
132.20002 | 5037.50332 | 290.51346 | 0.11877 | 0.11877
132.3 | 5036.84841 | 290.47568 | 0.11888 | 0.11888
132.40002 | 5039.14058 | 290.60788 | 0.11901 | 0.11901
132.5 | 5041.45585 | 290.74139 | 0.11912 | 0.11912
132.6 | 5045.01052 | 290.94641 | 0.11927 | 0.11927
132.70002 | 5030.5713 | 290.11368 | 0.11937 | 0.11937
132.8 | 5035.88356 | 290.42004 | 0.11945 | 0.11945
132.90002 | 5037.89522 | 290.53604 | 0.11955 | 0.11955
133 | 5038.5844 | 290.57581 | 0.11972 | 0.11972
133.1 | 5042.06531 | 290.77655 | 0.11981 | 0.11981
133.20002 | 5041.65031 | 290.75262 | 0.11989 | 0.11989
133.3 | 5039.23297 | 290.61319 | 0.12007 | 0.12007
133.40002 | 5036.96464 | 290.48239 | 0.12018 | 0.12018
133.5 | 5038.57024 | 290.57498 | 0.12027 | 0.12027
133.6 | 5037.40013 | 290.50751 | 0.12037 | 0.12037
133.70002 | 5036.7374 | 290.4693 | 0.12043 | 0.12043
133.8 | 5039.78431 | 290.64499 | 0.12055 | 0.12055
133.90002 | 5044.14737 | 290.89661 | 0.12076 | 0.12076
134 | 5049.20408 | 291.18823 | 0.12084 | 0.12084
134.1 | 5036.57907 | 290.46014 | 0.12093 | 0.12093
134.20002 | 5038.19883 | 290.55356 | 0.1211 | 0.1211
134.3 | 5041.01552 | 290.716 | 0.12117 | 0.12117
134.40002 | 5041.39327 | 290.73779 | 0.12129 | 0.12129
134.5 | 5042.75598 | 290.81638 | 0.1214 | 0.1214
134.6 | 5044.52959 | 290.91867 | 0.12152 | 0.12152
134.70002 | 5042.7027 | 290.81329 | 0.1216 | 0.1216
134.8 | 5040.97492 | 290.71365 | 0.12176 | 0.12176
134.90002 | 5042.77982 | 290.81775 | 0.12181 | 0.12181
135 | 5040.72122 | 290.69904 | 0.12199 | 0.12199
135.1 | 5040.89333 | 290.70895 | 0.12205 | 0.12205
135.20002 | 5043.90113 | 290.88242 | 0.12219 | 0.12219
135.3 | 5043.31067 | 290.84836 | 0.12228 | 0.12228
135.40002 | 5047.31499 | 291.07928 | 0.12242 | 0.12242
135.5 | 5034.53314 | 290.34216 | 0.12253 | 0.12253
135.6 | 5043.12441 | 290.83762 | 0.12265 | 0.12265
135.70002 | 5045.91279 | 290.99844 | 0.12272 | 0.12272
135.8 | 5045.47879 | 290.97339 | 0.12282 | 0.12282
135.90002 | 5045.66841 | 290.98434 | 0.12291 | 0.12291
136 | 5045.70752 | 290.9866 | 0.1231 | 0.1231
136.1 | 5048.14684 | 291.12726 | 0.12319 | 0.12319
136.20002 | 5046.88732 | 291.05463 | 0.12325 | 0.12325
136.3 | 5047.45282 | 291.08725 | 0.12339 | 0.12339
136.40002 | 5046.8795 | 291.05417 | 0.12353 | 0.12353
136.5 | 5045.11707 | 290.95255 | 0.12363 | 0.12363
136.6 | 5046.67573 | 291.04242 | 0.12374 | 0.12374
136.70002 | 5048.87849 | 291.16946 | 0.12385 | 0.12385
136.8 | 5047.81306 | 291.10803 | 0.12396 | 0.12396
136.90002 | 5039.27842 | 290.61581 | 0.12407 | 0.12407
137 | 5046.43284 | 291.02841 | 0.1242 | 0.1242
137.1 | 5046.77594 | 291.04822 | 0.12428 | 0.12428
137.20002 | 5047.74898 | 291.10431 | 0.12445 | 0.12445
137.3 | 5049.24171 | 291.1904 | 0.12453 | 0.12453
137.40002 | 5049.34378 | 291.19629 | 0.12464 | 0.12464
137.5 | 5048.47728 | 291.14633 | 0.12478 | 0.12478
137.6 | 5048.56333 | 291.15128 | 0.12489 | 0.12489
137.70002 | 5050.83203 | 291.28214 | 0.12501 | 0.12501
137.8 | 5053.06274 | 291.41077 | 0.12511 | 0.12511
137.90002 | 5048.31113 | 291.13675 | 0.12526 | 0.12526
138 | 5047.9088 | 291.11356 | 0.12533 | 0.12533
138.1 | 5051.94552 | 291.34634 | 0.12541 | 0.12541
138.20002 | 5050.15813 | 291.24326 | 0.1256 | 0.1256
138.3 | 5044.86002 | 290.93771 | 0.12566 | 0.12566
138.40002 | 5048.40687 | 291.14227 | 0.12577 | 0.12577
138.5 | 5047.36342 | 291.08209 | 0.12589 | 0.12589
138.6 | 5047.06576 | 291.06491 | 0.12603 | 0.12603
138.70002 | 5050.54519 | 291.26559 | 0.12612 | 0.12612
138.8 | 5052.55498 | 291.3815 | 0.12616 | 0.12616
138.90002 | 5052.21672 | 291.36197 | 0.12634 | 0.12634
139 | 5052.29197 | 291.36633 | 0.12647 | 0.12647
139.1 | 5051.6434 | 291.32892 | 0.12655 | 0.12655
139.20002 | 5051.20456 | 291.30362 | 0.12664 | 0.12664
139.3 | 5052.74162 | 291.39224 | 0.12683 | 0.12683
139.40002 | 5052.94986 | 291.40427 | 0.12692 | 0.12692
139.5 | 5053.45911 | 291.43362 | 0.12704 | 0.12704
139.6 | 5053.19722 | 291.41852 | 0.12716 | 0.12716
139.70002 | 5045.12936 | 290.95325 | 0.12727 | 0.12727
139.8 | 5052.34525 | 291.36938 | 0.12736 | 0.12736
139.90002 | 5057.62473 | 291.67386 | 0.12746 | 0.12746
140 | 5049.65521 | 291.21426 | 0.12757 | 0.12757
140.1 | 5053.97767 | 291.46353 | 0.12773 | 0.12773
140.20002 | 5056.54663 | 291.61169 | 0.12782 | 0.12782
140.3 | 5055.54564 | 291.55396 | 0.12798 | 0.12798
140.40002 | 5052.80718 | 291.39603 | 0.12801 | 0.12801
140.5 | 5054.79835 | 291.51086 | 0.12819 | 0.12819
140.6 | 5054.72012 | 291.50635 | 0.12825 | 0.12825
140.70002 | 5054.10284 | 291.47076 | 0.12837 | 0.12837
140.8 | 5056.62821 | 291.61639 | 0.12854 | 0.12854
140.90002 | 5056.87408 | 291.63058 | 0.12868 | 0.12868
141 | 5055.70397 | 291.56308 | 0.12875 | 0.12875
141.1 | 5057.32708 | 291.65671 | 0.12887 | 0.12887
141.20002 | 5054.80617 | 291.51132 | 0.12894 | 0.12894
141.3 | 5059.39797 | 291.77612 | 0.12914 | 0.12914
141.40002 | 5055.63505 | 291.55911 | 0.12922 | 0.12922
141.5 | 5055.58029 | 291.55597 | 0.12933 | 0.12933
141.6 | 5057.9004 | 291.68976 | 0.12945 | 0.12945
141.70002 | 5057.69029 | 291.67764 | 0.12958 | 0.12958
141.8 | 5055.02075 | 291.52368 | 0.12967 | 0.12967
141.90002 | 5057.54463 | 291.66925 | 0.1298 | 0.1298
142 | 5058.47223 | 291.72275 | 0.12997 | 0.12997
142.1 | 5054.71714 | 291.50616 | 0.13 | 0.13
142.20002 | 5056.19422 | 291.59137 | 0.13014 | 0.13014
142.3 | 5064.0665 | 292.04535 | 0.13028 | 0.13028
142.40002 | 5050.29 | 291.25085 | 0.13038 | 0.13038
142.5 | 5060.60272 | 291.84561 | 0.1305 | 0.1305
142.6 | 5062.66095 | 291.96429 | 0.13061 | 0.13061
142.70002 | 5055.6913 | 291.56235 | 0.13071 | 0.13071
142.8 | 5058.78851 | 291.74097 | 0.13086 | 0.13086
142.90002 | 5060.9488 | 291.86557 | 0.13096 | 0.13096
143 | 5062.03286 | 291.92807 | 0.13111 | 0.13111
143.1 | 5056.59692 | 291.61459 | 0.13121 | 0.13121
143.20002 | 5059.69226 | 291.79309 | 0.13129 | 0.13129
143.3 | 5058.99079 | 291.75266 | 0.13148 | 0.13148
143.40002 | 5057.72494 | 291.67963 | 0.13152 | 0.13152
143.5 | 5054.96152 | 291.52026 | 0.13165 | 0.13165
143.6 | 5061.50015 | 291.89737 | 0.13176 | 0.13176
143.70002 | 5060.50251 | 291.83981 | 0.13193 | 0.13193
143.8 | 5050.79739 | 291.28012 | 0.13196 | 0.13196
143.90002 | 5065.04849 | 292.10199 | 0.13215 | 0.13215
144 | 5063.76401 | 292.02792 | 0.13221 | 0.13221
144.1 | 5061.18871 | 291.87939 | 0.13234 | 0.13234
144.20002 | 5058.61305 | 291.73087 | 0.13244 | 0.13244
144.3 | 5061.20436 | 291.88031 | 0.13261 | 0.13261
144.40002 | 5063.7532 | 292.02728 | 0.13268 | 0.13268
144.5 | 5060.13259 | 291.81848 | 0.13286 | 0.13286
144.6 | 5063.34268 | 292.0036 | 0.13291 | 0.13291
144.70002 | 5061.70541 | 291.90918 | 0.13306 | 0.13306
144.8 | 5058.0617 | 291.69907 | 0.13316 | 0.13316
144.90002 | 5060.58708 | 291.8447 | 0.13329 | 0.13329
145 | 5059.5168 | 291.78299 | 0.13342 | 0.13342
145.1 | 5060.83146 | 291.8588 | 0.13349 | 0.13349
145.20002 | 5051.86282 | 291.34158 | 0.13367 | 0.13367
145.3 | 5058.0319 | 291.69733 | 0.13372 | 0.13372
145.40002 | 5062.6047 | 291.96106 | 0.13382 | 0.13382
145.5 | 5067.47849 | 292.24213 | 0.13396 | 0.13396
145.6 | 5063.75618 | 292.02747 | 0.13407 | 0.13407
145.70002 | 5064.0773 | 292.04599 | 0.13419 | 0.13419
145.8 | 5066.21264 | 292.16913 | 0.13431 | 0.13431
145.90002 | 5061.46103 | 291.89511 | 0.13441 | 0.13441
146 | 5066.13739 | 292.16479 | 0.1345 | 0.1345
146.1 | 5065.52011 | 292.12918 | 0.13465 | 0.13465
146.20002 | 5065.7317 | 292.14139 | 0.13478 | 0.13478
146.3 | 5063.11692 | 291.9906 | 0.13494 | 0.13494
146.40002 | 5062.78165 | 291.97125 | 0.13499 | 0.13499
146.5 | 5066.21711 | 292.16937 | 0.13515 | 0.13515
146.6 | 5053.79885 | 291.45322 | 0.13522 | 0.13522
146.70002 | 5060.80166 | 291.85709 | 0.1353 | 0.1353
146.8 | 5066.26107 | 292.17191 | 0.13549 | 0.13549
146.90002 | 5066.66824 | 292.1954 | 0.13557 | 0.13557
147 | 5065.81143 | 292.146 | 0.13566 | 0.13566
147.1 | 5067.65544 | 292.25232 | 0.13579 | 0.13579
147.20002 | 5067.52059 | 292.24457 | 0.13596 | 0.13596
147.3 | 5063.7953 | 292.02972 | 0.13602 | 0.13602
147.40002 | 5070.33579 | 292.40692 | 0.13616 | 0.13616
147.5 | 5071.41501 | 292.46915 | 0.13628 | 0.13628
147.6 | 5070.30599 | 292.40518 | 0.13641 | 0.13641
147.70002 | 5065.41841 | 292.12332 | 0.13654 | 0.13654
147.8 | 5063.87837 | 292.03452 | 0.13663 | 0.13663
147.90002 | 5065.33049 | 292.11826 | 0.1368 | 0.1368
148 | 5055.89508 | 291.5741 | 0.13682 | 0.13682
148.1 | 5064.94977 | 292.09628 | 0.13695 | 0.13695
148.20002 | 5068.28502 | 292.28864 | 0.13706 | 0.13706
148.3 | 5063.7532 | 292.02728 | 0.1372 | 0.1372
148.40002 | 5062.52311 | 291.95636 | 0.13733 | 0.13733
148.5 | 5066.52258 | 292.18701 | 0.13743 | 0.13743
148.6 | 5066.42722 | 292.18149 | 0.13759 | 0.13759
148.70002 | 5063.61835 | 292.0195 | 0.13771 | 0.13771
148.8 | 5068.83189 | 292.32019 | 0.13778 | 0.13778
148.90002 | 5072.00733 | 292.5033 | 0.13796 | 0.13796
149 | 5071.85385 | 292.49445 | 0.13803 | 0.13803
149.1 | 5072.2722 | 292.51859 | 0.13818 | 0.13818
149.20002 | 5069.14034 | 292.33795 | 0.13829 | 0.13829
149.3 | 5068.11291 | 292.27872 | 0.13843 | 0.13843
149.40002 | 5061.42676 | 291.89313 | 0.13847 | 0.13847
149.5 | 5068.7097 | 292.31314 | 0.13862 | 0.13862
149.6 | 5071.13151 | 292.45279 | 0.13879 | 0.13879
149.70002 | 5070.99517 | 292.44495 | 0.13888 | 0.13888
149.8 | 5067.90616 | 292.26678 | 0.13903 | 0.13903
149.90002 | 5065.98242 | 292.15585 | 0.13915 | 0.13915
150 | 5066.76249 | 292.20084 | 0.13921 | 0.13921
150.1 | 5066.19215 | 292.16794 | 0.13935 | 0.13935
150.20002 | 5070.30599 | 292.40518 | 0.13947 | 0.13947
150.3 | 5072.85632 | 292.55228 | 0.13961 | 0.13961
150.40002 | 5068.75515 | 292.31577 | 0.13977 | 0.13977
150.5 | 5070.40173 | 292.41071 | 0.13986 | 0.13986
150.6 | 5069.65108 | 292.36743 | 0.13996 | 0.13996
150.70002 | 5066.54158 | 292.18811 | 0.1401 | 0.1401
150.8 | 5062.05186 | 291.92917 | 0.14018 | 0.14018
150.90002 | 5070.25123 | 292.40204 | 0.14033 | 0.14033
151 | 5073.68185 | 292.59988 | 0.1404 | 0.1404
151.1 | 5074.26634 | 292.63358 | 0.14057 | 0.14057
151.20002 | 5072.52105 | 292.53293 | 0.14067 | 0.14067
151.3 | 5068.37144 | 292.29361 | 0.14079 | 0.14079
151.40002 | 5066.82023 | 292.20416 | 0.14087 | 0.14087
151.5 | 5066.88766 | 292.20807 | 0.14106 | 0.14106
151.6 | 5067.88865 | 292.26578 | 0.14116 | 0.14116
151.70002 | 5071.30064 | 292.46255 | 0.14129 | 0.14129
151.8 | 5070.69603 | 292.42767 | 0.14137 | 0.14137
151.90002 | 5068.87883 | 292.32288 | 0.14157 | 0.14157
152 | 5070.87931 | 292.43826 | 0.14162 | 0.14162
152.1 | 5065.27722 | 292.11517 | 0.14176 | 0.14176
152.20002 | 5065.52011 | 292.12918 | 0.14185 | 0.14185
152.3 | 5072.7278 | 292.54486 | 0.14196 | 0.14196
152.40002 | 5078.47257 | 292.87616 | 0.14212 | 0.14212
152.5 | 5071.46828 | 292.47223 | 0.1422 | 0.1422
152.6 | 5076.89342 | 292.7851 | 0.14237 | 0.14237
152.70002 | 5072.74829 | 292.54605 | 0.14245 | 0.14245
152.8 | 5070.54888 | 292.41919 | 0.14263 | 0.14263
152.90002 | 5068.26304 | 292.28738 | 0.14272 | 0.14272
153 | 5071.07191 | 292.44937 | 0.14283 | 0.14283
153.1 | 5071.60164 | 292.47992 | 0.14296 | 0.14296
153.20002 | 5072.0308 | 292.50467 | 0.14309 | 0.14309
153.3 | 5070.7981 | 292.43356 | 0.14314 | 0.14314
153.40002 | 5073.23258 | 292.57397 | 0.14333 | 0.14333
153.5 | 5063.71707 | 292.02521 | 0.14346 | 0.14346
153.6 | 5067.11788 | 292.22134 | 0.14354 | 0.14354
153.70002 | 5069.48195 | 292.35767 | 0.14366 | 0.14366
153.8 | 5072.27369 | 292.51868 | 0.14378 | 0.14378
153.90002 | 5071.72532 | 292.48703 | 0.14391 | 0.14391
154 | 5073.01167 | 292.56122 | 0.14403 | 0.14403
154.1 | 5074.20376 | 292.62997 | 0.14417 | 0.14417
154.20002 | 5071.39936 | 292.46823 | 0.14425 | 0.14425
154.3 | 5068.03282 | 292.27411 | 0.14433 | 0.14433
154.40002 | 5070.83237 | 292.43555 | 0.14451 | 0.14451
154.5 | 5073.17297 | 292.57053 | 0.14464 | 0.14464
154.6 | 5071.69887 | 292.4855 | 0.14473 | 0.14473
154.70002 | 5073.26201 | 292.57565 | 0.14487 | 0.14487
154.8 | 5077.34306 | 292.811 | 0.14491 | 0.14491
154.90002 | 5066.87835 | 292.20752 | 0.1451 | 0.1451
155 | 5070.75712 | 292.43121 | 0.1452 | 0.1452
155.1 | 5071.85385 | 292.49445 | 0.14535 | 0.14535
155.20002 | 5076.47209 | 292.7608 | 0.14546 | 0.14546
155.3 | 5075.02146 | 292.67712 | 0.14555 | 0.14555
155.40002 | 5075.77658 | 292.72067 | 0.14569 | 0.14569
155.5 | 5076.02394 | 292.73495 | 0.14583 | 0.14583
155.6 | 5073.75076 | 292.60385 | 0.14595 | 0.14595
155.70002 | 5070.78059 | 292.43256 | 0.1461 | 0.1461
155.8 | 5073.75076 | 292.60385 | 0.14616 | 0.14616
155.90002 | 5075.18575 | 292.68661 | 0.1463 | 0.1463
156 | 5075.48191 | 292.70367 | 0.14645 | 0.14645
156.1 | 5076.00196 | 292.73367 | 0.14658 | 0.14658
156.20002 | 5079.04738 | 292.9093 | 0.14669 | 0.14669
156.3 | 5062.87105 | 291.97641 | 0.14679 | 0.14679
156.40002 | 5071.22092 | 292.45795 | 0.14696 | 0.14696
156.5 | 5071.30697 | 292.46292 | 0.14701 | 0.14701
156.6 | 5073.11821 | 292.56738 | 0.14716 | 0.14716
156.70002 | 5070.08359 | 292.39236 | 0.14723 | 0.14723
156.8 | 5073.84501 | 292.60928 | 0.14735 | 0.14735
156.90002 | 5077.34455 | 292.8111 | 0.14752 | 0.14752
157 | 5072.0606 | 292.50638 | 0.1476 | 0.1476
157.1 | 5071.868 | 292.49527 | 0.14773 | 0.14773
157.20002 | 5073.75076 | 292.60385 | 0.14781 | 0.14781
157.3 | 5075.64507 | 292.7131 | 0.14799 | 0.14799
157.40002 | 5076.64122 | 292.77054 | 0.14811 | 0.14811
157.5 | 5077.49207 | 292.81961 | 0.1482 | 0.1482
157.6 | 5080.63436 | 293.00082 | 0.14836 | 0.14836
157.70002 | 5063.67609 | 292.02286 | 0.14846 | 0.14846
157.8 | 5074.6534 | 292.65591 | 0.14857 | 0.14857
157.90002 | 5076.14799 | 292.7421 | 0.14872 | 0.14872
158 | 5075.92857 | 292.72943 | 0.14879 | 0.14879
158.1 | 5076.56932 | 292.76639 | 0.14895 | 0.14895
158.20002 | 5077.19256 | 292.80234 | 0.14906 | 0.14906
158.3 | 5076.9154 | 292.78635 | 0.14919 | 0.14919
158.40002 | 5072.05278 | 292.50592 | 0.14929 | 0.14929
158.5 | 5071.78791 | 292.49066 | 0.1494 | 0.1494
158.6 | 5073.08207 | 292.56528 | 0.14956 | 0.14956
158.70002 | 5076.71349 | 292.77472 | 0.14966 | 0.14966
158.8 | 5075.31762 | 292.69421 | 0.14982 | 0.14982
158.90002 | 5076.04741 | 292.7363 | 0.1499 | 0.1499
159 | 5079.87142 | 292.95682 | 0.15 | 0.15
159.1 | 5067.24641 | 292.22873 | 0.15013 | 0.15013
159.20002 | 5075.63725 | 292.71265 | 0.15026 | 0.15026
159.3 | 5081.12945 | 293.02939 | 0.15043 | 0.15043
159.40002 | 5077.15493 | 292.80017 | 0.15053 | 0.15053
159.5 | 5077.38069 | 292.8132 | 0.15067 | 0.15067
159.6 | 5077.23019 | 292.8045 | 0.15078 | 0.15078
159.70002 | 5075.36307 | 292.69684 | 0.1509 | 0.1509
159.8 | 5071.80989 | 292.49191 | 0.15103 | 0.15103
159.90002 | 5072.97553 | 292.55914 | 0.15114 | 0.15114
160 | 5070.91396 | 292.44025 | 0.15129 | 0.15129
160.1 | 5073.92175 | 292.61371 | 0.15137 | 0.15137
160.20002 | 5074.11137 | 292.62463 | 0.15152 | 0.15152
160.3 | 5074.6657 | 292.65662 | 0.15161 | 0.15161
160.40002 | 5075.96917 | 292.73178 | 0.15176 | 0.15176
160.5 | 5065.40276 | 292.12241 | 0.15186 | 0.15186
160.6 | 5074.70183 | 292.65869 | 0.15196 | 0.15196
160.70002 | 5079.0336 | 292.90851 | 0.15207 | 0.15207
160.8 | 5076.29812 | 292.75076 | 0.1522 | 0.1522
160.90002 | 5074.87245 | 292.66855 | 0.15233 | 0.15233
161.00002 | 5080.10648 | 292.9704 | 0.15247 | 0.15247
161.1 | 5079.85577 | 292.95593 | 0.15256 | 0.15256
161.20002 | 5075.34742 | 292.69592 | 0.1527 | 0.1527
161.3 | 5078.43196 | 292.87381 | 0.15282 | 0.15282
161.40002 | 5075.16079 | 292.68518 | 0.15298 | 0.15298
161.50002 | 5073.59579 | 292.59491 | 0.15308 | 0.15308
161.6 | 5076.6129 | 292.76892 | 0.15316 | 0.15316
161.70002 | 5073.96236 | 292.61606 | 0.15333 | 0.15333
161.8 | 5074.90411 | 292.67035 | 0.15349 | 0.15349
161.90002 | 5067.94825 | 292.26923 | 0.15359 | 0.15359
162.00002 | 5075.08889 | 292.68103 | 0.15366 | 0.15366
162.1 | 5076.68816 | 292.77325 | 0.15385 | 0.15385
162.20002 | 5077.6016 | 292.82593 | 0.15395 | 0.15395
162.3 | 5078.21739 | 292.86145 | 0.15407 | 0.15407
162.40002 | 5078.99746 | 292.90643 | 0.1542 | 0.1542
162.50002 | 5078.4193 | 292.87308 | 0.15433 | 0.15433
162.6 | 5077.88211 | 292.8421 | 0.15443 | 0.15443
162.70002 | 5077.26334 | 292.80643 | 0.15455 | 0.15455
162.8 | 5075.96284 | 292.73141 | 0.15469 | 0.15469
162.90002 | 5068.86616 | 292.32214 | 0.1548 | 0.1548
163.00002 | 5072.94275 | 292.55725 | 0.15497 | 0.15497
163.1 | 5074.54835 | 292.64984 | 0.15504 | 0.15504
163.20002 | 5070.48927 | 292.41577 | 0.15519 | 0.15519
163.3 | 5067.27174 | 292.23019 | 0.15534 | 0.15534
163.40002 | 5071.67988 | 292.48444 | 0.15542 | 0.15542
163.50002 | 5073.81521 | 292.60757 | 0.15556 | 0.15556
163.6 | 5072.83285 | 292.5509 | 0.15561 | 0.15561
163.70002 | 5074.83184 | 292.6662 | 0.15575 | 0.15575
163.8 | 5074.45745 | 292.64459 | 0.1559 | 0.1559
163.90002 | 5077.02343 | 292.79257 | 0.15598 | 0.15598
164.00002 | 5073.33428 | 292.57983 | 0.1561 | 0.1561
164.1 | 5075.8753 | 292.72638 | 0.15624 | 0.15624
164.20002 | 5077.76141 | 292.83514 | 0.15635 | 0.15635
164.3 | 5076.02245 | 292.73486 | 0.1565 | 0.1565
164.40002 | 5073.4438 | 292.58615 | 0.15662 | 0.15662
164.50002 | 5077.1676 | 292.8009 | 0.15675 | 0.15675
164.6 | 5074.92125 | 292.67136 | 0.15687 | 0.15687
164.70002 | 5074.08455 | 292.62311 | 0.15698 | 0.15698
164.8 | 5075.85183 | 292.72501 | 0.1571 | 0.1571
164.90002 | 5075.91441 | 292.72864 | 0.15723 | 0.15723
165.00002 | 5070.88713 | 292.43869 | 0.15739 | 0.15739
165.1 | 5073.60063 | 292.59518 | 0.15747 | 0.15747
165.20002 | 5078.69981 | 292.88925 | 0.1576 | 0.1576
165.3 | 5076.61141 | 292.76883 | 0.15769 | 0.15769
165.40002 | 5075.08107 | 292.68057 | 0.15784 | 0.15784
165.50002 | 5077.36504 | 292.81229 | 0.15799 | 0.15799
165.6 | 5077.67834 | 292.83035 | 0.15808 | 0.15808
165.70002 | 5075.51171 | 292.70541 | 0.15825 | 0.15825
165.8 | 5076.60694 | 292.76855 | 0.1583 | 0.1583
165.90002 | 5078.51653 | 292.87869 | 0.15848 | 0.15848
166.00002 | 5071.5059 | 292.4744 | 0.15862 | 0.15862
166.1 | 5073.05227 | 292.56357 | 0.15868 | 0.15868
166.20002 | 5076.00382 | 292.7338 | 0.15883 | 0.15883
166.3 | 5075.63092 | 292.71228 | 0.15893 | 0.15893
166.40002 | 5074.08939 | 292.62338 | 0.15914 | 0.15914
166.50002 | 5075.977 | 292.73224 | 0.15921 | 0.15921
166.6 | 5075.85816 | 292.72537 | 0.15942 | 0.15942
166.70002 | 5071.85869 | 292.49472 | 0.15947 | 0.15947
166.8 | 5072.20626 | 292.51477 | 0.15961 | 0.15961
166.90002 | 5072.49907 | 292.53168 | 0.15971 | 0.15971
167.00002 | 5072.6559 | 292.54071 | 0.15981 | 0.15981
167.1 | 5071.33044 | 292.46426 | 0.15995 | 0.15995
167.20002 | 5074.25368 | 292.63284 | 0.1601 | 0.1601
167.3 | 5072.68421 | 292.54233 | 0.16025 | 0.16025
167.40002 | 5064.78213 | 292.08664 | 0.16035 | 0.16035
167.50002 | 5073.17297 | 292.57053 | 0.16049 | 0.16049
167.6 | 5079.1163 | 292.91327 | 0.16061 | 0.16061
167.70002 | 5080.57959 | 292.99768 | 0.16073 | 0.16073
167.8 | 5071.99168 | 292.50241 | 0.16087 | 0.16087
167.90002 | 5072.19993 | 292.5144 | 0.16096 | 0.16096
168.00002 | 5076.26384 | 292.74878 | 0.16113 | 0.16113
168.1 | 5070.78394 | 292.43274 | 0.16123 | 0.16123
168.20002 | 5073.95007 | 292.61536 | 0.16135 | 0.16135
168.3 | 5073.57083 | 292.59348 | 0.1615 | 0.1615
168.40002 | 5073.4926 | 292.58896 | 0.16167 | 0.16167
168.50002 | 5067.2669 | 292.22992 | 0.16171 | 0.16171
168.6 | 5070.03665 | 292.38965 | 0.16186 | 0.16186
168.70002 | 5070.30301 | 292.40503 | 0.16198 | 0.16198
168.8 | 5067.69754 | 292.25476 | 0.16211 | 0.16211
168.90002 | 5074.33824 | 292.63773 | 0.16225 | 0.16225
169.00002 | 5073.53619 | 292.59146 | 0.16234 | 0.16234
169.1 | 5080.70961 | 293.00516 | 0.16249 | 0.16249
169.20002 | 5066.37879 | 292.17871 | 0.16255 | 0.16255
169.3 | 5079.27313 | 292.92233 | 0.16272 | 0.16272
169.40002 | 5074.20674 | 292.63016 | 0.16295 | 0.16295
169.50002 | 5075.51506 | 292.7056 | 0.16299 | 0.16299
169.6 | 5074.51855 | 292.64813 | 0.1631 | 0.1631
169.70002 | 5074.48427 | 292.64615 | 0.16324 | 0.16324
169.8 | 5067.42336 | 292.23895 | 0.16336 | 0.16336
169.90002 | 5066.9644 | 292.21249 | 0.16353 | 0.16353
170.00002 | 5071.77226 | 292.48975 | 0.16357 | 0.16357
170.1 | 5066.69022 | 292.19666 | 0.16375 | 0.16375
170.20002 | 5056.34472 | 291.60004 | 0.16385 | 0.16385
170.3 | 5067.22145 | 292.22729 | 0.16391 | 0.16391
170.40002 | 5076.92657 | 292.78699 | 0.16408 | 0.16408
170.50002 | 5071.86949 | 292.49536 | 0.16425 | 0.16425
170.6 | 5076.06007 | 292.73703 | 0.16439 | 0.16439
170.70002 | 5075.6339 | 292.71246 | 0.16445 | 0.16445
170.8 | 5070.53621 | 292.41846 | 0.16454 | 0.16454
170.90002 | 5068.07044 | 292.27628 | 0.1647 | 0.1647
171.00002 | 5077.15046 | 292.7999 | 0.16487 | 0.16487
171.1 | 5078.47741 | 292.87643 | 0.16498 | 0.16498
171.20002 | 5070.54403 | 292.41891 | 0.1651 | 0.1651
171.3 | 5071.23657 | 292.45886 | 0.16522 | 0.16522
171.40002 | 5067.13837 | 292.2225 | 0.16532 | 0.16532
171.50002 | 5074.5625 | 292.65067 | 0.16547 | 0.16547
171.6 | 5061.56608 | 291.90115 | 0.1656 | 0.1656
171.70002 | 5074.18476 | 292.62888 | 0.16573 | 0.16573
171.8 | 5068.85052 | 292.32126 | 0.16592 | 0.16592
171.90002 | 5070.78692 | 292.43292 | 0.16599 | 0.16599
172.00002 | 5069.95656 | 292.38504 | 0.16614 | 0.16614
172.1 | 5070.73514 | 292.42993 | 0.16627 | 0.16627
172.20002 | 5065.88817 | 292.15042 | 0.16639 | 0.16639
172.3 | 5070.36224 | 292.40845 | 0.16652 | 0.16652
172.40002 | 5069.2752 | 292.34573 | 0.16667 | 0.16667
172.50002 | 5069.10458 | 292.33591 | 0.1668 | 0.1668
172.6 | 5070.88862 | 292.43878 | 0.16692 | 0.16692
172.70002 | 5065.97124 | 292.15521 | 0.16705 | 0.16705
172.8 | 5064.24494 | 292.05563 | 0.16712 | 0.16712
172.90002 | 5064.64764 | 292.07886 | 0.16728 | 0.16728
173.00002 | 5049.0398 | 291.17877 | 0.16742 | 0.16742
173.1 | 5067.61298 | 292.24988 | 0.16749 | 0.16749
173.20002 | 5068.56255 | 292.30466 | 0.16767 | 0.16767
173.3 | 5066.75616 | 292.20047 | 0.16775 | 0.16775
173.40002 | 5067.24976 | 292.22894 | 0.16793 | 0.16793
173.50002 | 5070.0631 | 292.39117 | 0.16802 | 0.16802
173.6 | 5068.53722 | 292.30319 | 0.16815 | 0.16815
173.70002 | 5064.80262 | 292.0878 | 0.16828 | 0.16828
173.8 | 5067.21064 | 292.22668 | 0.16839 | 0.16839
173.90002 | 5070.021 | 292.38876 | 0.16854 | 0.16854
174.00002 | 5072.08407 | 292.50772 | 0.16866 | 0.16866
174.1 | 5069.35529 | 292.35037 | 0.16875 | 0.16875
174.20002 | 5065.26008 | 292.1142 | 0.16895 | 0.16895
174.3 | 5067.13688 | 292.22241 | 0.16904 | 0.16904
174.40002 | 5055.45475 | 291.54871 | 0.16915 | 0.16915
174.50002 | 5068.41056 | 292.29587 | 0.16927 | 0.16927
174.6 | 5070.97952 | 292.44403 | 0.16946 | 0.16946
174.70002 | 5070.80257 | 292.43384 | 0.16955 | 0.16955
174.8 | 5067.60664 | 292.24951 | 0.16967 | 0.16967
174.90002 | 5067.74485 | 292.25748 | 0.16982 | 0.16982
175.00002 | 5063.28009 | 292 | 0.16993 | 0.16993
175.1 | 5058.38916 | 291.71796 | 0.17002 | 0.17002
175.20002 | 5062.48549 | 291.95419 | 0.17016 | 0.17016
175.3 | 5063.71558 | 292.02512 | 0.1703 | 0.1703
175.40002 | 5062.58421 | 291.95987 | 0.17043 | 0.17043
175.50002 | 5064.68341 | 292.08093 | 0.17059 | 0.17059
175.6 | 5063.91115 | 292.03641 | 0.17065 | 0.17065
175.70002 | 5058.94534 | 291.75003 | 0.17084 | 0.17084
175.8 | 5057.941 | 291.69211 | 0.17087 | 0.17087
175.90002 | 5065.96826 | 292.15503 | 0.17105 | 0.17105
176.00002 | 5064.86669 | 292.09149 | 0.1712 | 0.1712
176.1 | 5065.77231 | 292.14374 | 0.17135 | 0.17135
176.20002 | 5063.8549 | 292.03314 | 0.17145 | 0.17145
176.3 | 5058.69314 | 291.73547 | 0.1716 | 0.1716
176.40002 | 5057.76852 | 291.68216 | 0.17171 | 0.17171
176.50002 | 5055.31058 | 291.54041 | 0.17187 | 0.17187
176.6 | 5054.97083 | 291.52081 | 0.17198 | 0.17198
176.70002 | 5058.31391 | 291.71359 | 0.1721 | 0.1721
176.8 | 5059.16141 | 291.76248 | 0.17216 | 0.17216
176.90002 | 5064.32466 | 292.06024 | 0.17235 | 0.17235
177.00002 | 5056.06756 | 291.58405 | 0.17252 | 0.17252
177.1 | 5059.03773 | 291.75534 | 0.17259 | 0.17259
177.20002 | 5058.05537 | 291.6987 | 0.17271 | 0.17271
177.3 | 5063.67944 | 292.02304 | 0.1729 | 0.1729
177.40002 | 5063.916 | 292.03668 | 0.17298 | 0.17298
177.50002 | 5060.00109 | 291.81091 | 0.17314 | 0.17314
177.6 | 5062.6047 | 291.96106 | 0.17325 | 0.17325
177.70002 | 5062.02839 | 291.92783 | 0.1734 | 0.1734
177.8 | 5054.32077 | 291.48331 | 0.17352 | 0.17352
177.90002 | 5049.85265 | 291.22565 | 0.17367 | 0.17367
178.00002 | 5051.62627 | 291.32794 | 0.17379 | 0.17379
178.1 | 5052.31693 | 291.36777 | 0.17391 | 0.17391
178.20002 | 5054.92687 | 291.51828 | 0.17403 | 0.17403
178.3 | 5058.6082 | 291.73059 | 0.17415 | 0.17415
178.40002 | 5055.19807 | 291.53391 | 0.17433 | 0.17433
178.50002 | 5042.99589 | 290.8302 | 0.1744 | 0.1744
178.6 | 5054.32226 | 291.4834 | 0.17461 | 0.17461
178.70002 | 5052.43279 | 291.37445 | 0.17465 | 0.17465
178.8 | 5055.19621 | 291.53381 | 0.17481 | 0.17481
178.90002 | 5052.87163 | 291.39975 | 0.17495 | 0.17495
179.00002 | 5054.78419 | 291.51004 | 0.17507 | 0.17507
179.1 | 5055.06024 | 291.52597 | 0.1752 | 0.1752
179.20002 | 5054.1278 | 291.4722 | 0.17535 | 0.17535
179.3 | 5047.63909 | 291.09799 | 0.17546 | 0.17546
179.40002 | 5048.04477 | 291.12137 | 0.1756 | 0.1756
179.50002 | 5054.1468 | 291.4733 | 0.17575 | 0.17575
179.6 | 5046.8605 | 291.0531 | 0.17584 | 0.17584
179.70002 | 5049.48758 | 291.20459 | 0.17598 | 0.17598
179.8 | 5053.41217 | 291.43091 | 0.17609 | 0.17609
179.90002 | 5047.8898 | 291.11246 | 0.17621 | 0.17621
180.00002 | 5049.66639 | 291.2149 | 0.17633 | 0.17633
180.1 | 5051.43665 | 291.31699 | 0.1765 | 0.1765
180.20002 | 5048.22806 | 291.13196 | 0.17662 | 0.17662
180.3 | 5051.97234 | 291.3479 | 0.17676 | 0.17676
180.40002 | 5053.2788 | 291.42322 | 0.17686 | 0.17686
180.50002 | 5046.63661 | 291.04016 | 0.17704 | 0.17704
180.6 | 5042.95826 | 290.82803 | 0.17711 | 0.17711
180.70002 | 5048.48808 | 291.14694 | 0.17721 | 0.17721
180.8 | 5049.56134 | 291.20883 | 0.17737 | 0.17737
180.90002 | 5045.29402 | 290.96274 | 0.1775 | 0.1775
181.00002 | 5049.89028 | 291.22781 | 0.1776 | 0.1776
181.1 | 5046.7886 | 291.04895 | 0.17777 | 0.17777
181.20002 | 5054.4709 | 291.49197 | 0.17792 | 0.17792
181.3 | 5036.27993 | 290.4429 | 0.17802 | 0.17802
181.40002 | 5041.76468 | 290.75922 | 0.17814 | 0.17814
181.50002 | 5041.30721 | 290.73282 | 0.17831 | 0.17831
181.6 | 5049.94839 | 291.23117 | 0.17841 | 0.17841
181.70002 | 5043.62397 | 290.86642 | 0.17855 | 0.17855
181.8 | 5041.35415 | 290.73553 | 0.17869 | 0.17869
181.90002 | 5048.90196 | 291.17081 | 0.17885 | 0.17885
182.00002 | 5037.3137 | 290.50253 | 0.17893 | 0.17893
182.1 | 5032.02826 | 290.19769 | 0.17912 | 0.17912
182.20002 | 5038.52479 | 290.57236 | 0.17924 | 0.17924
182.3 | 5035.77404 | 290.41373 | 0.17934 | 0.17934
182.40002 | 5038.50281 | 290.57111 | 0.17951 | 0.17951
182.50002 | 5043.82141 | 290.87781 | 0.17964 | 0.17964
182.6 | 5039.8957 | 290.65143 | 0.17979 | 0.17979
182.70002 | 5030.07621 | 290.08514 | 0.17984 | 0.17984
182.8 | 5039.32238 | 290.61835 | 0.17999 | 0.17999
182.90002 | 5037.1822 | 290.49493 | 0.18016 | 0.18016
183.00002 | 5041.52477 | 290.74536 | 0.18031 | 0.18031
183.1 | 5037.49251 | 290.51282 | 0.18043 | 0.18043
183.20002 | 5037.68995 | 290.52423 | 0.18051 | 0.18051
183.3 | 5035.20519 | 290.38092 | 0.18067 | 0.18067
183.40002 | 5028.95601 | 290.02054 | 0.18084 | 0.18084
183.50002 | 5028.58497 | 289.99915 | 0.18099 | 0.18099
183.6 | 5032.14262 | 290.20432 | 0.18109 | 0.18109
183.70002 | 5037.05069 | 290.48737 | 0.18122 | 0.18122
183.8 | 5030.7624 | 290.12469 | 0.18136 | 0.18136
183.90002 | 5032.04875 | 290.19888 | 0.18144 | 0.18144
184.00002 | 5033.79516 | 290.29959 | 0.18163 | 0.18163
184.1 | 5021.3173 | 289.58002 | 0.18169 | 0.18169
184.20002 | 5029.6627 | 290.06128 | 0.18182 | 0.18182
184.3 | 5029.82885 | 290.07086 | 0.182 | 0.182
184.40002 | 5030.75607 | 290.12433 | 0.18217 | 0.18217
184.50002 | 5031.37335 | 290.15994 | 0.18224 | 0.18224
184.6 | 5029.55317 | 290.05496 | 0.18238 | 0.18238
184.70002 | 5021.37877 | 289.58356 | 0.18253 | 0.18253
184.8 | 5019.71319 | 289.48749 | 0.18264 | 0.18264
184.90002 | 5017.45418 | 289.35721 | 0.18282 | 0.18282
185.00002 | 5017.77865 | 289.37595 | 0.18291 | 0.18291
185.1 | 5021.24839 | 289.57602 | 0.18311 | 0.18311
185.20002 | 5019.60516 | 289.48126 | 0.18315 | 0.18315
185.3 | 5020.21611 | 289.51651 | 0.18326 | 0.18326
185.40002 | 5027.22338 | 289.92062 | 0.18344 | 0.18344
185.50002 | 5012.5774 | 289.07599 | 0.18356 | 0.18356
185.6 | 5018.59151 | 289.42282 | 0.18373 | 0.18373
185.70002 | 5023.09874 | 289.68274 | 0.18381 | 0.18381
185.8 | 5017.10661 | 289.33719 | 0.18397 | 0.18397
185.90002 | 5014.53094 | 289.18863 | 0.18405 | 0.18405
186.00002 | 5016.15889 | 289.28253 | 0.18423 | 0.18423
186.1 | 5015.91116 | 289.26822 | 0.18441 | 0.18441
186.20002 | 5019.86668 | 289.49634 | 0.18447 | 0.18447
186.3 | 5011.55928 | 289.01727 | 0.18467 | 0.18467
186.40002 | 5011.98545 | 289.04184 | 0.18474 | 0.18474
186.50002 | 5005.71132 | 288.67999 | 0.18487 | 0.18487
186.6 | 5006.17661 | 288.70685 | 0.18506 | 0.18506
186.70002 | 5012.27975 | 289.05881 | 0.18513 | 0.18513
186.8 | 5002.91809 | 288.51892 | 0.18528 | 0.18528
186.90002 | 5006.92055 | 288.74976 | 0.1854 | 0.1854
187.00002 | 5002.67036 | 288.50464 | 0.18557 | 0.18557
187.1 | 5011.09548 | 288.99051 | 0.18567 | 0.18567
187.20002 | 5006.72944 | 288.73871 | 0.18584 | 0.18584
187.3 | 5004.6131 | 288.61667 | 0.18593 | 0.18593
187.40002 | 5005.95719 | 288.69418 | 0.1861 | 0.1861
187.50002 | 4997.32532 | 288.19638 | 0.18628 | 0.18628
187.6 | 4997.87666 | 288.22818 | 0.18636 | 0.18636
187.70002 | 4998.50027 | 288.26416 | 0.18656 | 0.18656
187.8 | 4992.42358 | 287.9137 | 0.18665 | 0.18665
187.90002 | 4989.45341 | 287.7424 | 0.18683 | 0.18683
188.00002 | 4989.43441 | 287.7413 | 0.18695 | 0.18695
188.1 | 4988.86742 | 287.70862 | 0.18705 | 0.18705
188.20002 | 4988.67482 | 287.69751 | 0.18717 | 0.18717
188.3 | 4986.72724 | 287.58521 | 0.18736 | 0.18736
188.40002 | 4987.02489 | 287.60236 | 0.18743 | 0.18743
188.50002 | 4986.4985 | 287.57199 | 0.18758 | 0.18758
188.6 | 4984.39781 | 287.45087 | 0.18775 | 0.18775
188.70002 | 4982.14029 | 287.32065 | 0.18784 | 0.18784
188.8 | 4982.58993 | 287.34659 | 0.18797 | 0.18797
188.90002 | 4982.39584 | 287.33539 | 0.18814 | 0.18814
189.00002 | 4975.89745 | 286.96063 | 0.18829 | 0.18829
189.1 | 4978.18477 | 287.09256 | 0.18838 | 0.18838
189.20002 | 4973.93608 | 286.84753 | 0.18854 | 0.18854
189.3 | 4968.32468 | 286.52393 | 0.18866 | 0.18866
189.40002 | 4973.76546 | 286.83768 | 0.18876 | 0.18876
189.50002 | 4973.11689 | 286.80029 | 0.18895 | 0.18895
189.6 | 4959.93719 | 286.04019 | 0.18908 | 0.18908
189.70002 | 4966.57975 | 286.42328 | 0.1892 | 0.1892
189.8 | 4965.55977 | 286.36447 | 0.18934 | 0.18934
189.90002 | 4958.51487 | 285.95819 | 0.18948 | 0.18948
190.00002 | 4956.32775 | 285.83206 | 0.18958 | 0.18958
190.1 | 4953.43767 | 285.66537 | 0.18971 | 0.18971
190.20002 | 4955.30032 | 285.7728 | 0.18985 | 0.18985
190.3 | 4950.43918 | 285.49246 | 0.19005 | 0.19005
190.40002 | 4943.88156 | 285.11429 | 0.19016 | 0.19016
190.50002 | 4937.97846 | 284.77383 | 0.19031 | 0.19031
190.6 | 4927.50295 | 284.16971 | 0.19051 | 0.19051
190.70002 | 4916.22202 | 283.51913 | 0.19067 | 0.19067
190.8 | 4895.87821 | 282.34592 | 0.19079 | 0.19079
190.90002 | 4864.7739 | 280.55212 | 0.19109 | 0.19109
191.00002 | 4823.36283 | 278.16394 | 0.19131 | 0.19131
191.1 | 4785.72734 | 275.9935 | 0.19155 | 0.19155
191.19202 | 4522.68571 | 260.82385 | 0.19161 | 0.19214
191.19602 | 4212.53741 | 242.93756 | 0.19162 | 0.19214
191.20002 | 3774.50585 | 217.67624 | 0.19163 | 0.19214
191.20202 | 3524.1317 | 203.23712 | 0.19163 | 0.19214
191.20402 | 3261.56504 | 188.09486 | 0.19164 | 0.19214

## Sample 44
Time | Load | Tensile stress | Tensile strain | Axial Strain (Video)
(sec) | (N) | (MPa) | (mm/mm) | (mm/mm)
0 | 89.10122 | 5.13848 | -2e-05 | -2e-05
0.1 | 87.87928 | 5.06801 | -4e-05 | -4e-05
0.2 | 91.98686 | 5.30489 | 1e-05 | 1e-05
0.3 | 106.76284 | 6.15703 | -2e-05 | -2e-05
0.4 | 127.80515 | 7.37054 | 2e-05 | 2e-05
0.5 | 153.50255 | 8.85251 | -3e-05 | -3e-05
0.6 | 176.16393 | 10.1594 | -3e-05 | -3e-05
0.7 | 201.38978 | 11.61417 | -6e-05 | -6e-05
0.8 | 222.10232 | 12.80867 | -0.00012 | -0.00012
0.9 | 243.19789 | 14.02525 | -9e-05 | -9e-05
1 | 266.11071 | 15.34664 | -0.00011 | -0.00011
1.1 | 277.9752 | 16.03086 | -9e-05 | -9e-05
1.2 | 300.94832 | 17.35573 | -6e-05 | -6e-05
1.3 | 323.31361 | 18.64554 | -9e-05 | -9e-05
1.4 | 349.62981 | 20.16319 | -0.00014 | -0.00014
1.5 | 367.37837 | 21.18676 | -5e-05 | -5e-05
1.6 | 394.88361 | 22.77299 | -9e-05 | -9e-05
1.7 | 408.4494 | 23.55533 | -8e-05 | -8e-05
1.8 | 437.52827 | 25.23231 | -6e-05 | -6e-05
1.9 | 451.86798 | 26.05928 | -9e-05 | -9e-05
2 | 476.17662 | 27.46117 | -4e-05 | -4e-05
2.1 | 501.14398 | 28.90104 | -0.00012 | -0.00012
2.2 | 527.16332 | 30.40158 | -7e-05 | -7e-05
2.3 | 544.92443 | 31.42586 | -7e-05 | -7e-05
2.4 | 571.31266 | 32.94767 | -0.00012 | -0.00012
2.5 | 586.0691 | 33.79868 | -9e-05 | -9e-05
2.6 | 610.749 | 35.22197 | -4e-05 | -4e-05
2.7 | 633.59602 | 36.53956 | -5e-05 | -5e-05
2.8 | 661.41691 | 38.144 | -5e-05 | -5e-05
2.9 | 686.05375 | 39.56481 | -7e-05 | -7e-05
3 | 708.04697 | 40.83316 | -0.00012 | -0.00012
3.1 | 730.02451 | 42.10061 | -7e-05 | -7e-05
3.2 | 755.86215 | 43.59067 | 1e-05 | 1e-05
3.3 | 781.13736 | 45.04829 | 0 | 0
3.4 | 807.87884 | 46.59048 | -5e-05 | -5e-05
3.5 | 828.40025 | 47.77395 | 9e-05 | 9e-05
3.6 | 856.43269 | 49.39058 | 6e-05 | 6e-05
3.7 | 877.83765 | 50.62501 | 0 | 0
3.8 | 906.17631 | 52.2593 | 3e-05 | 3e-05
3.9 | 930.26087 | 53.64826 | 0.00013 | 0.00013
4 | 957.52561 | 55.22062 | 0.0001 | 0.0001
4.1 | 978.43166 | 56.42628 | 0.00021 | 0.00021
4.2 | 1009.93793 | 58.24325 | 0.00015 | 0.00015
4.3 | 1036.00118 | 59.74632 | 0.00016 | 0.00016
4.4 | 1061.48859 | 61.21618 | 0.00018 | 0.00018
4.5 | 1085.13692 | 62.57998 | 0.0002 | 0.0002
4.6 | 1107.78268 | 63.88597 | 0.00024 | 0.00024
4.7 | 1139.30693 | 65.70397 | 0.00019 | 0.00019
4.8 | 1158.60021 | 66.81662 | 0.00025 | 0.00025
4.9 | 1188.88924 | 68.56339 | 0.00027 | 0.00027
5 | 1218.91741 | 70.29512 | 0.00027 | 0.00027
5.1 | 1237.37566 | 71.35961 | 0.00027 | 0.00027
5.2 | 1271.44959 | 73.32466 | 0.00027 | 0.00027
5.3 | 1291.84416 | 74.50082 | 0.00027 | 0.00027
5.4 | 1317.24542 | 75.96571 | 0.00032 | 0.00032
5.5 | 1346.98069 | 77.68055 | 0.00034 | 0.00034
5.6 | 1371.569 | 79.09856 | 0.00033 | 0.00033
5.7 | 1400.2922 | 80.75503 | 0.00036 | 0.00036
5.8 | 1427.47862 | 82.32288 | 0.00039 | 0.00039
5.9 | 1452.1257 | 83.74427 | 0.00039 | 0.00039
6 | 1481.30013 | 85.42677 | 0.00044 | 0.00044
6.1 | 1506.82284 | 86.89867 | 0.00048 | 0.00048
6.2 | 1533.78369 | 88.4535 | 0.00055 | 0.00055
6.3 | 1560.87456 | 90.01583 | 0.00044 | 0.00044
6.4 | 1588.60292 | 91.61493 | 0.0005 | 0.0005
6.5 | 1611.88543 | 92.95763 | 0.00053 | 0.00053
6.6 | 1642.42126 | 94.71864 | 0.00052 | 0.00052
6.7 | 1664.32355 | 95.98175 | 0.00059 | 0.00059
6.8 | 1690.48868 | 97.4907 | 0.00055 | 0.00055
6.9 | 1725.40937 | 99.50458 | 0.00061 | 0.00061
7 | 1747.84437 | 100.79841 | 0.00061 | 0.00061
7.1 | 1772.16697 | 102.2011 | 0.0006 | 0.0006
7.2 | 1799.86879 | 103.79866 | 0.00068 | 0.00068
7.3 | 1829.74506 | 105.52163 | 0.00067 | 0.00067
7.4 | 1853.42878 | 106.88747 | 0.0007 | 0.0007
7.5 | 1877.30026 | 108.26414 | 0.00077 | 0.00077
7.6 | 1897.1879 | 109.41106 | 0.00073 | 0.00073
7.7 | 1929.18535 | 111.25636 | 0.00081 | 0.00081
7.8 | 1954.07998 | 112.69204 | 0.00074 | 0.00074
7.9 | 1980.92796 | 114.24036 | 0.00081 | 0.00081
8 | 2006.9018 | 115.73828 | 0.00079 | 0.00079
8.1 | 2030.5369 | 117.10132 | 0.00091 | 0.00091
8.2 | 2054.55888 | 118.48667 | 0.00093 | 0.00093
8.3 | 2080.46231 | 119.98052 | 0.0009 | 0.0009
8.4 | 2109.17294 | 121.63627 | 0.00094 | 0.00094
8.5 | 2133.58495 | 123.04411 | 0.00096 | 0.00096
8.6 | 2164.069 | 124.80213 | 0.00101 | 0.00101
8.7 | 2190.35316 | 126.31795 | 0.00099 | 0.00099
8.8 | 2212.02057 | 127.5675 | 0.00099 | 0.00099
8.9 | 2235.34387 | 128.91257 | 0.00105 | 0.00105
9 | 2255.73275 | 130.08839 | 0.0011 | 0.0011
9.1 | 2279.73759 | 131.47276 | 0.00111 | 0.00111
9.2 | 2305.6943 | 132.96968 | 0.00113 | 0.00113
9.3 | 2325.34539 | 134.10297 | 0.00117 | 0.00117
9.4 | 2347.44512 | 135.37746 | 0.00117 | 0.00117
9.5 | 2371.06923 | 136.73987 | 0.00118 | 0.00118
9.6 | 2394.24054 | 138.07616 | 0.00126 | 0.00126
9.7 | 2418.42065 | 139.47063 | 0.00127 | 0.00127
9.8 | 2444.30061 | 140.96312 | 0.00132 | 0.00132
9.9 | 2471.30841 | 142.52068 | 0.00133 | 0.00133
10 | 2488.31045 | 143.50117 | 0.00136 | 0.00136
10.1 | 2513.01695 | 144.92601 | 0.00142 | 0.00142
10.2 | 2537.61075 | 146.34433 | 0.00139 | 0.00139
10.3 | 2554.73498 | 147.33189 | 0.00148 | 0.00148
10.4 | 2576.76113 | 148.60214 | 0.00149 | 0.00149
10.5 | 2598.85304 | 149.87619 | 0.00156 | 0.00156
10.6 | 2617.94198 | 150.97705 | 0.00155 | 0.00155
10.7 | 2641.63017 | 152.34314 | 0.00163 | 0.00163
10.8 | 2652.71682 | 152.98251 | 0.00167 | 0.00167
10.9 | 2675.14866 | 154.27617 | 0.00171 | 0.00171
11 | 2698.86367 | 155.64381 | 0.00172 | 0.00172
11.1 | 2715.41774 | 156.59848 | 0.00169 | 0.00169
11.2 | 2729.78954 | 157.42731 | 0.00179 | 0.00179
11.3 | 2757.36134 | 159.01738 | 0.00178 | 0.00178
11.4 | 2777.44494 | 160.1756 | 0.00185 | 0.00185
11.5 | 2790.43801 | 160.92491 | 0.00192 | 0.00192
11.6 | 2808.04951 | 161.94057 | 0.00191 | 0.00191
11.7 | 2825.16442 | 162.9276 | 0.00198 | 0.00198
11.8 | 2844.20475 | 164.02565 | 0.00203 | 0.00203
11.9 | 2863.3263 | 165.12839 | 0.00209 | 0.00209
12 | 2882.78647 | 166.25066 | 0.0021 | 0.0021
12.1 | 2902.9781 | 167.41512 | 0.00217 | 0.00217
12.2 | 2918.07055 | 168.28549 | 0.00219 | 0.00219
12.3 | 2938.48626 | 169.46288 | 0.00219 | 0.00219
12.4 | 2952.33168 | 170.26134 | 0.00229 | 0.00229
12.5 | 2966.97132 | 171.10561 | 0.00226 | 0.00226
12.6 | 2983.57084 | 172.06291 | 0.00232 | 0.00232
12.7 | 3004.22143 | 173.25383 | 0.00239 | 0.00239
12.8 | 3018.97395 | 174.10461 | 0.00247 | 0.00247
12.9 | 3037.06788 | 175.14809 | 0.00251 | 0.00251
13 | 3052.10873 | 176.0155 | 0.00256 | 0.00256
13.1 | 3060.41464 | 176.49451 | 0.00263 | 0.00263
13.2 | 3076.90296 | 177.44539 | 0.00266 | 0.00266
13.3 | 3099.1124 | 178.72621 | 0.00262 | 0.00262
13.4 | 3107.16927 | 179.19084 | 0.0028 | 0.0028
13.5 | 3124.76978 | 180.20587 | 0.00283 | 0.00283
13.6 | 3140.18503 | 181.09486 | 0.00291 | 0.00291
13.7 | 3156.43176 | 182.03181 | 0.00291 | 0.00291
13.8 | 3167.2962 | 182.65837 | 0.00302 | 0.00302
13.9 | 3183.64501 | 183.60121 | 0.00303 | 0.00303
14 | 3192.44899 | 184.10893 | 0.00312 | 0.00312
14.1 | 3208.59589 | 185.04013 | 0.00313 | 0.00313
14.2 | 3215.62663 | 185.4456 | 0.00317 | 0.00317
14.3 | 3235.01639 | 186.56381 | 0.00323 | 0.00323
14.4 | 3245.27584 | 187.15547 | 0.00334 | 0.00334
14.5 | 3255.66083 | 187.75438 | 0.00339 | 0.00339
14.6 | 3264.19845 | 188.24673 | 0.00339 | 0.00339
14.7 | 3284.41225 | 189.41248 | 0.00343 | 0.00343
14.8 | 3283.99539 | 189.38843 | 0.00351 | 0.00351
14.9 | 3305.35099 | 190.62001 | 0.00363 | 0.00363
15 | 3314.55953 | 191.15106 | 0.00367 | 0.00367
15.1 | 3326.92452 | 191.86417 | 0.00375 | 0.00375
15.2 | 3337.89364 | 192.49675 | 0.00383 | 0.00383
15.3 | 3348.5055 | 193.10873 | 0.00384 | 0.00384
15.4 | 3356.91832 | 193.5939 | 0.00396 | 0.00396
15.5 | 3364.21989 | 194.01498 | 0.00396 | 0.00396
15.6 | 3373.98276 | 194.57802 | 0.0041 | 0.0041
15.7 | 3387.26752 | 195.34415 | 0.00418 | 0.00418
15.8 | 3393.35203 | 195.69504 | 0.0042 | 0.0042
15.9 | 3403.66028 | 196.28952 | 0.00429 | 0.00429
16 | 3411.04977 | 196.71567 | 0.00438 | 0.00438
16.1 | 3418.07604 | 197.12088 | 0.00441 | 0.00441
16.2 | 3426.75634 | 197.62148 | 0.00451 | 0.00451
16.3 | 3440.9184 | 198.4382 | 0.00458 | 0.00458
16.4 | 3443.01574 | 198.55916 | 0.00461 | 0.00461
16.5 | 3456.81272 | 199.35483 | 0.00468 | 0.00468
16.6 | 3464.69879 | 199.80962 | 0.00476 | 0.00476
16.7 | 3471.54625 | 200.20451 | 0.00482 | 0.00482
16.8 | 3477.87701 | 200.56961 | 0.00499 | 0.00499
16.9 | 3484.02113 | 200.92393 | 0.00508 | 0.00508
17 | 3492.76103 | 201.42798 | 0.00518 | 0.00518
17.1 | 3500.95443 | 201.90048 | 0.00515 | 0.00515
17.2 | 3506.94656 | 202.24605 | 0.00523 | 0.00523
17.3 | 3512.28677 | 202.55402 | 0.00534 | 0.00534
17.4 | 3519.3257 | 202.95996 | 0.00543 | 0.00543
17.5 | 3525.51192 | 203.31673 | 0.00552 | 0.00552
17.6 | 3528.68102 | 203.49948 | 0.00552 | 0.00552
17.7 | 3540.32703 | 204.17111 | 0.0056 | 0.0056
17.8 | 3540.97411 | 204.20842 | 0.00579 | 0.00579
17.9 | 3555.0531 | 205.02037 | 0.0058 | 0.0058
18 | 3562.64152 | 205.45799 | 0.00594 | 0.00594
18.1 | 3562.48654 | 205.44905 | 0.00598 | 0.00598
18.2 | 3571.05546 | 205.94322 | 0.00612 | 0.00612
18.3 | 3573.48993 | 206.08362 | 0.00616 | 0.00616
18.4 | 3580.25916 | 206.474 | 0.00627 | 0.00627
18.5 | 3592.79178 | 207.19676 | 0.00639 | 0.00639
18.6 | 3594.99753 | 207.32396 | 0.00649 | 0.00649
18.7 | 3597.14068 | 207.44756 | 0.00653 | 0.00653
18.8 | 3605.5062 | 207.92999 | 0.00657 | 0.00657
18.9 | 3610.85609 | 208.23853 | 0.00672 | 0.00672
19 | 3608.19921 | 208.08531 | 0.00677 | 0.00677
19.1 | 3622.1683 | 208.8909 | 0.00688 | 0.00688
19.2 | 3626.10854 | 209.11813 | 0.00699 | 0.00699
19.3 | 3634.21068 | 209.58539 | 0.00703 | 0.00703
19.4 | 3640.72472 | 209.96106 | 0.00717 | 0.00717
19.5 | 3641.05366 | 209.98003 | 0.00726 | 0.00726
19.6 | 3646.86102 | 210.31494 | 0.00733 | 0.00733
19.7 | 3651.40699 | 210.5771 | 0.00742 | 0.00742
19.8 | 3653.25399 | 210.68362 | 0.00754 | 0.00754
19.9 | 3663.90832 | 211.29805 | 0.00758 | 0.00758
20 | 3666.58419 | 211.45238 | 0.00765 | 0.00765
20.1 | 3669.99768 | 211.64923 | 0.00774 | 0.00774
20.2 | 3673.77624 | 211.86714 | 0.00788 | 0.00788
20.3 | 3676.11349 | 212.00194 | 0.00795 | 0.00795
20.4 | 3679.8656 | 212.21832 | 0.00806 | 0.00806
20.5 | 3686.81028 | 212.61882 | 0.00812 | 0.00812
20.6 | 3694.47544 | 213.06087 | 0.00822 | 0.00822
20.7 | 3694.68071 | 213.07271 | 0.00829 | 0.00829
20.8 | 3702.61073 | 213.53003 | 0.00835 | 0.00835
20.9 | 3706.47088 | 213.75264 | 0.00852 | 0.00852
21 | 3709.67761 | 213.93758 | 0.0086 | 0.0086
21.1 | 3709.56808 | 213.93126 | 0.00868 | 0.00868
21.2 | 3717.61397 | 214.39526 | 0.00874 | 0.00874
21.3 | 3723.5342 | 214.73669 | 0.00886 | 0.00886
21.4 | 3729.39296 | 215.07457 | 0.00899 | 0.00899
21.5 | 3732.66265 | 215.26312 | 0.00906 | 0.00906
21.6 | 3736.02733 | 215.45717 | 0.00914 | 0.00914
21.7 | 3735.06248 | 215.40152 | 0.00929 | 0.00929
21.8 | 3739.06046 | 215.6321 | 0.00935 | 0.00935
21.9 | 3743.52187 | 215.88937 | 0.00939 | 0.00939
22 | 3749.26366 | 216.2205 | 0.00951 | 0.00951
22.1 | 3754.16838 | 216.50337 | 0.00968 | 0.00968
22.2 | 3759.33982 | 216.80161 | 0.00973 | 0.00973
22.3 | 3762.31335 | 216.97308 | 0.00986 | 0.00986
22.4 | 3762.97571 | 217.01129 | 0.00986 | 0.00986
22.5 | 3764.59733 | 217.10481 | 0.01004 | 0.01004
22.6 | 3769.92039 | 217.41179 | 0.01013 | 0.01013
22.7 | 3776.47653 | 217.78989 | 0.01023 | 0.01023
22.8 | 3776.5298 | 217.79295 | 0.01022 | 0.01022
22.9 | 3784.58686 | 218.2576 | 0.01039 | 0.01039
23 | 3785.63628 | 218.31813 | 0.01045 | 0.01045
23.1 | 3788.57702 | 218.48772 | 0.01055 | 0.01055
23.2 | 3791.75693 | 218.6711 | 0.01066 | 0.01066
23.3 | 3793.79988 | 218.78893 | 0.01073 | 0.01073
23.4 | 3802.17023 | 219.27164 | 0.0108 | 0.0108
23.5 | 3803.11944 | 219.32639 | 0.01093 | 0.01093
23.6 | 3809.02402 | 219.6669 | 0.01102 | 0.01102
23.7 | 3810.25374 | 219.73782 | 0.01117 | 0.01117
23.8 | 3812.42819 | 219.86322 | 0.01126 | 0.01126
23.9 | 3812.08658 | 219.84352 | 0.01126 | 0.01126
24 | 3818.06605 | 220.18835 | 0.01142 | 0.01142
24.1 | 3824.03173 | 220.53239 | 0.01156 | 0.01156
24.2 | 3825.9428 | 220.64261 | 0.01159 | 0.01159
24.3 | 3831.40557 | 220.95764 | 0.01178 | 0.01178
24.4 | 3834.25206 | 221.1218 | 0.01182 | 0.01182
24.5 | 3832.85955 | 221.0415 | 0.01192 | 0.01192
24.6 | 3840.4543 | 221.47949 | 0.01199 | 0.01199
24.7 | 3837.02479 | 221.28171 | 0.01208 | 0.01208
24.8 | 3848.45622 | 221.94096 | 0.01217 | 0.01217
24.9 | 3848.61603 | 221.95018 | 0.01222 | 0.01222
25 | 3851.28409 | 222.10403 | 0.01236 | 0.01236
25.1 | 3858.05927 | 222.49477 | 0.0125 | 0.0125
25.2 | 3855.39308 | 222.341 | 0.0125 | 0.0125
25.3 | 3859.24391 | 222.56308 | 0.01264 | 0.01264
25.4 | 3863.5768 | 222.81296 | 0.01275 | 0.01275
25.5 | 3869.04888 | 223.12854 | 0.01287 | 0.01287
25.6 | 3869.2791 | 223.14182 | 0.01296 | 0.01296
25.7 | 3875.56925 | 223.50458 | 0.0131 | 0.0131
25.8 | 3877.38161 | 223.60909 | 0.01315 | 0.01315
25.9 | 3871.68229 | 223.28041 | 0.01329 | 0.01329
26 | 3883.70752 | 223.97391 | 0.01333 | 0.01333
26.1 | 3879.17683 | 223.71262 | 0.01346 | 0.01346
26.2 | 3887.40636 | 224.18723 | 0.01351 | 0.01351
26.3 | 3893.10867 | 224.51607 | 0.01366 | 0.01366
26.4 | 3897.42777 | 224.76515 | 0.01374 | 0.01374
26.5 | 3898.0525 | 224.80118 | 0.01382 | 0.01382
26.6 | 3895.46305 | 224.65186 | 0.01392 | 0.01392
26.7 | 3899.35598 | 224.87636 | 0.01397 | 0.01397
26.8 | 3901.9376 | 225.02524 | 0.01413 | 0.01413
26.9 | 3908.11153 | 225.38129 | 0.01417 | 0.01417
27 | 3911.52836 | 225.57834 | 0.01425 | 0.01425
27.1 | 3911.48627 | 225.57591 | 0.01443 | 0.01443
27.2 | 3921.9711 | 226.18057 | 0.01442 | 0.01442
27.3 | 3912.827 | 225.65323 | 0.01459 | 0.01459
27.4 | 3923.78531 | 226.2852 | 0.01471 | 0.01471
27.5 | 3916.90023 | 225.88814 | 0.0148 | 0.0148
27.6 | 3926.41239 | 226.43671 | 0.01482 | 0.01482
27.7 | 3930.58434 | 226.67729 | 0.01492 | 0.01492
27.8 | 3934.4646 | 226.90108 | 0.01512 | 0.01512
27.9 | 3936.42448 | 227.0141 | 0.01517 | 0.01517
28 | 3937.77192 | 227.09181 | 0.01528 | 0.01528
28.1 | 3936.43714 | 227.01483 | 0.01539 | 0.01539
28.2 | 3939.20839 | 227.17465 | 0.01545 | 0.01545
28.3 | 3945.20052 | 227.52022 | 0.01556 | 0.01556
28.4 | 3952.06511 | 227.91609 | 0.01564 | 0.01564
28.5 | 3950.44535 | 227.82268 | 0.01583 | 0.01583
28.6 | 3959.15546 | 228.325 | 0.01586 | 0.01586
28.7 | 3953.25907 | 227.98495 | 0.01596 | 0.01596
28.8 | 3956.14468 | 228.15137 | 0.01604 | 0.01604
28.9 | 3955.1232 | 228.09245 | 0.01616 | 0.01616
29 | 3966.25213 | 228.73427 | 0.01627 | 0.01627
29.1 | 3965.09133 | 228.66731 | 0.01636 | 0.01636
29.2 | 3975.32582 | 229.25754 | 0.01641 | 0.01641
29.3 | 3972.69391 | 229.10576 | 0.01653 | 0.01653
29.4 | 3974.42654 | 229.20569 | 0.01658 | 0.01658
29.5 | 3974.18365 | 229.19168 | 0.0168 | 0.0168
29.6 | 3977.69436 | 229.39413 | 0.01677 | 0.01677
29.7 | 3978.10489 | 229.41782 | 0.01692 | 0.01692
29.8 | 3985.27533 | 229.83133 | 0.01704 | 0.01704
29.9 | 3989.48602 | 230.07416 | 0.01713 | 0.01713
30 | 3990.51383 | 230.13344 | 0.01725 | 0.01725
30.1 | 3990.64086 | 230.14076 | 0.01731 | 0.01731
30.2 | 3991.34718 | 230.1815 | 0.01742 | 0.01742
30.3 | 3991.19072 | 230.17247 | 0.01751 | 0.01751
30.4 | 3999.54058 | 230.65401 | 0.01758 | 0.01758
30.5 | 4003.40036 | 230.8766 | 0.01768 | 0.01768
30.6 | 4006.98781 | 231.0835 | 0.01784 | 0.01784
30.7 | 4006.63689 | 231.06326 | 0.01789 | 0.01789
30.8 | 4003.49274 | 230.88193 | 0.01805 | 0.01805
30.9 | 4009.18424 | 231.21016 | 0.01809 | 0.01809
31 | 4014.26144 | 231.50296 | 0.01816 | 0.01816
31.1 | 4010.40614 | 231.28062 | 0.01825 | 0.01825
31.2 | 4016.84791 | 231.65213 | 0.01836 | 0.01836
31.3 | 4021.35514 | 231.91206 | 0.01849 | 0.01849
31.4 | 4026.426 | 232.2045 | 0.01858 | 0.01858
31.5 | 4026.79741 | 232.22592 | 0.01874 | 0.01874
31.6 | 4024.63861 | 232.10143 | 0.01877 | 0.01877
31.7 | 4023.85071 | 232.05598 | 0.01883 | 0.01883
31.8 | 4031.30613 | 232.48593 | 0.01901 | 0.01901
31.9 | 4034.97033 | 232.69725 | 0.01911 | 0.01911
32 | 4038.95415 | 232.927 | 0.01915 | 0.01915
32.1 | 4041.33983 | 233.06458 | 0.01925 | 0.01925
32.2 | 4039.24696 | 232.94388 | 0.01935 | 0.01935
32.3 | 4038.50451 | 232.90106 | 0.01945 | 0.01945
32.4 | 4043.77915 | 233.20526 | 0.01951 | 0.01951
32.5 | 4044.59387 | 233.25224 | 0.01964 | 0.01964
32.6 | 4047.55138 | 233.42281 | 0.01969 | 0.01969
32.7 | 4053.17396 | 233.74706 | 0.01984 | 0.01984
32.8 | 4057.06987 | 233.97174 | 0.01987 | 0.01987
32.9 | 4054.52736 | 233.8251 | 0.02004 | 0.02004
33 | 4057.49939 | 233.99651 | 0.0201 | 0.0201
33.1 | 4058.07085 | 234.02946 | 0.0202 | 0.0202
33.2 | 4058.07719 | 234.02983 | 0.02026 | 0.02026
33.3 | 4066.59804 | 234.52122 | 0.0204 | 0.0204
33.4 | 4070.75249 | 234.76082 | 0.02045 | 0.02045
33.5 | 4073.89179 | 234.94185 | 0.02061 | 0.02061
33.6 | 4074.93673 | 235.00212 | 0.02072 | 0.02072
33.7 | 4073.02231 | 234.89171 | 0.02075 | 0.02075
33.8 | 4076.79938 | 235.10954 | 0.02092 | 0.02092
33.9 | 4077.57983 | 235.15454 | 0.02102 | 0.02102
34 | 4079.06175 | 235.24001 | 0.02105 | 0.02105
34.1 | 4080.832 | 235.3421 | 0.02119 | 0.02119
34.2 | 4086.17854 | 235.65044 | 0.02127 | 0.02127
34.3 | 4087.34567 | 235.71774 | 0.0213 | 0.0213
34.4 | 4087.25627 | 235.71259 | 0.02144 | 0.02144
34.5 | 4090.75134 | 235.91415 | 0.02153 | 0.02153
34.6 | 4091.14137 | 235.93665 | 0.02161 | 0.02161
34.7 | 4097.63195 | 236.31096 | 0.02172 | 0.02172
34.8 | 4099.90326 | 236.44194 | 0.02184 | 0.02184
34.9 | 4100.71164 | 236.48856 | 0.02194 | 0.02194
35 | 4104.27265 | 236.69392 | 0.02201 | 0.02201
35.1 | 4104.72862 | 236.72021 | 0.02213 | 0.02213
35.2 | 4107.97298 | 236.90732 | 0.0222 | 0.0222
35.3 | 4104.15344 | 236.68704 | 0.0223 | 0.0223
35.4 | 4108.86444 | 236.95874 | 0.02251 | 0.02251
35.5 | 4112.78382 | 237.18477 | 0.0225 | 0.0225
35.6 | 4113.30089 | 237.21458 | 0.02257 | 0.02257
35.7 | 4119.66741 | 237.58174 | 0.02271 | 0.02271
35.8 | 4114.79697 | 237.30086 | 0.02279 | 0.02279
35.9 | 4121.40638 | 237.68202 | 0.02294 | 0.02294
36 | 4117.55554 | 237.45995 | 0.02296 | 0.02296
36.1 | 4123.83936 | 237.82234 | 0.02308 | 0.02308
36.2 | 4129.64635 | 238.15723 | 0.02319 | 0.02319
36.3 | 4130.0226 | 238.17892 | 0.02325 | 0.02325
36.4 | 4130.37501 | 238.19925 | 0.02334 | 0.02334
36.5 | 4134.51232 | 238.43785 | 0.02351 | 0.02351
36.6 | 4135.35498 | 238.48645 | 0.02356 | 0.02356
36.7 | 4136.61152 | 238.55891 | 0.02366 | 0.02366
36.8 | 4138.49913 | 238.66777 | 0.02371 | 0.02371
36.9 | 4143.02684 | 238.92888 | 0.02389 | 0.02389
37 | 4139.77914 | 238.74159 | 0.02394 | 0.02394
37.1 | 4149.6221 | 239.30923 | 0.02406 | 0.02406
37.2 | 4143.63295 | 238.96384 | 0.02407 | 0.02407
37.3 | 4149.02829 | 239.27499 | 0.02427 | 0.02427
37.4 | 4148.845 | 239.26442 | 0.02434 | 0.02434
37.5 | 4150.14066 | 239.33914 | 0.02436 | 0.02436
37.6 | 4155.15527 | 239.62833 | 0.02454 | 0.02454
37.7 | 4159.8469 | 239.8989 | 0.02461 | 0.02461
37.8 | 4158.47152 | 239.81958 | 0.02471 | 0.02471
37.9 | 4163.89965 | 240.13261 | 0.02482 | 0.02482
38 | 4161.74121 | 240.00815 | 0.02489 | 0.02489
38.1 | 4165.72951 | 240.23814 | 0.02501 | 0.02501
38.2 | 4167.27439 | 240.32724 | 0.02507 | 0.02507
38.3 | 4169.91077 | 240.47928 | 0.02517 | 0.02517
38.4 | 4169.78858 | 240.47224 | 0.02531 | 0.02531
38.5 | 4176.03441 | 240.83243 | 0.02542 | 0.02542
38.6 | 4172.35307 | 240.62013 | 0.02551 | 0.02551
38.7 | 4175.88092 | 240.82358 | 0.02554 | 0.02554
38.8 | 4178.14329 | 240.95406 | 0.02565 | 0.02565
38.9 | 4180.73572 | 241.10356 | 0.02578 | 0.02578
39 | 4181.34071 | 241.13844 | 0.02586 | 0.02586
39.1 | 4184.7337 | 241.33412 | 0.02597 | 0.02597
39.2 | 4184.41407 | 241.31569 | 0.02605 | 0.02605
39.3 | 4191.00933 | 241.69604 | 0.02614 | 0.02614
39.4 | 4191.22092 | 241.70824 | 0.02622 | 0.02622
39.5 | 4188.59385 | 241.55673 | 0.02632 | 0.02632
39.6 | 4193.39836 | 241.83382 | 0.02642 | 0.02642
39.7 | 4199.11668 | 242.16359 | 0.0265 | 0.0265
39.8 | 4194.64856 | 241.90591 | 0.02661 | 0.02661
39.9 | 4202.78721 | 242.37527 | 0.02669 | 0.02669
40 | 4202.31223 | 242.34789 | 0.02684 | 0.02684
40.1 | 4203.88207 | 242.43842 | 0.02687 | 0.02687
40.2 | 4206.93532 | 242.61449 | 0.02696 | 0.02696
40.3 | 4205.1103 | 242.50925 | 0.02705 | 0.02705
40.4 | 4207.36 | 242.63899 | 0.02718 | 0.02718
40.5 | 4211.07262 | 242.85309 | 0.02724 | 0.02724
40.6 | 4212.185 | 242.91724 | 0.02739 | 0.02739
40.7 | 4213.46165 | 242.99088 | 0.02746 | 0.02746
40.8 | 4216.62629 | 243.17337 | 0.02756 | 0.02756
40.9 | 4215.90395 | 243.13171 | 0.02769 | 0.02769
41 | 4220.26701 | 243.38333 | 0.02772 | 0.02772
41.1 | 4223.378 | 243.56274 | 0.02791 | 0.02791
41.2 | 4220.47824 | 243.39551 | 0.02789 | 0.02789
41.3 | 4226.42976 | 243.73874 | 0.02806 | 0.02806
41.4 | 4226.57095 | 243.74689 | 0.02816 | 0.02816
41.5 | 4229.87491 | 243.93742 | 0.0282 | 0.0282
41.6 | 4230.94146 | 243.99893 | 0.02839 | 0.02839
41.7 | 4232.19316 | 244.07112 | 0.02838 | 0.02838
41.8 | 4234.69841 | 244.21559 | 0.02855 | 0.02855
41.9 | 4234.60267 | 244.21007 | 0.02865 | 0.02865
42 | 4237.75762 | 244.39201 | 0.02874 | 0.02874
42.1 | 4240.78144 | 244.56641 | 0.02882 | 0.02882
42.2 | 4239.32299 | 244.4823 | 0.02889 | 0.02889
42.3 | 4241.37488 | 244.60063 | 0.02903 | 0.02903
42.4 | 4241.14168 | 244.58717 | 0.02908 | 0.02908
42.5 | 4244.58981 | 244.78603 | 0.02923 | 0.02923
42.6 | 4245.22087 | 244.82243 | 0.02928 | 0.02928
42.7 | 4250.34538 | 245.11795 | 0.02933 | 0.02933
42.8 | 4245.88509 | 244.86073 | 0.0294 | 0.0294
42.9 | 4254.77885 | 245.37364 | 0.02953 | 0.02953
43 | 4255.74519 | 245.42937 | 0.0296 | 0.0296
43.1 | 4257.30385 | 245.51926 | 0.02972 | 0.02972
43.2 | 4261.13904 | 245.74043 | 0.02989 | 0.02989
43.3 | 4258.02618 | 245.56091 | 0.02993 | 0.02993
43.4 | 4261.63711 | 245.76915 | 0.03005 | 0.03005
43.5 | 4266.52506 | 246.05104 | 0.03009 | 0.03009
43.6 | 4268.97816 | 246.1925 | 0.03024 | 0.03024
43.7 | 4267.95222 | 246.13335 | 0.03036 | 0.03036
43.8 | 4272.88674 | 246.41792 | 0.03039 | 0.03039
43.9 | 4273.86127 | 246.47412 | 0.03053 | 0.03053
44 | 4269.61593 | 246.22929 | 0.03062 | 0.03062
44.1 | 4274.03189 | 246.48396 | 0.0307 | 0.0307
44.2 | 4275.27428 | 246.5556 | 0.0308 | 0.0308
44.3 | 4279.34118 | 246.79015 | 0.03089 | 0.03089
44.4 | 4281.87884 | 246.93649 | 0.03098 | 0.03098
44.5 | 4280.31869 | 246.84653 | 0.0311 | 0.0311
44.6 | 4284.69405 | 247.09885 | 0.03116 | 0.03116
44.7 | 4282.31619 | 246.96172 | 0.03126 | 0.03126
44.8 | 4281.97756 | 246.94218 | 0.03142 | 0.03142
44.9 | 4288.97887 | 247.34596 | 0.03143 | 0.03143
45 | 4290.51854 | 247.43475 | 0.03152 | 0.03152
45.1 | 4293.96369 | 247.63344 | 0.03167 | 0.03167
45.2 | 4295.7399 | 247.73587 | 0.03177 | 0.03177
45.3 | 4295.77455 | 247.73787 | 0.03182 | 0.03182
45.4 | 4291.13135 | 247.47009 | 0.03198 | 0.03198
45.5 | 4298.47986 | 247.89388 | 0.03202 | 0.03202
45.6 | 4300.01207 | 247.98224 | 0.0321 | 0.0321
45.7 | 4301.14642 | 248.04765 | 0.03225 | 0.03225
45.8 | 4303.13125 | 248.16212 | 0.0323 | 0.0323
45.9 | 4304.12591 | 248.21948 | 0.03243 | 0.03243
46 | 4307.92011 | 248.43829 | 0.0325 | 0.0325
46.1 | 4304.70705 | 248.25301 | 0.03262 | 0.03262
46.2 | 4306.12974 | 248.33505 | 0.03267 | 0.03267
46.3 | 4312.94255 | 248.72795 | 0.03277 | 0.03277
46.4 | 4315.59011 | 248.88063 | 0.03292 | 0.03292
46.5 | 4318.67465 | 249.05852 | 0.03304 | 0.03304
46.6 | 4322.02742 | 249.25188 | 0.03302 | 0.03302
46.7 | 4321.10615 | 249.19875 | 0.03315 | 0.03315
46.8 | 4319.8403 | 249.12573 | 0.03327 | 0.03327
46.9 | 4316.39701 | 248.92717 | 0.03339 | 0.03339
47 | 4324.78599 | 249.41095 | 0.03347 | 0.03347
47.1 | 4324.02641 | 249.36716 | 0.03354 | 0.03354
47.2 | 4328.51911 | 249.62625 | 0.03367 | 0.03367
47.3 | 4327.08412 | 249.54349 | 0.03378 | 0.03378
47.4 | 4327.30354 | 249.55614 | 0.03387 | 0.03387
47.5 | 4327.5401 | 249.56979 | 0.03396 | 0.03396
47.6 | 4328.96726 | 249.65208 | 0.03402 | 0.03402
47.7 | 4335.78342 | 250.04518 | 0.03415 | 0.03415
47.8 | 4332.60947 | 249.86214 | 0.03422 | 0.03422
47.9 | 4338.53902 | 250.2041 | 0.03436 | 0.03436
48 | 4341.00963 | 250.34657 | 0.03445 | 0.03445
48.1 | 4341.05955 | 250.34946 | 0.03453 | 0.03453
48.2 | 4340.10103 | 250.29417 | 0.03458 | 0.03458
48.3 | 4340.57415 | 250.32146 | 0.03468 | 0.03468
48.4 | 4347.85075 | 250.7411 | 0.03477 | 0.03477
48.5 | 4349.56625 | 250.84004 | 0.0349 | 0.0349
48.6 | 4352.89517 | 251.03201 | 0.035 | 0.035
48.7 | 4351.3082 | 250.94049 | 0.03512 | 0.03512
48.8 | 4351.60138 | 250.9574 | 0.03511 | 0.03511
48.9 | 4350.1053 | 250.87112 | 0.03526 | 0.03526
49 | 4353.25094 | 251.05254 | 0.03531 | 0.03531
49.1 | 4355.78078 | 251.19843 | 0.03543 | 0.03543
49.2 | 4361.43316 | 251.5244 | 0.03546 | 0.03546
49.3 | 4361.74944 | 251.54265 | 0.03565 | 0.03565
49.4 | 4362.4606 | 251.58365 | 0.03574 | 0.03574
49.5 | 4362.15363 | 251.56595 | 0.03586 | 0.03586
49.6 | 4366.86277 | 251.83752 | 0.03595 | 0.03595
49.7 | 4359.49042 | 251.41237 | 0.03602 | 0.03602
49.8 | 4374.97161 | 252.30516 | 0.0361 | 0.0361
49.9 | 4366.88326 | 251.83871 | 0.0362 | 0.0362
50 | 4371.6047 | 252.11099 | 0.03635 | 0.03635
50.1 | 4374.69408 | 252.28917 | 0.03646 | 0.03646
50.2 | 4370.87342 | 252.06882 | 0.03649 | 0.03649
50.3 | 4373.43158 | 252.21635 | 0.03664 | 0.03664
50.4 | 4375.43839 | 252.33209 | 0.03672 | 0.03672
50.5 | 4375.63099 | 252.3432 | 0.0368 | 0.0368
50.6 | 4382.73847 | 252.75308 | 0.03686 | 0.03686
50.7 | 4382.02582 | 252.71199 | 0.03701 | 0.03701
50.8 | 4379.41439 | 252.56139 | 0.0371 | 0.0371
50.9 | 4378.24093 | 252.49371 | 0.03714 | 0.03714
51 | 4383.58299 | 252.80179 | 0.03724 | 0.03724
51.1 | 4379.05863 | 252.54086 | 0.03738 | 0.03738
51.2 | 4382.70085 | 252.75092 | 0.03742 | 0.03742
51.3 | 4392.69096 | 253.32704 | 0.03745 | 0.03745
51.4 | 4389.65484 | 253.15195 | 0.0376 | 0.0376
51.5 | 4395.96511 | 253.51587 | 0.03774 | 0.03774
51.6 | 4397.2481 | 253.58986 | 0.03781 | 0.03781
51.7 | 4394.94066 | 253.45679 | 0.03783 | 0.03783
51.8 | 4400.29353 | 253.76549 | 0.03802 | 0.03802
51.9 | 4404.60183 | 254.01395 | 0.0381 | 0.0381
52 | 4396.22849 | 253.53105 | 0.03817 | 0.03817
52.1 | 4401.59403 | 253.84048 | 0.03828 | 0.03828
52.2 | 4409.55386 | 254.29953 | 0.03839 | 0.03839
52.3 | 4399.21729 | 253.70341 | 0.03847 | 0.03847
52.4 | 4410.81151 | 254.37206 | 0.03855 | 0.03855
52.5 | 4405.17217 | 254.04684 | 0.03863 | 0.03863
52.6 | 4411.24886 | 254.39728 | 0.03876 | 0.03876
52.7 | 4408.99618 | 254.26736 | 0.03885 | 0.03885
52.8 | 4417.03722 | 254.73109 | 0.03897 | 0.03897
52.9 | 4419.37447 | 254.86589 | 0.03903 | 0.03903
53 | 4419.57824 | 254.87764 | 0.03912 | 0.03912
53.1 | 4410.93855 | 254.37938 | 0.03919 | 0.03919
53.2 | 4410.90576 | 254.3775 | 0.03933 | 0.03933
53.3 | 4423.9115 | 255.12753 | 0.03944 | 0.03944
53.4 | 4421.13057 | 254.96716 | 0.03953 | 0.03953
53.5 | 4427.57085 | 255.33858 | 0.03958 | 0.03958
53.6 | 4429.00285 | 255.42116 | 0.03976 | 0.03976
53.7 | 4421.15441 | 254.96854 | 0.03976 | 0.03976
53.8 | 4423.27708 | 255.09096 | 0.03992 | 0.03992
53.9 | 4424.73404 | 255.17497 | 0.03999 | 0.03999
54 | 4426.67007 | 255.28662 | 0.0401 | 0.0401
54.1 | 4429.55419 | 255.45296 | 0.04019 | 0.04019
54.2 | 4430.1793 | 255.489 | 0.04022 | 0.04022
54.3 | 4434.03609 | 255.71143 | 0.04038 | 0.04038
54.4 | 4436.46275 | 255.85136 | 0.04047 | 0.04047
54.5 | 4433.61625 | 255.68721 | 0.04063 | 0.04063
54.6 | 4438.13279 | 255.94768 | 0.0407 | 0.0407
54.7 | 4435.92072 | 255.82011 | 0.04075 | 0.04075
54.8 | 4445.24996 | 256.35812 | 0.04084 | 0.04084
54.9 | 4442.64598 | 256.20795 | 0.04095 | 0.04095
55 | 4450.12972 | 256.63956 | 0.04106 | 0.04106
55.1 | 4445.83744 | 256.392 | 0.04115 | 0.04115
55.2 | 4445.78715 | 256.3891 | 0.04121 | 0.04121
55.3 | 4441.90204 | 256.16504 | 0.04132 | 0.04132
55.4 | 4452.11455 | 256.754 | 0.04142 | 0.04142
55.5 | 4450.81443 | 256.67905 | 0.04149 | 0.04149
55.6 | 4451.03683 | 256.69186 | 0.04163 | 0.04163
55.7 | 4455.8946 | 256.97202 | 0.04172 | 0.04172
55.8 | 4454.43764 | 256.88797 | 0.04178 | 0.04178
55.9 | 4459.12667 | 257.15839 | 0.04188 | 0.04188
56 | 4456.87547 | 257.02856 | 0.04198 | 0.04198
56.1 | 4459.22054 | 257.16382 | 0.04211 | 0.04211
56.2 | 4462.88623 | 257.37521 | 0.04219 | 0.04219
56.3 | 4459.05626 | 257.15433 | 0.04227 | 0.04227
56.4 | 4470.76485 | 257.82959 | 0.04243 | 0.04243
56.5 | 4459.02459 | 257.15253 | 0.04245 | 0.04245
56.6 | 4464.94035 | 257.49368 | 0.04262 | 0.04262
56.7 | 4462.24883 | 257.33847 | 0.04267 | 0.04267
56.8 | 4465.95363 | 257.55212 | 0.04283 | 0.04283
56.9 | 4473.50927 | 257.98785 | 0.04289 | 0.04289
57 | 4469.81676 | 257.7749 | 0.04295 | 0.04295
57.1 | 4475.09959 | 258.07956 | 0.04309 | 0.04309
57.2 | 4475.35776 | 258.09445 | 0.04322 | 0.04322
57.3 | 4474.57135 | 258.0491 | 0.04331 | 0.04331
57.4 | 4476.38407 | 258.15363 | 0.04334 | 0.04334
57.5 | 4474.02634 | 258.01767 | 0.04344 | 0.04344
57.6 | 4476.83819 | 258.17984 | 0.04347 | 0.04347
57.7 | 4482.89178 | 258.52893 | 0.04359 | 0.04359
57.8 | 4480.94271 | 258.41653 | 0.04372 | 0.04372
57.9 | 4480.75011 | 258.40543 | 0.04382 | 0.04382
58 | 4477.13137 | 258.19675 | 0.04396 | 0.04396
58.1 | 4480.56385 | 258.39468 | 0.044 | 0.044
58.2 | 4482.74277 | 258.52036 | 0.04411 | 0.04411
58.3 | 4484.13379 | 258.60056 | 0.04417 | 0.04417
58.4 | 4490.10246 | 258.94476 | 0.04429 | 0.04429
58.5 | 4494.44205 | 259.19504 | 0.04441 | 0.04441
58.6 | 4494.10379 | 259.17554 | 0.04454 | 0.04454
58.7 | 4494.08181 | 259.17426 | 0.04457 | 0.04457
58.8 | 4495.13271 | 259.23486 | 0.04471 | 0.04471
58.9 | 4495.0027 | 259.22739 | 0.04475 | 0.04475
59 | 4495.47283 | 259.25449 | 0.04488 | 0.04488
59.1 | 4498.90532 | 259.45245 | 0.04494 | 0.04494
59.2 | 4503.17711 | 259.69879 | 0.04513 | 0.04513
59.3 | 4502.67605 | 259.66989 | 0.04518 | 0.04518
59.4 | 4498.20012 | 259.41177 | 0.04525 | 0.04525
59.5 | 4502.2577 | 259.64578 | 0.04537 | 0.04537
59.6 | 4501.6028 | 259.608 | 0.04545 | 0.04545
59.7 | 4506.32125 | 259.88013 | 0.0455 | 0.0455
59.8 | 4508.50837 | 260.00626 | 0.04562 | 0.04562
59.9 | 4512.48437 | 260.23553 | 0.04572 | 0.04572
60 | 4510.12813 | 260.09967 | 0.04583 | 0.04583
60.1 | 4510.99761 | 260.14981 | 0.04592 | 0.04592
60.2 | 4513.501 | 260.29419 | 0.04602 | 0.04602
60.3 | 4510.19257 | 260.10336 | 0.04612 | 0.04612
60.4 | 4511.22634 | 260.16299 | 0.04622 | 0.04622
60.5 | 4516.62168 | 260.47415 | 0.04635 | 0.04635
60.6 | 4515.73804 | 260.42319 | 0.04642 | 0.04642
60.7 | 4517.45205 | 260.52203 | 0.04653 | 0.04653
60.8 | 4514.47703 | 260.35046 | 0.0466 | 0.0466
60.9 | 4522.28189 | 260.80057 | 0.04671 | 0.04671
61 | 4521.71937 | 260.76813 | 0.04678 | 0.04678
61.1 | 4522.9882 | 260.84131 | 0.04684 | 0.04684
61.2 | 4524.168 | 260.90933 | 0.04697 | 0.04697
61.3 | 4528.05609 | 261.13358 | 0.04707 | 0.04707
61.4 | 4527.63624 | 261.10934 | 0.04715 | 0.04715
61.5 | 4529.5272 | 261.21841 | 0.04729 | 0.04729
61.6 | 4528.8112 | 261.17712 | 0.04736 | 0.04736
61.7 | 4527.89776 | 261.12445 | 0.04742 | 0.04742
61.8 | 4530.56283 | 261.27814 | 0.04757 | 0.04757
61.9 | 4532.8889 | 261.41229 | 0.04766 | 0.04766
62 | 4533.85562 | 261.46802 | 0.04772 | 0.04772
62.1 | 4540.1454 | 261.83075 | 0.04782 | 0.04782
62.2 | 4534.47737 | 261.50388 | 0.04789 | 0.04789
62.3 | 4542.70057 | 261.97812 | 0.04804 | 0.04804
62.4 | 4534.54182 | 261.5076 | 0.04809 | 0.04809
62.5 | 4539.24611 | 261.7789 | 0.04828 | 0.04828
62.6 | 4543.35846 | 262.01605 | 0.04831 | 0.04831
62.7 | 4544.47083 | 262.0802 | 0.04839 | 0.04839
62.8 | 4546.10772 | 262.17462 | 0.04852 | 0.04852
62.9 | 4547.78112 | 262.27112 | 0.04854 | 0.04854
63 | 4548.07542 | 262.28809 | 0.04876 | 0.04876
63.1 | 4547.49279 | 262.25449 | 0.04882 | 0.04882
63.2 | 4549.39157 | 262.36398 | 0.04891 | 0.04891
63.3 | 4550.29681 | 262.4162 | 0.049 | 0.049
63.4 | 4553.48641 | 262.60013 | 0.04912 | 0.04912
63.5 | 4551.4185 | 262.4809 | 0.0492 | 0.0492
63.6 | 4549.95073 | 262.39624 | 0.04928 | 0.04928
63.7 | 4553.24985 | 262.58649 | 0.04937 | 0.04937
63.8 | 4553.51323 | 262.60168 | 0.04946 | 0.04946
63.9 | 4555.07338 | 262.69165 | 0.04955 | 0.04955
64 | 4556.81384 | 262.79202 | 0.04965 | 0.04965
64.10001 | 4559.15593 | 262.92709 | 0.04973 | 0.04973
64.2 | 4558.24733 | 262.87469 | 0.04981 | 0.04981
64.3 | 4563.52048 | 263.1788 | 0.04993 | 0.04993
64.4 | 4566.30737 | 263.33954 | 0.05007 | 0.05007
64.5 | 4561.02341 | 263.03479 | 0.05019 | 0.05019
64.60001 | 4564.27857 | 263.22253 | 0.05024 | 0.05024
64.7 | 4565.64315 | 263.30121 | 0.05035 | 0.05035
64.8 | 4565.68077 | 263.30338 | 0.05042 | 0.05042
64.9 | 4574.2467 | 263.79739 | 0.0505 | 0.0505
65 | 4566.90751 | 263.37415 | 0.05063 | 0.05063
65.10001 | 4573.23492 | 263.73904 | 0.05071 | 0.05071
65.2 | 4572.8948 | 263.71942 | 0.0508 | 0.0508
65.3 | 4575.4265 | 263.86542 | 0.05093 | 0.05093
65.4 | 4572.79123 | 263.71344 | 0.05099 | 0.05099
65.5 | 4576.05943 | 263.90192 | 0.05104 | 0.05104
65.60001 | 4576.426 | 263.92307 | 0.0512 | 0.0512
65.70001 | 4576.28481 | 263.91492 | 0.05125 | 0.05125
65.8 | 4582.69864 | 264.28482 | 0.05141 | 0.05141
65.9 | 4578.67533 | 264.0528 | 0.05151 | 0.05151
66 | 4582.43676 | 264.26971 | 0.0516 | 0.0516
66.10001 | 4581.12881 | 264.19427 | 0.05171 | 0.05171
66.20001 | 4579.56381 | 264.10403 | 0.0518 | 0.0518
66.3 | 4585.04222 | 264.41995 | 0.05187 | 0.05187
66.4 | 4581.61421 | 264.22226 | 0.05197 | 0.05197
66.5 | 4590.91514 | 264.75867 | 0.05206 | 0.05206
66.60001 | 4589.98308 | 264.7049 | 0.05222 | 0.05222
66.70001 | 4594.03731 | 264.93872 | 0.05231 | 0.05231
66.8 | 4596.9747 | 265.10812 | 0.05232 | 0.05232
66.9 | 4592.82473 | 264.86877 | 0.05247 | 0.05247
67 | 4592.01634 | 264.82217 | 0.05256 | 0.05256
67.10001 | 4594.72835 | 264.97858 | 0.05265 | 0.05265
67.20001 | 4596.53772 | 265.08292 | 0.05274 | 0.05274
67.3 | 4594.4307 | 264.9614 | 0.05286 | 0.05286
67.4 | 4592.96741 | 264.87701 | 0.05295 | 0.05295
67.5 | 4595.33781 | 265.0137 | 0.05308 | 0.05308
67.60001 | 4596.75081 | 265.09521 | 0.05308 | 0.05308
67.70001 | 4599.79288 | 265.27063 | 0.0532 | 0.0532
67.8 | 4597.00748 | 265.11002 | 0.05327 | 0.05327
67.9 | 4605.62371 | 265.6069 | 0.05338 | 0.05338
68 | 4602.7381 | 265.44049 | 0.05351 | 0.05351
68.10001 | 4605.98394 | 265.62769 | 0.05355 | 0.05355
68.20001 | 4609.32702 | 265.82047 | 0.0537 | 0.0537
68.3 | 4609.9633 | 265.85718 | 0.0538 | 0.0538
68.4 | 4608.42028 | 265.76819 | 0.05388 | 0.05388
68.5 | 4613.18083 | 266.04272 | 0.05398 | 0.05398
68.60001 | 4610.83576 | 265.90747 | 0.05408 | 0.05408
68.70001 | 4611.21947 | 265.92963 | 0.0542 | 0.0542
68.8 | 4610.37196 | 265.88074 | 0.05426 | 0.05426
68.9 | 4617.18813 | 266.27383 | 0.0544 | 0.0544
69 | 4606.51666 | 265.65839 | 0.05441 | 0.05441
69.10001 | 4614.60203 | 266.12469 | 0.05456 | 0.05456
69.20001 | 4618.72369 | 266.3624 | 0.05465 | 0.05465
69.3 | 4620.09273 | 266.44135 | 0.0548 | 0.0548
69.4 | 4615.42755 | 266.1723 | 0.05487 | 0.05487
69.5 | 4617.8665 | 266.31296 | 0.05491 | 0.05491
69.60001 | 4624.13765 | 266.67459 | 0.05503 | 0.05503
69.70001 | 4619.19829 | 266.38974 | 0.05516 | 0.05516
69.8 | 4623.29797 | 266.62619 | 0.05524 | 0.05524
69.9 | 4625.4348 | 266.74942 | 0.05537 | 0.05537
70 | 4627.83463 | 266.88782 | 0.05546 | 0.05546
70.10001 | 4632.33702 | 267.14746 | 0.05553 | 0.05553
70.20001 | 4628.10881 | 266.90363 | 0.05566 | 0.05566
70.3 | 4628.76707 | 266.94159 | 0.05577 | 0.05577
70.4 | 4623.65821 | 266.64694 | 0.05582 | 0.05582
70.5 | 4625.6762 | 266.76334 | 0.05598 | 0.05598
70.60001 | 4629.64103 | 266.99197 | 0.05602 | 0.05602
70.70001 | 4634.65862 | 267.28134 | 0.0561 | 0.0561
70.8 | 4630.27246 | 267.02841 | 0.05626 | 0.05626
70.9 | 4635.23529 | 267.31461 | 0.05626 | 0.05626
71 | 4636.42292 | 267.38309 | 0.0564 | 0.0564
71.10001 | 4634.42691 | 267.26797 | 0.0565 | 0.0565
71.20001 | 4637.02604 | 267.41788 | 0.05655 | 0.05655
71.3 | 4638.34181 | 267.49377 | 0.05671 | 0.05671
71.4 | 4641.27436 | 267.66287 | 0.05683 | 0.05683
71.5 | 4642.02315 | 267.70605 | 0.05686 | 0.05686
71.60001 | 4643.17948 | 267.77274 | 0.05701 | 0.05701
71.70001 | 4643.88579 | 267.81348 | 0.05704 | 0.05704
71.8 | 4639.97275 | 267.58783 | 0.05719 | 0.05719
71.9 | 4639.33833 | 267.55124 | 0.05722 | 0.05722
72 | 4643.58218 | 267.79596 | 0.05738 | 0.05738
72.10001 | 4648.63256 | 268.08722 | 0.05746 | 0.05746
72.20001 | 4650.12081 | 268.17307 | 0.05759 | 0.05759
72.3 | 4646.87794 | 267.98605 | 0.05765 | 0.05765
72.4 | 4649.2327 | 268.12183 | 0.05779 | 0.05779
72.5 | 4648.0719 | 268.0549 | 0.05784 | 0.05784
72.60001 | 4648.7987 | 268.0968 | 0.05787 | 0.05787
72.70001 | 4652.18239 | 268.29196 | 0.05801 | 0.05801
72.8 | 4652.80153 | 268.32767 | 0.05811 | 0.05811
72.9 | 4650.94969 | 268.22086 | 0.05826 | 0.05826
73 | 4659.36847 | 268.70636 | 0.05835 | 0.05835
73.10001 | 4659.09727 | 268.69073 | 0.05846 | 0.05846
73.20001 | 4655.88756 | 268.50562 | 0.05851 | 0.05851
73.3 | 4652.44092 | 268.30685 | 0.05858 | 0.05858
73.4 | 4658.90802 | 268.67981 | 0.05873 | 0.05873
73.5 | 4662.99988 | 268.9158 | 0.05882 | 0.05882
73.60001 | 4665.71003 | 269.07208 | 0.0589 | 0.0589
73.70001 | 4664.73699 | 269.01596 | 0.05898 | 0.05898
73.8 | 4662.43885 | 268.88345 | 0.05916 | 0.05916
73.9 | 4661.57272 | 268.8335 | 0.0592 | 0.0592
74 | 4661.66995 | 268.83911 | 0.05931 | 0.05931
74.10001 | 4666.4793 | 269.11646 | 0.05945 | 0.05945
74.20001 | 4670.00864 | 269.31998 | 0.05948 | 0.05948
74.3 | 4669.97735 | 269.31818 | 0.05961 | 0.05961
74.4 | 4671.81355 | 269.42407 | 0.05966 | 0.05966
74.5 | 4670.51938 | 269.34946 | 0.05977 | 0.05977
74.60001 | 4668.71932 | 269.24564 | 0.05988 | 0.05988
74.70001 | 4663.23942 | 268.9296 | 0.05994 | 0.05994
74.8 | 4675.48855 | 269.63602 | 0.0601 | 0.0601
74.9 | 4675.18941 | 269.61877 | 0.0602 | 0.0602
75 | 4678.85658 | 269.83026 | 0.06028 | 0.06028
75.10001 | 4677.7837 | 269.76837 | 0.06036 | 0.06036
75.20001 | 4676.29693 | 269.68265 | 0.06047 | 0.06047
75.3 | 4673.78721 | 269.5379 | 0.06057 | 0.06057
75.4 | 4678.4386 | 269.80615 | 0.06067 | 0.06067
75.5 | 4680.58139 | 269.92972 | 0.06081 | 0.06081
75.60001 | 4680.6287 | 269.93246 | 0.06082 | 0.06082
75.70001 | 4680.63466 | 269.9328 | 0.06095 | 0.06095
75.8 | 4681.12342 | 269.96097 | 0.06102 | 0.06102
75.9 | 4680.54228 | 269.92746 | 0.06118 | 0.06118
76 | 4682.86239 | 270.06128 | 0.06124 | 0.06124
76.10001 | 4673.71829 | 269.53394 | 0.06135 | 0.06135
76.20001 | 4679.62921 | 269.87482 | 0.06142 | 0.06142
76.3 | 4686.25873 | 270.25714 | 0.06152 | 0.06152
76.4 | 4693.82852 | 270.6937 | 0.06164 | 0.06164
76.5 | 4691.2156 | 270.543 | 0.06174 | 0.06174
76.60001 | 4694.88278 | 270.75449 | 0.06182 | 0.06182
76.70001 | 4693.34908 | 270.66605 | 0.06193 | 0.06193
76.8 | 4695.24004 | 270.77509 | 0.06203 | 0.06203
76.9 | 4693.01231 | 270.64661 | 0.06215 | 0.06215
77 | 4693.07341 | 270.65015 | 0.06221 | 0.06221
77.10001 | 4693.09539 | 270.6514 | 0.06228 | 0.06228
77.20001 | 4695.49373 | 270.78973 | 0.06243 | 0.06243
77.3 | 4689.42001 | 270.43945 | 0.06253 | 0.06253
77.4 | 4692.99667 | 270.64572 | 0.06259 | 0.06259
77.5 | 4690.05629 | 270.47614 | 0.06272 | 0.06272
77.60001 | 4699.24435 | 271.00601 | 0.06282 | 0.06282
77.70001 | 4705.63434 | 271.37454 | 0.06289 | 0.06289
77.8 | 4705.083 | 271.34274 | 0.06297 | 0.06297
77.9 | 4707.94179 | 271.5076 | 0.06309 | 0.06309
78 | 4703.40513 | 271.24597 | 0.06318 | 0.06318
78.10001 | 4703.1749 | 271.2327 | 0.06324 | 0.06324
78.20001 | 4702.78636 | 271.2103 | 0.06338 | 0.06338
78.3 | 4706.02736 | 271.39719 | 0.06345 | 0.06345
78.4 | 4704.55661 | 271.31238 | 0.06357 | 0.06357
78.5 | 4714.09857 | 271.86267 | 0.06371 | 0.06371
78.60001 | 4710.42171 | 271.6506 | 0.06379 | 0.06379
78.70001 | 4704.46572 | 271.30713 | 0.06391 | 0.06391
78.8 | 4709.7981 | 271.61465 | 0.06394 | 0.06394
78.9 | 4705.23313 | 271.35138 | 0.06407 | 0.06407
79 | 4715.35474 | 271.93512 | 0.06418 | 0.06418
79.10001 | 4710.19931 | 271.63779 | 0.0643 | 0.0643
79.20001 | 4715.01797 | 271.91568 | 0.06438 | 0.06438
79.3 | 4717.8302 | 272.07788 | 0.06448 | 0.06448
79.4 | 4715.37858 | 271.93649 | 0.06463 | 0.06463
79.5 | 4715.69188 | 271.95456 | 0.06464 | 0.06464
79.60001 | 4718.79654 | 272.13361 | 0.06477 | 0.06477
79.70001 | 4717.67336 | 272.06882 | 0.06484 | 0.06484
79.8 | 4718.41916 | 272.11185 | 0.06496 | 0.06496
79.9 | 4720.4949 | 272.23154 | 0.06506 | 0.06506
80 | 4725.18355 | 272.50192 | 0.06517 | 0.06517
80.10001 | 4720.82682 | 272.25067 | 0.06527 | 0.06527
80.20001 | 4718.03844 | 272.08987 | 0.06538 | 0.06538
80.3 | 4717.98517 | 272.08679 | 0.06543 | 0.06543
80.4 | 4722.31358 | 272.33643 | 0.06557 | 0.06557
80.50001 | 4727.32186 | 272.62524 | 0.06563 | 0.06563
80.60001 | 4729.74554 | 272.76501 | 0.06572 | 0.06572
80.70001 | 4728.76467 | 272.70847 | 0.06587 | 0.06587
80.8 | 4726.81746 | 272.59616 | 0.06592 | 0.06592
80.9 | 4728.13994 | 272.67242 | 0.06609 | 0.06609
81.00001 | 4728.65365 | 272.70206 | 0.06611 | 0.06611
81.10001 | 4731.2133 | 272.84967 | 0.06624 | 0.06624
81.20001 | 4725.15076 | 272.50003 | 0.06636 | 0.06636
81.3 | 4729.506 | 272.75122 | 0.06646 | 0.06646
81.4 | 4737.89014 | 273.23471 | 0.06652 | 0.06652
81.50001 | 4733.78897 | 272.9982 | 0.06666 | 0.06666
81.60001 | 4733.33597 | 272.97208 | 0.06674 | 0.06674
81.70001 | 4732.31636 | 272.9133 | 0.06685 | 0.06685
81.8 | 4734.34813 | 273.03046 | 0.06694 | 0.06694
81.9 | 4733.69025 | 272.99252 | 0.06703 | 0.06703
82.00001 | 4740.00983 | 273.35696 | 0.06716 | 0.06716
82.10001 | 4743.52688 | 273.55978 | 0.06724 | 0.06724
82.20001 | 4739.41304 | 273.32254 | 0.06734 | 0.06734
82.3 | 4738.47762 | 273.26862 | 0.06741 | 0.06741
82.4 | 4740.35144 | 273.37668 | 0.0675 | 0.0675
82.50001 | 4739.04014 | 273.30106 | 0.06762 | 0.06762
82.60001 | 4740.18194 | 273.36688 | 0.06769 | 0.06769
82.70001 | 4743.59393 | 273.56366 | 0.06779 | 0.06779
82.8 | 4745.01513 | 273.64563 | 0.06794 | 0.06794
82.9 | 4743.40916 | 273.55301 | 0.06805 | 0.06805
83.00001 | 4742.25171 | 273.48627 | 0.06809 | 0.06809
83.10001 | 4747.51666 | 273.78989 | 0.06826 | 0.06826
83.20001 | 4751.19837 | 274.00223 | 0.06834 | 0.06834
83.3 | 4742.38321 | 273.49384 | 0.06843 | 0.06843
83.4 | 4754.9285 | 274.21732 | 0.06854 | 0.06854
83.50001 | 4758.63181 | 274.43091 | 0.06868 | 0.06868
83.60001 | 4755.71789 | 274.26285 | 0.0687 | 0.0687
83.70001 | 4754.57273 | 274.19681 | 0.06882 | 0.06882
83.8 | 4757.22663 | 274.34985 | 0.06886 | 0.06886
83.9 | 4746.26496 | 273.71771 | 0.06903 | 0.06903
84.00001 | 4754.58354 | 274.19745 | 0.06905 | 0.06905
84.10001 | 4753.77515 | 274.15082 | 0.06916 | 0.06916
84.20001 | 4755.54243 | 274.25275 | 0.0693 | 0.0693
84.3 | 4755.08012 | 274.22607 | 0.06944 | 0.06944
84.4 | 4753.07517 | 274.11044 | 0.06951 | 0.06951
84.50001 | 4754.67294 | 274.20261 | 0.06954 | 0.06954
84.60001 | 4754.26093 | 274.17883 | 0.06968 | 0.06968
84.70001 | 4757.53658 | 274.36774 | 0.06984 | 0.06984
84.8 | 4764.23688 | 274.75415 | 0.06989 | 0.06989
84.9 | 4771.3194 | 275.1626 | 0.06999 | 0.06999
85.00001 | 4765.13766 | 274.80609 | 0.07008 | 0.07008
85.10001 | 4763.14649 | 274.69125 | 0.07018 | 0.07018
85.20001 | 4765.66255 | 274.83636 | 0.07027 | 0.07027
85.3 | 4763.78575 | 274.72812 | 0.07033 | 0.07033
85.4 | 4760.58684 | 274.54364 | 0.07054 | 0.07054
85.50001 | 4764.97337 | 274.79663 | 0.07059 | 0.07059
85.60001 | 4767.86681 | 274.96347 | 0.07063 | 0.07063
85.70001 | 4764.9309 | 274.79416 | 0.07075 | 0.07075
85.8 | 4762.83804 | 274.67346 | 0.07084 | 0.07084
85.9 | 4769.0399 | 275.03113 | 0.07097 | 0.07097
86.00001 | 4767.74611 | 274.95651 | 0.07113 | 0.07113
86.10001 | 4770.16345 | 275.09592 | 0.07113 | 0.07113
86.20001 | 4768.45577 | 274.99744 | 0.07125 | 0.07125
86.3 | 4774.33354 | 275.33643 | 0.07133 | 0.07133
86.4 | 4773.02223 | 275.2608 | 0.07151 | 0.07151
86.50001 | 4773.03155 | 275.26132 | 0.07159 | 0.07159
86.60001 | 4778.57739 | 275.58118 | 0.07159 | 0.07159
86.70001 | 4776.34184 | 275.45224 | 0.07173 | 0.07173
86.8 | 4775.73089 | 275.41699 | 0.07183 | 0.07183
86.9 | 4776.16787 | 275.4422 | 0.07194 | 0.07194
87.00001 | 4779.7773 | 275.65036 | 0.07207 | 0.07207
87.10001 | 4781.82323 | 275.76834 | 0.07219 | 0.07219
87.20001 | 4776.51432 | 275.46219 | 0.07224 | 0.07224
87.3 | 4780.88968 | 275.71451 | 0.07237 | 0.07237
87.4 | 4777.50897 | 275.51956 | 0.07245 | 0.07245
87.50001 | 4778.37361 | 275.56943 | 0.07252 | 0.07252
87.60001 | 4780.75817 | 275.70694 | 0.07267 | 0.07267
87.70001 | 4784.00104 | 275.89395 | 0.07274 | 0.07274
87.8 | 4781.9864 | 275.77777 | 0.07289 | 0.07289
87.9 | 4783.86767 | 275.88626 | 0.073 | 0.073
88.00001 | 4784.19848 | 275.90533 | 0.07308 | 0.07308
88.10001 | 4787.60265 | 276.10165 | 0.07316 | 0.07316
88.20001 | 4783.43554 | 275.86133 | 0.07325 | 0.07325
88.3 | 4788.25904 | 276.1395 | 0.0733 | 0.0733
88.4 | 4793.85778 | 276.46237 | 0.07347 | 0.07347
88.50001 | 4793.01363 | 276.4137 | 0.07357 | 0.07357
88.60001 | 4789.4448 | 276.20789 | 0.07369 | 0.07369
88.70001 | 4793.92372 | 276.46619 | 0.07372 | 0.07372
88.8 | 4793.02444 | 276.41434 | 0.07384 | 0.07384
88.9 | 4790.63056 | 276.27628 | 0.07397 | 0.07397
89.00001 | 4791.40915 | 276.32117 | 0.07412 | 0.07412
89.10001 | 4786.80022 | 276.05539 | 0.0742 | 0.0742
89.20001 | 4792.84413 | 276.40393 | 0.0743 | 0.0743
89.3 | 4793.87045 | 276.4631 | 0.07437 | 0.07437
89.4 | 4798.73307 | 276.74353 | 0.07448 | 0.07448
89.50001 | 4790.95504 | 276.29498 | 0.07458 | 0.07458
89.60001 | 4794.23702 | 276.48425 | 0.07465 | 0.07465
89.70001 | 4794.51753 | 276.50043 | 0.07482 | 0.07482
89.8 | 4796.1358 | 276.59375 | 0.07488 | 0.07488
89.9 | 4800.02873 | 276.81827 | 0.07499 | 0.07499
90.00001 | 4801.8381 | 276.92261 | 0.07507 | 0.07507
90.10001 | 4803.79611 | 277.03552 | 0.0752 | 0.0752
90.20001 | 4805.81075 | 277.1517 | 0.0753 | 0.0753
90.3 | 4800.71642 | 276.85791 | 0.07535 | 0.07535
90.4 | 4805.03999 | 277.10727 | 0.07549 | 0.07549
90.50001 | 4803.25893 | 277.00455 | 0.07561 | 0.07561
90.60001 | 4802.10446 | 276.93799 | 0.07567 | 0.07567
90.70001 | 4805.87333 | 277.15533 | 0.07579 | 0.07579
90.8 | 4806.21494 | 277.17502 | 0.07585 | 0.07585
90.9 | 4806.16167 | 277.17197 | 0.07594 | 0.07594
91.00001 | 4812.36055 | 277.52945 | 0.07606 | 0.07606
91.10001 | 4802.51648 | 276.96173 | 0.07616 | 0.07616
91.20001 | 4804.9476 | 277.10193 | 0.07627 | 0.07627
91.3 | 4809.39522 | 277.35843 | 0.07634 | 0.07634
91.4 | 4810.52324 | 277.42349 | 0.07651 | 0.07651
91.50001 | 4816.48073 | 277.76706 | 0.07657 | 0.07657
91.60001 | 4808.88598 | 277.32907 | 0.07664 | 0.07664
91.70001 | 4811.35026 | 277.47119 | 0.07678 | 0.07678
91.8 | 4816.75826 | 277.78305 | 0.07688 | 0.07688
91.9 | 4811.35026 | 277.47119 | 0.07697 | 0.07697
92.00001 | 4810.42601 | 277.41788 | 0.07705 | 0.07705
92.10001 | 4814.28914 | 277.64066 | 0.07718 | 0.07718
92.20001 | 4820.69328 | 278.00998 | 0.07724 | 0.07724
92.3 | 4817.7138 | 277.83817 | 0.07736 | 0.07736
92.4 | 4813.56531 | 277.59891 | 0.07754 | 0.07754
92.50001 | 4817.0086 | 277.79749 | 0.07756 | 0.07756
92.60001 | 4814.969 | 277.67987 | 0.07771 | 0.07771
92.70001 | 4814.87662 | 277.67456 | 0.0777 | 0.0777
92.8 | 4818.01927 | 277.85577 | 0.07787 | 0.07787
92.9 | 4825.66878 | 278.29694 | 0.07804 | 0.07804
93.00001 | 4821.41413 | 278.05157 | 0.07809 | 0.07809
93.10001 | 4821.48901 | 278.05588 | 0.07821 | 0.07821
93.20001 | 4824.71325 | 278.24182 | 0.07829 | 0.07829
93.3 | 4823.24548 | 278.15717 | 0.07841 | 0.07841
93.4 | 4824.12279 | 278.20776 | 0.07849 | 0.07849
93.50001 | 4825.64047 | 278.29529 | 0.07859 | 0.07859
93.60001 | 4826.634 | 278.3526 | 0.07869 | 0.07869
93.70001 | 4820.72309 | 278.01172 | 0.07881 | 0.07881
93.8 | 4826.65561 | 278.35385 | 0.07892 | 0.07892
93.9 | 4830.15403 | 278.5556 | 0.07896 | 0.07896
94.00001 | 4822.91318 | 278.138 | 0.07912 | 0.07912
94.10001 | 4823.92982 | 278.19666 | 0.07919 | 0.07919
94.20001 | 4822.2959 | 278.10242 | 0.07932 | 0.07932
94.3 | 4835.17647 | 278.84525 | 0.07936 | 0.07936
94.4 | 4830.39059 | 278.56924 | 0.07949 | 0.07949
94.50001 | 4834.88813 | 278.82861 | 0.07956 | 0.07956
94.60001 | 4830.83688 | 278.59497 | 0.07979 | 0.07979
94.70001 | 4830.60516 | 278.5816 | 0.07983 | 0.07983
94.8 | 4835.0431 | 278.83755 | 0.07989 | 0.07989
94.9 | 4831.89449 | 278.65598 | 0.07998 | 0.07998
95.00001 | 4832.24392 | 278.67612 | 0.0801 | 0.0801
95.10001 | 4836.71315 | 278.93387 | 0.08023 | 0.08023
95.20001 | 4832.63209 | 278.69852 | 0.08034 | 0.08034
95.3 | 4836.58314 | 278.92636 | 0.08039 | 0.08039
95.4 | 4828.80361 | 278.47772 | 0.08047 | 0.08047
95.50001 | 4830.16483 | 278.55621 | 0.08063 | 0.08063
95.60001 | 4841.23901 | 279.19485 | 0.08066 | 0.08066
95.70001 | 4845.24779 | 279.42606 | 0.08081 | 0.08081
95.8 | 4839.53767 | 279.09674 | 0.0809 | 0.0809
95.9 | 4841.74974 | 279.22433 | 0.081 | 0.081
96.00001 | 4837.69067 | 278.99023 | 0.08116 | 0.08116
96.10001 | 4839.43745 | 279.09097 | 0.08121 | 0.08121
96.20001 | 4838.89692 | 279.05978 | 0.08129 | 0.08129
96.3 | 4848.31706 | 279.60306 | 0.0814 | 0.0814
96.4 | 4845.56109 | 279.44412 | 0.08146 | 0.08146
96.50001 | 4845.65049 | 279.44928 | 0.08158 | 0.08158
96.60001 | 4848.55808 | 279.61697 | 0.08175 | 0.08175
96.70001 | 4850.17486 | 279.71021 | 0.08184 | 0.08184
96.8 | 4850.23595 | 279.71371 | 0.08191 | 0.08191
96.9 | 4846.93982 | 279.52362 | 0.08205 | 0.08205
97.00001 | 4847.10261 | 279.53302 | 0.08214 | 0.08214
97.10001 | 4846.46186 | 279.49606 | 0.08222 | 0.08222
97.20001 | 4844.69198 | 279.39401 | 0.08234 | 0.08234
97.3 | 4847.34699 | 279.54712 | 0.08249 | 0.08249
97.4 | 4853.23742 | 279.88681 | 0.08257 | 0.08257
97.50001 | 4847.15439 | 279.53601 | 0.08259 | 0.08259
97.60001 | 4842.40316 | 279.26199 | 0.0828 | 0.0828
97.70001 | 4851.33417 | 279.77707 | 0.08285 | 0.08285
97.8 | 4852.94312 | 279.86984 | 0.08299 | 0.08299
97.9 | 4849.78631 | 279.68781 | 0.08312 | 0.08312
98.00001 | 4851.52826 | 279.78824 | 0.08315 | 0.08315
98.10001 | 4855.07995 | 279.99307 | 0.08327 | 0.08327
98.20001 | 4855.5214 | 280.01852 | 0.08331 | 0.08331
98.3 | 4845.50186 | 279.4407 | 0.08344 | 0.08344
98.4 | 4853.85619 | 279.92252 | 0.08353 | 0.08353
98.50001 | 4861.84917 | 280.38345 | 0.08367 | 0.08367
98.60001 | 4863.81352 | 280.49673 | 0.08374 | 0.08374
98.70001 | 4859.00268 | 280.2193 | 0.08388 | 0.08388
98.8 | 4861.05792 | 280.33783 | 0.08398 | 0.08398
98.9 | 4856.86101 | 280.09579 | 0.08405 | 0.08405
99.00001 | 4851.6959 | 279.79791 | 0.08418 | 0.08418
99.10001 | 4860.425 | 280.30133 | 0.0843 | 0.0843
99.20001 | 4858.02032 | 280.16266 | 0.08443 | 0.08443
99.3 | 4863.30912 | 280.46765 | 0.08451 | 0.08451
99.4 | 4862.02911 | 280.39383 | 0.08465 | 0.08465
99.50001 | 4861.98999 | 280.39157 | 0.08474 | 0.08474
99.60001 | 4860.92456 | 280.33014 | 0.0848 | 0.0848
99.70001 | 4859.0824 | 280.22391 | 0.08492 | 0.08492
99.8 | 4865.43477 | 280.59024 | 0.08503 | 0.08503
99.9 | 4864.57795 | 280.54083 | 0.08505 | 0.08505
100.00001 | 4869.58958 | 280.82983 | 0.08523 | 0.08523
100.10001 | 4865.89223 | 280.61661 | 0.08535 | 0.08535
100.20001 | 4866.35752 | 280.64346 | 0.08545 | 0.08545
100.3 | 4863.98414 | 280.50659 | 0.08553 | 0.08553
100.4 | 4861.55301 | 280.36639 | 0.08563 | 0.08563
100.50001 | 4867.66882 | 280.71909 | 0.08576 | 0.08576
100.60001 | 4872.21666 | 280.98135 | 0.08585 | 0.08585
100.70001 | 4872.38094 | 280.99081 | 0.08594 | 0.08594
100.8 | 4872.22597 | 280.9819 | 0.08614 | 0.08614
100.9 | 4870.1331 | 280.86121 | 0.08608 | 0.08608
101.00001 | 4866.69764 | 280.66306 | 0.08625 | 0.08625
101.10001 | 4865.76222 | 280.60913 | 0.08639 | 0.08639
101.20001 | 4870.57343 | 280.8866 | 0.08646 | 0.08646
101.3 | 4870.98061 | 280.91006 | 0.08658 | 0.08658
101.4 | 4877.35346 | 281.27759 | 0.0867 | 0.0867
101.50001 | 4877.40189 | 281.2804 | 0.0868 | 0.0868
101.60001 | 4872.97475 | 281.02509 | 0.08685 | 0.08685
101.70001 | 4872.78216 | 281.01398 | 0.08694 | 0.08694
101.8 | 4870.74889 | 280.8967 | 0.08711 | 0.08711
101.9 | 4872.40143 | 280.992 | 0.08724 | 0.08724
102.00001 | 4876.80845 | 281.24615 | 0.08721 | 0.08721
102.10001 | 4875.7147 | 281.18307 | 0.08734 | 0.08734
102.20001 | 4878.53922 | 281.34598 | 0.08748 | 0.08748
102.3 | 4879.62663 | 281.40869 | 0.0876 | 0.0876
102.4 | 4878.51575 | 281.34464 | 0.08772 | 0.08772
102.50001 | 4873.61103 | 281.06177 | 0.08785 | 0.08785
102.60001 | 4878.81489 | 281.36188 | 0.08788 | 0.08788
102.70001 | 4878.42187 | 281.3392 | 0.08798 | 0.08798
102.8 | 4883.70582 | 281.64392 | 0.08804 | 0.08804
102.9 | 4879.19562 | 281.38382 | 0.08821 | 0.08821
103.00001 | 4884.34657 | 281.68088 | 0.0883 | 0.0883
103.10001 | 4884.99664 | 281.71838 | 0.0884 | 0.0884
103.20001 | 4886.32843 | 281.79517 | 0.08848 | 0.08848
103.3 | 4879.63744 | 281.4093 | 0.08854 | 0.08854
103.4 | 4885.04991 | 281.72144 | 0.08873 | 0.08873
103.50001 | 4885.40418 | 281.74188 | 0.08877 | 0.08877
103.60001 | 4891.85527 | 282.11392 | 0.08889 | 0.08889
103.70001 | 4886.68717 | 281.81586 | 0.08899 | 0.08899
103.8 | 4883.95356 | 281.65823 | 0.08913 | 0.08913
103.9 | 4882.75327 | 281.58899 | 0.08921 | 0.08921
104.00001 | 4892.04936 | 282.12512 | 0.08936 | 0.08936
104.10001 | 4892.46473 | 282.14905 | 0.08947 | 0.08947
104.20001 | 4890.61289 | 282.04227 | 0.08952 | 0.08952
104.3 | 4896.04436 | 282.3555 | 0.08967 | 0.08967
104.4 | 4889.14214 | 281.95746 | 0.08978 | 0.08978
104.50001 | 4883.07923 | 281.60779 | 0.08984 | 0.08984
104.60001 | 4887.31228 | 281.85193 | 0.08996 | 0.08996
104.70001 | 4893.12261 | 282.18701 | 0.09004 | 0.09004
104.8 | 4886.61192 | 281.81152 | 0.0901 | 0.0901
104.9 | 4894.82246 | 282.28503 | 0.09023 | 0.09023
105.00001 | 4896.00524 | 282.35324 | 0.09033 | 0.09033
105.10001 | 4893.03805 | 282.18213 | 0.09046 | 0.09046
105.20001 | 4896.30587 | 282.37057 | 0.09054 | 0.09054
105.3 | 4894.50768 | 282.26688 | 0.09063 | 0.09063
105.4 | 4891.6813 | 282.10388 | 0.09078 | 0.09078
105.50001 | 4894.3758 | 282.25928 | 0.09087 | 0.09087
105.60001 | 4896.09763 | 282.35858 | 0.09095 | 0.09095
105.70001 | 4897.2927 | 282.42749 | 0.09106 | 0.09106
105.8 | 4896.37814 | 282.37476 | 0.09115 | 0.09115
105.9 | 4891.89774 | 282.11636 | 0.09133 | 0.09133
106.00001 | 4900.15671 | 282.59265 | 0.0914 | 0.0914
106.10001 | 4901.85022 | 282.69034 | 0.09146 | 0.09146
106.20001 | 4898.2095 | 282.48038 | 0.09158 | 0.09158
106.3 | 4899.07563 | 282.5303 | 0.0917 | 0.0917
106.4 | 4902.58932 | 282.73294 | 0.09178 | 0.09178
106.50001 | 4905.13034 | 282.87949 | 0.09193 | 0.09193
106.60001 | 4901.68706 | 282.68091 | 0.09197 | 0.09197
106.70001 | 4904.65574 | 282.85211 | 0.09212 | 0.09212
106.8 | 4904.3566 | 282.83487 | 0.09217 | 0.09217
106.9 | 4907.62778 | 283.02353 | 0.0923 | 0.0923
107.00001 | 4905.8713 | 282.92221 | 0.09245 | 0.09245
107.10001 | 4909.28367 | 283.11902 | 0.09256 | 0.09256
107.20001 | 4906.79108 | 282.97525 | 0.09259 | 0.09259
107.3 | 4901.07164 | 282.64542 | 0.09272 | 0.09272
107.4 | 4902.04133 | 282.70135 | 0.09282 | 0.09282
107.50001 | 4901.81074 | 282.68805 | 0.09304 | 0.09304
107.60001 | 4900.34148 | 282.6033 | 0.09302 | 0.09302
107.70001 | 4909.1693 | 283.11243 | 0.09317 | 0.09317
107.8 | 4903.7315 | 282.79883 | 0.09327 | 0.09327
107.9 | 4907.47578 | 283.01474 | 0.09333 | 0.09333
108.00001 | 4908.97335 | 283.1011 | 0.09345 | 0.09345
108.10001 | 4911.76024 | 283.26184 | 0.09355 | 0.09355
108.20001 | 4911.83549 | 283.26617 | 0.09366 | 0.09366
108.3 | 4903.78961 | 282.80215 | 0.09378 | 0.09378
108.4 | 4910.40982 | 283.18396 | 0.09384 | 0.09384
108.50001 | 4916.00893 | 283.50687 | 0.09401 | 0.09401
108.60001 | 4909.3131 | 283.1207 | 0.09412 | 0.09412
108.70001 | 4911.4015 | 283.24115 | 0.09414 | 0.09414
108.8 | 4914.65367 | 283.42871 | 0.09421 | 0.09421
108.9 | 4913.05105 | 283.33627 | 0.0944 | 0.0944
109.00001 | 4916.82664 | 283.55402 | 0.0945 | 0.0945
109.10001 | 4910.07157 | 283.16446 | 0.09463 | 0.09463
109.20001 | 4921.21615 | 283.80716 | 0.0947 | 0.0947
109.3 | 4920.67896 | 283.77618 | 0.09483 | 0.09483
109.4 | 4910.53984 | 283.19147 | 0.09494 | 0.09494
109.50001 | 4915.3883 | 283.47107 | 0.09505 | 0.09505
109.60001 | 4914.94201 | 283.44534 | 0.09515 | 0.09515
109.70001 | 4914.82131 | 283.43835 | 0.09523 | 0.09523
109.8 | 4920.22298 | 283.74988 | 0.09536 | 0.09536
109.9 | 4917.91852 | 283.61697 | 0.09542 | 0.09542
110.00001 | 4922.37695 | 283.87411 | 0.09553 | 0.09553
110.10001 | 4925.48645 | 284.05344 | 0.09571 | 0.09571
110.20001 | 4922.41755 | 283.87643 | 0.09582 | 0.09582
110.3 | 4921.87552 | 283.84518 | 0.09589 | 0.09589
110.4 | 4916.05587 | 283.50955 | 0.096 | 0.096
110.50001 | 4921.29922 | 283.81195 | 0.09609 | 0.09609
110.60001 | 4920.10862 | 283.74329 | 0.09622 | 0.09622
110.70001 | 4926.22294 | 284.09592 | 0.0963 | 0.0963
110.8 | 4919.57292 | 283.7124 | 0.09638 | 0.09638
110.9 | 4917.69761 | 283.60425 | 0.09649 | 0.09649
111.00001 | 4924.37109 | 283.98911 | 0.09663 | 0.09663
111.10001 | 4918.36332 | 283.64264 | 0.09677 | 0.09677
111.20001 | 4922.61983 | 283.88812 | 0.09682 | 0.09682
111.3 | 4923.72736 | 283.952 | 0.09695 | 0.09695
111.4 | 4924.79093 | 284.01331 | 0.09701 | 0.09701
111.50001 | 4927.04548 | 284.14334 | 0.09719 | 0.09719
111.60001 | 4925.6511 | 284.06293 | 0.09727 | 0.09727
111.70001 | 4922.46933 | 283.87943 | 0.09735 | 0.09735
111.8 | 4923.75232 | 283.95343 | 0.09742 | 0.09742
111.9 | 4933.2913 | 284.50354 | 0.09752 | 0.09752
112.00001 | 4934.16078 | 284.55368 | 0.09765 | 0.09765
112.10001 | 4928.27967 | 284.21451 | 0.09775 | 0.09775
112.20001 | 4924.08909 | 283.97284 | 0.09789 | 0.09789
112.3 | 4928.32065 | 284.21689 | 0.098 | 0.098
112.4 | 4930.38222 | 284.33575 | 0.09809 | 0.09809
112.50001 | 4928.55869 | 284.23059 | 0.09822 | 0.09822
112.60001 | 4931.83769 | 284.41971 | 0.09829 | 0.09829
112.70001 | 4931.45213 | 284.39746 | 0.09839 | 0.09839
112.8 | 4930.27568 | 284.32962 | 0.09852 | 0.09852
112.90001 | 4927.57633 | 284.17395 | 0.09863 | 0.09863
113.00001 | 4938.71942 | 284.81659 | 0.09874 | 0.09874
113.10001 | 4931.37836 | 284.39322 | 0.09887 | 0.09887
113.20001 | 4935.12265 | 284.60916 | 0.09896 | 0.09896
113.3 | 4932.64124 | 284.46603 | 0.09909 | 0.09909
113.40001 | 4939.3557 | 284.85327 | 0.09915 | 0.09915
113.50001 | 4934.37089 | 284.5658 | 0.09925 | 0.09925
113.60001 | 4935.38119 | 284.62405 | 0.0994 | 0.0994
113.70001 | 4935.27949 | 284.61819 | 0.09949 | 0.09949
113.8 | 4937.63685 | 284.75415 | 0.09964 | 0.09964
113.90001 | 4936.25365 | 284.67438 | 0.09966 | 0.09966
114.00001 | 4933.69401 | 284.52676 | 0.09982 | 0.09982
114.10001 | 4937.57129 | 284.75037 | 0.09991 | 0.09991
114.20001 | 4930.40867 | 284.33728 | 0.09998 | 0.09998
114.3 | 4934.7356 | 284.58682 | 0.10016 | 0.10016
114.40001 | 4939.61237 | 284.86807 | 0.10017 | 0.10017
114.50001 | 4938.25749 | 284.78995 | 0.10038 | 0.10038
114.60001 | 4937.45543 | 284.74368 | 0.10044 | 0.10044
114.70001 | 4939.66714 | 284.87122 | 0.10053 | 0.10053
114.8 | 4944.9984 | 285.17868 | 0.10064 | 0.10064
114.90001 | 4941.50631 | 284.97729 | 0.10072 | 0.10072
115.00001 | 4940.38314 | 284.91254 | 0.10086 | 0.10086
115.10001 | 4943.86591 | 285.11337 | 0.10095 | 0.10095
115.20001 | 4941.57374 | 284.98117 | 0.10106 | 0.10106
115.3 | 4942.72374 | 285.04752 | 0.10115 | 0.10115
115.40001 | 4941.14161 | 284.95627 | 0.10126 | 0.10126
115.50001 | 4941.65681 | 284.98596 | 0.10142 | 0.10142
115.60001 | 4941.87623 | 284.99863 | 0.10144 | 0.10144
115.70001 | 4943.30637 | 285.08112 | 0.10164 | 0.10164
115.8 | 4941.45788 | 284.97452 | 0.10171 | 0.10171
115.90001 | 4947.14603 | 285.30255 | 0.10177 | 0.10177
116.00001 | 4943.344 | 285.08328 | 0.10193 | 0.10193
116.10001 | 4943.5854 | 285.0972 | 0.10197 | 0.10197
116.20001 | 4945.80679 | 285.22531 | 0.10211 | 0.10211
116.3 | 4942.08932 | 285.01093 | 0.10222 | 0.10222
116.40001 | 4944.68808 | 285.1608 | 0.10236 | 0.10236
116.50001 | 4951.59216 | 285.55896 | 0.10239 | 0.10239
116.60001 | 4946.90947 | 285.28891 | 0.10257 | 0.10257
116.70001 | 4948.39326 | 285.37448 | 0.10264 | 0.10264
116.8 | 4951.18313 | 285.53537 | 0.10277 | 0.10277
116.90001 | 4951.63128 | 285.56122 | 0.10288 | 0.10288
117.00001 | 4949.26423 | 285.42468 | 0.10297 | 0.10297
117.10001 | 4949.88598 | 285.46054 | 0.1031 | 0.1031
117.20001 | 4952.02914 | 285.58414 | 0.1032 | 0.1032
117.3 | 4953.0521 | 285.64316 | 0.10332 | 0.10332
117.40001 | 4952.41918 | 285.60663 | 0.10339 | 0.10339
117.50001 | 4946.80628 | 285.28296 | 0.10355 | 0.10355
117.60001 | 4949.42702 | 285.43408 | 0.10359 | 0.10359
117.70001 | 4945.43687 | 285.20398 | 0.10372 | 0.10372
117.8 | 4949.43485 | 285.43454 | 0.10377 | 0.10377
117.90001 | 4955.88928 | 285.80676 | 0.10393 | 0.10393
118.00001 | 4950.69921 | 285.50745 | 0.10408 | 0.10408
118.10001 | 4952.04479 | 285.58505 | 0.10411 | 0.10411
118.20001 | 4952.37373 | 285.60403 | 0.10422 | 0.10422
118.3 | 4955.16062 | 285.76474 | 0.1044 | 0.1044
118.40001 | 4953.73681 | 285.68262 | 0.10443 | 0.10443
118.50001 | 4959.75539 | 286.02972 | 0.10456 | 0.10456
118.60001 | 4959.85262 | 286.03534 | 0.10471 | 0.10471
118.70001 | 4955.31894 | 285.77386 | 0.10481 | 0.10481
118.8 | 4957.42746 | 285.89548 | 0.10487 | 0.10487
118.90001 | 4956.05357 | 285.81622 | 0.10504 | 0.10504
119.00001 | 4958.28465 | 285.94492 | 0.10518 | 0.10518
119.10001 | 4952.50374 | 285.61151 | 0.10527 | 0.10527
119.20001 | 4958.50705 | 285.95773 | 0.10535 | 0.10535
119.3 | 4960.5716 | 286.07678 | 0.1055 | 0.1055
119.40001 | 4960.116 | 286.05051 | 0.10553 | 0.10553
119.50001 | 4956.67569 | 285.85211 | 0.10568 | 0.10568
119.60001 | 4964.12329 | 286.28162 | 0.10578 | 0.10578
119.70001 | 4962.57395 | 286.19226 | 0.10585 | 0.10585
119.8 | 4960.85063 | 286.0929 | 0.10598 | 0.10598
119.90001 | 4960.84131 | 286.09235 | 0.1061 | 0.1061
120.00001 | 4962.21371 | 286.17151 | 0.10623 | 0.10623
120.10001 | 4960.47139 | 286.07101 | 0.10631 | 0.10631
120.20001 | 4962.7319 | 286.20139 | 0.10647 | 0.10647
120.3 | 4962.52067 | 286.18921 | 0.10652 | 0.10652
120.40001 | 4957.55449 | 285.9028 | 0.10663 | 0.10663
120.50001 | 4959.10086 | 285.99197 | 0.10671 | 0.10671
120.60001 | 4963.24115 | 286.23074 | 0.10687 | 0.10687
120.70001 | 4963.74555 | 286.25983 | 0.10693 | 0.10693
120.8 | 4961.95666 | 286.15668 | 0.10702 | 0.10702
120.90001 | 4962.88575 | 286.21027 | 0.10719 | 0.10719
121.00001 | 4964.32371 | 286.29318 | 0.10727 | 0.10727
121.10001 | 4962.10866 | 286.16544 | 0.10733 | 0.10733
121.20001 | 4962.91071 | 286.2117 | 0.10753 | 0.10753
121.3 | 4965.77583 | 286.37692 | 0.10762 | 0.10762
121.40001 | 4971.3999 | 286.70126 | 0.10771 | 0.10771
121.50001 | 4969.06899 | 286.56683 | 0.10784 | 0.10784
121.60001 | 4969.22396 | 286.57578 | 0.10793 | 0.10793
121.70001 | 4971.91213 | 286.7308 | 0.1081 | 0.1081
121.8 | 4968.42042 | 286.52945 | 0.10816 | 0.10816
121.90001 | 4965.60819 | 286.36725 | 0.10829 | 0.10829
122.00001 | 4970.96591 | 286.67624 | 0.10839 | 0.10839
122.10001 | 4970.48199 | 286.64832 | 0.10846 | 0.10846
122.20001 | 4970.18099 | 286.63098 | 0.10864 | 0.10864
122.3 | 4967.83443 | 286.49564 | 0.10867 | 0.10867
122.40001 | 4970.0588 | 286.62393 | 0.10879 | 0.10879
122.50001 | 4965.62086 | 286.36798 | 0.10885 | 0.10885
122.60001 | 4965.51432 | 286.36185 | 0.10898 | 0.10898
122.70001 | 4970.02602 | 286.62204 | 0.10919 | 0.10919
122.8 | 4975.0831 | 286.91367 | 0.10918 | 0.10918
122.90001 | 4973.34898 | 286.81366 | 0.10937 | 0.10937
123.00001 | 4972.79428 | 286.78168 | 0.10943 | 0.10943
123.10001 | 4976.76879 | 287.01089 | 0.10959 | 0.10959
123.20001 | 4972.53425 | 286.76669 | 0.10962 | 0.10962
123.3 | 4967.90037 | 286.49945 | 0.1098 | 0.1098
123.40001 | 4973.24392 | 286.80762 | 0.10989 | 0.10989
123.50001 | 4975.19597 | 286.9202 | 0.10999 | 0.10999
123.60001 | 4976.3456 | 286.98648 | 0.11008 | 0.11008
123.70001 | 4975.95407 | 286.9639 | 0.11017 | 0.11017
123.8 | 4974.74298 | 286.89407 | 0.11029 | 0.11029
123.90001 | 4966.41211 | 286.4136 | 0.1104 | 0.1104
124.00001 | 4972.35246 | 286.7562 | 0.11053 | 0.11053
124.10001 | 4973.7718 | 286.83804 | 0.11059 | 0.11059
124.20001 | 4975.49661 | 286.93753 | 0.11072 | 0.11072
124.3 | 4978.7458 | 287.12491 | 0.11085 | 0.11085
124.40001 | 4978.80504 | 287.12833 | 0.11092 | 0.11092
124.50001 | 4980.53767 | 287.22824 | 0.11105 | 0.11105
124.60001 | 4977.51907 | 287.05417 | 0.11118 | 0.11118
124.70001 | 4972.20196 | 286.74753 | 0.11125 | 0.11125
124.8 | 4978.59046 | 287.11594 | 0.11135 | 0.11135
124.90001 | 4981.84115 | 287.30341 | 0.11149 | 0.11149
125.00001 | 4980.99513 | 287.25461 | 0.11157 | 0.11157
125.10001 | 4977.55669 | 287.05634 | 0.11174 | 0.11174
125.20001 | 4982.04976 | 287.31543 | 0.11182 | 0.11182
125.3 | 4976.56986 | 286.99942 | 0.11192 | 0.11192
125.40001 | 4979.22339 | 287.15244 | 0.11198 | 0.11198
125.50001 | 4980.4721 | 287.22446 | 0.11216 | 0.11216
125.60001 | 4982.50872 | 287.34192 | 0.11228 | 0.11228
125.70001 | 4983.96233 | 287.42575 | 0.11233 | 0.11233
125.8 | 4983.3905 | 287.39276 | 0.11248 | 0.11248
125.90001 | 4985.98479 | 287.54239 | 0.1126 | 0.1126
126.00001 | 4977.2121 | 287.03647 | 0.11269 | 0.11269
126.10001 | 4978.1017 | 287.08777 | 0.11284 | 0.11284
126.20001 | 4980.37189 | 287.21869 | 0.11297 | 0.11297
126.3 | 4981.65935 | 287.29294 | 0.11303 | 0.11303
126.40001 | 4987.02042 | 287.60211 | 0.11317 | 0.11317
126.50001 | 4982.71845 | 287.354 | 0.11322 | 0.11322
126.60001 | 4987.13925 | 287.60895 | 0.11341 | 0.11341
126.70001 | 4981.75994 | 287.29874 | 0.11346 | 0.11346
126.8 | 4979.13584 | 287.1474 | 0.11356 | 0.11356
126.90001 | 4987.95249 | 287.65585 | 0.11373 | 0.11373
127.00001 | 4986.67248 | 287.58203 | 0.11386 | 0.11386
127.10001 | 4983.97648 | 287.42654 | 0.1139 | 0.1139
127.20001 | 4986.90121 | 287.59521 | 0.11402 | 0.11402
127.3 | 4983.57527 | 287.40341 | 0.11413 | 0.11413
127.40001 | 4977.99367 | 287.08151 | 0.11424 | 0.11424
127.50001 | 4978.93207 | 287.13565 | 0.11432 | 0.11432
127.60001 | 4978.61579 | 287.1174 | 0.11443 | 0.11443
127.70001 | 4990.50915 | 287.80328 | 0.11456 | 0.11456
127.8 | 4985.77505 | 287.53027 | 0.11461 | 0.11461
127.90001 | 4991.53994 | 287.86273 | 0.11474 | 0.11474
128 | 4989.54095 | 287.74747 | 0.11485 | 0.11485
128.10001 | 4984.7424 | 287.47073 | 0.11491 | 0.11491
128.20002 | 4989.8494 | 287.76526 | 0.11506 | 0.11506
128.3 | 4989.85127 | 287.76535 | 0.11515 | 0.11515
128.40001 | 4993.25991 | 287.96194 | 0.11529 | 0.11529
128.5 | 4994.76865 | 288.04895 | 0.11541 | 0.11541
128.60001 | 4992.33566 | 287.90863 | 0.11549 | 0.11549
128.70002 | 4990.16307 | 287.78333 | 0.11565 | 0.11565
128.8 | 4984.8333 | 287.47598 | 0.11574 | 0.11574
128.90001 | 4991.66213 | 287.86978 | 0.11585 | 0.11585
129 | 4990.82729 | 287.82166 | 0.11598 | 0.11598
129.10001 | 4987.49204 | 287.6293 | 0.11609 | 0.11609
129.20002 | 4994.70271 | 288.04514 | 0.11614 | 0.11614
129.3 | 4992.90302 | 287.94135 | 0.11625 | 0.11625
129.40001 | 4994.6215 | 288.04047 | 0.11639 | 0.11639
129.5 | 4992.04919 | 287.89212 | 0.11647 | 0.11647
129.60001 | 4991.90949 | 287.88406 | 0.11665 | 0.11665
129.70002 | 4992.53459 | 287.9201 | 0.11672 | 0.11672
129.8 | 4999.25986 | 288.30795 | 0.1168 | 0.1168
129.90001 | 4998.9704 | 288.29126 | 0.11694 | 0.11694
130 | 4998.91862 | 288.28827 | 0.11701 | 0.11701
130.10001 | 4998.74465 | 288.27823 | 0.11722 | 0.11722
130.20002 | 4989.90752 | 287.76859 | 0.11726 | 0.11726
130.3 | 4993.33218 | 287.96609 | 0.11739 | 0.11739
130.40001 | 4992.04136 | 287.89166 | 0.11749 | 0.11749
130.5 | 4995.69625 | 288.10245 | 0.11762 | 0.11762
130.60001 | 4993.60636 | 287.9819 | 0.1177 | 0.1177
130.70002 | 4997.91577 | 288.23044 | 0.11778 | 0.11778
130.8 | 4997.73882 | 288.22025 | 0.11791 | 0.11791
130.90001 | 4993.95542 | 288.00204 | 0.11806 | 0.11806
131 | 4995.7227 | 288.10397 | 0.11815 | 0.11815
131.1 | 4995.34532 | 288.08218 | 0.11829 | 0.11829
131.20002 | 4994.90798 | 288.05698 | 0.11841 | 0.11841
131.3 | 4996.79595 | 288.16586 | 0.11854 | 0.11854
131.40002 | 5000.86732 | 288.40067 | 0.11867 | 0.11867
131.5 | 5003.8971 | 288.57538 | 0.11872 | 0.11872
131.6 | 4996.48564 | 288.14795 | 0.11891 | 0.11891
131.70002 | 4998.68654 | 288.27487 | 0.11898 | 0.11898
131.8 | 4999.69721 | 288.33316 | 0.11907 | 0.11907
131.90002 | 4998.85119 | 288.28439 | 0.11919 | 0.11919
132 | 4999.09259 | 288.29831 | 0.11928 | 0.11928
132.1 | 5003.61845 | 288.5593 | 0.11943 | 0.11943
132.20002 | 5001.38588 | 288.43057 | 0.11956 | 0.11956
132.3 | 4995.0961 | 288.06784 | 0.11965 | 0.11965
132.40002 | 4998.81841 | 288.2825 | 0.11974 | 0.11974
132.5 | 4998.16984 | 288.24509 | 0.11979 | 0.11979
132.6 | 4999.36193 | 288.31384 | 0.11993 | 0.11993
132.70002 | 5001.83702 | 288.45657 | 0.12006 | 0.12006
132.8 | 5004.26218 | 288.59644 | 0.12016 | 0.12016
132.90002 | 5005.28179 | 288.65524 | 0.1203 | 0.1203
133 | 5000.70751 | 288.39145 | 0.12041 | 0.12041
133.1 | 5000.57749 | 288.38394 | 0.1205 | 0.1205
133.20002 | 5002.19278 | 288.47708 | 0.1206 | 0.1206
133.3 | 5000.28133 | 288.36685 | 0.12078 | 0.12078
133.40002 | 5004.0476 | 288.58405 | 0.1208 | 0.1208
133.5 | 5003.97086 | 288.57962 | 0.12092 | 0.12092
133.6 | 5005.46843 | 288.66599 | 0.12107 | 0.12107
133.70002 | 5004.22604 | 288.59436 | 0.12108 | 0.12108
133.8 | 5004.85599 | 288.63068 | 0.12129 | 0.12129
133.90002 | 5005.07504 | 288.64331 | 0.1214 | 0.1214
134 | 5004.17277 | 288.59128 | 0.1215 | 0.1215
134.1 | 5004.56616 | 288.61395 | 0.1216 | 0.1216
134.20002 | 5005.72063 | 288.68054 | 0.12173 | 0.12173
134.3 | 5006.47724 | 288.72418 | 0.12184 | 0.12184
134.40002 | 5001.66155 | 288.44644 | 0.12187 | 0.12187
134.5 | 5006.64636 | 288.73392 | 0.12204 | 0.12204
134.6 | 5006.95817 | 288.75192 | 0.12213 | 0.12213
134.70002 | 5007.12283 | 288.76141 | 0.12219 | 0.12219
134.8 | 5007.63953 | 288.7912 | 0.12238 | 0.12238
134.90002 | 5008.15809 | 288.82111 | 0.12244 | 0.12244
135 | 5004.65706 | 288.6192 | 0.12258 | 0.12258
135.1 | 5008.49038 | 288.84027 | 0.12271 | 0.12271
135.20002 | 5008.25681 | 288.82681 | 0.12278 | 0.12278
135.3 | 5010.14143 | 288.93549 | 0.12287 | 0.12287
135.40002 | 5007.40781 | 288.77783 | 0.12302 | 0.12302
135.5 | 5009.77337 | 288.91428 | 0.12312 | 0.12312
135.6 | 5014.45904 | 289.18448 | 0.12325 | 0.12325
135.70002 | 5009.27344 | 288.88544 | 0.12342 | 0.12342
135.8 | 5005.72547 | 288.68082 | 0.12345 | 0.12345
135.90002 | 5009.58078 | 288.90317 | 0.12355 | 0.12355
136 | 5011.93367 | 289.03885 | 0.12374 | 0.12374
136.1 | 5005.39318 | 288.66165 | 0.12376 | 0.12376
136.20002 | 5009.98944 | 288.92673 | 0.12391 | 0.12391
136.3 | 5012.6873 | 289.08231 | 0.12405 | 0.12405
136.40002 | 5011.17371 | 288.99503 | 0.12413 | 0.12413
136.5 | 5012.16091 | 289.05194 | 0.12419 | 0.12419
136.6 | 5012.58522 | 289.07642 | 0.12438 | 0.12438
136.70002 | 5012.17954 | 289.05304 | 0.12449 | 0.12449
136.8 | 5011.54028 | 289.01617 | 0.1246 | 0.1246
136.90002 | 5010.32472 | 288.94608 | 0.12472 | 0.12472
137 | 5011.93516 | 289.03894 | 0.1249 | 0.1249
137.1 | 5013.25428 | 289.11502 | 0.12494 | 0.12494
137.20002 | 5008.54217 | 288.84326 | 0.12502 | 0.12502
137.3 | 5011.82564 | 289.03262 | 0.12516 | 0.12516
137.40002 | 5013.03039 | 289.10211 | 0.12522 | 0.12522
137.5 | 5010.61007 | 288.96252 | 0.12535 | 0.12535
137.6 | 5012.43807 | 289.06793 | 0.12549 | 0.12549
137.70002 | 5016.61301 | 289.30872 | 0.12557 | 0.12557
137.8 | 5013.6365 | 289.13705 | 0.1257 | 0.1257
137.90002 | 5013.65364 | 289.13803 | 0.12582 | 0.12582
138 | 5015.05435 | 289.21881 | 0.12593 | 0.12593
138.1 | 5014.16586 | 289.16757 | 0.12602 | 0.12602
138.20002 | 5015.14189 | 289.22388 | 0.1261 | 0.1261
138.3 | 5018.83142 | 289.43665 | 0.12626 | 0.12626
138.40002 | 5021.45849 | 289.58813 | 0.12634 | 0.12634
138.5 | 5018.61349 | 289.42407 | 0.12638 | 0.12638
138.6 | 5016.33734 | 289.29282 | 0.12657 | 0.12657
138.70002 | 5016.7542 | 289.31686 | 0.1267 | 0.1267
138.8 | 5017.77083 | 289.37549 | 0.12683 | 0.12683
138.90002 | 5018.35495 | 289.40918 | 0.12698 | 0.12698
139 | 5015.65263 | 289.25333 | 0.12711 | 0.12711
139.1 | 5019.81191 | 289.49319 | 0.12716 | 0.12716
139.20002 | 5018.43952 | 289.41403 | 0.12733 | 0.12733
139.3 | 5015.84075 | 289.26416 | 0.12738 | 0.12738
139.40002 | 5018.34713 | 289.40872 | 0.12753 | 0.12753
139.5 | 5018.33633 | 289.40808 | 0.12762 | 0.12762
139.6 | 5014.83493 | 289.20618 | 0.1277 | 0.1277
139.70002 | 5017.21948 | 289.34369 | 0.12784 | 0.12784
139.8 | 5020.9038 | 289.55615 | 0.12797 | 0.12797
139.90002 | 5015.21714 | 289.22821 | 0.12806 | 0.12806
140 | 5021.87833 | 289.61237 | 0.12818 | 0.12818
140.1 | 5019.57871 | 289.47974 | 0.12836 | 0.12836
140.20002 | 5021.38175 | 289.58371 | 0.12844 | 0.12844
140.3 | 5019.44087 | 289.4718 | 0.12852 | 0.12852
140.40002 | 5021.07926 | 289.56628 | 0.12866 | 0.12866
140.5 | 5019.91995 | 289.49942 | 0.12877 | 0.12877
140.6 | 5020.73802 | 289.5466 | 0.12889 | 0.12889
140.70002 | 5019.76646 | 289.49057 | 0.12907 | 0.12907
140.8 | 5019.65992 | 289.48444 | 0.1291 | 0.1291
140.90002 | 5018.61684 | 289.42426 | 0.12916 | 0.12916
141 | 5019.25908 | 289.4613 | 0.12938 | 0.12938
141.1 | 5019.30602 | 289.46402 | 0.12946 | 0.12946
141.20002 | 5022.21845 | 289.63199 | 0.12956 | 0.12956
141.3 | 5015.27525 | 289.23157 | 0.12963 | 0.12963
141.40002 | 5021.52443 | 289.59195 | 0.12978 | 0.12978
141.5 | 5025.35626 | 289.81293 | 0.1299 | 0.1299
141.6 | 5021.70436 | 289.60233 | 0.13005 | 0.13005
141.70002 | 5022.75079 | 289.66269 | 0.13015 | 0.13015
141.8 | 5022.28551 | 289.63583 | 0.13026 | 0.13026
141.90002 | 5022.24974 | 289.63379 | 0.13029 | 0.13029
142 | 5024.82355 | 289.78223 | 0.13047 | 0.13047
142.1 | 5025.75412 | 289.83588 | 0.1306 | 0.1306
142.20002 | 5022.27321 | 289.63513 | 0.13073 | 0.13073
142.3 | 5020.36661 | 289.52518 | 0.13085 | 0.13085
142.40002 | 5019.62081 | 289.48218 | 0.13088 | 0.13088
142.5 | 5021.87833 | 289.61237 | 0.13102 | 0.13102
142.6 | 5023.72049 | 289.7186 | 0.13115 | 0.13115
142.70002 | 5016.73073 | 289.31549 | 0.13127 | 0.13127
142.8 | 5021.65742 | 289.59961 | 0.13135 | 0.13135
142.90002 | 5025.66174 | 289.83054 | 0.13152 | 0.13152
143 | 5025.30895 | 289.81021 | 0.13164 | 0.13164
143.1 | 5024.33777 | 289.75421 | 0.13171 | 0.13171
143.20002 | 5022.65841 | 289.65735 | 0.13182 | 0.13182
143.3 | 5024.64026 | 289.77164 | 0.13189 | 0.13189
143.40002 | 5027.32843 | 289.92667 | 0.13204 | 0.13204
143.5 | 5028.81967 | 290.01266 | 0.13212 | 0.13212
143.6 | 5028.7649 | 290.00952 | 0.13227 | 0.13227
143.70002 | 5025.51123 | 289.82187 | 0.1324 | 0.1324
143.8 | 5025.50341 | 289.82141 | 0.13254 | 0.13254
143.90002 | 5027.00731 | 289.90814 | 0.13268 | 0.13268
144 | 5028.7839 | 290.01062 | 0.13277 | 0.13277
144.1 | 5022.60849 | 289.65448 | 0.13287 | 0.13287
144.20002 | 5024.2722 | 289.75043 | 0.13296 | 0.13296
144.3 | 5028.04592 | 289.96805 | 0.13302 | 0.13302
144.40002 | 5026.87879 | 289.90073 | 0.13321 | 0.13321
144.5 | 5028.08355 | 289.97021 | 0.13328 | 0.13328
144.6 | 5028.44714 | 289.99118 | 0.13336 | 0.13336
144.70002 | 5028.89827 | 290.01721 | 0.13351 | 0.13351
144.8 | 5028.87927 | 290.01611 | 0.13365 | 0.13365
144.90002 | 5033.62156 | 290.28958 | 0.13369 | 0.13369
145 | 5032.84447 | 290.24478 | 0.13389 | 0.13389
145.1 | 5032.92419 | 290.24939 | 0.13399 | 0.13399
145.20002 | 5028.26832 | 289.98087 | 0.1341 | 0.1341
145.3 | 5027.52736 | 289.93814 | 0.13419 | 0.13419
145.40002 | 5030.15928 | 290.08994 | 0.13432 | 0.13432
145.5 | 5021.04014 | 289.56403 | 0.13447 | 0.13447
145.6 | 5027.22971 | 289.92099 | 0.1346 | 0.1346
145.70002 | 5031.92805 | 290.19193 | 0.13469 | 0.13469
145.8 | 5023.95108 | 289.7319 | 0.13476 | 0.13476
145.90002 | 5031.03659 | 290.14053 | 0.13494 | 0.13494
146 | 5031.60357 | 290.17322 | 0.13504 | 0.13504
146.1 | 5031.11817 | 290.14523 | 0.13509 | 0.13509
146.20002 | 5027.80154 | 289.95395 | 0.13527 | 0.13527
146.3 | 5031.60693 | 290.1734 | 0.13538 | 0.13538
146.40002 | 5035.52184 | 290.39917 | 0.13549 | 0.13549
146.5 | 5034.42027 | 290.33566 | 0.13562 | 0.13562
146.6 | 5033.58059 | 290.28723 | 0.13574 | 0.13574
146.70002 | 5033.67782 | 290.29285 | 0.13584 | 0.13584
146.8 | 5031.48288 | 290.16626 | 0.13597 | 0.13597
146.90002 | 5027.27032 | 289.92331 | 0.13606 | 0.13606
147 | 5031.80586 | 290.18488 | 0.1362 | 0.1362
147.1 | 5034.62702 | 290.34756 | 0.1363 | 0.1363
147.20002 | 5032.52149 | 290.22617 | 0.13642 | 0.13642
147.3 | 5031.14611 | 290.14682 | 0.13657 | 0.13657
147.40002 | 5032.9335 | 290.24991 | 0.13667 | 0.13667
147.5 | 5028.35289 | 289.98575 | 0.13671 | 0.13671
147.6 | 5030.49605 | 290.10934 | 0.13686 | 0.13686
147.70002 | 5037.53312 | 290.51517 | 0.13694 | 0.13694
147.8 | 5039.9065 | 290.65204 | 0.13713 | 0.13713
147.90002 | 5033.21402 | 290.26608 | 0.13718 | 0.13718
148 | 5036.27211 | 290.44244 | 0.13728 | 0.13728
148.1 | 5034.51899 | 290.34134 | 0.13741 | 0.13741
148.20002 | 5031.39831 | 290.16138 | 0.13756 | 0.13756
148.3 | 5027.54785 | 289.93933 | 0.13764 | 0.13764
148.40002 | 5035.1426 | 290.37732 | 0.13782 | 0.13782
148.5 | 5035.67345 | 290.40793 | 0.13789 | 0.13789
148.6 | 5037.81214 | 290.53128 | 0.138 | 0.138
148.70002 | 5037.07714 | 290.48889 | 0.13816 | 0.13816
148.8 | 5034.35768 | 290.33203 | 0.13824 | 0.13824
148.90002 | 5030.42564 | 290.10529 | 0.13839 | 0.13839
149 | 5030.86895 | 290.13086 | 0.13849 | 0.13849
149.1 | 5031.9422 | 290.19275 | 0.13864 | 0.13864
149.20002 | 5037.7056 | 290.52512 | 0.13869 | 0.13869
149.3 | 5036.50233 | 290.45572 | 0.13883 | 0.13883
149.40002 | 5035.52966 | 290.39963 | 0.13896 | 0.13896
149.5 | 5038.19585 | 290.55341 | 0.13911 | 0.13911
149.6 | 5030.39099 | 290.1033 | 0.13919 | 0.13919
149.70002 | 5029.20672 | 290.035 | 0.13925 | 0.13925
149.8 | 5036.14657 | 290.43521 | 0.13939 | 0.13939
149.90002 | 5040.38744 | 290.67978 | 0.13952 | 0.13952
150 | 5039.0698 | 290.60379 | 0.13969 | 0.13969
150.1 | 5041.11759 | 290.72189 | 0.13974 | 0.13974
150.20002 | 5038.39962 | 290.56516 | 0.13987 | 0.13987
150.3 | 5035.57324 | 290.40216 | 0.14003 | 0.14003
150.40002 | 5035.15042 | 290.37778 | 0.14012 | 0.14012
150.5 | 5036.80781 | 290.47336 | 0.14027 | 0.14027
150.6 | 5036.25013 | 290.44119 | 0.1404 | 0.1404
150.70002 | 5037.99058 | 290.54156 | 0.14052 | 0.14052
150.8 | 5036.01991 | 290.42792 | 0.14065 | 0.14065
150.90002 | 5039.19683 | 290.61111 | 0.14074 | 0.14074
151 | 5028.12602 | 289.97266 | 0.14079 | 0.14079
151.1 | 5030.85479 | 290.13004 | 0.14091 | 0.14091
151.20002 | 5033.22333 | 290.26663 | 0.14107 | 0.14107
151.3 | 5038.15338 | 290.55093 | 0.14121 | 0.14121
151.40002 | 5038.47785 | 290.56967 | 0.14126 | 0.14126
151.5 | 5041.51843 | 290.745 | 0.14145 | 0.14145
151.6 | 5039.46021 | 290.62631 | 0.14154 | 0.14154
151.70002 | 5036.93633 | 290.48074 | 0.14166 | 0.14166
151.8 | 5035.74088 | 290.4118 | 0.14179 | 0.14179
151.90002 | 5041.25841 | 290.73001 | 0.14184 | 0.14184
152 | 5040.18553 | 290.66815 | 0.14201 | 0.14201
152.1 | 5037.98909 | 290.54147 | 0.14208 | 0.14208
152.20002 | 5040.81659 | 290.70453 | 0.14219 | 0.14219
152.3 | 5041.15522 | 290.72406 | 0.14234 | 0.14234
152.40002 | 5033.10747 | 290.25995 | 0.14244 | 0.14244
152.5 | 5036.65917 | 290.46478 | 0.14255 | 0.14255
152.6 | 5036.10149 | 290.43262 | 0.14261 | 0.14261
152.70002 | 5038.69876 | 290.5824 | 0.1428 | 0.1428
152.8 | 5039.18752 | 290.6106 | 0.14295 | 0.14295
152.90002 | 5043.21679 | 290.84296 | 0.14301 | 0.14301
153 | 5040.89333 | 290.70895 | 0.1431 | 0.1431
153.1 | 5040.64448 | 290.69461 | 0.14327 | 0.14327
153.20002 | 5037.32488 | 290.50317 | 0.14337 | 0.14337
153.3 | 5042.76864 | 290.81711 | 0.1435 | 0.1435
153.40002 | 5043.05363 | 290.83356 | 0.14359 | 0.14359
153.5 | 5042.09027 | 290.77798 | 0.14371 | 0.14371
153.6 | 5042.62298 | 290.80872 | 0.14386 | 0.14386
153.70002 | 5047.04863 | 291.06393 | 0.14397 | 0.14397
153.8 | 5034.73207 | 290.35364 | 0.14409 | 0.14409
153.90002 | 5039.21732 | 290.6123 | 0.14422 | 0.14422
154 | 5039.42408 | 290.62424 | 0.14433 | 0.14433
154.1 | 5039.20168 | 290.61139 | 0.14439 | 0.14439
154.20002 | 5038.39776 | 290.56503 | 0.14453 | 0.14453
154.3 | 5043.06629 | 290.83426 | 0.14469 | 0.14469
154.40002 | 5044.50761 | 290.91739 | 0.14482 | 0.14482
154.5 | 5039.70608 | 290.6405 | 0.14493 | 0.14493
154.6 | 5037.72423 | 290.52618 | 0.14503 | 0.14503
154.70002 | 5041.01552 | 290.716 | 0.14518 | 0.14518
154.8 | 5043.90113 | 290.88242 | 0.14523 | 0.14523
154.90002 | 5042.83458 | 290.82092 | 0.14535 | 0.14535
155 | 5046.44401 | 291.02905 | 0.14546 | 0.14546
155.1 | 5046.42837 | 291.02817 | 0.14558 | 0.14558
155.20002 | 5036.86741 | 290.47678 | 0.14574 | 0.14574
155.3 | 5043.15421 | 290.83936 | 0.1458 | 0.1458
155.40002 | 5042.83123 | 290.82071 | 0.14594 | 0.14594
155.5 | 5042.85656 | 290.82217 | 0.14605 | 0.14605
155.6 | 5043.52674 | 290.86084 | 0.14615 | 0.14615
155.70002 | 5045.54622 | 290.97729 | 0.14626 | 0.14626
155.8 | 5043.39859 | 290.85342 | 0.14646 | 0.14646
155.90002 | 5041.06097 | 290.71863 | 0.14648 | 0.14648
156 | 5038.4935 | 290.57056 | 0.14665 | 0.14665
156.1 | 5039.62599 | 290.63586 | 0.14676 | 0.14676
156.20002 | 5043.37177 | 290.8519 | 0.14685 | 0.14685
156.3 | 5044.18947 | 290.89905 | 0.14701 | 0.14701
156.40002 | 5046.61463 | 291.03891 | 0.14714 | 0.14714
156.5 | 5048.83304 | 291.16684 | 0.14721 | 0.14721
156.6 | 5039.74669 | 290.64282 | 0.14733 | 0.14733
156.70002 | 5044.52325 | 290.9183 | 0.14747 | 0.14747
156.8 | 5047.12053 | 291.06808 | 0.14761 | 0.14761
156.90002 | 5044.94607 | 290.94269 | 0.14769 | 0.14769
157 | 5045.38156 | 290.9678 | 0.14789 | 0.14789
157.1 | 5047.06427 | 291.06485 | 0.14799 | 0.14799
157.20002 | 5042.34098 | 290.79245 | 0.14807 | 0.14807
157.3 | 5042.29702 | 290.78992 | 0.14817 | 0.14817
157.40002 | 5043.8229 | 290.8779 | 0.14836 | 0.14836
157.5 | 5040.57407 | 290.69055 | 0.14842 | 0.14842
157.6 | 5042.57753 | 290.80609 | 0.14855 | 0.14855
157.70002 | 5044.55157 | 290.91992 | 0.14865 | 0.14865
157.8 | 5044.33513 | 290.90744 | 0.14873 | 0.14873
157.90002 | 5046.68206 | 291.04279 | 0.14892 | 0.14892
158 | 5036.88306 | 290.47769 | 0.14901 | 0.14901
158.1 | 5042.72953 | 290.81485 | 0.14913 | 0.14913
158.20002 | 5049.63174 | 291.21289 | 0.14929 | 0.14929
158.3 | 5045.57118 | 290.97873 | 0.14936 | 0.14936
158.40002 | 5047.30232 | 291.07855 | 0.1495 | 0.1495
158.5 | 5050.4338 | 291.25916 | 0.14957 | 0.14957
158.6 | 5047.6972 | 291.10135 | 0.14972 | 0.14972
158.70002 | 5045.85169 | 290.9949 | 0.14984 | 0.14984
158.8 | 5047.69571 | 291.10126 | 0.14992 | 0.14992
158.90002 | 5045.62929 | 290.98209 | 0.15002 | 0.15002
159 | 5044.14737 | 290.89661 | 0.15018 | 0.15018
159.1 | 5047.13953 | 291.06918 | 0.15031 | 0.15031
159.20002 | 5048.65758 | 291.15674 | 0.1504 | 0.1504
159.3 | 5047.50125 | 291.09003 | 0.1506 | 0.1506
159.40002 | 5046.14934 | 291.01208 | 0.15066 | 0.15066
159.5 | 5044.41373 | 290.91199 | 0.15078 | 0.15078
159.6 | 5048.06526 | 291.12256 | 0.15094 | 0.15094
159.70002 | 5047.91662 | 291.11398 | 0.15101 | 0.15101
159.8 | 5047.57017 | 291.09402 | 0.15118 | 0.15118
159.90002 | 5050.0486 | 291.23694 | 0.15128 | 0.15128
160 | 5049.51589 | 291.20621 | 0.15134 | 0.15134
160.1 | 5047.46363 | 291.08786 | 0.15153 | 0.15153
160.20002 | 5046.33412 | 291.02274 | 0.15161 | 0.15161
160.3 | 5047.81455 | 291.10809 | 0.15172 | 0.15172
160.40002 | 5040.89035 | 290.7088 | 0.15188 | 0.15188
160.5 | 5045.1953 | 290.95706 | 0.15197 | 0.15197
160.6 | 5049.0804 | 291.18112 | 0.15212 | 0.15212
160.70002 | 5042.44268 | 290.79831 | 0.15228 | 0.15228
160.8 | 5040.48765 | 290.68555 | 0.15235 | 0.15235
160.90002 | 5043.19333 | 290.84161 | 0.15244 | 0.15244
161.00002 | 5045.63078 | 290.98218 | 0.15259 | 0.15259
161.1 | 5047.39955 | 291.08417 | 0.15273 | 0.15273
161.20002 | 5048.33944 | 291.13837 | 0.15281 | 0.15281
161.3 | 5049.02564 | 291.17795 | 0.15295 | 0.15295
161.40002 | 5050.8853 | 291.28519 | 0.1531 | 0.1531
161.50002 | 5049.20743 | 291.18845 | 0.15317 | 0.15317
161.6 | 5048.65125 | 291.15637 | 0.15329 | 0.15329
161.70002 | 5048.72464 | 291.16058 | 0.15343 | 0.15343
161.8 | 5048.49777 | 291.14749 | 0.15351 | 0.15351
161.90002 | 5046.5066 | 291.03268 | 0.15358 | 0.15358
162.00002 | 5050.87264 | 291.28445 | 0.15376 | 0.15376
162.1 | 5044.8101 | 290.93484 | 0.15384 | 0.15384
162.20002 | 5041.67527 | 290.75406 | 0.15399 | 0.15399
162.3 | 5048.30182 | 291.1362 | 0.15417 | 0.15417
162.40002 | 5052.6239 | 291.38547 | 0.15425 | 0.15425
162.50002 | 5042.07611 | 290.77716 | 0.15435 | 0.15435
162.6 | 5048.24556 | 291.13297 | 0.15446 | 0.15446
162.70002 | 5052.47377 | 291.3768 | 0.15459 | 0.15459
162.8 | 5051.12633 | 291.2991 | 0.15469 | 0.15469
162.90002 | 5048.69036 | 291.1586 | 0.15481 | 0.15481
163.00002 | 5047.09408 | 291.06656 | 0.155 | 0.155
163.1 | 5047.94307 | 291.11551 | 0.15504 | 0.15504
163.20002 | 5047.46512 | 291.08795 | 0.1552 | 0.1552
163.3 | 5047.73334 | 291.10342 | 0.15529 | 0.15529
163.40002 | 5052.06957 | 291.35349 | 0.15542 | 0.15542
163.50002 | 5046.88099 | 291.05426 | 0.1556 | 0.1556
163.6 | 5048.54769 | 291.15039 | 0.15564 | 0.15564
163.70002 | 5048.68403 | 291.15823 | 0.1558 | 0.1558
163.8 | 5052.57249 | 291.38251 | 0.15596 | 0.15596
163.90002 | 5048.99882 | 291.17639 | 0.15602 | 0.15602
164.00002 | 5049.76176 | 291.2204 | 0.15614 | 0.15614
164.1 | 5049.13367 | 291.18417 | 0.15625 | 0.15625
164.20002 | 5049.54271 | 291.20776 | 0.15643 | 0.15643
164.3 | 5049.94988 | 291.23126 | 0.15654 | 0.15654
164.40002 | 5050.14583 | 291.24255 | 0.15654 | 0.15654
164.50002 | 5049.90146 | 291.22845 | 0.15673 | 0.15673
164.6 | 5044.62682 | 290.92426 | 0.15685 | 0.15685
164.70002 | 5046.48313 | 291.03131 | 0.15698 | 0.15698
164.8 | 5053.65804 | 291.4451 | 0.1571 | 0.1571
164.90002 | 5046.37659 | 291.02518 | 0.1572 | 0.1572
165.00002 | 5048.12486 | 291.12601 | 0.15733 | 0.15733
165.1 | 5051.04177 | 291.29422 | 0.15746 | 0.15746
165.20002 | 5050.80521 | 291.28058 | 0.15757 | 0.15757
165.3 | 5053.94004 | 291.46136 | 0.1577 | 0.1577
165.40002 | 5052.6239 | 291.38547 | 0.15789 | 0.15789
165.50002 | 5051.3912 | 291.31436 | 0.15795 | 0.15795
165.6 | 5048.72948 | 291.16086 | 0.15807 | 0.15807
165.70002 | 5051.18743 | 291.30261 | 0.15826 | 0.15826
165.8 | 5048.3942 | 291.14154 | 0.15834 | 0.15834
165.90002 | 5047.2524 | 291.07568 | 0.15845 | 0.15845
166.00002 | 5049.65521 | 291.21426 | 0.15856 | 0.15856
166.1 | 5046.89179 | 291.0549 | 0.1587 | 0.1587
166.20002 | 5051.32377 | 291.31049 | 0.15875 | 0.15875
166.3 | 5042.98657 | 290.82968 | 0.15892 | 0.15892
166.40002 | 5049.9171 | 291.22937 | 0.15903 | 0.15903
166.50002 | 5054.34722 | 291.48483 | 0.15921 | 0.15921
166.6 | 5056.56078 | 291.61249 | 0.1593 | 0.1593
166.70002 | 5052.61607 | 291.38501 | 0.1594 | 0.1594
166.8 | 5052.85263 | 291.39865 | 0.15959 | 0.15959
166.90002 | 5056.65466 | 291.61792 | 0.15962 | 0.15962
167.00002 | 5050.91809 | 291.28708 | 0.15977 | 0.15977
167.1 | 5049.48162 | 291.20425 | 0.1599 | 0.1599
167.20002 | 5052.11018 | 291.35583 | 0.15998 | 0.15998
167.3 | 5045.44117 | 290.97122 | 0.16016 | 0.16016
167.40002 | 5042.79062 | 290.81839 | 0.16024 | 0.16024
167.50002 | 5047.50274 | 291.09012 | 0.16037 | 0.16037
167.6 | 5044.07659 | 290.89255 | 0.16049 | 0.16049
167.70002 | 5041.57655 | 290.74835 | 0.1606 | 0.1606
167.8 | 5052.50804 | 291.37878 | 0.16071 | 0.16071
167.90002 | 5049.33409 | 291.19574 | 0.16088 | 0.16088
168.00002 | 5051.14049 | 291.29993 | 0.16099 | 0.16099
168.1 | 5052.35456 | 291.36993 | 0.16109 | 0.16109
168.20002 | 5045.86101 | 290.99545 | 0.16119 | 0.16119
168.3 | 5050.90691 | 291.28644 | 0.16144 | 0.16144
168.40002 | 5049.3829 | 291.19855 | 0.16143 | 0.16143
168.50002 | 5056.78803 | 291.62561 | 0.16157 | 0.16157
168.6 | 5055.81982 | 291.56976 | 0.16171 | 0.16171
168.70002 | 5052.44695 | 291.37524 | 0.16188 | 0.16188
168.8 | 5049.46262 | 291.20316 | 0.16204 | 0.16204
168.90002 | 5047.77543 | 291.10583 | 0.16212 | 0.16212
169.00002 | 5053.48556 | 291.43515 | 0.16224 | 0.16224
169.1 | 5043.63962 | 290.86734 | 0.16236 | 0.16236
169.20002 | 5050.31161 | 291.25211 | 0.16245 | 0.16245
169.3 | 5054.87509 | 291.51529 | 0.16255 | 0.16255
169.40002 | 5049.14634 | 291.18491 | 0.16279 | 0.16279
169.50002 | 5050.23189 | 291.24753 | 0.16279 | 0.16279
169.6 | 5053.57347 | 291.44022 | 0.16297 | 0.16297
169.70002 | 5050.47627 | 291.2616 | 0.16308 | 0.16308
169.8 | 5048.7984 | 291.16486 | 0.1632 | 0.1632
169.90002 | 5050.96503 | 291.28979 | 0.16332 | 0.16332
170.00002 | 5047.90694 | 291.11343 | 0.16345 | 0.16345
170.1 | 5050.77243 | 291.27869 | 0.1636 | 0.1636
170.20002 | 5046.37323 | 291.02499 | 0.16367 | 0.16367
170.3 | 5045.06826 | 290.94974 | 0.16385 | 0.16385
170.40002 | 5049.88097 | 291.22726 | 0.16397 | 0.16397
170.50002 | 5040.73985 | 290.7001 | 0.16404 | 0.16404
170.6 | 5049.88097 | 291.22726 | 0.16412 | 0.16412
170.70002 | 5051.79055 | 291.3374 | 0.16428 | 0.16428
170.8 | 5051.5417 | 291.32306 | 0.16447 | 0.16447
170.90002 | 5050.52172 | 291.26422 | 0.16456 | 0.16456
171.00002 | 5051.29881 | 291.30905 | 0.16466 | 0.16466
171.1 | 5050.27398 | 291.24994 | 0.1648 | 0.1648
171.20002 | 5046.79792 | 291.04947 | 0.16487 | 0.16487
171.3 | 5048.88147 | 291.16965 | 0.16501 | 0.16501
171.40002 | 5051.03096 | 291.29361 | 0.16516 | 0.16516
171.50002 | 5054.78904 | 291.51031 | 0.16525 | 0.16525
171.6 | 5052.35158 | 291.36975 | 0.1654 | 0.1654
171.70002 | 5051.69183 | 291.3317 | 0.16558 | 0.16558
171.8 | 5052.4611 | 291.37607 | 0.16565 | 0.16565
171.90002 | 5041.10828 | 290.72134 | 0.16576 | 0.16576
172.00002 | 5054.48841 | 291.49298 | 0.16591 | 0.16591
172.1 | 5058.04904 | 291.69833 | 0.16595 | 0.16595
172.20002 | 5053.9352 | 291.46109 | 0.16615 | 0.16615
172.3 | 5049.555 | 291.20847 | 0.16626 | 0.16626
172.40002 | 5053.80519 | 291.45358 | 0.16637 | 0.16637
172.50002 | 5048.38489 | 291.14099 | 0.16652 | 0.16652
172.6 | 5046.5364 | 291.03439 | 0.16664 | 0.16664
172.70002 | 5051.23138 | 291.30515 | 0.16677 | 0.16677
172.8 | 5050.29447 | 291.25113 | 0.16686 | 0.16686
172.90002 | 5048.80473 | 291.16522 | 0.16697 | 0.16697
173.00002 | 5049.68055 | 291.21573 | 0.16721 | 0.16721
173.1 | 5053.74111 | 291.44989 | 0.16724 | 0.16724
173.20002 | 5048.02614 | 291.1203 | 0.16738 | 0.16738
173.3 | 5044.52623 | 290.91846 | 0.16747 | 0.16747
173.40002 | 5050.10486 | 291.24017 | 0.16756 | 0.16756
173.50002 | 5056.80516 | 291.62659 | 0.16776 | 0.16776
173.6 | 5054.61842 | 291.50049 | 0.16792 | 0.16792
173.70002 | 5053.20542 | 291.41901 | 0.16801 | 0.16801
173.8 | 5049.29833 | 291.19366 | 0.16812 | 0.16812
173.90002 | 5048.58531 | 291.15256 | 0.16822 | 0.16822
174.00002 | 5044.59366 | 290.92236 | 0.16845 | 0.16845
174.1 | 5047.30232 | 291.07855 | 0.16843 | 0.16843
174.20002 | 5049.04278 | 291.17892 | 0.16858 | 0.16858
174.3 | 5051.09206 | 291.29712 | 0.16867 | 0.16867
174.40002 | 5050.68786 | 291.2738 | 0.1688 | 0.1688
174.50002 | 5053.44644 | 291.43289 | 0.16894 | 0.16894
174.6 | 5047.28369 | 291.07748 | 0.16904 | 0.16904
174.70002 | 5046.01151 | 291.00412 | 0.16914 | 0.16914
174.8 | 5049.83552 | 291.22464 | 0.16941 | 0.16941
174.90002 | 5056.41811 | 291.60428 | 0.1695 | 0.1695
175.00002 | 5050.39804 | 291.25711 | 0.16956 | 0.16956
175.1 | 5052.40001 | 291.37256 | 0.16971 | 0.16971
175.20002 | 5052.42348 | 291.3739 | 0.16985 | 0.16985
175.3 | 5050.25834 | 291.24905 | 0.16993 | 0.16993
175.40002 | 5047.55005 | 291.09286 | 0.17009 | 0.17009
175.50002 | 5047.33063 | 291.0802 | 0.17022 | 0.17022
175.6 | 5049.3937 | 291.19919 | 0.17036 | 0.17036
175.70002 | 5050.72847 | 291.27615 | 0.1705 | 0.1705
175.8 | 5050.02365 | 291.2355 | 0.17062 | 0.17062
175.90002 | 5051.53686 | 291.32278 | 0.17075 | 0.17075
176.00002 | 5041.13175 | 290.72272 | 0.17077 | 0.17077
176.1 | 5043.48949 | 290.85867 | 0.17098 | 0.17098
176.20002 | 5047.76277 | 291.10513 | 0.17107 | 0.17107
176.3 | 5048.61996 | 291.15454 | 0.17123 | 0.17123
176.40002 | 5049.44399 | 291.20209 | 0.17132 | 0.17132
176.50002 | 5052.7934 | 291.39523 | 0.17139 | 0.17139
176.6 | 5049.22606 | 291.18951 | 0.17157 | 0.17157
176.70002 | 5047.42451 | 291.0856 | 0.17173 | 0.17173
176.8 | 5048.46312 | 291.14551 | 0.17176 | 0.17176
176.90002 | 5048.69334 | 291.15878 | 0.17193 | 0.17193
177.00002 | 5053.37752 | 291.42892 | 0.17205 | 0.17205
177.1 | 5049.85414 | 291.22574 | 0.17221 | 0.17221
177.20002 | 5050.76759 | 291.27841 | 0.17222 | 0.17222
177.3 | 5052.07404 | 291.35376 | 0.17245 | 0.17245
177.40002 | 5039.94413 | 290.65421 | 0.17256 | 0.17256
177.50002 | 5044.67674 | 290.92715 | 0.17266 | 0.17266
177.6 | 5048.72017 | 291.16034 | 0.1728 | 0.1728
177.70002 | 5049.81987 | 291.22375 | 0.17293 | 0.17293
177.8 | 5049.76027 | 291.22031 | 0.17308 | 0.17308
177.90002 | 5051.55399 | 291.32376 | 0.17315 | 0.17315
178.00002 | 5050.55934 | 291.26639 | 0.17335 | 0.17335
178.1 | 5044.74565 | 290.93112 | 0.17345 | 0.17345
178.20002 | 5045.7906 | 290.99139 | 0.17358 | 0.17358
178.3 | 5047.81157 | 291.10794 | 0.1737 | 0.1737
178.40002 | 5050.46844 | 291.26117 | 0.17374 | 0.17374
178.50002 | 5052.47824 | 291.37708 | 0.17388 | 0.17388
178.6 | 5051.53202 | 291.32248 | 0.17408 | 0.17408
178.70002 | 5055.9435 | 291.5769 | 0.17418 | 0.17418
178.8 | 5040.32634 | 290.67627 | 0.17432 | 0.17432
178.90002 | 5049.15863 | 291.18561 | 0.17438 | 0.17438
179.00002 | 5049.33745 | 291.19592 | 0.17459 | 0.17459
179.1 | 5050.6454 | 291.27136 | 0.17466 | 0.17466
179.20002 | 5047.40886 | 291.08472 | 0.17488 | 0.17488
179.3 | 5049.63025 | 291.21283 | 0.17492 | 0.17492
179.40002 | 5051.11851 | 291.29865 | 0.17516 | 0.17516
179.50002 | 5046.34976 | 291.02362 | 0.17521 | 0.17521
179.6 | 5047.84919 | 291.11011 | 0.17537 | 0.17537
179.70002 | 5048.67323 | 291.15762 | 0.17537 | 0.17537
179.8 | 5047.59215 | 291.09528 | 0.17561 | 0.17561
179.90002 | 5048.92543 | 291.17218 | 0.17575 | 0.17575
180.00002 | 5049.1713 | 291.18634 | 0.17584 | 0.17584
180.1 | 5051.53686 | 291.32278 | 0.17593 | 0.17593
180.20002 | 5038.08931 | 290.54724 | 0.17607 | 0.17607
180.3 | 5046.02864 | 291.00513 | 0.17616 | 0.17616
180.40002 | 5049.43281 | 291.20142 | 0.17641 | 0.17641
180.50002 | 5050.69233 | 291.27408 | 0.17654 | 0.17654
180.6 | 5049.45181 | 291.20251 | 0.17662 | 0.17662
180.70002 | 5046.25738 | 291.01831 | 0.17672 | 0.17672
180.8 | 5047.90097 | 291.1131 | 0.17687 | 0.17687
180.90002 | 5042.62 | 290.80853 | 0.17701 | 0.17701
181.00002 | 5044.76912 | 290.93246 | 0.17711 | 0.17711
181.1 | 5047.70502 | 291.10178 | 0.17721 | 0.17721
181.20002 | 5046.00853 | 291.00394 | 0.17738 | 0.17738
181.3 | 5047.1615 | 291.07043 | 0.17744 | 0.17744
181.40002 | 5050.16446 | 291.24362 | 0.17764 | 0.17764
181.50002 | 5049.77144 | 291.22095 | 0.17777 | 0.17777
181.6 | 5040.30921 | 290.67526 | 0.17783 | 0.17783
181.70002 | 5045.58235 | 290.97937 | 0.17799 | 0.17799
181.8 | 5047.38688 | 291.08344 | 0.17805 | 0.17805
181.90002 | 5046.15866 | 291.0126 | 0.1782 | 0.1782
182.00002 | 5047.79443 | 291.10693 | 0.17837 | 0.17837
182.1 | 5049.44399 | 291.20209 | 0.17853 | 0.17853
182.20002 | 5044.88051 | 290.9389 | 0.1787 | 0.1787
182.3 | 5043.75547 | 290.87402 | 0.17871 | 0.17871
182.40002 | 5042.31751 | 290.79108 | 0.17888 | 0.17888
182.50002 | 5042.82676 | 290.82047 | 0.17905 | 0.17905
182.6 | 5043.16017 | 290.83969 | 0.17909 | 0.17909
182.70002 | 5041.41375 | 290.73898 | 0.17924 | 0.17924
182.8 | 5043.47198 | 290.85767 | 0.17935 | 0.17935
182.90002 | 5049.38588 | 291.19873 | 0.17946 | 0.17946
183.00002 | 5040.18851 | 290.6683 | 0.17962 | 0.17962
183.1 | 5047.50758 | 291.09039 | 0.17969 | 0.17969
183.20002 | 5046.59414 | 291.03772 | 0.17988 | 0.17988
183.3 | 5044.06281 | 290.89175 | 0.17995 | 0.17995
183.40002 | 5047.10972 | 291.06744 | 0.18008 | 0.18008
183.50002 | 5048.55737 | 291.15094 | 0.18019 | 0.18019
183.6 | 5047.61115 | 291.09637 | 0.18029 | 0.18029
183.70002 | 5043.85121 | 290.87955 | 0.18037 | 0.18037
183.8 | 5043.94993 | 290.88522 | 0.1806 | 0.1806
183.90002 | 5041.87718 | 290.76569 | 0.18069 | 0.18069
184.00002 | 5044.14886 | 290.8967 | 0.18084 | 0.18084
184.1 | 5043.73387 | 290.87277 | 0.18101 | 0.18101
184.20002 | 5043.21046 | 290.84259 | 0.18114 | 0.18114
184.3 | 5043.58187 | 290.86401 | 0.18131 | 0.18131
184.40002 | 5039.51013 | 290.62918 | 0.18143 | 0.18143
184.50002 | 5043.94062 | 290.8847 | 0.18147 | 0.18147
184.6 | 5046.43768 | 291.02869 | 0.18166 | 0.18166
184.70002 | 5045.33015 | 290.96484 | 0.18173 | 0.18173
184.8 | 5044.3884 | 290.91052 | 0.1819 | 0.1819
184.90002 | 5048.3048 | 291.13638 | 0.18209 | 0.18209
185.00002 | 5045.32382 | 290.96448 | 0.18216 | 0.18216
185.1 | 5044.12055 | 290.89508 | 0.18224 | 0.18224
185.20002 | 5041.96808 | 290.77094 | 0.18245 | 0.18245
185.3 | 5044.33848 | 290.90765 | 0.18258 | 0.18258
185.40002 | 5041.54377 | 290.74646 | 0.18267 | 0.18267
185.50002 | 5041.18502 | 290.72577 | 0.18285 | 0.18285
185.6 | 5043.83408 | 290.87854 | 0.18295 | 0.18295
185.70002 | 5037.24813 | 290.49875 | 0.18307 | 0.18307
185.8 | 5038.41974 | 290.56631 | 0.18315 | 0.18315
185.90002 | 5037.91235 | 290.53705 | 0.18333 | 0.18333
186.00002 | 5040.38893 | 290.67987 | 0.18337 | 0.18337
186.1 | 5039.75153 | 290.6431 | 0.18359 | 0.18359
186.20002 | 5043.74467 | 290.87338 | 0.18373 | 0.18373
186.3 | 5045.58533 | 290.97955 | 0.18382 | 0.18382
186.40002 | 5041.81944 | 290.76236 | 0.18391 | 0.18391
186.50002 | 5038.83176 | 290.59006 | 0.18401 | 0.18401
186.6 | 5040.21347 | 290.66974 | 0.18417 | 0.18417
186.70002 | 5039.09662 | 290.60535 | 0.18431 | 0.18431
186.8 | 5038.8366 | 290.59033 | 0.18437 | 0.18437
186.90002 | 5041.23829 | 290.72885 | 0.18455 | 0.18455
187.00002 | 5043.48762 | 290.85858 | 0.18474 | 0.18474
187.1 | 5033.40364 | 290.27704 | 0.18479 | 0.18479
187.20002 | 5038.13475 | 290.54987 | 0.18486 | 0.18486
187.3 | 5040.22613 | 290.67047 | 0.18507 | 0.18507
187.40002 | 5041.05166 | 290.71808 | 0.18517 | 0.18517
187.50002 | 5036.82047 | 290.47409 | 0.18533 | 0.18533
187.6 | 5039.15139 | 290.60849 | 0.18539 | 0.18539
187.70002 | 5043.26373 | 290.84567 | 0.18557 | 0.18557
187.8 | 5042.83123 | 290.82071 | 0.18567 | 0.18567
187.90002 | 5040.95778 | 290.71268 | 0.18576 | 0.18576
188.00002 | 5039.60103 | 290.63443 | 0.18596 | 0.18596
188.1 | 5041.23643 | 290.72876 | 0.18608 | 0.18608
188.20002 | 5037.6866 | 290.52402 | 0.18615 | 0.18615
188.3 | 5040.76816 | 290.70175 | 0.18634 | 0.18634
188.40002 | 5041.88985 | 290.76642 | 0.18643 | 0.18643
188.50002 | 5035.03457 | 290.37109 | 0.18656 | 0.18656
188.6 | 5037.93433 | 290.5383 | 0.18667 | 0.18667
188.70002 | 5039.28624 | 290.61627 | 0.18679 | 0.18679
188.8 | 5039.27357 | 290.61554 | 0.18694 | 0.18694
188.90002 | 5035.65185 | 290.40668 | 0.18709 | 0.18709
189.00002 | 5034.668 | 290.34995 | 0.18719 | 0.18719
189.1 | 5038.70957 | 290.58301 | 0.18737 | 0.18737
189.20002 | 5037.78532 | 290.52972 | 0.18743 | 0.18743
189.3 | 5038.64065 | 290.57904 | 0.18756 | 0.18756
189.40002 | 5041.98521 | 290.77194 | 0.18768 | 0.18768
189.50002 | 5039.5824 | 290.63336 | 0.1878 | 0.1878
189.6 | 5034.649 | 290.34885 | 0.18799 | 0.18799
189.70002 | 5037.44707 | 290.51022 | 0.18812 | 0.18812
189.8 | 5043.1069 | 290.83661 | 0.18824 | 0.18824
189.90002 | 5032.29126 | 290.21289 | 0.1883 | 0.1883
190.00002 | 5038.82729 | 290.58981 | 0.18847 | 0.18847
190.1 | 5042.16403 | 290.78223 | 0.18865 | 0.18865
190.20002 | 5039.47735 | 290.62729 | 0.18876 | 0.18876
190.3 | 5035.10013 | 290.37488 | 0.18895 | 0.18895
190.40002 | 5038.24279 | 290.55609 | 0.18902 | 0.18902
190.50002 | 5039.32238 | 290.61835 | 0.18916 | 0.18916
190.6 | 5036.99109 | 290.48392 | 0.18928 | 0.18928
190.70002 | 5037.2012 | 290.49603 | 0.18944 | 0.18944
190.8 | 5034.81813 | 290.35861 | 0.18951 | 0.18951
190.90002 | 5034.50334 | 290.34045 | 0.18978 | 0.18978
191.00002 | 5033.00279 | 290.25391 | 0.18976 | 0.18976
191.1 | 5032.45443 | 290.22229 | 0.18995 | 0.18995
191.20002 | 5034.9813 | 290.36801 | 0.19006 | 0.19006
191.3 | 5023.72235 | 289.71872 | 0.19014 | 0.19014
191.40002 | 5034.88891 | 290.36267 | 0.19025 | 0.19025
191.50002 | 5035.65334 | 290.40677 | 0.19042 | 0.19042
191.6 | 5034.27312 | 290.32718 | 0.19057 | 0.19057
191.70002 | 5028.42814 | 289.99008 | 0.19068 | 0.19068
191.8 | 5032.73308 | 290.23834 | 0.19079 | 0.19079
191.90002 | 5034.92169 | 290.36456 | 0.19095 | 0.19095
192.00002 | 5030.64319 | 290.11783 | 0.1911 | 0.1911
192.1 | 5033.30193 | 290.27115 | 0.19121 | 0.19121
192.20002 | 5031.24334 | 290.15244 | 0.19129 | 0.19129
192.3 | 5029.34009 | 290.04269 | 0.19151 | 0.19151
192.40002 | 5029.21157 | 290.03528 | 0.19155 | 0.19155
192.50002 | 5028.30595 | 289.98303 | 0.19174 | 0.19174
192.6 | 5029.94135 | 290.07736 | 0.19186 | 0.19186
192.70002 | 5021.3661 | 289.58282 | 0.19195 | 0.19195
192.8 | 5032.43878 | 290.22137 | 0.19201 | 0.19201
192.90002 | 5031.24334 | 290.15244 | 0.19222 | 0.19222
193.00002 | 5034.07717 | 290.31586 | 0.19233 | 0.19233
193.1 | 5032.2257 | 290.20911 | 0.19248 | 0.19248
193.20002 | 5031.2072 | 290.15036 | 0.19256 | 0.19256
193.3 | 5033.5981 | 290.28824 | 0.19271 | 0.19271
193.40002 | 5029.48426 | 290.05099 | 0.19287 | 0.19287
193.50002 | 5031.19007 | 290.14938 | 0.19297 | 0.19297
193.6 | 5033.17006 | 290.26355 | 0.1931 | 0.1931
193.70002 | 5030.43495 | 290.10583 | 0.19326 | 0.19326
193.8 | 5026.60461 | 289.88492 | 0.19332 | 0.19332
193.90002 | 5027.25951 | 289.9227 | 0.1935 | 0.1935
194.00002 | 5031.43147 | 290.1633 | 0.19357 | 0.19357
194.1 | 5014.87739 | 289.20862 | 0.19362 | 0.19362
194.20002 | 5026.96335 | 289.90561 | 0.19388 | 0.19388
194.3 | 5029.40267 | 290.0463 | 0.19394 | 0.19394
194.40002 | 5030.79221 | 290.12643 | 0.19407 | 0.19407
194.50002 | 5029.16761 | 290.03275 | 0.19423 | 0.19423
194.6 | 5029.20374 | 290.03482 | 0.19433 | 0.19433
194.70002 | 5023.37739 | 289.69882 | 0.19448 | 0.19448
194.8 | 5024.66857 | 289.77328 | 0.19465 | 0.19465
194.90002 | 5025.61778 | 289.828 | 0.1948 | 0.1948
195.00002 | 5027.99414 | 289.96506 | 0.19482 | 0.19482
195.1 | 5026.49657 | 289.87869 | 0.19503 | 0.19503
195.20002 | 5025.16814 | 289.80209 | 0.19509 | 0.19509
195.3 | 5026.71115 | 289.89108 | 0.19519 | 0.19519
195.40002 | 5026.37289 | 289.87155 | 0.19538 | 0.19538
195.50002 | 5015.24396 | 289.22977 | 0.19553 | 0.19553
195.6 | 5025.56749 | 289.8251 | 0.19565 | 0.19565
195.70002 | 5027.67637 | 289.94675 | 0.19578 | 0.19578
195.8 | 5026.79422 | 289.89587 | 0.1959 | 0.1959
195.90002 | 5025.59878 | 289.8269 | 0.19608 | 0.19608
196.00002 | 5026.06407 | 289.85376 | 0.19623 | 0.19623
196.1 | 5023.21608 | 289.68951 | 0.19628 | 0.19628
196.20002 | 5022.2341 | 289.63287 | 0.19642 | 0.19642
196.3 | 5022.46432 | 289.64615 | 0.19659 | 0.19659
196.40002 | 5024.98783 | 289.79169 | 0.19677 | 0.19677
196.50002 | 5028.67736 | 290.00446 | 0.19682 | 0.19682
196.6 | 5024.9394 | 289.78888 | 0.19692 | 0.19692
196.70002 | 5026.8162 | 289.89713 | 0.19708 | 0.19708
196.8 | 5026.41052 | 289.87372 | 0.19724 | 0.19724
196.90002 | 5018.50545 | 289.41785 | 0.19738 | 0.19738
197.00002 | 5026.01713 | 289.85104 | 0.19745 | 0.19745
197.1 | 5025.19794 | 289.8038 | 0.19758 | 0.19758
197.20002 | 5020.83823 | 289.55237 | 0.1978 | 0.1978
197.3 | 5024.07141 | 289.73883 | 0.19788 | 0.19788
197.40002 | 5019.70388 | 289.48697 | 0.19797 | 0.19797
197.50002 | 5022.32164 | 289.63794 | 0.19813 | 0.19813
197.6 | 5014.26458 | 289.17328 | 0.19825 | 0.19825
197.70002 | 5024.38657 | 289.75702 | 0.19838 | 0.19838
197.8 | 5019.25759 | 289.46121 | 0.19848 | 0.19848
197.90002 | 5021.63693 | 289.59845 | 0.19866 | 0.19866
198.00002 | 5015.25179 | 289.23019 | 0.1988 | 0.1988
198.1 | 5016.77282 | 289.31793 | 0.19897 | 0.19897
198.20002 | 5020.77527 | 289.54874 | 0.19904 | 0.19904
198.3 | 5010.79634 | 288.97327 | 0.19917 | 0.19917
198.40002 | 5020.50295 | 289.53305 | 0.19936 | 0.19936
198.50002 | 5018.35681 | 289.40927 | 0.19948 | 0.19948
198.6 | 5017.00155 | 289.33112 | 0.19958 | 0.19958
198.70002 | 5015.89552 | 289.26733 | 0.19975 | 0.19975
198.8 | 5017.50298 | 289.36005 | 0.19983 | 0.19983
198.90002 | 5012.72492 | 289.08447 | 0.19987 | 0.19987
199.00002 | 5009.99726 | 288.92719 | 0.20004 | 0.20004
199.1 | 5012.30508 | 289.06027 | 0.20021 | 0.20021
199.20002 | 5017.763 | 289.37503 | 0.20034 | 0.20034
199.3 | 5016.27326 | 289.28912 | 0.20051 | 0.20051
199.40002 | 5017.78014 | 289.37601 | 0.20059 | 0.20059
199.50002 | 5017.33534 | 289.35037 | 0.20079 | 0.20079
199.6 | 5009.85943 | 288.91922 | 0.20083 | 0.20083
199.70002 | 5009.4787 | 288.89728 | 0.20101 | 0.20101
199.8 | 5013.18835 | 289.11121 | 0.20115 | 0.20115
199.90002 | 5016.09594 | 289.2789 | 0.20126 | 0.20126
200.00002 | 5012.35835 | 289.06335 | 0.20147 | 0.20147
200.1 | 5010.37017 | 288.94867 | 0.20154 | 0.20154
200.20002 | 5014.37299 | 289.17953 | 0.20166 | 0.20166
200.3 | 5008.11264 | 288.81848 | 0.20181 | 0.20181
200.40002 | 5005.43229 | 288.66391 | 0.20198 | 0.20198
200.50002 | 5010.03191 | 288.92917 | 0.20207 | 0.20207
200.6 | 5009.49621 | 288.89828 | 0.20223 | 0.20223
200.70002 | 5009.31889 | 288.88806 | 0.20241 | 0.20241
200.8 | 5008.78952 | 288.85751 | 0.20249 | 0.20249
200.90002 | 5009.13113 | 288.87723 | 0.20263 | 0.20263
201.00002 | 5000.30182 | 288.36804 | 0.20273 | 0.20273
201.1 | 5000.93959 | 288.40482 | 0.20289 | 0.20289
201.20002 | 5007.59743 | 288.78879 | 0.20303 | 0.20303
201.3 | 5009.4083 | 288.89322 | 0.20312 | 0.20312
201.40002 | 5008.76755 | 288.85626 | 0.20328 | 0.20328
201.50002 | 5008.31008 | 288.82986 | 0.2034 | 0.2034
201.6 | 5007.69764 | 288.79456 | 0.20352 | 0.20352
201.70002 | 4999.83504 | 288.34113 | 0.20357 | 0.20357
201.8 | 5000.93475 | 288.40454 | 0.20379 | 0.20379
201.90002 | 4998.93427 | 288.28918 | 0.20391 | 0.20391
202.00002 | 5001.55203 | 288.44016 | 0.20403 | 0.20403
202.1 | 4999.4152 | 288.31689 | 0.20418 | 0.20418
202.20002 | 5000.08874 | 288.35574 | 0.2043 | 0.2043
202.3 | 5002.14882 | 288.47455 | 0.20446 | 0.20446
202.40002 | 4987.4872 | 287.62903 | 0.20456 | 0.20456
202.50002 | 4995.24474 | 288.07639 | 0.20472 | 0.20472
202.6 | 4997.8517 | 288.22675 | 0.20483 | 0.20483
202.70002 | 4998.33748 | 288.25476 | 0.20496 | 0.20496
202.8 | 4997.0448 | 288.18021 | 0.20507 | 0.20507
202.90002 | 4996.5281 | 288.15042 | 0.20527 | 0.20527
203.00002 | 4995.80242 | 288.10855 | 0.20537 | 0.20537
203.1 | 4988.95831 | 287.71387 | 0.2055 | 0.2055
203.20002 | 4988.18606 | 287.66931 | 0.20566 | 0.20566
203.3 | 4985.41929 | 287.50977 | 0.20577 | 0.20577
203.40002 | 4985.9941 | 287.54291 | 0.20597 | 0.20597
203.50002 | 4984.4794 | 287.45557 | 0.20603 | 0.20603
203.6 | 4982.692 | 287.35248 | 0.20623 | 0.20623
203.70002 | 4984.57476 | 287.46106 | 0.20634 | 0.20634
203.8 | 4966.88038 | 286.44061 | 0.20642 | 0.20642
203.90002 | 4974.42968 | 286.87598 | 0.2066 | 0.2066
204.00002 | 4975.01418 | 286.9097 | 0.20674 | 0.20674
204.1 | 4973.891 | 286.84494 | 0.20686 | 0.20686
204.20002 | 4967.73571 | 286.48996 | 0.207 | 0.207
204.3 | 4967.68095 | 286.48679 | 0.20716 | 0.20716
204.40002 | 4967.91899 | 286.50052 | 0.20726 | 0.20726
204.50002 | 4959.50505 | 286.01529 | 0.20744 | 0.20744
204.6 | 4957.57349 | 285.9039 | 0.20757 | 0.20757
204.70002 | 4954.38688 | 285.72012 | 0.20767 | 0.20767
204.8 | 4953.00516 | 285.64044 | 0.20778 | 0.20778
204.90002 | 4947.91865 | 285.34711 | 0.20797 | 0.20797
205.00002 | 4938.4594 | 284.80157 | 0.20817 | 0.20817
205.1 | 4933.02196 | 284.48801 | 0.20824 | 0.20824
205.20002 | 4917.58473 | 283.59775 | 0.20849 | 0.20849
205.3 | 4921.95711 | 283.84988 | 0.20859 | 0.20859
205.40002 | 4908.31695 | 283.06326 | 0.20875 | 0.20875
205.50002 | 4903.01251 | 282.75735 | 0.2089 | 0.2089
205.6 | 4896.54876 | 282.38458 | 0.20904 | 0.20904
205.70002 | 4878.53773 | 281.34589 | 0.20922 | 0.20922
205.8 | 4846.89437 | 279.52103 | 0.20953 | 0.20953
205.90002 | 4772.74172 | 275.24463 | 0.20986 | 0.20986
205.968 | 4463.91553 | 257.43457 | 0.20992 | 0.21001
205.97202 | 4068.35712 | 234.62267 | 0.20992 | 0.21001
205.97602 | 3576.14383 | 206.23666 | 0.20993 | 0.21001
205.97802 | 3309.13439 | 190.8382 | 0.20993 | 0.21001

## Sample 47
Time | Load | Tensile stress | Tensile strain | Axial Strain (Video) | Tensile stress
(sec) | (N) | (MPa) | (mm/mm) | (mm/mm) | (MPa)
0 | 93.20566 | 5.34715 | 0 | 0 | 5.34715
0.1 | 93.26754 | 5.3507 | -2e-05 | -2e-05 | 5.3507
0.2 | 97.65475 | 5.60239 | 1e-05 | 1e-05 | 5.60239
0.3 | 116.75528 | 6.69818 | -6e-05 | -6e-05 | 6.69818
0.4 | 138.73049 | 7.95888 | -3e-05 | -3e-05 | 7.95888
0.5 | 163.27254 | 9.36685 | -8e-05 | -8e-05 | 9.36685
0.6 | 186.22921 | 10.68386 | -0.00019 | -0.00019 | 10.68386
0.7 | 210.16342 | 12.05695 | -0.00016 | -0.00016 | 12.05695
0.8 | 238.37753 | 13.67557 | -0.00015 | -0.00015 | 13.67557
0.9 | 259.75429 | 14.90194 | -0.0002 | -0.0002 | 14.90194
1 | 277.60784 | 15.92619 | -0.00021 | -0.00021 | 15.92619
1.1 | 302.35746 | 17.34606 | -0.00021 | -0.00021 | 17.34606
1.2 | 324.21909 | 18.60025 | -0.00021 | -0.00021 | 18.60025
1.3 | 346.20292 | 19.86145 | -0.00035 | -0.00035 | 19.86145
1.4 | 365.65985 | 20.97768 | -0.00028 | -0.00028 | 20.97768
1.5 | 388.73793 | 22.30165 | -0.00034 | -0.00034 | 22.30165
1.6 | 414.84577 | 23.79945 | -0.00029 | -0.00029 | 23.79945
1.7 | 437.31444 | 25.08846 | -0.00036 | -0.00036 | 25.08846
1.8 | 459.769 | 26.37667 | -0.00028 | -0.00028 | 26.37667
1.9 | 481.81238 | 27.64128 | -0.0003 | -0.0003 | 27.64128
2 | 502.6056 | 28.83417 | -0.00036 | -0.00036 | 28.83417
2.1 | 525.49802 | 30.1475 | -0.00035 | -0.00035 | 30.1475
2.2 | 548.23696 | 31.45202 | -0.00033 | -0.00033 | 31.45202
2.3 | 574.47171 | 32.95709 | -0.00033 | -0.00033 | 32.95709
2.4 | 593.44219 | 34.04541 | -0.00035 | -0.00035 | 34.04541
2.5 | 618.54352 | 35.48546 | -0.00037 | -0.00037 | 35.48546
2.6 | 640.90095 | 36.76809 | -0.00029 | -0.00029 | 36.76809
2.7 | 662.0835 | 37.98332 | -0.00034 | -0.00034 | 37.98332
2.8 | 684.61089 | 39.27571 | -0.00033 | -0.00033 | 39.27571
2.9 | 707.58169 | 40.59352 | -0.00029 | -0.00029 | 40.59352
3 | 735.71983 | 42.20779 | -0.00027 | -0.00027 | 42.20779
3.1 | 760.12011 | 43.60762 | -0.00033 | -0.00033 | 43.60762
3.2 | 786.40888 | 45.11579 | -0.00029 | -0.00029 | 45.11579
3.3 | 810.6838 | 46.50843 | -0.00035 | -0.00035 | 46.50843
3.4 | 834.74964 | 47.88907 | -0.00027 | -0.00027 | 47.88907
3.5 | 858.91178 | 49.27524 | -0.00026 | -0.00026 | 49.27524
3.6 | 882.58591 | 50.63341 | -0.0002 | -0.0002 | 50.63341
3.7 | 912.8632 | 52.3704 | -0.00024 | -0.00024 | 52.3704
3.8 | 932.28025 | 53.48434 | -0.00024 | -0.00024 | 53.48434
3.9 | 961.68332 | 55.17118 | -0.00021 | -0.00021 | 55.17118
4 | 985.02459 | 56.51025 | -0.0001 | -0.0001 | 56.51025
4.1 | 1004.28415 | 57.61516 | -0.00017 | -0.00017 | 57.61516
4.2 | 1031.92255 | 59.20076 | -0.00016 | -0.00016 | 59.20076
4.3 | 1058.86459 | 60.74641 | -0.00015 | -0.00015 | 60.74641
4.4 | 1087.56432 | 62.39289 | -0.00015 | -0.00015 | 62.39289
4.5 | 1112.72521 | 63.83636 | -0.00012 | -0.00012 | 63.83636
4.6 | 1139.42837 | 65.3683 | -0.00015 | -0.00015 | 65.3683
4.7 | 1162.3756 | 66.68478 | -0.00012 | -0.00012 | 66.68478
4.8 | 1189.93884 | 68.26606 | -9e-05 | -9e-05 | 68.26606
4.9 | 1214.56152 | 69.67865 | -7e-05 | -7e-05 | 69.67865
5 | 1237.13445 | 70.97364 | -3e-05 | -3e-05 | 70.97364
5.1 | 1268.23494 | 72.75786 | -8e-05 | -8e-05 | 72.75786
5.2 | 1289.50439 | 73.97807 | -6e-05 | -6e-05 | 73.97807
5.3 | 1317.55248 | 75.58717 | -3e-05 | -3e-05 | 75.58717
5.4 | 1347.84542 | 77.32507 | -4e-05 | -4e-05 | 77.32507
5.5 | 1362.44046 | 78.16237 | 0 | 0 | 78.16237
5.6 | 1390.03741 | 79.74559 | -3e-05 | -3e-05 | 79.74559
5.7 | 1417.75804 | 81.33591 | -5e-05 | -5e-05 | 81.33591
5.8 | 1447.67817 | 83.05241 | 4e-05 | 4e-05 | 83.05241
5.9 | 1469.49906 | 84.30425 | 7e-05 | 7e-05 | 84.30425
6 | 1499.42385 | 86.02103 | 4e-05 | 4e-05 | 86.02103
6.1 | 1525.76901 | 87.53242 | 6e-05 | 6e-05 | 87.53242
6.2 | 1548.53463 | 88.83848 | 0.00011 | 0.00011 | 88.83848
6.3 | 1575.7367 | 90.39905 | 8e-05 | 8e-05 | 90.39905
6.4 | 1597.66562 | 91.65709 | 0.00012 | 0.00012 | 91.65709
6.5 | 1629.20561 | 93.46652 | 0.00011 | 0.00011 | 93.46652
6.6 | 1652.96271 | 94.82945 | 0.00016 | 0.00016 | 94.82945
6.7 | 1683.41715 | 96.57661 | 0.00013 | 0.00013 | 96.57661
6.8 | 1712.084 | 98.22121 | 0.00018 | 0.00018 | 98.22121
6.9 | 1729.827 | 99.23911 | 0.00024 | 0.00024 | 99.23911
7 | 1758.35453 | 100.87572 | 0.00025 | 0.00025 | 100.87572
7.1 | 1784.07934 | 102.35153 | 0.0003 | 0.0003 | 102.35153
7.2 | 1814.91431 | 104.12051 | 0.00047 | 0.00047 | 104.12051
7.3 | 1838.96441 | 105.50026 | 0.00038 | 0.00038 | 105.50026
7.4 | 1867.68137 | 107.14773 | 0.0003 | 0.0003 | 107.14773
7.5 | 1893.04128 | 108.60262 | 0.00047 | 0.00047 | 108.60262
7.6 | 1917.74629 | 110.01992 | 0.00048 | 0.00048 | 110.01992
7.7 | 1939.99633 | 111.29639 | 0.00055 | 0.00055 | 111.29639
7.8 | 1965.03028 | 112.73257 | 0.0006 | 0.0006 | 112.73257
7.9 | 1993.48107 | 114.36478 | 0.00056 | 0.00056 | 114.36478
8 | 2013.8355 | 115.5325 | 0.00056 | 0.00056 | 115.5325
8.1 | 2042.14063 | 117.15635 | 0.0006 | 0.0006 | 117.15635
8.2 | 2072.40377 | 118.89252 | 0.00065 | 0.00065 | 118.89252
8.3 | 2088.18708 | 119.798 | 0.00064 | 0.00064 | 119.798
8.4 | 2115.17606 | 121.34635 | 0.00067 | 0.00067 | 121.34635
8.5 | 2138.07635 | 122.66013 | 0.00066 | 0.00066 | 122.66013
8.6 | 2168.09679 | 124.38238 | 0.00074 | 0.00074 | 124.38238
8.7 | 2191.64565 | 125.73336 | 0.00076 | 0.00076 | 125.73336
8.8 | 2217.17767 | 127.19812 | 0.00085 | 0.00085 | 127.19812
8.9 | 2241.19332 | 128.57588 | 0.00073 | 0.00073 | 128.57588
9 | 2263.53593 | 129.85767 | 0.00079 | 0.00079 | 129.85767
9.1 | 2285.96628 | 131.14447 | 0.00075 | 0.00075 | 131.14447
9.2 | 2307.10097 | 132.35696 | 0.00084 | 0.00084 | 132.35696
9.3 | 2331.87955 | 133.77849 | 0.00087 | 0.00087 | 133.77849
9.4 | 2349.43479 | 134.78563 | 0.00088 | 0.00088 | 134.78563
9.5 | 2378.87707 | 136.47472 | 0.00089 | 0.00089 | 136.47472
9.6 | 2405.46353 | 137.99995 | 0.00093 | 0.00093 | 137.99995
9.7 | 2419.84781 | 138.82518 | 0.00094 | 0.00094 | 138.82518
9.8 | 2446.55963 | 140.35762 | 0.00096 | 0.00096 | 140.35762
9.9 | 2466.80286 | 141.51897 | 0.00095 | 0.00095 | 141.51897
10 | 2493.18406 | 143.03244 | 0.00106 | 0.00106 | 143.03244
10.1 | 2514.3737 | 144.24808 | 0.00111 | 0.00111 | 144.24808
10.2 | 2539.77422 | 145.70528 | 0.00104 | 0.00104 | 145.70528
10.3 | 2564.14078 | 147.10318 | 0.00109 | 0.00109 | 147.10318
10.4 | 2583.71681 | 148.22624 | 0.00121 | 0.00121 | 148.22624
10.5 | 2600.17999 | 149.17073 | 0.00119 | 0.00119 | 149.17073
10.6 | 2622.0588 | 150.4259 | 0.00125 | 0.00125 | 150.4259
10.7 | 2643.29221 | 151.64404 | 0.00123 | 0.00123 | 151.64404
10.8 | 2663.93982 | 152.82858 | 0.00123 | 0.00123 | 152.82858
10.9 | 2686.49384 | 154.1225 | 0.00126 | 0.00126 | 154.1225
11 | 2710.215 | 155.48337 | 0.00128 | 0.00128 | 155.48337
11.1 | 2720.14868 | 156.05325 | 0.00134 | 0.00134 | 156.05325
11.2 | 2747.43866 | 157.61887 | 0.00138 | 0.00138 | 157.61887
11.3 | 2766.07778 | 158.68817 | 0.00145 | 0.00145 | 158.68817
11.4 | 2781.17806 | 159.55447 | 0.0014 | 0.0014 | 159.55447
11.5 | 2803.57543 | 160.8394 | 0.00151 | 0.00151 | 160.8394
11.6 | 2825.39483 | 162.09116 | 0.00159 | 0.00159 | 162.09116
11.7 | 2843.48093 | 163.12875 | 0.0015 | 0.0015 | 163.12875
11.8 | 2863.21044 | 164.26062 | 0.00162 | 0.00162 | 164.26062
11.9 | 2880.27041 | 165.23933 | 0.00168 | 0.00168 | 165.23933
12 | 2895.47108 | 166.11139 | 0.00165 | 0.00165 | 166.11139
12.1 | 2915.56083 | 167.26393 | 0.00162 | 0.00162 | 167.26393
12.2 | 2933.89149 | 168.31555 | 0.0017 | 0.0017 | 168.31555
12.3 | 2950.72589 | 169.28133 | 0.00173 | 0.00173 | 169.28133
12.4 | 2975.41525 | 170.69774 | 0.00183 | 0.00183 | 170.69774
12.5 | 2983.71334 | 171.1738 | 0.00181 | 0.00181 | 171.1738
12.6 | 3002.22244 | 172.23566 | 0.00195 | 0.00195 | 172.23566
12.7 | 3023.59685 | 173.46188 | 0.00195 | 0.00195 | 173.46188
12.8 | 3039.42729 | 174.37007 | 0.00198 | 0.00198 | 174.37007
12.9 | 3052.55987 | 175.12347 | 0.00196 | 0.00196 | 175.12347
13 | 3074.50462 | 176.38243 | 0.0021 | 0.0021 | 176.38243
13.1 | 3090.22199 | 177.28413 | 0.00206 | 0.00206 | 177.28413
13.2 | 3107.73645 | 178.28893 | 0.00216 | 0.00216 | 178.28893
13.3 | 3122.1224 | 179.11424 | 0.00213 | 0.00213 | 179.11424
13.4 | 3136.54877 | 179.94188 | 0.00225 | 0.00225 | 179.94188
13.5 | 3152.35406 | 180.84862 | 0.00227 | 0.00227 | 180.84862
13.6 | 3167.6691 | 181.72722 | 0.00231 | 0.00231 | 181.72722
13.7 | 3183.92701 | 182.65993 | 0.00237 | 0.00237 | 182.65993
13.8 | 3199.71815 | 183.56586 | 0.00238 | 0.00238 | 183.56586
13.9 | 3213.26256 | 184.3429 | 0.0025 | 0.0025 | 184.3429
14 | 3227.92269 | 185.18394 | 0.00246 | 0.00246 | 185.18394
14.1 | 3244.58964 | 186.14011 | 0.00253 | 0.00253 | 186.14011
14.2 | 3256.2796 | 186.81076 | 0.00254 | 0.00254 | 186.81076
14.3 | 3266.38073 | 187.39024 | 0.00258 | 0.00258 | 187.39024
14.4 | 3284.18016 | 188.41139 | 0.00272 | 0.00272 | 188.41139
14.5 | 3294.70783 | 189.01537 | 0.00281 | 0.00281 | 189.01537
14.6 | 3314.56885 | 190.15477 | 0.00281 | 0.00281 | 190.15477
14.7 | 3320.26482 | 190.48155 | 0.00287 | 0.00287 | 190.48155
14.8 | 3336.08426 | 191.3891 | 0.00284 | 0.00284 | 191.3891
14.9 | 3341.54218 | 191.70222 | 0.00292 | 0.00292 | 191.70222
15 | 3362.4731 | 192.90302 | 0.00298 | 0.00298 | 192.90302
15.1 | 3371.44025 | 193.41745 | 0.00309 | 0.00309 | 193.41745
15.2 | 3384.59499 | 194.17213 | 0.00315 | 0.00315 | 194.17213
15.3 | 3392.67068 | 194.63542 | 0.00318 | 0.00318 | 194.63542
15.4 | 3409.66806 | 195.61055 | 0.00322 | 0.00322 | 195.61055
15.5 | 3421.96561 | 196.31606 | 0.00337 | 0.00337 | 196.31606
15.6 | 3429.747 | 196.76247 | 0.00342 | 0.00342 | 196.76247
15.7 | 3441.64185 | 197.44487 | 0.00342 | 0.00342 | 197.44487
15.8 | 3454.28735 | 198.17033 | 0.00343 | 0.00343 | 198.17033
15.9 | 3462.0937 | 198.61818 | 0.00356 | 0.00356 | 198.61818
16 | 3476.46847 | 199.44286 | 0.0036 | 0.0036 | 199.44286
16.1 | 3482.08807 | 199.76524 | 0.00366 | 0.00366 | 199.76524
16.2 | 3491.99809 | 200.33379 | 0.0038 | 0.0038 | 200.33379
16.3 | 3496.8406 | 200.61159 | 0.0038 | 0.0038 | 200.61159
16.4 | 3510.57611 | 201.3996 | 0.00388 | 0.00388 | 201.3996
16.5 | 3522.69523 | 202.09485 | 0.00391 | 0.00391 | 202.09485
16.6 | 3529.40969 | 202.48006 | 0.00404 | 0.00404 | 202.48006
16.7 | 3543.16272 | 203.26906 | 0.00413 | 0.00413 | 203.26906
16.8 | 3548.25109 | 203.56097 | 0.0042 | 0.0042 | 203.56097
16.9 | 3561.61073 | 204.32741 | 0.00424 | 0.00424 | 204.32741
17 | 3566.88537 | 204.63002 | 0.00434 | 0.00434 | 204.63002
17.1 | 3576.38523 | 205.17502 | 0.00437 | 0.00437 | 205.17502
17.2 | 3582.26933 | 205.51259 | 0.00449 | 0.00449 | 205.51259
17.3 | 3592.05082 | 206.07375 | 0.00452 | 0.00452 | 206.07375
17.4 | 3598.25455 | 206.42964 | 0.00459 | 0.00459 | 206.42964
17.5 | 3608.14594 | 206.99712 | 0.00463 | 0.00463 | 206.99712
17.6 | 3614.57691 | 207.36606 | 0.00477 | 0.00477 | 207.36606
17.7 | 3615.35549 | 207.41072 | 0.00482 | 0.00482 | 207.41072
17.8 | 3625.09489 | 207.96947 | 0.00487 | 0.00487 | 207.96947
17.9 | 3639.20964 | 208.77922 | 0.00501 | 0.00501 | 208.77922
18 | 3640.24527 | 208.83862 | 0.00507 | 0.00507 | 208.83862
18.1 | 3651.0203 | 209.45679 | 0.00515 | 0.00515 | 209.45679
18.2 | 3657.27693 | 209.81572 | 0.00526 | 0.00526 | 209.81572
18.3 | 3666.1908 | 210.3271 | 0.00534 | 0.00534 | 210.3271
18.4 | 3668.33247 | 210.44998 | 0.00537 | 0.00537 | 210.44998
18.5 | 3676.24201 | 210.90375 | 0.00545 | 0.00545 | 210.90375
18.6 | 3686.29023 | 211.48019 | 0.00553 | 0.00553 | 211.48019
18.7 | 3690.67043 | 211.73149 | 0.00558 | 0.00558 | 211.73149
18.8 | 3697.58978 | 212.12845 | 0.00569 | 0.00569 | 212.12845
18.9 | 3701.59708 | 212.35835 | 0.00578 | 0.00578 | 212.35835
19 | 3712.46785 | 212.98199 | 0.00585 | 0.00585 | 212.98199
19.1 | 3712.74799 | 212.99806 | 0.00595 | 0.00595 | 212.99806
19.2 | 3717.52456 | 213.27209 | 0.00602 | 0.00602 | 213.27209
19.3 | 3726.41347 | 213.78204 | 0.00614 | 0.00614 | 213.78204
19.4 | 3727.88273 | 213.86633 | 0.00614 | 0.00614 | 213.86633
19.5 | 3739.54438 | 214.53535 | 0.00625 | 0.00625 | 214.53535
19.6 | 3749.66785 | 215.11613 | 0.00635 | 0.00635 | 215.11613
19.7 | 3750.71093 | 215.17598 | 0.00654 | 0.00654 | 215.17598
19.8 | 3750.5433 | 215.16637 | 0.00648 | 0.00648 | 215.16637
19.9 | 3762.02166 | 215.82486 | 0.00663 | 0.00663 | 215.82486
20 | 3765.74695 | 216.03859 | 0.00669 | 0.00669 | 216.03859
20.1 | 3771.78453 | 216.38495 | 0.00678 | 0.00678 | 216.38495
20.2 | 3773.01909 | 216.45578 | 0.00683 | 0.00683 | 216.45578
20.3 | 3778.90952 | 216.79372 | 0.00695 | 0.00695 | 216.79372
20.4 | 3786.94758 | 217.25485 | 0.007 | 0.007 | 217.25485
20.5 | 3787.1059 | 217.26393 | 0.00708 | 0.00708 | 217.26393
20.6 | 3791.71148 | 217.52815 | 0.00721 | 0.00721 | 217.52815
20.7 | 3804.24112 | 218.24696 | 0.00722 | 0.00722 | 218.24696
20.8 | 3800.79634 | 218.04935 | 0.00733 | 0.00733 | 218.04935
20.9 | 3809.49862 | 218.54858 | 0.00744 | 0.00744 | 218.54858
21 | 3812.02847 | 218.69373 | 0.00746 | 0.00746 | 218.69373
21.1 | 3820.6622 | 219.18904 | 0.00757 | 0.00757 | 219.18904
21.2 | 3819.25069 | 219.10806 | 0.00771 | 0.00771 | 219.10806
21.3 | 3825.38214 | 219.45982 | 0.00773 | 0.00773 | 219.45982
21.4 | 3832.67291 | 219.87808 | 0.00781 | 0.00781 | 219.87808
21.5 | 3834.39139 | 219.97667 | 0.00797 | 0.00797 | 219.97667
21.6 | 3839.74127 | 220.2836 | 0.00803 | 0.00803 | 220.2836
21.7 | 3841.31595 | 220.37393 | 0.00818 | 0.00818 | 220.37393
21.8 | 3845.39366 | 220.60786 | 0.00827 | 0.00827 | 220.60786
21.9 | 3850.69326 | 220.9119 | 0.00833 | 0.00833 | 220.9119
22 | 3856.00403 | 221.21658 | 0.0085 | 0.0085 | 221.21658
22.1 | 3865.36755 | 221.75375 | 0.00858 | 0.00858 | 221.75375
22.2 | 3862.76543 | 221.60448 | 0.00856 | 0.00856 | 221.60448
22.3 | 3867.6627 | 221.88542 | 0.00866 | 0.00866 | 221.88542
22.4 | 3873.95881 | 222.24663 | 0.00875 | 0.00875 | 222.24663
22.5 | 3878.85906 | 222.52776 | 0.00885 | 0.00885 | 222.52776
22.6 | 3874.39094 | 222.27142 | 0.00891 | 0.00891 | 222.27142
22.7 | 3883.38789 | 222.78757 | 0.0091 | 0.0091 | 222.78757
22.8 | 3880.59169 | 222.62715 | 0.00917 | 0.00917 | 222.62715
22.9 | 3893.35454 | 223.35936 | 0.00921 | 0.00921 | 223.35936
23 | 3890.94204 | 223.22095 | 0.00928 | 0.00928 | 223.22095
23.1 | 3903.61249 | 223.94785 | 0.00934 | 0.00934 | 223.94785
23.2 | 3900.15356 | 223.7494 | 0.00954 | 0.00954 | 223.7494
23.3 | 3904.1467 | 223.97849 | 0.00956 | 0.00956 | 223.97849
23.4 | 3912.61727 | 224.46445 | 0.00967 | 0.00967 | 224.46445
23.5 | 3920.45304 | 224.91397 | 0.00977 | 0.00977 | 224.91397
23.6 | 3912.27081 | 224.44456 | 0.00983 | 0.00983 | 224.44456
23.7 | 3924.88986 | 225.16852 | 0.00994 | 0.00994 | 225.16852
23.8 | 3924.21 | 225.12952 | 0.01001 | 0.01001 | 225.12952
23.9 | 3931.05745 | 225.52234 | 0.01014 | 0.01014 | 225.52234
24 | 3929.29502 | 225.42123 | 0.01023 | 0.01023 | 225.42123
24.1 | 3932.34529 | 225.59622 | 0.01028 | 0.01028 | 225.59622
24.2 | 3937.269 | 225.87869 | 0.01036 | 0.01036 | 225.87869
24.3 | 3939.42297 | 226.00227 | 0.01052 | 0.01052 | 226.00227
24.4 | 3941.31206 | 226.11064 | 0.0106 | 0.0106 | 226.11064
24.5 | 3950.27921 | 226.62509 | 0.0107 | 0.0107 | 226.62509
24.6 | 3949.92828 | 226.60495 | 0.01069 | 0.01069 | 226.60495
24.7 | 3948.01423 | 226.49515 | 0.01083 | 0.01083 | 226.49515
24.8 | 3955.63394 | 226.93228 | 0.01098 | 0.01098 | 226.93228
24.9 | 3965.86843 | 227.51942 | 0.01105 | 0.01105 | 227.51942
25 | 3960.58112 | 227.21609 | 0.01111 | 0.01111 | 227.21609
25.1 | 3969.97109 | 227.75479 | 0.01125 | 0.01125 | 227.75479
25.2 | 3973.85955 | 227.97787 | 0.01134 | 0.01134 | 227.97787
25.3 | 3974.67874 | 228.02487 | 0.01142 | 0.01142 | 228.02487
25.4 | 3978.21926 | 228.22798 | 0.01156 | 0.01156 | 228.22798
25.5 | 3979.07607 | 228.27715 | 0.01168 | 0.01168 | 228.27715
25.6 | 3980.44549 | 228.35571 | 0.01173 | 0.01173 | 228.35571
25.7 | 3987.47921 | 228.75923 | 0.01176 | 0.01176 | 228.75923
25.8 | 3991.13894 | 228.96918 | 0.01188 | 0.01188 | 228.96918
25.9 | 3996.64082 | 229.28482 | 0.01197 | 0.01197 | 229.28482
26 | 3993.39162 | 229.09842 | 0.0121 | 0.0121 | 229.09842
26.1 | 3995.00206 | 229.19081 | 0.0122 | 0.0122 | 229.19081
26.2 | 3998.71953 | 229.40408 | 0.01226 | 0.01226 | 229.40408
26.3 | 4005.29765 | 229.78146 | 0.01236 | 0.01236 | 229.78146
26.4 | 4006.28299 | 229.83798 | 0.01246 | 0.01246 | 229.83798
26.5 | 4009.46476 | 230.02052 | 0.01254 | 0.01254 | 230.02052
26.6 | 4020.09226 | 230.63022 | 0.01263 | 0.01263 | 230.63022
26.7 | 4017.03306 | 230.45471 | 0.01273 | 0.01273 | 230.45471
26.8 | 4021.9333 | 230.73584 | 0.01285 | 0.01285 | 230.73584
26.9 | 4022.97005 | 230.79532 | 0.01293 | 0.01293 | 230.79532
27 | 4019.41091 | 230.59113 | 0.013 | 0.013 | 230.59113
27.1 | 4029.11268 | 231.14772 | 0.01316 | 0.01316 | 231.14772
27.2 | 4026.94605 | 231.02342 | 0.01316 | 0.01316 | 231.02342
27.3 | 4035.29145 | 231.50218 | 0.01332 | 0.01332 | 231.50218
27.4 | 4033.82182 | 231.41788 | 0.01337 | 0.01337 | 231.41788
27.5 | 4041.20535 | 231.84146 | 0.01348 | 0.01348 | 231.84146
27.6 | 4037.75871 | 231.64374 | 0.01356 | 0.01356 | 231.64374
27.7 | 4038.49818 | 231.68616 | 0.01369 | 0.01369 | 231.68616
27.8 | 4044.07047 | 232.00583 | 0.01376 | 0.01376 | 232.00583
27.9 | 4050.67354 | 232.38464 | 0.01389 | 0.01389 | 232.38464
28 | 4057.59178 | 232.78154 | 0.01397 | 0.01397 | 232.78154
28.1 | 4056.22236 | 232.70297 | 0.01407 | 0.01407 | 232.70297
28.2 | 4059.50919 | 232.89154 | 0.01409 | 0.01409 | 232.89154
28.3 | 4062.90554 | 233.0864 | 0.01425 | 0.01425 | 233.0864
28.4 | 4061.3845 | 232.99913 | 0.01433 | 0.01433 | 232.99913
28.5 | 4065.78816 | 233.25177 | 0.01448 | 0.01448 | 233.25177
28.6 | 4066.69676 | 233.30389 | 0.01454 | 0.01454 | 233.30389
28.7 | 4075.44114 | 233.80554 | 0.01459 | 0.01459 | 233.80554
28.8 | 4075.66838 | 233.81859 | 0.01461 | 0.01461 | 233.81859
28.9 | 4079.40932 | 234.0332 | 0.01482 | 0.01482 | 234.0332
29 | 4082.1258 | 234.18904 | 0.01491 | 0.01491 | 234.18904
29.1 | 4074.57352 | 233.75577 | 0.01503 | 0.01503 | 233.75577
29.2 | 4082.25581 | 234.1965 | 0.01505 | 0.01505 | 234.1965
29.3 | 4085.93751 | 234.40771 | 0.01517 | 0.01517 | 234.40771
29.4 | 4095.43067 | 234.95233 | 0.01528 | 0.01528 | 234.95233
29.5 | 4093.1154 | 234.8195 | 0.01542 | 0.01542 | 234.8195
29.6 | 4097.0806 | 235.047 | 0.01549 | 0.01549 | 235.047
29.7 | 4098.40904 | 235.1232 | 0.01555 | 0.01555 | 235.1232
29.8 | 4099.37091 | 235.17839 | 0.01566 | 0.01566 | 235.17839
29.9 | 4101.49507 | 235.30025 | 0.01576 | 0.01576 | 235.30025
30 | 4105.25501 | 235.51595 | 0.01586 | 0.01586 | 235.51595
30.1 | 4108.30826 | 235.69112 | 0.01602 | 0.01602 | 235.69112
30.2 | 4110.99494 | 235.84525 | 0.01598 | 0.01598 | 235.84525
30.3 | 4115.00372 | 236.07523 | 0.0161 | 0.0161 | 236.07523
30.4 | 4121.81206 | 236.46582 | 0.01623 | 0.01623 | 236.46582
30.5 | 4112.88738 | 235.95381 | 0.01629 | 0.01629 | 235.95381
30.6 | 4120.51007 | 236.39113 | 0.01639 | 0.01639 | 236.39113
30.7 | 4122.73929 | 236.51901 | 0.0165 | 0.0165 | 236.51901
30.8 | 4130.13361 | 236.94322 | 0.01661 | 0.01661 | 236.94322
30.9 | 4132.16092 | 237.05952 | 0.01662 | 0.01662 | 237.05952
31 | 4131.12678 | 237.0002 | 0.01681 | 0.01681 | 237.0002
31.1 | 4133.73858 | 237.15004 | 0.01691 | 0.01691 | 237.15004
31.2 | 4131.18005 | 237.00325 | 0.01695 | 0.01695 | 237.00325
31.3 | 4137.11295 | 237.34363 | 0.01709 | 0.01709 | 237.34363
31.4 | 4133.25429 | 237.12225 | 0.01719 | 0.01719 | 237.12225
31.5 | 4144.31281 | 237.75667 | 0.01727 | 0.01727 | 237.75667
31.6 | 4143.02982 | 237.68307 | 0.01734 | 0.01734 | 237.68307
31.7 | 4146.8367 | 237.90147 | 0.01751 | 0.01751 | 237.90147
31.8 | 4159.62934 | 238.63538 | 0.01759 | 0.01759 | 238.63538
31.9 | 4153.48671 | 238.28297 | 0.01767 | 0.01767 | 238.28297
32 | 4153.95983 | 238.31012 | 0.01778 | 0.01778 | 238.31012
32.1 | 4152.2976 | 238.21475 | 0.01779 | 0.01779 | 238.21475
32.2 | 4162.92846 | 238.82465 | 0.01785 | 0.01785 | 238.82465
32.3 | 4164.39176 | 238.90858 | 0.01798 | 0.01798 | 238.90858
32.4 | 4166.47829 | 239.02829 | 0.01812 | 0.01812 | 239.02829
32.5 | 4166.81357 | 239.04753 | 0.01826 | 0.01826 | 239.04753
32.6 | 4163.96409 | 238.88405 | 0.01829 | 0.01829 | 238.88405
32.7 | 4170.84433 | 239.27878 | 0.01837 | 0.01837 | 239.27878
32.8 | 4165.88448 | 238.99423 | 0.01843 | 0.01843 | 238.99423
32.9 | 4171.91125 | 239.33998 | 0.01861 | 0.01861 | 239.33998
33 | 4173.22405 | 239.4153 | 0.01867 | 0.01867 | 239.4153
33.1 | 4178.65552 | 239.7269 | 0.01878 | 0.01878 | 239.7269
33.2 | 4186.10461 | 240.15425 | 0.01882 | 0.01882 | 240.15425
33.3 | 4179.58274 | 239.78009 | 0.01898 | 0.01898 | 239.78009
33.4 | 4186.23127 | 240.16151 | 0.01902 | 0.01902 | 240.16151
33.5 | 4185.02688 | 240.09242 | 0.01914 | 0.01914 | 240.09242
33.6 | 4192.27071 | 240.508 | 0.0192 | 0.0192 | 240.508
33.7 | 4196.66022 | 240.75981 | 0.01933 | 0.01933 | 240.75981
33.8 | 4196.06641 | 240.72575 | 0.01938 | 0.01938 | 240.72575
33.9 | 4198.11234 | 240.84312 | 0.01951 | 0.01951 | 240.84312
34 | 4200.34938 | 240.97145 | 0.01962 | 0.01962 | 240.97145
34.1 | 4202.43628 | 241.09119 | 0.01964 | 0.01964 | 241.09119
34.2 | 4200.09717 | 240.95699 | 0.01977 | 0.01977 | 240.95699
34.3 | 4207.39129 | 241.37544 | 0.01989 | 0.01989 | 241.37544
34.4 | 4204.94564 | 241.23514 | 0.01993 | 0.01993 | 241.23514
34.5 | 4210.23928 | 241.53883 | 0.02006 | 0.02006 | 241.53883
34.6 | 4217.94839 | 241.98111 | 0.02014 | 0.02014 | 241.98111
34.7 | 4210.93181 | 241.57857 | 0.02028 | 0.02028 | 241.57857
34.8 | 4212.26658 | 241.65514 | 0.02032 | 0.02032 | 241.65514
34.9 | 4216.62144 | 241.90497 | 0.02042 | 0.02042 | 241.90497
35 | 4223.55197 | 242.30258 | 0.02051 | 0.02051 | 242.30258
35.1 | 4223.50019 | 242.29961 | 0.02057 | 0.02057 | 242.29961
35.2 | 4230.09582 | 242.67799 | 0.02075 | 0.02075 | 242.67799
35.3 | 4228.70144 | 242.59799 | 0.02088 | 0.02088 | 242.59799
35.4 | 4230.86956 | 242.72238 | 0.02096 | 0.02096 | 242.72238
35.5 | 4230.00641 | 242.67287 | 0.02095 | 0.02095 | 242.67287
35.6 | 4229.98928 | 242.67188 | 0.02103 | 0.02103 | 242.67188
35.7 | 4237.023 | 243.07539 | 0.02126 | 0.02126 | 243.07539
35.8 | 4236.90863 | 243.06883 | 0.02126 | 0.02126 | 243.06883
35.9 | 4241.4628 | 243.33011 | 0.02137 | 0.02137 | 243.33011
36 | 4245.1065 | 243.53914 | 0.0215 | 0.0215 | 243.53914
36.1 | 4241.24971 | 243.31789 | 0.02158 | 0.02158 | 243.31789
36.2 | 4243.70132 | 243.45853 | 0.02162 | 0.02162 | 243.45853
36.3 | 4246.0341 | 243.59236 | 0.02172 | 0.02172 | 243.59236
36.4 | 4251.21486 | 243.88957 | 0.02181 | 0.02181 | 243.88957
36.5 | 4248.71296 | 243.74605 | 0.02194 | 0.02194 | 243.74605
36.6 | 4256.24177 | 244.17796 | 0.02203 | 0.02203 | 244.17796
36.7 | 4261.43669 | 244.476 | 0.02211 | 0.02211 | 244.476
36.8 | 4260.24459 | 244.40761 | 0.02223 | 0.02223 | 244.40761
36.9 | 4258.50078 | 244.30757 | 0.02226 | 0.02226 | 244.30757
37 | 4262.02118 | 244.50954 | 0.02242 | 0.02242 | 244.50954
37.1 | 4264.38637 | 244.64522 | 0.02244 | 0.02244 | 244.64522
37.2 | 4263.28853 | 244.58224 | 0.02255 | 0.02255 | 244.58224
37.3 | 4270.46344 | 244.99385 | 0.02272 | 0.02272 | 244.99385
37.4 | 4270.77822 | 245.01192 | 0.02277 | 0.02277 | 245.01192
37.5 | 4271.20104 | 245.03618 | 0.02288 | 0.02288 | 245.03618
37.6 | 4273.21903 | 245.15195 | 0.02296 | 0.02296 | 245.15195
37.7 | 4277.75569 | 245.41222 | 0.02306 | 0.02306 | 245.41222
37.8 | 4280.59585 | 245.57515 | 0.0231 | 0.0231 | 245.57515
37.9 | 4277.6227 | 245.40459 | 0.02326 | 0.02326 | 245.40459
38 | 4282.9223 | 245.70862 | 0.02333 | 0.02333 | 245.70862
38.1 | 4285.21596 | 245.84019 | 0.02338 | 0.02338 | 245.84019
38.2 | 4289.5209 | 246.08717 | 0.02355 | 0.02355 | 246.08717
38.3 | 4289.43634 | 246.08232 | 0.02363 | 0.02363 | 246.08232
38.4 | 4288.20029 | 246.01141 | 0.02369 | 0.02369 | 246.01141
38.5 | 4295.88892 | 246.4525 | 0.02381 | 0.02381 | 246.4525
38.6 | 4293.87726 | 246.3371 | 0.02395 | 0.02395 | 246.3371
38.7 | 4298.32041 | 246.592 | 0.02397 | 0.02397 | 246.592
38.8 | 4297.86108 | 246.56564 | 0.02404 | 0.02404 | 246.56564
38.9 | 4298.59608 | 246.6078 | 0.02418 | 0.02418 | 246.6078
39 | 4300.77203 | 246.73264 | 0.02422 | 0.02422 | 246.73264
39.1 | 4303.1171 | 246.86717 | 0.02434 | 0.02434 | 246.86717
39.2 | 4306.0936 | 247.03793 | 0.02449 | 0.02449 | 247.03793
39.3 | 4308.38391 | 247.16933 | 0.02454 | 0.02454 | 247.16933
39.4 | 4310.53787 | 247.29291 | 0.02459 | 0.02459 | 247.29291
39.5 | 4311.50161 | 247.34819 | 0.02472 | 0.02472 | 247.34819
39.6 | 4316.62574 | 247.64217 | 0.02483 | 0.02483 | 247.64217
39.7 | 4315.67803 | 247.58778 | 0.02488 | 0.02488 | 247.58778
39.8 | 4314.70983 | 247.53224 | 0.025 | 0.025 | 247.53224
39.9 | 4317.84466 | 247.71208 | 0.02511 | 0.02511 | 247.71208
40 | 4319.08369 | 247.78317 | 0.02518 | 0.02518 | 247.78317
40.1 | 4324.74986 | 248.10823 | 0.02527 | 0.02527 | 248.10823
40.2 | 4326.17255 | 248.18985 | 0.02537 | 0.02537 | 248.18985
40.3 | 4329.79427 | 248.39763 | 0.02554 | 0.02554 | 248.39763
40.4 | 4331.29035 | 248.48346 | 0.02557 | 0.02557 | 248.48346
40.5 | 4334.79026 | 248.68425 | 0.02568 | 0.02568 | 248.68425
40.6 | 4330.76248 | 248.45317 | 0.02577 | 0.02577 | 248.45317
40.7 | 4333.15486 | 248.59042 | 0.02588 | 0.02588 | 248.59042
40.8 | 4337.66954 | 248.84943 | 0.02599 | 0.02599 | 248.84943
40.9 | 4339.67784 | 248.96465 | 0.02606 | 0.02606 | 248.96465
41 | 4340.12599 | 248.99036 | 0.02614 | 0.02614 | 248.99036
41.1 | 4341.49206 | 249.06873 | 0.02628 | 0.02628 | 249.06873
41.2 | 4346.3327 | 249.34644 | 0.02637 | 0.02637 | 249.34644
41.3 | 4344.83215 | 249.26035 | 0.02642 | 0.02642 | 249.26035
41.4 | 4348.20168 | 249.45366 | 0.02652 | 0.02652 | 249.45366
41.5 | 4349.22166 | 249.51216 | 0.02659 | 0.02659 | 249.51216
41.6 | 4348.69528 | 249.48196 | 0.02668 | 0.02668 | 249.48196
41.7 | 4354.2441 | 249.80031 | 0.02679 | 0.02679 | 249.80031
41.8 | 4352.21829 | 249.68408 | 0.02696 | 0.02696 | 249.68408
41.9 | 4357.53539 | 249.98912 | 0.02701 | 0.02701 | 249.98912
42 | 4356.95089 | 249.9556 | 0.0271 | 0.0271 | 249.9556
42.1 | 4359.1395 | 250.08115 | 0.02716 | 0.02716 | 250.08115
42.2 | 4363.52752 | 250.33289 | 0.02731 | 0.02731 | 250.33289
42.3 | 4365.82416 | 250.46465 | 0.02732 | 0.02732 | 250.46465
42.4 | 4362.99965 | 250.3026 | 0.02745 | 0.02745 | 250.3026
42.5 | 4366.25667 | 250.48946 | 0.02756 | 0.02756 | 250.48946
42.6 | 4368.33538 | 250.6087 | 0.02759 | 0.02759 | 250.6087
42.7 | 4364.43165 | 250.38475 | 0.02771 | 0.02771 | 250.38475
42.8 | 4371.62519 | 250.79744 | 0.02779 | 0.02779 | 250.79744
42.9 | 4372.11879 | 250.82576 | 0.02786 | 0.02786 | 250.82576
43 | 4374.34651 | 250.95357 | 0.02795 | 0.02795 | 250.95357
43.1 | 4379.03367 | 251.22246 | 0.02809 | 0.02809 | 251.22246
43.2 | 4381.98186 | 251.3916 | 0.02812 | 0.02812 | 251.3916
43.3 | 4383.97788 | 251.50612 | 0.02821 | 0.02821 | 251.50612
43.4 | 4383.94956 | 251.50449 | 0.02832 | 0.02832 | 251.50449
43.5 | 4383.67836 | 251.48892 | 0.02845 | 0.02845 | 251.48892
43.6 | 4388.59612 | 251.77106 | 0.0285 | 0.0285 | 251.77106
43.7 | 4392.41864 | 251.99036 | 0.02863 | 0.02863 | 251.99036
43.8 | 4395.38695 | 252.16064 | 0.02872 | 0.02872 | 252.16064
43.9 | 4391.101 | 251.91476 | 0.0288 | 0.0288 | 251.91476
44 | 4395.92749 | 252.19165 | 0.02893 | 0.02893 | 252.19165
44.1 | 4393.16742 | 252.03331 | 0.02897 | 0.02897 | 252.03331
44.2 | 4395.38881 | 252.16075 | 0.02916 | 0.02916 | 252.16075
44.3 | 4400.02121 | 252.42651 | 0.02921 | 0.02921 | 252.42651
44.4 | 4397.98124 | 252.30948 | 0.02924 | 0.02924 | 252.30948
44.5 | 4401.52176 | 252.51259 | 0.02937 | 0.02937 | 252.51259
44.6 | 4407.9151 | 252.87938 | 0.0295 | 0.0295 | 252.87938
44.7 | 4406.89065 | 252.8206 | 0.0296 | 0.0296 | 252.8206
44.8 | 4404.59251 | 252.68877 | 0.02964 | 0.02964 | 252.68877
44.9 | 4406.40487 | 252.79274 | 0.02979 | 0.02979 | 252.79274
45 | 4412.18242 | 253.12419 | 0.02979 | 0.02979 | 253.12419
45.1 | 4415.27031 | 253.30135 | 0.02996 | 0.02996 | 253.30135
45.2 | 4416.21467 | 253.35551 | 0.03004 | 0.03004 | 253.35551
45.3 | 4416.21467 | 253.35551 | 0.03012 | 0.03012 | 253.35551
45.4 | 4420.60269 | 253.60725 | 0.03021 | 0.03021 | 253.60725
45.5 | 4415.82799 | 253.33333 | 0.03033 | 0.03033 | 253.33333
45.6 | 4418.37832 | 253.47964 | 0.03041 | 0.03041 | 253.47964
45.7 | 4426.31282 | 253.93484 | 0.03048 | 0.03048 | 253.93484
45.8 | 4419.76637 | 253.55928 | 0.03062 | 0.03062 | 253.55928
45.9 | 4428.91046 | 254.08386 | 0.03069 | 0.03069 | 254.08386
46 | 4427.71204 | 254.01511 | 0.03077 | 0.03077 | 254.01511
46.1 | 4431.00967 | 254.2043 | 0.03084 | 0.03084 | 254.2043
46.2 | 4424.01804 | 253.80319 | 0.03098 | 0.03098 | 253.80319
46.3 | 4432.04679 | 254.26379 | 0.03101 | 0.03101 | 254.26379
46.4 | 4432.80973 | 254.30757 | 0.03115 | 0.03115 | 254.30757
46.5 | 4436.90941 | 254.54276 | 0.03125 | 0.03125 | 254.54276
46.6 | 4442.51001 | 254.86406 | 0.03134 | 0.03134 | 254.86406
46.7 | 4444.01205 | 254.95024 | 0.03143 | 0.03143 | 254.95024
46.8 | 4448.7793 | 255.22372 | 0.03152 | 0.03152 | 255.22372
46.9 | 4441.73142 | 254.8194 | 0.03161 | 0.03161 | 254.8194
47 | 4445.28759 | 255.02341 | 0.03172 | 0.03172 | 255.02341
47.1 | 4450.00902 | 255.29428 | 0.03181 | 0.03181 | 255.29428
47.2 | 4448.96258 | 255.23424 | 0.03189 | 0.03189 | 255.23424
47.3 | 4447.47433 | 255.14886 | 0.03197 | 0.03197 | 255.14886
47.4 | 4453.5026 | 255.49471 | 0.03212 | 0.03212 | 255.49471
47.5 | 4454.79043 | 255.56859 | 0.03217 | 0.03217 | 255.56859
47.6 | 4450.65312 | 255.33122 | 0.03224 | 0.03224 | 255.33122
47.7 | 4453.19861 | 255.47726 | 0.03236 | 0.03236 | 255.47726
47.8 | 4454.57399 | 255.55617 | 0.0325 | 0.0325 | 255.55617
47.9 | 4456.65307 | 255.67545 | 0.03256 | 0.03256 | 255.67545
48 | 4465.17691 | 256.16446 | 0.03266 | 0.03266 | 256.16446
48.1 | 4463.81383 | 256.08624 | 0.03272 | 0.03272 | 256.08624
48.2 | 4468.15304 | 256.33517 | 0.03278 | 0.03278 | 256.33517
48.3 | 4464.4013 | 256.11996 | 0.03294 | 0.03294 | 256.11996
48.4 | 4468.73754 | 256.36871 | 0.03299 | 0.03299 | 256.36871
48.5 | 4470.93248 | 256.49463 | 0.03308 | 0.03308 | 256.49463
48.6 | 4468.49801 | 256.35498 | 0.03315 | 0.03315 | 256.35498
48.7 | 4476.28684 | 256.80182 | 0.03328 | 0.03328 | 256.80182
48.8 | 4475.585 | 256.76157 | 0.03329 | 0.03329 | 256.76157
48.9 | 4480.63426 | 257.05124 | 0.03345 | 0.03345 | 257.05124
49 | 4476.24288 | 256.79929 | 0.03353 | 0.03353 | 256.79929
49.1 | 4475.14504 | 256.73633 | 0.03371 | 0.03371 | 256.73633
49.2 | 4477.68122 | 256.88181 | 0.03374 | 0.03374 | 256.88181
49.3 | 4482.42947 | 257.15421 | 0.03385 | 0.03385 | 257.15421
49.4 | 4483.84732 | 257.23557 | 0.03397 | 0.03397 | 257.23557
49.5 | 4489.77053 | 257.57538 | 0.034 | 0.034 | 257.57538
49.6 | 4492.88972 | 257.7543 | 0.03413 | 0.03413 | 257.7543
49.7 | 4489.90203 | 257.58292 | 0.03422 | 0.03422 | 257.58292
49.8 | 4490.94847 | 257.64294 | 0.03429 | 0.03429 | 257.64294
49.9 | 4491.75052 | 257.68896 | 0.03447 | 0.03447 | 257.68896
50 | 4491.2871 | 257.66238 | 0.03452 | 0.03452 | 257.66238
50.1 | 4494.89951 | 257.86963 | 0.03459 | 0.03459 | 257.86963
50.2 | 4498.7265 | 258.08917 | 0.03463 | 0.03463 | 258.08917
50.3 | 4500.21327 | 258.17447 | 0.03479 | 0.03479 | 258.17447
50.4 | 4499.1605 | 258.11407 | 0.03479 | 0.03479 | 258.11407
50.5 | 4497.25389 | 258.0047 | 0.03499 | 0.03499 | 258.0047
50.6 | 4499.65708 | 258.14255 | 0.03505 | 0.03505 | 258.14255
50.7 | 4502.50842 | 258.30612 | 0.0351 | 0.0351 | 258.30612
50.8 | 4506.14579 | 258.5148 | 0.03524 | 0.03524 | 258.5148
50.9 | 4509.67997 | 258.71756 | 0.03536 | 0.03536 | 258.71756
51 | 4512.40279 | 258.87378 | 0.03544 | 0.03544 | 258.87378
51.1 | 4507.43362 | 258.58868 | 0.03552 | 0.03552 | 258.58868
51.2 | 4510.58261 | 258.76935 | 0.03564 | 0.03564 | 258.76935
51.3 | 4511.37982 | 258.81509 | 0.03568 | 0.03568 | 258.81509
51.4 | 4509.37934 | 258.70032 | 0.03584 | 0.03584 | 258.70032
51.5 | 4513.09234 | 258.91333 | 0.03583 | 0.03583 | 258.91333
51.6 | 4521.58786 | 259.40073 | 0.03596 | 0.03596 | 259.40073
51.7 | 4520.42855 | 259.3342 | 0.03601 | 0.03601 | 259.3342
51.8 | 4523.06196 | 259.48529 | 0.03617 | 0.03617 | 259.48529
51.9 | 4523.98285 | 259.53812 | 0.03625 | 0.03625 | 259.53812
52 | 4523.42853 | 259.50632 | 0.0364 | 0.0364 | 259.50632
52.1 | 4525.84401 | 259.6449 | 0.03643 | 0.03643 | 259.6449
52.2 | 4525.03748 | 259.5986 | 0.03661 | 0.03661 | 259.5986
52.3 | 4526.15283 | 259.6626 | 0.03668 | 0.03668 | 259.6626
52.4 | 4530.55501 | 259.91516 | 0.03677 | 0.03677 | 259.91516
52.5 | 4533.33855 | 260.07483 | 0.03687 | 0.03687 | 260.07483
52.6 | 4532.80583 | 260.04428 | 0.03688 | 0.03688 | 260.04428
52.7 | 4529.47058 | 259.85294 | 0.03706 | 0.03706 | 259.85294
52.8 | 4528.86745 | 259.81833 | 0.03711 | 0.03711 | 259.81833
52.9 | 4534.59024 | 260.14664 | 0.03721 | 0.03721 | 260.14664
53 | 4542.61899 | 260.60727 | 0.03727 | 0.03727 | 260.60727
53.1 | 4541.03537 | 260.51639 | 0.03741 | 0.03741 | 260.51639
53.2 | 4542.07398 | 260.57599 | 0.03749 | 0.03749 | 260.57599
53.3 | 4543.70454 | 260.66953 | 0.03751 | 0.03751 | 260.66953
53.4 | 4542.75385 | 260.61499 | 0.03766 | 0.03766 | 260.61499
53.5 | 4543.05448 | 260.63223 | 0.03776 | 0.03776 | 260.63223
53.6 | 4545.86968 | 260.79373 | 0.03784 | 0.03784 | 260.79373
53.7 | 4550.46445 | 261.05734 | 0.03796 | 0.03796 | 261.05734
53.8 | 4549.62812 | 261.00937 | 0.03807 | 0.03807 | 261.00937
53.9 | 4553.397 | 261.22559 | 0.0381 | 0.0381 | 261.22559
54 | 4553.60375 | 261.23746 | 0.03819 | 0.03819 | 261.23746
54.1 | 4550.0353 | 261.03271 | 0.03834 | 0.03834 | 261.03271
54.2 | 4550.4801 | 261.05823 | 0.03839 | 0.03839 | 261.05823
54.3 | 4553.84031 | 261.25101 | 0.03847 | 0.03847 | 261.25101
54.4 | 4558.57627 | 261.52271 | 0.03857 | 0.03857 | 261.52271
54.5 | 4559.82946 | 261.5946 | 0.03861 | 0.03861 | 261.5946
54.6 | 4563.52979 | 261.80688 | 0.03879 | 0.03879 | 261.80688
54.7 | 4565.04449 | 261.8938 | 0.03894 | 0.03894 | 261.8938
54.8 | 4566.05181 | 261.95157 | 0.03895 | 0.03895 | 261.95157
54.9 | 4564.68128 | 261.87296 | 0.03906 | 0.03906 | 261.87296
55 | 4569.13337 | 262.12836 | 0.03914 | 0.03914 | 262.12836
55.1 | 4568.74035 | 262.10583 | 0.03926 | 0.03926 | 262.10583
55.2 | 4570.31764 | 262.19632 | 0.03926 | 0.03926 | 262.19632
55.3 | 4569.76332 | 262.16452 | 0.0394 | 0.0394 | 262.16452
55.4 | 4575.00182 | 262.46503 | 0.03952 | 0.03952 | 262.46503
55.5 | 4572.62844 | 262.32889 | 0.03962 | 0.03962 | 262.32889
55.6 | 4570.41785 | 262.20206 | 0.03964 | 0.03964 | 262.20206
55.7 | 4573.94123 | 262.40421 | 0.03982 | 0.03982 | 262.40421
55.8 | 4577.75742 | 262.62314 | 0.03996 | 0.03996 | 262.62314
55.9 | 4576.89427 | 262.57361 | 0.03995 | 0.03995 | 262.57361
56 | 4579.56046 | 262.72656 | 0.04005 | 0.04005 | 262.72656
56.1 | 4583.14978 | 262.9325 | 0.04011 | 0.04011 | 262.9325
56.2 | 4583.92352 | 262.97687 | 0.04031 | 0.04031 | 262.97687
56.3 | 4587.97924 | 263.20953 | 0.04032 | 0.04032 | 263.20953
56.4 | 4581.40597 | 262.83243 | 0.0404 | 0.0404 | 262.83243
56.5 | 4588.43224 | 263.23553 | 0.04051 | 0.04051 | 263.23553
56.6 | 4591.24409 | 263.39685 | 0.04063 | 0.04063 | 263.39685
56.7 | 4593.76648 | 263.54156 | 0.04076 | 0.04076 | 263.54156
56.8 | 4599.05826 | 263.84515 | 0.04079 | 0.04079 | 263.84515
56.9 | 4589.90633 | 263.3201 | 0.04089 | 0.04089 | 263.3201
57 | 4602.22587 | 264.02686 | 0.04104 | 0.04104 | 264.02686
57.1 | 4596.99966 | 263.72705 | 0.04108 | 0.04108 | 263.72705
57.2 | 4596.81973 | 263.71671 | 0.04116 | 0.04116 | 263.71671
57.3 | 4594.28802 | 263.57147 | 0.04131 | 0.04131 | 263.57147
57.4 | 4602.83682 | 264.06192 | 0.04136 | 0.04136 | 264.06192
57.5 | 4602.11001 | 264.0202 | 0.04142 | 0.04142 | 264.0202
57.6 | 4602.42629 | 264.03836 | 0.04161 | 0.04161 | 264.03836
57.7 | 4597.70486 | 263.76749 | 0.04169 | 0.04169 | 263.76749
57.8 | 4599.46096 | 263.86826 | 0.04175 | 0.04175 | 263.86826
57.9 | 4602.3339 | 264.03305 | 0.04198 | 0.04198 | 264.03305
58 | 4599.43116 | 263.86655 | 0.04191 | 0.04191 | 263.86655
58.1 | 4606.18325 | 264.25391 | 0.04196 | 0.04196 | 264.25391
58.2 | 4613.96426 | 264.70029 | 0.04215 | 0.04215 | 264.70029
58.3 | 4605.71609 | 264.22708 | 0.04225 | 0.04225 | 264.22708
58.4 | 4613.96724 | 264.70047 | 0.04227 | 0.04227 | 264.70047
58.5 | 4615.90849 | 264.81183 | 0.0424 | 0.0424 | 264.81183
58.6 | 4617.49695 | 264.90295 | 0.04255 | 0.04255 | 264.90295
58.7 | 4619.19829 | 265.00055 | 0.04257 | 0.04257 | 265.00055
58.8 | 4621.5497 | 265.13547 | 0.04268 | 0.04268 | 265.13547
58.9 | 4620.15383 | 265.05539 | 0.04284 | 0.04284 | 265.05539
59 | 4624.60443 | 265.3107 | 0.04287 | 0.04287 | 265.3107
59.1 | 4627.4446 | 265.47363 | 0.04295 | 0.04295 | 265.47363
59.2 | 4625.29697 | 265.35043 | 0.04303 | 0.04303 | 265.35043
59.3 | 4631.74805 | 265.72052 | 0.04315 | 0.04315 | 265.72052
59.4 | 4622.35957 | 265.18192 | 0.04325 | 0.04325 | 265.18192
59.5 | 4626.99831 | 265.44803 | 0.04337 | 0.04337 | 265.44803
59.6 | 4631.87173 | 265.72763 | 0.04346 | 0.04346 | 265.72763
59.7 | 4629.42794 | 265.58743 | 0.04346 | 0.04346 | 265.58743
59.8 | 4624.57798 | 265.3092 | 0.04364 | 0.04364 | 265.3092
59.9 | 4635.92298 | 265.96005 | 0.04373 | 0.04373 | 265.96005
60 | 4636.93663 | 266.01819 | 0.04387 | 0.04387 | 266.01819
60.1 | 4630.85845 | 265.66949 | 0.04392 | 0.04392 | 265.66949
60.2 | 4634.66682 | 265.88797 | 0.04408 | 0.04408 | 265.88797
60.3 | 4643.04611 | 266.36868 | 0.04412 | 0.04412 | 266.36868
60.4 | 4643.11205 | 266.37247 | 0.04425 | 0.04425 | 266.37247
60.5 | 4642.59982 | 266.34308 | 0.0443 | 0.0443 | 266.34308
60.6 | 4641.6834 | 266.29053 | 0.04436 | 0.04436 | 266.29053
60.7 | 4644.65208 | 266.46082 | 0.04442 | 0.04442 | 266.46082
60.8 | 4639.21763 | 266.14905 | 0.04458 | 0.04458 | 266.14905
60.9 | 4646.09005 | 266.54333 | 0.04467 | 0.04467 | 266.54333
61 | 4647.63492 | 266.63196 | 0.04476 | 0.04476 | 266.63196
61.1 | 4644.86666 | 266.47314 | 0.04494 | 0.04494 | 266.47314
61.2 | 4644.34177 | 266.44302 | 0.04489 | 0.04489 | 266.44302
61.3 | 4652.12315 | 266.88943 | 0.04501 | 0.04501 | 266.88943
61.4 | 4653.26048 | 266.95468 | 0.04521 | 0.04521 | 266.95468
61.5 | 4652.32208 | 266.90085 | 0.04528 | 0.04528 | 266.90085
61.6 | 4655.98628 | 267.11105 | 0.0453 | 0.0453 | 267.11105
61.7 | 4660.28005 | 267.35739 | 0.04548 | 0.04548 | 267.35739
61.8 | 4660.36797 | 267.36243 | 0.04548 | 0.04548 | 267.36243
61.9 | 4653.32307 | 266.95828 | 0.04559 | 0.04559 | 266.95828
62 | 4657.76101 | 267.21289 | 0.04571 | 0.04571 | 267.21289
62.1 | 4664.53508 | 267.6015 | 0.04578 | 0.04578 | 267.6015
62.2 | 4659.41094 | 267.30753 | 0.04584 | 0.04584 | 267.30753
62.3 | 4666.70617 | 267.72607 | 0.04599 | 0.04599 | 267.72607
62.4 | 4662.28239 | 267.47226 | 0.04611 | 0.04611 | 267.47226
62.5 | 4669.39621 | 267.88037 | 0.0462 | 0.0462 | 267.88037
62.6 | 4664.85322 | 267.61975 | 0.04622 | 0.04622 | 267.61975
62.7 | 4664.2404 | 267.58459 | 0.04638 | 0.04638 | 267.58459
62.8 | 4669.60594 | 267.89243 | 0.04645 | 0.04645 | 267.89243
62.9 | 4668.48128 | 267.82791 | 0.04654 | 0.04654 | 267.82791
63 | 4672.76908 | 268.07388 | 0.04663 | 0.04663 | 268.07388
63.1 | 4678.23334 | 268.38736 | 0.0467 | 0.0467 | 268.38736
63.2 | 4678.96163 | 268.42914 | 0.04682 | 0.04682 | 268.42914
63.3 | 4672.87712 | 268.08008 | 0.04688 | 0.04688 | 268.08008
63.4 | 4675.92888 | 268.25516 | 0.04701 | 0.04701 | 268.25516
63.5 | 4677.23384 | 268.33002 | 0.04709 | 0.04709 | 268.33002
63.6 | 4680.90884 | 268.54086 | 0.04713 | 0.04713 | 268.54086
63.7 | 4683.34183 | 268.68045 | 0.0473 | 0.0473 | 268.68045
63.8 | 4677.4406 | 268.34189 | 0.04739 | 0.04739 | 268.34189
63.9 | 4678.50752 | 268.40311 | 0.04749 | 0.04749 | 268.40311
64 | 4685.67908 | 268.81451 | 0.04755 | 0.04755 | 268.81451
64.10001 | 4679.50702 | 268.46045 | 0.04766 | 0.04766 | 268.46045
64.2 | 4688.87016 | 268.99759 | 0.04774 | 0.04774 | 268.99759
64.3 | 4687.44151 | 268.91562 | 0.04786 | 0.04786 | 268.91562
64.4 | 4690.35693 | 269.08289 | 0.04792 | 0.04792 | 269.08289
64.5 | 4691.20294 | 269.13144 | 0.04808 | 0.04808 | 269.13144
64.60001 | 4690.73914 | 269.10483 | 0.04808 | 0.04808 | 269.10483
64.7 | 4690.83004 | 269.11002 | 0.04821 | 0.04821 | 269.11002
64.8 | 4685.7357 | 268.81778 | 0.04825 | 0.04825 | 268.81778
64.9 | 4698.07573 | 269.52573 | 0.04843 | 0.04843 | 269.52573
65 | 4695.53135 | 269.37973 | 0.04855 | 0.04855 | 269.37973
65.10001 | 4696.47609 | 269.43393 | 0.04859 | 0.04859 | 269.43393
65.2 | 4692.43415 | 269.20206 | 0.04869 | 0.04869 | 269.20206
65.3 | 4699.77371 | 269.62314 | 0.04873 | 0.04873 | 269.62314
65.4 | 4706.0214 | 269.98154 | 0.04885 | 0.04885 | 269.98154
65.5 | 4701.32455 | 269.7121 | 0.04897 | 0.04897 | 269.7121
65.60001 | 4701.54248 | 269.72461 | 0.04909 | 0.04909 | 269.72461
65.70001 | 4706.19686 | 269.99161 | 0.04914 | 0.04914 | 269.99161
65.8 | 4703.71991 | 269.84952 | 0.04928 | 0.04928 | 269.84952
65.9 | 4707.57671 | 270.07077 | 0.04937 | 0.04937 | 270.07077
66 | 4708.14705 | 270.10349 | 0.04945 | 0.04945 | 270.10349
66.10001 | 4703.3269 | 269.82697 | 0.04957 | 0.04957 | 269.82697
66.20001 | 4704.64267 | 269.90247 | 0.04965 | 0.04965 | 269.90247
66.3 | 4709.82976 | 270.20004 | 0.0497 | 0.0497 | 270.20004
66.4 | 4703.48038 | 269.83578 | 0.04982 | 0.04982 | 269.83578
66.5 | 4713.08343 | 270.38669 | 0.04991 | 0.04991 | 270.38669
66.60001 | 4719.41866 | 270.75015 | 0.05003 | 0.05003 | 270.75015
66.70001 | 4711.98224 | 270.32352 | 0.05015 | 0.05015 | 270.32352
66.8 | 4717.95686 | 270.66629 | 0.05023 | 0.05023 | 270.66629
66.9 | 4717.38204 | 270.6333 | 0.05031 | 0.05031 | 270.6333
67 | 4716.82921 | 270.60159 | 0.05037 | 0.05037 | 270.60159
67.10001 | 4717.59029 | 270.64526 | 0.05046 | 0.05046 | 270.64526
67.20001 | 4720.98365 | 270.83994 | 0.05059 | 0.05059 | 270.83994
67.3 | 4723.02325 | 270.95694 | 0.05069 | 0.05069 | 270.95694
67.4 | 4726.84577 | 271.17624 | 0.05077 | 0.05077 | 271.17624
67.5 | 4722.59559 | 270.9324 | 0.05082 | 0.05082 | 270.9324
67.60001 | 4718.87365 | 270.71887 | 0.05097 | 0.05097 | 270.71887
67.70001 | 4721.60392 | 270.87552 | 0.05112 | 0.05112 | 270.87552
67.8 | 4723.69865 | 270.9957 | 0.05116 | 0.05116 | 270.9957
67.9 | 4724.71826 | 271.05417 | 0.05127 | 0.05127 | 271.05417
68 | 4727.96261 | 271.2403 | 0.05136 | 0.05136 | 271.2403
68.10001 | 4725.3795 | 271.0921 | 0.05137 | 0.05137 | 271.0921
68.20001 | 4730.35164 | 271.37735 | 0.05151 | 0.05151 | 271.37735
68.3 | 4732.62034 | 271.50751 | 0.05162 | 0.05162 | 271.50751
68.4 | 4729.92584 | 271.35294 | 0.05173 | 0.05173 | 271.35294
68.5 | 4729.94596 | 271.3541 | 0.05175 | 0.05175 | 271.3541
68.60001 | 4735.91164 | 271.69632 | 0.05192 | 0.05192 | 271.69632
68.70001 | 4741.98982 | 272.04504 | 0.05196 | 0.05196 | 272.04504
68.8 | 4742.17795 | 272.05582 | 0.05212 | 0.05212 | 272.05582
68.9 | 4740.14618 | 271.93927 | 0.05215 | 0.05215 | 271.93927
69 | 4738.3979 | 271.83896 | 0.0523 | 0.0523 | 271.83896
69.10001 | 4735.39457 | 271.66666 | 0.05236 | 0.05236 | 271.66666
69.20001 | 4741.14232 | 271.99643 | 0.0525 | 0.0525 | 271.99643
69.3 | 4742.1325 | 272.05322 | 0.05251 | 0.05251 | 272.05322
69.4 | 4741.32709 | 272.00702 | 0.05256 | 0.05256 | 272.00702
69.5 | 4748.14661 | 272.39825 | 0.05275 | 0.05275 | 272.39825
69.60001 | 4748.01026 | 272.39041 | 0.05279 | 0.05279 | 272.39041
69.70001 | 4748.6525 | 272.42728 | 0.05288 | 0.05288 | 272.42728
69.8 | 4746.1383 | 272.28302 | 0.05303 | 0.05303 | 272.28302
69.9 | 4747.27862 | 272.34845 | 0.05309 | 0.05309 | 272.34845
70 | 4752.34799 | 272.63928 | 0.05315 | 0.05315 | 272.63928
70.10001 | 4757.32349 | 272.92471 | 0.05329 | 0.05329 | 272.92471
70.20001 | 4757.50864 | 272.93533 | 0.05345 | 0.05345 | 272.93533
70.3 | 4757.34696 | 272.92606 | 0.05347 | 0.05347 | 272.92606
70.4 | 4754.56789 | 272.76663 | 0.05359 | 0.05359 | 272.76663
70.5 | 4752.73356 | 272.66141 | 0.05374 | 0.05374 | 272.66141
70.60001 | 4753.20034 | 272.68817 | 0.05373 | 0.05373 | 272.68817
70.70001 | 4760.83755 | 273.12631 | 0.05391 | 0.05391 | 273.12631
70.8 | 4757.3112 | 272.92401 | 0.05395 | 0.05395 | 272.92401
70.9 | 4762.99785 | 273.25024 | 0.05403 | 0.05403 | 273.25024
71 | 4762.67189 | 273.23157 | 0.05416 | 0.05416 | 273.23157
71.10001 | 4764.08191 | 273.31244 | 0.05431 | 0.05431 | 273.31244
71.20001 | 4760.97204 | 273.13403 | 0.05435 | 0.05435 | 273.13403
71.3 | 4760.50526 | 273.10727 | 0.05445 | 0.05445 | 273.10727
71.4 | 4759.63913 | 273.05756 | 0.05457 | 0.05457 | 273.05756
71.5 | 4765.94903 | 273.41956 | 0.05465 | 0.05465 | 273.41956
71.60001 | 4768.00762 | 273.53766 | 0.05468 | 0.05468 | 273.53766
71.70001 | 4770.57844 | 273.68515 | 0.05481 | 0.05481 | 273.68515
71.8 | 4771.03442 | 273.7113 | 0.05488 | 0.05488 | 273.7113
71.9 | 4768.33507 | 273.55646 | 0.05496 | 0.05496 | 273.55646
72 | 4766.98466 | 273.47897 | 0.05505 | 0.05505 | 273.47897
72.10001 | 4773.77102 | 273.86832 | 0.05512 | 0.05512 | 273.86832
72.20001 | 4771.23633 | 273.7229 | 0.0553 | 0.0553 | 273.7229
72.3 | 4771.01393 | 273.71014 | 0.05535 | 0.05535 | 273.71014
72.4 | 4776.91516 | 274.04868 | 0.05552 | 0.05552 | 274.04868
72.5 | 4779.32952 | 274.18719 | 0.05563 | 0.05563 | 274.18719
72.60001 | 4777.89603 | 274.10495 | 0.05567 | 0.05567 | 274.10495
72.70001 | 4778.45035 | 274.13675 | 0.05574 | 0.05574 | 274.13675
72.8 | 4775.62137 | 273.97446 | 0.05591 | 0.05591 | 273.97446
72.9 | 4778.35499 | 274.13129 | 0.05601 | 0.05601 | 274.13129
73 | 4785.06461 | 274.5162 | 0.05613 | 0.05613 | 274.5162
73.10001 | 4780.53875 | 274.25656 | 0.05615 | 0.05615 | 274.25656
73.20001 | 4786.17363 | 274.57983 | 0.05628 | 0.05628 | 274.57983
73.3 | 4784.36761 | 274.47623 | 0.0564 | 0.0564 | 274.47623
73.4 | 4782.31832 | 274.35864 | 0.05644 | 0.05644 | 274.35864
73.5 | 4786.75663 | 274.61328 | 0.05649 | 0.05649 | 274.61328
73.60001 | 4786.36324 | 274.5907 | 0.05659 | 0.05659 | 274.5907
73.70001 | 4786.80804 | 274.61624 | 0.05674 | 0.05674 | 274.61624
73.8 | 4791.07723 | 274.86115 | 0.05678 | 0.05678 | 274.86115
73.9 | 4791.62224 | 274.89243 | 0.05694 | 0.05694 | 274.89243
74 | 4790.77324 | 274.84372 | 0.05705 | 0.05705 | 274.84372
74.10001 | 4791.32794 | 274.87552 | 0.05704 | 0.05704 | 274.87552
74.20001 | 4791.67886 | 274.89566 | 0.0572 | 0.0572 | 274.89566
74.3 | 4791.23704 | 274.87033 | 0.05726 | 0.05726 | 274.87033
74.4 | 4794.19157 | 275.03983 | 0.05737 | 0.05737 | 275.03983
74.5 | 4796.18721 | 275.1543 | 0.05747 | 0.05747 | 275.1543
74.60001 | 4802.75117 | 275.53088 | 0.05755 | 0.05755 | 275.53088
74.70001 | 4798.89736 | 275.30978 | 0.05767 | 0.05767 | 275.30978
74.8 | 4800.13825 | 275.38098 | 0.05772 | 0.05772 | 275.38098
74.9 | 4800.00339 | 275.37323 | 0.05784 | 0.05784 | 275.37323
75 | 4797.79616 | 275.24661 | 0.05792 | 0.05792 | 275.24661
75.10001 | 4804.61232 | 275.63766 | 0.05803 | 0.05803 | 275.63766
75.20001 | 4802.77948 | 275.5325 | 0.05817 | 0.05817 | 275.5325
75.3 | 4809.15718 | 275.89838 | 0.05818 | 0.05818 | 275.89838
75.4 | 4806.82589 | 275.76465 | 0.05835 | 0.05835 | 275.76465
75.5 | 4804.35714 | 275.62302 | 0.05847 | 0.05847 | 275.62302
75.60001 | 4806.22761 | 275.73032 | 0.05853 | 0.05853 | 275.73032
75.70001 | 4805.24227 | 275.6738 | 0.05863 | 0.05863 | 275.6738
75.8 | 4808.44118 | 275.8573 | 0.05869 | 0.05869 | 275.8573
75.9 | 4808.43484 | 275.85693 | 0.05881 | 0.05881 | 275.85693
76 | 4812.47045 | 276.08847 | 0.05888 | 0.05888 | 276.08847
76.10001 | 4809.41236 | 275.91302 | 0.05898 | 0.05898 | 275.91302
76.20001 | 4812.50472 | 276.09042 | 0.05904 | 0.05904 | 276.09042
76.3 | 4813.14398 | 276.12711 | 0.05918 | 0.05918 | 276.12711
76.4 | 4808.12937 | 275.83942 | 0.05921 | 0.05921 | 275.83942
76.5 | 4812.84484 | 276.10995 | 0.05935 | 0.05935 | 276.10995
76.60001 | 4820.35652 | 276.54089 | 0.05946 | 0.05946 | 276.54089
76.70001 | 4824.58621 | 276.78354 | 0.05955 | 0.05955 | 276.78354
76.8 | 4820.98013 | 276.57666 | 0.05969 | 0.05969 | 276.57666
76.9 | 4821.99192 | 276.6347 | 0.05971 | 0.05971 | 276.6347
77 | 4821.47671 | 276.60516 | 0.05981 | 0.05981 | 276.60516
77.10001 | 4821.37799 | 276.59949 | 0.05994 | 0.05994 | 276.59949
77.20001 | 4820.54763 | 276.55185 | 0.06001 | 0.06001 | 276.55185
77.3 | 4822.98061 | 276.69144 | 0.06008 | 0.06008 | 276.69144
77.4 | 4825.91651 | 276.85986 | 0.06019 | 0.06019 | 276.85986
77.5 | 4822.29143 | 276.65189 | 0.06027 | 0.06027 | 276.65189
77.60001 | 4826.40676 | 276.88797 | 0.06044 | 0.06044 | 276.88797
77.70001 | 4824.17271 | 276.75983 | 0.06059 | 0.06059 | 276.75983
77.8 | 4820.02608 | 276.52194 | 0.06064 | 0.06064 | 276.52194
77.9 | 4826.23428 | 276.87808 | 0.06063 | 0.06063 | 276.87808
78 | 4830.37308 | 277.11554 | 0.06077 | 0.06077 | 277.11554
78.10001 | 4833.83872 | 277.31436 | 0.06085 | 0.06085 | 277.31436
78.20001 | 4829.88767 | 277.08768 | 0.06102 | 0.06102 | 277.08768
78.3 | 4832.45999 | 277.23526 | 0.06111 | 0.06111 | 277.23526
78.4 | 4834.83188 | 277.37134 | 0.0612 | 0.0612 | 277.37134
78.5 | 4831.98687 | 277.2081 | 0.06123 | 0.06123 | 277.2081
78.60001 | 4833.27471 | 277.28198 | 0.06135 | 0.06135 | 277.28198
78.70001 | 4835.58699 | 277.41464 | 0.06145 | 0.06145 | 277.41464
78.8 | 4839.72877 | 277.65225 | 0.06157 | 0.06157 | 277.65225
78.9 | 4836.65839 | 277.4761 | 0.06166 | 0.06166 | 277.4761
79 | 4840.24882 | 277.6821 | 0.06173 | 0.06173 | 277.6821
79.10001 | 4836.50789 | 277.46747 | 0.06187 | 0.06187 | 277.46747
79.20001 | 4836.39836 | 277.46118 | 0.06196 | 0.06196 | 277.46118
79.3 | 4839.45012 | 277.63626 | 0.06207 | 0.06207 | 277.63626
79.4 | 4843.86012 | 277.88928 | 0.06214 | 0.06214 | 277.88928
79.5 | 4845.10697 | 277.96082 | 0.0623 | 0.0623 | 277.96082
79.60001 | 4845.53315 | 277.98526 | 0.06235 | 0.06235 | 277.98526
79.70001 | 4846.23946 | 278.02579 | 0.06245 | 0.06245 | 278.02579
79.8 | 4845.96863 | 278.01022 | 0.06255 | 0.06255 | 278.01022
79.9 | 4848.28241 | 278.14297 | 0.06272 | 0.06272 | 278.14297
80 | 4846.69544 | 278.05194 | 0.06275 | 0.06275 | 278.05194
80.10001 | 4845.93399 | 278.00824 | 0.06284 | 0.06284 | 278.00824
80.20001 | 4848.67245 | 278.16534 | 0.06297 | 0.06297 | 278.16534
80.3 | 4847.11379 | 278.07593 | 0.063 | 0.063 | 278.07593
80.4 | 4852.65926 | 278.39407 | 0.06309 | 0.06309 | 278.39407
80.50001 | 4848.74472 | 278.16949 | 0.06318 | 0.06318 | 278.16949
80.60001 | 4846.93684 | 278.0658 | 0.06329 | 0.06329 | 278.0658
80.70001 | 4849.60303 | 278.21875 | 0.06339 | 0.06339 | 278.21875
80.8 | 4854.03799 | 278.47318 | 0.06352 | 0.06352 | 278.47318
80.9 | 4853.85954 | 278.46292 | 0.06364 | 0.06364 | 278.46292
81.00001 | 4854.84637 | 278.51956 | 0.06372 | 0.06372 | 278.51956
81.10001 | 4859.88446 | 278.80859 | 0.06377 | 0.06377 | 278.80859
81.20001 | 4855.46663 | 278.55515 | 0.06388 | 0.06388 | 278.55515
81.3 | 4859.51938 | 278.78763 | 0.06405 | 0.06405 | 278.78763
81.4 | 4855.78477 | 278.57339 | 0.0641 | 0.0641 | 278.57339
81.50001 | 4860.49242 | 278.84344 | 0.06415 | 0.06415 | 278.84344
81.60001 | 4862.253 | 278.94446 | 0.06425 | 0.06425 | 278.94446
81.70001 | 4862.06375 | 278.93359 | 0.06438 | 0.06438 | 278.93359
81.8 | 4867.98361 | 279.27322 | 0.06446 | 0.06446 | 279.27322
81.9 | 4860.22905 | 278.82834 | 0.06452 | 0.06452 | 278.82834
82.00001 | 4861.90692 | 278.92459 | 0.06457 | 0.06457 | 278.92459
82.10001 | 4864.34288 | 279.06436 | 0.06483 | 0.06483 | 279.06436
82.20001 | 4870.19271 | 279.39996 | 0.06484 | 0.06484 | 279.39996
82.3 | 4869.96546 | 279.38693 | 0.06496 | 0.06496 | 279.38693
82.4 | 4868.59009 | 279.30801 | 0.06505 | 0.06505 | 279.30801
82.50001 | 4868.26897 | 279.28958 | 0.0651 | 0.0651 | 279.28958
82.60001 | 4868.39563 | 279.29684 | 0.06523 | 0.06523 | 279.29684
82.70001 | 4865.69814 | 279.14212 | 0.06536 | 0.06536 | 279.14212
82.8 | 4867.70347 | 279.25714 | 0.06546 | 0.06546 | 279.25714
82.9 | 4867.51832 | 279.24652 | 0.06552 | 0.06552 | 279.24652
83.00001 | 4870.22698 | 279.40192 | 0.06553 | 0.06553 | 279.40192
83.10001 | 4874.66827 | 279.65671 | 0.06563 | 0.06563 | 279.65671
83.20001 | 4878.76646 | 279.89182 | 0.06581 | 0.06581 | 279.89182
83.3 | 4870.93218 | 279.44238 | 0.06593 | 0.06593 | 279.44238
83.4 | 4879.54356 | 279.9364 | 0.06591 | 0.06591 | 279.9364
83.50001 | 4876.02353 | 279.73447 | 0.06608 | 0.06608 | 279.73447
83.60001 | 4879.63296 | 279.94153 | 0.06614 | 0.06614 | 279.94153
83.70001 | 4881.49226 | 280.04822 | 0.06628 | 0.06628 | 280.04822
83.8 | 4882.46679 | 280.10413 | 0.06642 | 0.06642 | 280.10413
83.9 | 4884.32311 | 280.2106 | 0.06648 | 0.06648 | 280.2106
84.00001 | 4882.37739 | 280.099 | 0.06661 | 0.06661 | 280.099
84.10001 | 4882.45413 | 280.10339 | 0.06666 | 0.06666 | 280.10339
84.20001 | 4881.24937 | 280.03427 | 0.06679 | 0.06679 | 280.03427
84.3 | 4883.14964 | 280.14328 | 0.06688 | 0.06688 | 280.14328
84.4 | 4882.05329 | 280.08038 | 0.067 | 0.067 | 280.08038
84.50001 | 4884.40469 | 280.2153 | 0.06704 | 0.06704 | 280.2153
84.60001 | 4888.88808 | 280.4725 | 0.06717 | 0.06717 | 280.4725
84.70001 | 4882.79089 | 280.12271 | 0.06731 | 0.06731 | 280.12271
84.8 | 4882.74097 | 280.11984 | 0.06734 | 0.06734 | 280.11984
84.9 | 4887.45645 | 280.39038 | 0.06746 | 0.06746 | 280.39038
85.00001 | 4892.4692 | 280.67795 | 0.06752 | 0.06752 | 280.67795
85.10001 | 4892.32354 | 280.66959 | 0.06761 | 0.06761 | 280.66959
85.20001 | 4892.18421 | 280.66159 | 0.06777 | 0.06777 | 280.66159
85.3 | 4894.49501 | 280.79416 | 0.06785 | 0.06785 | 280.79416
85.4 | 4895.75937 | 280.8667 | 0.06793 | 0.06793 | 280.8667
85.50001 | 4892.93635 | 280.70474 | 0.06806 | 0.06806 | 280.70474
85.60001 | 4890.15244 | 280.54504 | 0.06813 | 0.06813 | 280.54504
85.70001 | 4898.88601 | 281.04608 | 0.06826 | 0.06826 | 281.04608
85.8 | 4892.57276 | 280.6839 | 0.06835 | 0.06835 | 280.6839
85.9 | 4896.07081 | 280.88458 | 0.06843 | 0.06843 | 280.88458
86.00001 | 4897.34299 | 280.95755 | 0.06851 | 0.06851 | 280.95755
86.10001 | 4892.19539 | 280.66223 | 0.0686 | 0.0686 | 280.66223
86.20001 | 4892.53029 | 280.68146 | 0.06872 | 0.06872 | 280.68146
86.3 | 4897.89136 | 280.98901 | 0.06879 | 0.06879 | 280.98901
86.4 | 4900.18949 | 281.12085 | 0.06891 | 0.06891 | 281.12085
86.50001 | 4896.58006 | 280.91379 | 0.069 | 0.069 | 280.91379
86.60001 | 4904.46016 | 281.36584 | 0.06903 | 0.06903 | 281.36584
86.70001 | 4904.31748 | 281.35767 | 0.06919 | 0.06919 | 281.35767
86.8 | 4902.38741 | 281.24695 | 0.06923 | 0.06923 | 281.24695
86.9 | 4903.88498 | 281.33286 | 0.06946 | 0.06946 | 281.33286
87.00001 | 4902.44851 | 281.25046 | 0.06948 | 0.06948 | 281.25046
87.10001 | 4907.80137 | 281.55756 | 0.06952 | 0.06952 | 281.55756
87.20001 | 4908.03197 | 281.57077 | 0.06971 | 0.06971 | 281.57077
87.3 | 4909.02178 | 281.62756 | 0.06976 | 0.06976 | 281.62756
87.4 | 4909.62043 | 281.6619 | 0.06995 | 0.06995 | 281.6619
87.50001 | 4907.21576 | 281.52396 | 0.06996 | 0.06996 | 281.52396
87.60001 | 4908.41083 | 281.5925 | 0.07007 | 0.07007 | 281.5925
87.70001 | 4906.06092 | 281.4577 | 0.07014 | 0.07014 | 281.4577
87.8 | 4911.0163 | 281.74197 | 0.07028 | 0.07028 | 281.74197
87.9 | 4907.32528 | 281.53024 | 0.07034 | 0.07034 | 281.53024
88.00001 | 4915.35887 | 281.99112 | 0.07045 | 0.07045 | 281.99112
88.10001 | 4914.38098 | 281.935 | 0.07058 | 0.07058 | 281.935
88.20001 | 4913.52901 | 281.88614 | 0.07065 | 0.07065 | 281.88614
88.3 | 4914.69614 | 281.95309 | 0.07074 | 0.07074 | 281.95309
88.4 | 4914.49088 | 281.94131 | 0.07085 | 0.07085 | 281.94131
88.50001 | 4918.01724 | 282.14362 | 0.07092 | 0.07092 | 282.14362
88.60001 | 4913.33306 | 281.87488 | 0.07103 | 0.07103 | 281.87488
88.70001 | 4920.87603 | 282.30762 | 0.07112 | 0.07112 | 282.30762
88.8 | 4920.31053 | 282.27518 | 0.07127 | 0.07127 | 282.27518
88.9 | 4920.6771 | 282.2962 | 0.07126 | 0.07126 | 282.2962
89.00001 | 4918.90088 | 282.19431 | 0.07141 | 0.07141 | 282.19431
89.10001 | 4920.18685 | 282.2681 | 0.07153 | 0.07153 | 282.2681
89.20001 | 4921.03137 | 282.31653 | 0.07158 | 0.07158 | 282.31653
89.3 | 4919.55392 | 282.23178 | 0.07175 | 0.07175 | 282.23178
89.4 | 4921.20981 | 282.32678 | 0.07183 | 0.07183 | 282.32678
89.50001 | 4925.87835 | 282.5946 | 0.0719 | 0.0719 | 282.5946
89.60001 | 4925.74684 | 282.58707 | 0.07195 | 0.07195 | 282.58707
89.70001 | 4923.57053 | 282.46222 | 0.07213 | 0.07213 | 282.46222
89.8 | 4922.74202 | 282.41467 | 0.07223 | 0.07223 | 282.41467
89.9 | 4925.34861 | 282.56421 | 0.07227 | 0.07227 | 282.56421
90.00001 | 4921.1707 | 282.32452 | 0.07239 | 0.07239 | 282.32452
90.10001 | 4929.19646 | 282.78497 | 0.07251 | 0.07251 | 282.78497
90.20001 | 4930.55917 | 282.86313 | 0.07254 | 0.07254 | 282.86313
90.3 | 4935.53169 | 283.14841 | 0.07267 | 0.07267 | 283.14841
90.4 | 4935.10701 | 283.12405 | 0.07282 | 0.07282 | 283.12405
90.50001 | 4931.10456 | 282.89444 | 0.07288 | 0.07288 | 282.89444
90.60001 | 4932.4438 | 282.97125 | 0.07297 | 0.07297 | 282.97125
90.70001 | 4929.35143 | 282.79385 | 0.0731 | 0.0731 | 282.79385
90.8 | 4932.15099 | 282.95447 | 0.07317 | 0.07317 | 282.95447
90.9 | 4937.08104 | 283.2373 | 0.07328 | 0.07328 | 283.2373
91.00001 | 4933.22536 | 283.01611 | 0.07334 | 0.07334 | 283.01611
91.10001 | 4932.08207 | 282.9505 | 0.07347 | 0.07347 | 282.9505
91.20001 | 4932.70233 | 282.98608 | 0.0736 | 0.0736 | 282.98608
91.3 | 4934.80153 | 283.10654 | 0.07366 | 0.07366 | 283.10654
91.4 | 4930.52155 | 282.86099 | 0.07381 | 0.07381 | 282.86099
91.50001 | 4937.81865 | 283.2796 | 0.07384 | 0.07384 | 283.2796
91.60001 | 4936.78488 | 283.22031 | 0.07402 | 0.07402 | 283.22031
91.70001 | 4939.49354 | 283.3757 | 0.07407 | 0.07407 | 283.3757
91.8 | 4940.98812 | 283.46146 | 0.07419 | 0.07419 | 283.46146
91.9 | 4941.73355 | 283.50421 | 0.07431 | 0.07431 | 283.50421
92.00001 | 4942.85859 | 283.56876 | 0.07441 | 0.07441 | 283.56876
92.10001 | 4938.66801 | 283.32834 | 0.07451 | 0.07451 | 283.32834
92.20001 | 4941.56592 | 283.4946 | 0.07456 | 0.07456 | 283.4946
92.3 | 4944.02722 | 283.6358 | 0.07471 | 0.07471 | 283.6358
92.4 | 4945.08296 | 283.69635 | 0.07477 | 0.07477 | 283.69635
92.50001 | 4942.76285 | 283.56326 | 0.07492 | 0.07492 | 283.56326
92.60001 | 4943.86107 | 283.62625 | 0.07503 | 0.07503 | 283.62625
92.70001 | 4945.20031 | 283.70309 | 0.07505 | 0.07505 | 283.70309
92.8 | 4938.01162 | 283.29068 | 0.07516 | 0.07516 | 283.29068
92.9 | 4947.01006 | 283.80692 | 0.07525 | 0.07525 | 283.80692
93.00001 | 4946.77797 | 283.79361 | 0.07532 | 0.07532 | 283.79361
93.10001 | 4949.83755 | 283.96915 | 0.07545 | 0.07545 | 283.96915
93.20001 | 4952.49592 | 284.12164 | 0.07558 | 0.07558 | 284.12164
93.3 | 4951.97587 | 284.0918 | 0.07564 | 0.07564 | 284.0918
93.4 | 4952.6684 | 284.13153 | 0.07581 | 0.07581 | 284.13153
93.50001 | 4952.31263 | 284.11111 | 0.07578 | 0.07578 | 284.11111
93.60001 | 4950.63663 | 284.01498 | 0.07591 | 0.07591 | 284.01498
93.70001 | 4953.01783 | 284.15158 | 0.07608 | 0.07608 | 284.15158
93.8 | 4957.88828 | 284.431 | 0.07619 | 0.07619 | 284.431
93.9 | 4952.88298 | 284.14386 | 0.07626 | 0.07626 | 284.14386
94.00001 | 4952.58532 | 284.12677 | 0.07638 | 0.07638 | 284.12677
94.10001 | 4951.97587 | 284.0918 | 0.07645 | 0.07645 | 284.0918
94.20001 | 4949.3894 | 283.94342 | 0.07653 | 0.07653 | 283.94342
94.3 | 4957.66401 | 284.41812 | 0.07664 | 0.07664 | 284.41812
94.4 | 4951.79407 | 284.08139 | 0.07671 | 0.07671 | 284.08139
94.50001 | 4956.03979 | 284.32495 | 0.07681 | 0.07681 | 284.32495
94.60001 | 4962.21818 | 284.67941 | 0.07689 | 0.07689 | 284.67941
94.70001 | 4961.92835 | 284.66278 | 0.07697 | 0.07697 | 284.66278
94.8 | 4960.20839 | 284.56409 | 0.0771 | 0.0771 | 284.56409
94.9 | 4956.50172 | 284.35144 | 0.07723 | 0.07723 | 284.35144
95.00001 | 4958.52567 | 284.46756 | 0.07736 | 0.07736 | 284.46756
95.10001 | 4962.26363 | 284.68201 | 0.07749 | 0.07749 | 284.68201
95.20001 | 4963.83011 | 284.77188 | 0.07759 | 0.07759 | 284.77188
95.3 | 4966.9601 | 284.95145 | 0.0776 | 0.0776 | 284.95145
95.4 | 4964.22984 | 284.7948 | 0.07775 | 0.07775 | 284.7948
95.50001 | 4963.075 | 284.72855 | 0.07779 | 0.07779 | 284.72855
95.60001 | 4962.1854 | 284.67752 | 0.07787 | 0.07787 | 284.67752
95.70001 | 4967.24844 | 284.96799 | 0.07803 | 0.07803 | 284.96799
95.8 | 4966.04219 | 284.89877 | 0.07811 | 0.07811 | 284.89877
95.9 | 4972.31632 | 285.25873 | 0.07821 | 0.07821 | 285.25873
96.00001 | 4968.90917 | 285.06326 | 0.07831 | 0.07831 | 285.06326
96.10001 | 4972.75181 | 285.28372 | 0.07843 | 0.07843 | 285.28372
96.20001 | 4967.40043 | 284.97672 | 0.07852 | 0.07852 | 284.97672
96.3 | 4965.08665 | 284.84396 | 0.07857 | 0.07857 | 284.84396
96.4 | 4966.8286 | 284.94391 | 0.07864 | 0.07864 | 284.94391
96.50001 | 4970.51179 | 285.15521 | 0.07879 | 0.07879 | 285.15521
96.60001 | 4973.50842 | 285.32712 | 0.07889 | 0.07889 | 285.32712
96.70001 | 4974.26987 | 285.37079 | 0.07904 | 0.07904 | 285.37079
96.8 | 4975.29618 | 285.42969 | 0.07915 | 0.07915 | 285.42969
96.9 | 4972.03432 | 285.24255 | 0.07922 | 0.07922 | 285.24255
97.00001 | 4973.36909 | 285.31912 | 0.07931 | 0.07931 | 285.31912
97.10001 | 4976.80157 | 285.51605 | 0.07939 | 0.07939 | 285.51605
97.20001 | 4973.53524 | 285.32864 | 0.07951 | 0.07951 | 285.32864
97.3 | 4975.39155 | 285.43515 | 0.07964 | 0.07964 | 285.43515
97.4 | 4978.81472 | 285.63153 | 0.07967 | 0.07967 | 285.63153
97.50001 | 4979.43796 | 285.6673 | 0.0798 | 0.0798 | 285.6673
97.60001 | 4980.3827 | 285.7215 | 0.07992 | 0.07992 | 285.7215
97.70001 | 4978.26785 | 285.60016 | 0.08007 | 0.08007 | 285.60016
97.8 | 4976.18914 | 285.4809 | 0.08009 | 0.08009 | 285.4809
97.9 | 4979.38022 | 285.66397 | 0.08017 | 0.08017 | 285.66397
98.00001 | 4982.52288 | 285.84427 | 0.08036 | 0.08036 | 285.84427
98.10001 | 4977.47511 | 285.55469 | 0.08046 | 0.08046 | 285.55469
98.20001 | 4983.58011 | 285.90491 | 0.08046 | 0.08046 | 285.90491
98.3 | 4980.66768 | 285.73782 | 0.08059 | 0.08059 | 285.73782
98.4 | 4980.31713 | 285.71771 | 0.08065 | 0.08065 | 285.71771
98.50001 | 4984.70813 | 285.96964 | 0.08081 | 0.08081 | 285.96964
98.60001 | 4980.65986 | 285.7374 | 0.08089 | 0.08089 | 285.7374
98.70001 | 4986.44076 | 286.06903 | 0.08095 | 0.08095 | 286.06903
98.8 | 4988.66364 | 286.19656 | 0.08109 | 0.08109 | 286.19656
98.9 | 4989.76819 | 286.25992 | 0.08123 | 0.08123 | 286.25992
99.00001 | 4986.37035 | 286.065 | 0.08128 | 0.08128 | 286.065
99.10001 | 4983.52535 | 285.90179 | 0.08134 | 0.08134 | 285.90179
99.20001 | 4984.39483 | 285.95166 | 0.08147 | 0.08147 | 285.95166
99.3 | 4986.42027 | 286.06787 | 0.08156 | 0.08156 | 286.06787
99.4 | 4985.7907 | 286.03174 | 0.08172 | 0.08172 | 286.03174
99.50001 | 4988.28925 | 286.17508 | 0.08171 | 0.08171 | 286.17508
99.60001 | 4993.80529 | 286.49155 | 0.08196 | 0.08196 | 286.49155
99.70001 | 4991.02138 | 286.33182 | 0.08201 | 0.08201 | 286.33182
99.8 | 4988.69047 | 286.19809 | 0.08213 | 0.08213 | 286.19809
99.9 | 4992.21347 | 286.40021 | 0.08226 | 0.08226 | 286.40021
100.00001 | 4994.17037 | 286.51248 | 0.08221 | 0.08221 | 286.51248
100.10001 | 4996.44168 | 286.64279 | 0.08234 | 0.08234 | 286.64279
100.20001 | 4996.73933 | 286.65985 | 0.08244 | 0.08244 | 286.65985
100.3 | 4999.13171 | 286.79712 | 0.08259 | 0.08259 | 286.79712
100.4 | 4990.90403 | 286.3251 | 0.08265 | 0.08265 | 286.3251
100.50001 | 4991.90353 | 286.38245 | 0.08277 | 0.08277 | 286.38245
100.60001 | 4994.10443 | 286.5087 | 0.08292 | 0.08292 | 286.5087
100.70001 | 4993.31504 | 286.46341 | 0.08298 | 0.08298 | 286.46341
100.8 | 4996.6719 | 286.65598 | 0.08307 | 0.08307 | 286.65598
100.9 | 4996.42752 | 286.64197 | 0.08318 | 0.08318 | 286.64197
101.00001 | 4999.43085 | 286.81427 | 0.08331 | 0.08331 | 286.81427
101.10001 | 4992.13524 | 286.39572 | 0.0834 | 0.0834 | 286.39572
101.20001 | 4997.45533 | 286.70093 | 0.08345 | 0.08345 | 286.70093
101.3 | 4995.95776 | 286.61502 | 0.08355 | 0.08355 | 286.61502
101.4 | 4994.2594 | 286.51758 | 0.08363 | 0.08363 | 286.51758
101.50001 | 4997.31451 | 286.69287 | 0.08374 | 0.08374 | 286.69287
101.60001 | 5003.39121 | 287.04147 | 0.08387 | 0.08387 | 287.04147
101.70001 | 5005.97917 | 287.18994 | 0.08398 | 0.08398 | 287.18994
101.8 | 5000.39905 | 286.86981 | 0.08403 | 0.08403 | 286.86981
101.9 | 5003.30813 | 287.03671 | 0.08412 | 0.08412 | 287.03671
102.00001 | 5001.16982 | 286.91403 | 0.08425 | 0.08425 | 286.91403
102.10001 | 5002.24419 | 286.97568 | 0.08435 | 0.08435 | 286.97568
102.20001 | 5006.53833 | 287.22202 | 0.08443 | 0.08443 | 287.22202
102.3 | 5005.56082 | 287.16595 | 0.08455 | 0.08455 | 287.16595
102.4 | 5009.37067 | 287.38452 | 0.08463 | 0.08463 | 287.38452
102.50001 | 5003.52755 | 287.04929 | 0.08472 | 0.08472 | 287.04929
102.60001 | 5007.84032 | 287.29672 | 0.08485 | 0.08485 | 287.29672
102.70001 | 5003.11367 | 287.02554 | 0.08493 | 0.08493 | 287.02554
102.8 | 5005.31495 | 287.15182 | 0.08508 | 0.08508 | 287.15182
102.9 | 5003.80322 | 287.06512 | 0.08511 | 0.08511 | 287.06512
103.00001 | 5008.25681 | 287.32062 | 0.08528 | 0.08528 | 287.32062
103.10001 | 5011.11262 | 287.48444 | 0.08532 | 0.08532 | 287.48444
103.20001 | 5007.50504 | 287.27747 | 0.08541 | 0.08541 | 287.27747
103.3 | 5010.83694 | 287.46863 | 0.08551 | 0.08551 | 287.46863
103.4 | 5014.11296 | 287.65659 | 0.08563 | 0.08563 | 287.65659
103.50001 | 5012.68581 | 287.57471 | 0.08571 | 0.08571 | 287.57471
103.60001 | 5012.90634 | 287.58734 | 0.08583 | 0.08583 | 287.58734
103.70001 | 5015.45854 | 287.73376 | 0.08596 | 0.08596 | 287.73376
103.8 | 5015.71707 | 287.7486 | 0.086 | 0.086 | 287.7486
103.9 | 5011.01725 | 287.47897 | 0.08612 | 0.08612 | 287.47897
104.00001 | 5016.66144 | 287.80276 | 0.08615 | 0.08615 | 287.80276
104.10001 | 5010.25133 | 287.43503 | 0.0863 | 0.0863 | 287.43503
104.20001 | 5014.20349 | 287.66177 | 0.08646 | 0.08646 | 287.66177
104.3 | 5017.68775 | 287.86166 | 0.08656 | 0.08656 | 287.86166
104.4 | 5016.48448 | 287.79263 | 0.08659 | 0.08659 | 287.79263
104.50001 | 5017.38712 | 287.84442 | 0.0868 | 0.0868 | 287.84442
104.60001 | 5017.55141 | 287.85382 | 0.08684 | 0.08684 | 287.85382
104.70001 | 5015.10426 | 287.71344 | 0.08696 | 0.08696 | 287.71344
104.8 | 5016.80747 | 287.81116 | 0.087 | 0.087 | 287.81116
104.9 | 5016.97175 | 287.82059 | 0.08709 | 0.08709 | 287.82059
105.00001 | 5018.92827 | 287.93283 | 0.08724 | 0.08724 | 287.93283
105.10001 | 5019.15254 | 287.94568 | 0.08732 | 0.08732 | 287.94568
105.20001 | 5027.16862 | 288.40558 | 0.08735 | 0.08735 | 288.40558
105.3 | 5017.16435 | 287.83163 | 0.08761 | 0.08761 | 287.83163
105.4 | 5027.09039 | 288.40109 | 0.08762 | 0.08762 | 288.40109
105.50001 | 5022.24639 | 288.12317 | 0.08773 | 0.08773 | 288.12317
105.60001 | 5022.58502 | 288.14261 | 0.08775 | 0.08775 | 288.14261
105.70001 | 5025.18862 | 288.29199 | 0.08792 | 0.08792 | 288.29199
105.8 | 5027.36606 | 288.4169 | 0.08803 | 0.08803 | 288.4169
105.9 | 5024.38024 | 288.24561 | 0.0881 | 0.0881 | 288.24561
106.00001 | 5024.51323 | 288.25323 | 0.08821 | 0.08821 | 288.25323
106.10001 | 5022.7806 | 288.15384 | 0.08832 | 0.08832 | 288.15384
106.20001 | 5022.173 | 288.11896 | 0.08843 | 0.08843 | 288.11896
106.3 | 5028.08504 | 288.45813 | 0.08856 | 0.08856 | 288.45813
106.4 | 5024.9584 | 288.27878 | 0.08862 | 0.08862 | 288.27878
106.50001 | 5024.72781 | 288.26553 | 0.0887 | 0.0887 | 288.26553
106.60001 | 5030.89242 | 288.6192 | 0.08882 | 0.08882 | 288.6192
106.70001 | 5027.01662 | 288.39685 | 0.08891 | 0.08891 | 288.39685
106.8 | 5033.45393 | 288.76614 | 0.08904 | 0.08904 | 288.76614
106.9 | 5025.51757 | 288.31085 | 0.08905 | 0.08905 | 288.31085
107.00001 | 5031.14611 | 288.63376 | 0.08922 | 0.08922 | 288.63376
107.10001 | 5032.66752 | 288.72104 | 0.08932 | 0.08932 | 288.72104
107.20001 | 5034.52681 | 288.8277 | 0.08947 | 0.08947 | 288.8277
107.3 | 5032.78337 | 288.72769 | 0.08951 | 0.08951 | 288.72769
107.4 | 5030.64804 | 288.60519 | 0.08968 | 0.08968 | 288.60519
107.50001 | 5033.0244 | 288.74152 | 0.08975 | 0.08975 | 288.74152
107.60001 | 5032.36987 | 288.70395 | 0.08986 | 0.08986 | 288.70395
107.70001 | 5029.82251 | 288.55783 | 0.08993 | 0.08993 | 288.55783
107.8 | 5030.20473 | 288.57974 | 0.09004 | 0.09004 | 288.57974
107.9 | 5033.34552 | 288.75992 | 0.09018 | 0.09018 | 288.75992
108.00001 | 5034.70227 | 288.83777 | 0.09024 | 0.09024 | 288.83777
108.10001 | 5033.79516 | 288.78574 | 0.0903 | 0.0903 | 288.78574
108.20001 | 5037.7056 | 289.01007 | 0.09038 | 0.09038 | 289.01007
108.3 | 5031.30592 | 288.64291 | 0.09057 | 0.09057 | 288.64291
108.4 | 5035.62987 | 288.89099 | 0.09064 | 0.09064 | 288.89099
108.50001 | 5033.52433 | 288.7702 | 0.09075 | 0.09075 | 288.7702
108.60001 | 5039.12307 | 289.0914 | 0.09085 | 0.09085 | 289.0914
108.70001 | 5041.16118 | 289.20831 | 0.091 | 0.091 | 289.20831
108.8 | 5038.9383 | 289.08078 | 0.09106 | 0.09106 | 289.08078
108.9 | 5040.57221 | 289.17453 | 0.09114 | 0.09114 | 289.17453
109.00001 | 5041.66894 | 289.23746 | 0.09122 | 0.09122 | 289.23746
109.10001 | 5039.8346 | 289.1322 | 0.09133 | 0.09133 | 289.1322
109.20001 | 5039.07315 | 289.08853 | 0.09149 | 0.09149 | 289.08853
109.3 | 5039.45239 | 289.11029 | 0.09151 | 0.09151 | 289.11029
109.4 | 5043.39524 | 289.33649 | 0.09163 | 0.09163 | 289.33649
109.50001 | 5042.61218 | 289.29156 | 0.09171 | 0.09171 | 289.29156
109.60001 | 5047.39024 | 289.56567 | 0.09188 | 0.09188 | 289.56567
109.70001 | 5040.26823 | 289.15707 | 0.09198 | 0.09198 | 289.15707
109.8 | 5041.67378 | 289.23773 | 0.09201 | 0.09201 | 289.23773
109.9 | 5046.25887 | 289.50076 | 0.09223 | 0.09223 | 289.50076
110.00001 | 5046.37323 | 289.50732 | 0.09228 | 0.09228 | 289.50732
110.10001 | 5049.71482 | 289.69904 | 0.09251 | 0.09251 | 289.69904
110.20001 | 5046.60681 | 289.52072 | 0.09246 | 0.09246 | 289.52072
110.3 | 5046.54869 | 289.5174 | 0.09255 | 0.09255 | 289.5174
110.4 | 5048.68105 | 289.63971 | 0.09265 | 0.09265 | 289.63971
110.50001 | 5047.96803 | 289.59882 | 0.09282 | 0.09282 | 289.59882
110.60001 | 5043.70555 | 289.35428 | 0.0929 | 0.0929 | 289.35428
110.70001 | 5047.58283 | 289.57672 | 0.09301 | 0.09301 | 289.57672
110.8 | 5047.70651 | 289.5838 | 0.09307 | 0.09307 | 289.5838
110.9 | 5048.0511 | 289.60358 | 0.09321 | 0.09321 | 289.60358
111.00001 | 5049.12734 | 289.66531 | 0.09333 | 0.09333 | 289.66531
111.10001 | 5046.08825 | 289.49097 | 0.0934 | 0.0934 | 289.49097
111.20001 | 5046.93724 | 289.53967 | 0.09351 | 0.09351 | 289.53967
111.3 | 5048.34726 | 289.62057 | 0.09357 | 0.09357 | 289.62057
111.4 | 5049.73531 | 289.7002 | 0.09367 | 0.09367 | 289.7002
111.50001 | 5049.78523 | 289.70306 | 0.09375 | 0.09375 | 289.70306
111.60001 | 5051.15613 | 289.78171 | 0.09386 | 0.09386 | 289.78171
111.70001 | 5053.683 | 289.9267 | 0.094 | 0.094 | 289.9267
111.8 | 5053.26316 | 289.90259 | 0.09408 | 0.09408 | 289.90259
111.9 | 5051.63074 | 289.80896 | 0.09418 | 0.09418 | 289.80896
112.00001 | 5049.86048 | 289.7074 | 0.0943 | 0.0943 | 289.7074
112.10001 | 5056.01242 | 290.06033 | 0.09442 | 0.09442 | 290.06033
112.20001 | 5053.38386 | 289.90952 | 0.09447 | 0.09447 | 289.90952
112.3 | 5056.68446 | 290.09888 | 0.09456 | 0.09456 | 290.09888
112.4 | 5056.56712 | 290.09213 | 0.09474 | 0.09474 | 290.09213
112.50001 | 5056.42444 | 290.08395 | 0.09486 | 0.09486 | 290.08395
112.60001 | 5060.17022 | 290.29886 | 0.09493 | 0.09493 | 290.29886
112.70001 | 5056.35105 | 290.07974 | 0.09504 | 0.09504 | 290.07974
112.8 | 5056.86626 | 290.10931 | 0.09519 | 0.09519 | 290.10931
112.90001 | 5054.1766 | 289.95499 | 0.09522 | 0.09522 | 289.95499
113.00001 | 5058.87158 | 290.22433 | 0.0953 | 0.0953 | 290.22433
113.10001 | 5059.99327 | 290.2887 | 0.09548 | 0.09548 | 290.2887
113.20001 | 5060.50698 | 290.31818 | 0.0955 | 0.0955 | 290.31818
113.3 | 5059.54511 | 290.263 | 0.09565 | 0.09565 | 290.263
113.40001 | 5059.93515 | 290.28537 | 0.09577 | 0.09577 | 290.28537
113.50001 | 5062.70975 | 290.44455 | 0.09583 | 0.09583 | 290.44455
113.60001 | 5059.88374 | 290.28241 | 0.09599 | 0.09599 | 290.28241
113.70001 | 5063.78449 | 290.5062 | 0.09606 | 0.09606 | 290.5062
113.8 | 5063.66827 | 290.49954 | 0.09617 | 0.09617 | 290.49954
113.90001 | 5060.77334 | 290.33347 | 0.09628 | 0.09628 | 290.33347
114.00001 | 5062.92917 | 290.45712 | 0.09637 | 0.09637 | 290.45712
114.10001 | 5064.16671 | 290.52814 | 0.09644 | 0.09644 | 290.52814
114.20001 | 5062.31487 | 290.42188 | 0.09658 | 0.09658 | 290.42188
114.3 | 5059.05785 | 290.23505 | 0.09669 | 0.09669 | 290.23505
114.40001 | 5060.72789 | 290.33084 | 0.09683 | 0.09683 | 290.33084
114.50001 | 5063.48349 | 290.48892 | 0.09687 | 0.09687 | 290.48892
114.60001 | 5065.08164 | 290.58063 | 0.09705 | 0.09705 | 290.58063
114.70001 | 5065.55289 | 290.60764 | 0.09709 | 0.09709 | 290.60764
114.8 | 5061.92483 | 290.39951 | 0.0972 | 0.0972 | 290.39951
114.90001 | 5068.62961 | 290.78415 | 0.09725 | 0.09725 | 290.78415
115.00001 | 5065.61399 | 290.61115 | 0.09738 | 0.09738 | 290.61115
115.10001 | 5071.48728 | 290.94809 | 0.0975 | 0.0975 | 290.94809
115.20001 | 5066.24058 | 290.64709 | 0.09761 | 0.09761 | 290.64709
115.3 | 5070.30599 | 290.88034 | 0.09776 | 0.09776 | 290.88034
115.40001 | 5071.33044 | 290.93912 | 0.09778 | 0.09778 | 290.93912
115.50001 | 5070.64424 | 290.89975 | 0.09793 | 0.09793 | 290.89975
115.60001 | 5069.52256 | 290.83539 | 0.09805 | 0.09805 | 290.83539
115.70001 | 5069.78445 | 290.8504 | 0.09811 | 0.09811 | 290.8504
115.8 | 5069.30798 | 290.82309 | 0.09819 | 0.09819 | 290.82309
115.90001 | 5071.37142 | 290.94147 | 0.09833 | 0.09833 | 290.94147
116.00001 | 5072.43015 | 291.0022 | 0.09843 | 0.09843 | 291.0022
116.10001 | 5071.58451 | 290.95367 | 0.09856 | 0.09856 | 290.95367
116.20001 | 5072.24686 | 290.99167 | 0.09869 | 0.09869 | 290.99167
116.3 | 5074.53568 | 291.12299 | 0.09873 | 0.09873 | 291.12299
116.40001 | 5065.9541 | 290.63068 | 0.0988 | 0.0988 | 290.63068
116.50001 | 5074.40567 | 291.11554 | 0.09892 | 0.09892 | 291.11554
116.60001 | 5069.6183 | 290.84088 | 0.09902 | 0.09902 | 290.84088
116.70001 | 5076.0664 | 291.21082 | 0.09913 | 0.09913 | 291.21082
116.8 | 5076.45495 | 291.23309 | 0.09928 | 0.09928 | 291.23309
116.90001 | 5073.53023 | 291.06531 | 0.09942 | 0.09942 | 291.06531
117.00001 | 5075.61974 | 291.18518 | 0.0995 | 0.0995 | 291.18518
117.10001 | 5072.24239 | 290.99142 | 0.09961 | 0.09961 | 290.99142
117.20001 | 5071.63443 | 290.95654 | 0.09961 | 0.09961 | 290.95654
117.3 | 5078.88161 | 291.37231 | 0.0998 | 0.0998 | 291.37231
117.40001 | 5077.4686 | 291.29126 | 0.09984 | 0.09984 | 291.29126
117.50001 | 5077.70516 | 291.30481 | 0.09997 | 0.09997 | 291.30481
117.60001 | 5081.15776 | 291.5029 | 0.10009 | 0.10009 | 291.5029
117.70001 | 5078.07955 | 291.32629 | 0.10022 | 0.10022 | 291.32629
117.8 | 5072.73264 | 291.01956 | 0.10024 | 0.10024 | 291.01956
117.90001 | 5079.32939 | 291.39801 | 0.10041 | 0.10041 | 291.39801
118.00001 | 5074.39338 | 291.11484 | 0.10048 | 0.10048 | 291.11484
118.10001 | 5076.38268 | 291.22894 | 0.10058 | 0.10058 | 291.22894
118.20001 | 5079.41581 | 291.40295 | 0.10075 | 0.10075 | 291.40295
118.3 | 5078.87192 | 291.37177 | 0.1008 | 0.1008 | 291.37177
118.40001 | 5078.74191 | 291.36429 | 0.10089 | 0.10089 | 291.36429
118.50001 | 5077.34939 | 291.28439 | 0.10096 | 0.10096 | 291.28439
118.60001 | 5078.99597 | 291.37888 | 0.10115 | 0.10115 | 291.37888
118.70001 | 5083.04238 | 291.61102 | 0.10122 | 0.10122 | 291.61102
118.8 | 5089.68607 | 291.99216 | 0.10136 | 0.10136 | 291.99216
118.90001 | 5087.63716 | 291.8746 | 0.10148 | 0.10148 | 291.8746
119.00001 | 5085.05367 | 291.72641 | 0.10157 | 0.10157 | 291.72641
119.10001 | 5085.40459 | 291.74652 | 0.10166 | 0.10166 | 291.74652
119.20001 | 5077.91005 | 291.31656 | 0.10167 | 0.10167 | 291.31656
119.3 | 5086.10979 | 291.78699 | 0.10184 | 0.10184 | 291.78699
119.40001 | 5083.58739 | 291.64227 | 0.10199 | 0.10199 | 291.64227
119.50001 | 5085.1915 | 291.73431 | 0.10202 | 0.10202 | 291.73431
119.60001 | 5088.99055 | 291.95224 | 0.10213 | 0.10213 | 291.95224
119.70001 | 5087.32535 | 291.85672 | 0.10226 | 0.10226 | 291.85672
119.8 | 5085.0492 | 291.72614 | 0.10236 | 0.10236 | 291.72614
119.90001 | 5084.1216 | 291.67291 | 0.10243 | 0.10243 | 291.67291
120.00001 | 5086.14741 | 291.78915 | 0.10261 | 0.10261 | 291.78915
120.10001 | 5084.45241 | 291.69189 | 0.10271 | 0.10271 | 291.69189
120.20001 | 5090.47732 | 292.03754 | 0.10285 | 0.10285 | 292.03754
120.3 | 5089.22711 | 291.96582 | 0.10291 | 0.10291 | 291.96582
120.40001 | 5090.72468 | 292.05173 | 0.10305 | 0.10305 | 292.05173
120.50001 | 5087.53993 | 291.86902 | 0.10312 | 0.10312 | 291.86902
120.60001 | 5085.11327 | 291.72983 | 0.10326 | 0.10326 | 291.72983
120.70001 | 5088.84974 | 291.94418 | 0.10336 | 0.10336 | 291.94418
120.8 | 5086.73303 | 291.82275 | 0.10347 | 0.10347 | 291.82275
120.90001 | 5091.0037 | 292.06775 | 0.10353 | 0.10353 | 292.06775
121.00001 | 5087.22812 | 291.85114 | 0.10369 | 0.10369 | 291.85114
121.10001 | 5089.29454 | 291.9697 | 0.10369 | 0.10369 | 291.9697
121.20001 | 5087.83124 | 291.88574 | 0.10387 | 0.10387 | 291.88574
121.3 | 5087.47436 | 291.86526 | 0.10399 | 0.10399 | 291.86526
121.40001 | 5089.22078 | 291.96545 | 0.10408 | 0.10408 | 291.96545
121.50001 | 5090.2158 | 292.02255 | 0.1042 | 0.1042 | 292.02255
121.60001 | 5094.96704 | 292.29514 | 0.10428 | 0.10428 | 292.29514
121.70001 | 5097.19327 | 292.42285 | 0.1044 | 0.1044 | 292.42285
121.8 | 5097.75877 | 292.45529 | 0.10454 | 0.10454 | 292.45529
121.90001 | 5095.00951 | 292.29755 | 0.10458 | 0.10458 | 292.29755
122.00001 | 5092.94011 | 292.17883 | 0.10462 | 0.10462 | 292.17883
122.10001 | 5093.9817 | 292.23859 | 0.10478 | 0.10478 | 292.23859
122.20001 | 5090.9318 | 292.06363 | 0.10492 | 0.10492 | 292.06363
122.3 | 5093.84088 | 292.23053 | 0.105 | 0.105 | 292.23053
122.40001 | 5097.01297 | 292.41251 | 0.10519 | 0.10519 | 292.41251
122.50001 | 5098.41517 | 292.49295 | 0.10524 | 0.10524 | 292.49295
122.60001 | 5096.48658 | 292.38229 | 0.10527 | 0.10527 | 292.38229
122.70001 | 5093.58868 | 292.21603 | 0.10538 | 0.10538 | 292.21603
122.8 | 5094.27786 | 292.25558 | 0.10561 | 0.10561 | 292.25558
122.90001 | 5093.42551 | 292.2067 | 0.10564 | 0.10564 | 292.2067
123.00001 | 5098.34327 | 292.4888 | 0.10572 | 0.10572 | 292.4888
123.10001 | 5095.07991 | 292.30161 | 0.10579 | 0.10579 | 292.30161
123.20001 | 5099.36623 | 292.54752 | 0.10595 | 0.10595 | 292.54752
123.3 | 5097.01483 | 292.4126 | 0.10606 | 0.10606 | 292.4126
123.40001 | 5098.76311 | 292.51291 | 0.10614 | 0.10614 | 292.51291
123.50001 | 5096.85948 | 292.40369 | 0.10627 | 0.10627 | 292.40369
123.60001 | 5096.07643 | 292.35876 | 0.10636 | 0.10636 | 292.35876
123.70001 | 5101.53882 | 292.67215 | 0.10649 | 0.10649 | 292.67215
123.8 | 5101.97617 | 292.69724 | 0.10654 | 0.10654 | 292.69724
123.90001 | 5102.2768 | 292.71448 | 0.10674 | 0.10674 | 292.71448
124.00001 | 5100.6712 | 292.62238 | 0.10676 | 0.10676 | 292.62238
124.10001 | 5099.402 | 292.54956 | 0.1069 | 0.1069 | 292.54956
124.20001 | 5100.5628 | 292.61615 | 0.10696 | 0.10696 | 292.61615
124.3 | 5101.05491 | 292.64438 | 0.10712 | 0.10712 | 292.64438
124.40001 | 5100.04126 | 292.58621 | 0.10719 | 0.10719 | 292.58621
124.50001 | 5101.65952 | 292.67908 | 0.1073 | 0.1073 | 292.67908
124.60001 | 5105.57145 | 292.9035 | 0.10739 | 0.10739 | 292.9035
124.70001 | 5100.62724 | 292.61984 | 0.10745 | 0.10745 | 292.61984
124.8 | 5102.12332 | 292.70569 | 0.10761 | 0.10761 | 292.70569
124.90001 | 5100.82766 | 292.63135 | 0.10778 | 0.10778 | 292.63135
125.00001 | 5101.28215 | 292.65741 | 0.1078 | 0.1078 | 292.65741
125.10001 | 5105.93317 | 292.92426 | 0.10793 | 0.10793 | 292.92426
125.20001 | 5107.22548 | 292.99838 | 0.10813 | 0.10813 | 292.99838
125.3 | 5107.56709 | 293.01797 | 0.10815 | 0.10815 | 293.01797
125.40001 | 5106.33886 | 292.94751 | 0.10828 | 0.10828 | 292.94751
125.50001 | 5105.29242 | 292.88748 | 0.10837 | 0.10837 | 292.88748
125.60001 | 5104.93852 | 292.86719 | 0.10854 | 0.10854 | 292.86719
125.70001 | 5106.34519 | 292.94788 | 0.1086 | 0.1086 | 292.94788
125.8 | 5108.80649 | 293.08908 | 0.10866 | 0.10866 | 293.08908
125.90001 | 5106.48452 | 292.95587 | 0.10877 | 0.10877 | 292.95587
126.00001 | 5110.06266 | 293.16116 | 0.10892 | 0.10892 | 293.16116
126.10001 | 5105.31291 | 292.88867 | 0.109 | 0.109 | 292.88867
126.20001 | 5109.56123 | 293.13239 | 0.10917 | 0.10917 | 293.13239
126.3 | 5105.74989 | 292.91373 | 0.1092 | 0.1092 | 292.91373
126.40001 | 5104.28213 | 292.82953 | 0.10938 | 0.10938 | 292.82953
126.50001 | 5108.13259 | 293.05042 | 0.10948 | 0.10948 | 293.05042
126.60001 | 5111.82025 | 293.26199 | 0.10959 | 0.10959 | 293.26199
126.70001 | 5112.5817 | 293.30566 | 0.1097 | 0.1097 | 293.30566
126.8 | 5110.1584 | 293.16663 | 0.10981 | 0.10981 | 293.16663
126.90001 | 5107.37933 | 293.0072 | 0.10996 | 0.10996 | 293.0072
127.00001 | 5110.19602 | 293.16879 | 0.10996 | 0.10996 | 293.16879
127.10001 | 5109.66964 | 293.13861 | 0.11009 | 0.11009 | 293.13861
127.20001 | 5113.50147 | 293.35843 | 0.11014 | 0.11014 | 293.35843
127.3 | 5108.72491 | 293.08441 | 0.11031 | 0.11031 | 293.08441
127.40001 | 5115.83537 | 293.49234 | 0.11043 | 0.11043 | 293.49234
127.50001 | 5106.99525 | 292.98517 | 0.11058 | 0.11058 | 292.98517
127.60001 | 5110.94779 | 293.21191 | 0.11057 | 0.11057 | 293.21191
127.70001 | 5102.88626 | 292.74945 | 0.11069 | 0.11069 | 292.74945
127.8 | 5107.43074 | 293.01016 | 0.11077 | 0.11077 | 293.01016
127.90001 | 5111.34267 | 293.23459 | 0.11096 | 0.11096 | 293.23459
128 | 5114.82023 | 293.43408 | 0.11104 | 0.11104 | 293.43408
128.10001 | 5117.39291 | 293.5817 | 0.11115 | 0.11115 | 293.5817
128.20002 | 5113.18967 | 293.34055 | 0.11126 | 0.11126 | 293.34055
128.3 | 5113.00936 | 293.3302 | 0.11134 | 0.11134 | 293.3302
128.40001 | 5114.51177 | 293.41638 | 0.11145 | 0.11145 | 293.41638
128.5 | 5112.33099 | 293.29129 | 0.11158 | 0.11158 | 293.29129
128.60001 | 5117.31431 | 293.57718 | 0.11163 | 0.11163 | 293.57718
128.70002 | 5117.27072 | 293.57468 | 0.11174 | 0.11174 | 293.57468
128.8 | 5119.25556 | 293.68854 | 0.11184 | 0.11184 | 293.68854
128.90001 | 5115.34661 | 293.46429 | 0.11194 | 0.11194 | 293.46429
129 | 5117.36758 | 293.58023 | 0.11208 | 0.11208 | 293.58023
129.10001 | 5110.90569 | 293.2095 | 0.1122 | 0.1122 | 293.2095
129.20002 | 5115.47513 | 293.47165 | 0.11226 | 0.11226 | 293.47165
129.3 | 5118.93891 | 293.67038 | 0.11244 | 0.11244 | 293.67038
129.40001 | 5117.09675 | 293.5647 | 0.11254 | 0.11254 | 293.5647
129.5 | 5120.91592 | 293.78378 | 0.11259 | 0.11259 | 293.78378
129.60001 | 5120.09673 | 293.73679 | 0.11276 | 0.11276 | 293.73679
129.70002 | 5118.56452 | 293.6489 | 0.11285 | 0.11285 | 293.6489
129.8 | 5119.20825 | 293.68582 | 0.113 | 0.113 | 293.68582
129.90001 | 5117.98821 | 293.61584 | 0.11306 | 0.11306 | 293.61584
130 | 5119.1207 | 293.68082 | 0.11313 | 0.11313 | 293.68082
130.10001 | 5122.48874 | 293.87402 | 0.11328 | 0.11328 | 293.87402
130.20002 | 5123.41149 | 293.92697 | 0.11331 | 0.11331 | 293.92697
130.3 | 5118.58799 | 293.65024 | 0.11353 | 0.11353 | 293.65024
130.40001 | 5123.80786 | 293.94971 | 0.11363 | 0.11363 | 293.94971
130.5 | 5120.59182 | 293.7652 | 0.11368 | 0.11368 | 293.7652
130.60001 | 5120.17496 | 293.74127 | 0.11385 | 0.11385 | 293.74127
130.70002 | 5121.06791 | 293.79251 | 0.11394 | 0.11394 | 293.79251
130.8 | 5124.01313 | 293.96149 | 0.11402 | 0.11402 | 293.96149
130.90001 | 5122.00631 | 293.84634 | 0.11409 | 0.11409 | 293.84634
131 | 5120.73748 | 293.77356 | 0.11423 | 0.11423 | 293.77356
131.1 | 5120.46963 | 293.75818 | 0.1144 | 0.1144 | 293.75818
131.20002 | 5120.56984 | 293.76395 | 0.1145 | 0.1145 | 293.76395
131.3 | 5121.14465 | 293.79691 | 0.11458 | 0.11458 | 293.79691
131.40002 | 5120.35973 | 293.75189 | 0.11465 | 0.11465 | 293.75189
131.5 | 5121.76491 | 293.83249 | 0.11481 | 0.11481 | 293.83249
131.6 | 5127.25115 | 294.14725 | 0.11492 | 0.11492 | 294.14725
131.70002 | 5125.37286 | 294.03949 | 0.11503 | 0.11503 | 294.03949
131.8 | 5128.83514 | 294.23813 | 0.11506 | 0.11506 | 294.23813
131.90002 | 5120.38656 | 293.75342 | 0.11522 | 0.11522 | 293.75342
132 | 5121.05376 | 293.79169 | 0.11533 | 0.11533 | 293.79169
132.1 | 5123.80488 | 293.94952 | 0.11539 | 0.11539 | 293.94952
132.20002 | 5125.99312 | 294.07507 | 0.11555 | 0.11555 | 294.07507
132.3 | 5128.65186 | 294.2276 | 0.11568 | 0.11568 | 294.2276
132.40002 | 5126.71545 | 294.11652 | 0.1158 | 0.1158 | 294.11652
132.5 | 5127.31373 | 294.15082 | 0.11588 | 0.11588 | 294.15082
132.6 | 5126.71545 | 294.11652 | 0.11603 | 0.11603 | 294.11652
132.70002 | 5124.48475 | 293.98853 | 0.11612 | 0.11612 | 293.98853
132.8 | 5122.3401 | 293.86551 | 0.11622 | 0.11622 | 293.86551
132.90002 | 5122.43398 | 293.87088 | 0.11633 | 0.11633 | 293.87088
133 | 5127.49404 | 294.16116 | 0.11641 | 0.11641 | 294.16116
133.1 | 5123.85033 | 293.95215 | 0.11654 | 0.11654 | 293.95215
133.20002 | 5130.81998 | 294.35199 | 0.11661 | 0.11661 | 294.35199
133.3 | 5122.33227 | 293.86505 | 0.11677 | 0.11677 | 293.86505
133.40002 | 5123.70467 | 293.94379 | 0.11682 | 0.11682 | 293.94379
133.5 | 5126.31275 | 294.09341 | 0.11695 | 0.11695 | 294.09341
133.6 | 5128.79267 | 294.23569 | 0.11713 | 0.11713 | 294.23569
133.70002 | 5133.60538 | 294.51178 | 0.11713 | 0.11713 | 294.51178
133.8 | 5131.15972 | 294.37146 | 0.1172 | 0.1172 | 294.37146
133.90002 | 5130.84494 | 294.35342 | 0.11736 | 0.11736 | 294.35342
134 | 5130.69779 | 294.34497 | 0.1175 | 0.1175 | 294.34497
134.1 | 5132.76719 | 294.46368 | 0.11763 | 0.11763 | 294.46368
134.20002 | 5131.42943 | 294.38693 | 0.11771 | 0.11771 | 294.38693
134.3 | 5129.40995 | 294.27109 | 0.11781 | 0.11781 | 294.27109
134.40002 | 5135.01987 | 294.59293 | 0.11795 | 0.11795 | 294.59293
134.5 | 5130.51301 | 294.33438 | 0.11803 | 0.11803 | 294.33438
134.6 | 5133.85274 | 294.52597 | 0.11814 | 0.11814 | 294.52597
134.70002 | 5129.16557 | 294.25708 | 0.11818 | 0.11818 | 294.25708
134.8 | 5128.76436 | 294.23404 | 0.1183 | 0.1183 | 294.23404
134.90002 | 5129.949 | 294.302 | 0.11842 | 0.11842 | 294.302
135 | 5134.29306 | 294.55124 | 0.11854 | 0.11854 | 294.55124
135.1 | 5136.04432 | 294.6517 | 0.11869 | 0.11869 | 294.6517
135.20002 | 5133.96412 | 294.53235 | 0.11876 | 0.11876 | 294.53235
135.3 | 5133.74321 | 294.51968 | 0.11883 | 0.11883 | 294.51968
135.40002 | 5132.93147 | 294.47311 | 0.11899 | 0.11899 | 294.47311
135.5 | 5136.53941 | 294.68011 | 0.1191 | 0.1191 | 294.68011
135.6 | 5131.69244 | 294.40204 | 0.11917 | 0.11917 | 294.40204
135.70002 | 5133.52863 | 294.50739 | 0.11928 | 0.11928 | 294.50739
135.8 | 5136.14453 | 294.65744 | 0.11948 | 0.11948 | 294.65744
135.90002 | 5134.91184 | 294.58673 | 0.11951 | 0.11951 | 294.58673
136 | 5135.46653 | 294.61856 | 0.11962 | 0.11962 | 294.61856
136.1 | 5136.1762 | 294.65927 | 0.11974 | 0.11974 | 294.65927
136.20002 | 5133.01454 | 294.47787 | 0.11984 | 0.11984 | 294.47787
136.3 | 5135.35216 | 294.612 | 0.11993 | 0.11993 | 294.612
136.40002 | 5132.50567 | 294.4487 | 0.12 | 0.12 | 294.4487
136.5 | 5135.8033 | 294.63788 | 0.12013 | 0.12013 | 294.63788
136.6 | 5136.89034 | 294.70023 | 0.12026 | 0.12026 | 294.70023
136.70002 | 5139.83071 | 294.86893 | 0.12034 | 0.12034 | 294.86893
136.8 | 5134.84441 | 294.58286 | 0.12055 | 0.12055 | 294.58286
136.90002 | 5135.36446 | 294.6127 | 0.12055 | 0.12055 | 294.6127
137 | 5135.85322 | 294.64075 | 0.12067 | 0.12067 | 294.64075
137.1 | 5136.64596 | 294.68622 | 0.12082 | 0.12082 | 294.68622
137.20002 | 5136.38109 | 294.67102 | 0.12084 | 0.12084 | 294.67102
137.3 | 5134.65032 | 294.57172 | 0.12106 | 0.12106 | 294.57172
137.40002 | 5137.48266 | 294.73422 | 0.12116 | 0.12116 | 294.73422
137.5 | 5136.602 | 294.68369 | 0.1213 | 0.1213 | 294.68369
137.6 | 5140.87416 | 294.92877 | 0.12131 | 0.12131 | 294.92877
137.70002 | 5137.01104 | 294.70715 | 0.12144 | 0.12144 | 294.70715
137.8 | 5135.96758 | 294.64731 | 0.12159 | 0.12159 | 294.64731
137.90002 | 5140.11458 | 294.88522 | 0.12167 | 0.12167 | 294.88522
138 | 5142.44549 | 295.01892 | 0.12177 | 0.12177 | 295.01892
138.1 | 5140.87416 | 294.92877 | 0.12192 | 0.12192 | 294.92877
138.20002 | 5141.78425 | 294.98099 | 0.12194 | 0.12194 | 294.98099
138.3 | 5140.24608 | 294.89276 | 0.12215 | 0.12215 | 294.89276
138.40002 | 5135.26276 | 294.60687 | 0.12226 | 0.12226 | 294.60687
138.5 | 5142.27785 | 295.00931 | 0.1223 | 0.1223 | 295.00931
138.6 | 5141.36441 | 294.95691 | 0.12242 | 0.12242 | 294.95691
138.70002 | 5141.60581 | 294.97076 | 0.12255 | 0.12255 | 294.97076
138.8 | 5140.81009 | 294.92511 | 0.12261 | 0.12261 | 294.92511
138.90002 | 5141.24706 | 294.95016 | 0.12277 | 0.12277 | 294.95016
139 | 5142.4738 | 295.02057 | 0.12291 | 0.12291 | 295.02057
139.1 | 5142.70067 | 295.03357 | 0.12298 | 0.12298 | 295.03357
139.20002 | 5142.36577 | 295.01434 | 0.12307 | 0.12307 | 295.01434
139.3 | 5143.33993 | 295.07025 | 0.12324 | 0.12324 | 295.07025
139.40002 | 5142.41904 | 295.01743 | 0.12335 | 0.12335 | 295.01743
139.5 | 5146.27583 | 295.23868 | 0.12349 | 0.12349 | 295.23868
139.6 | 5146.19425 | 295.23401 | 0.12356 | 0.12356 | 295.23401
139.70002 | 5146.0579 | 295.22617 | 0.12364 | 0.12364 | 295.22617
139.8 | 5138.03884 | 294.76611 | 0.12382 | 0.12382 | 294.76611
139.90002 | 5143.49826 | 295.07932 | 0.12397 | 0.12397 | 295.07932
140 | 5143.57649 | 295.0838 | 0.124 | 0.124 | 295.0838
140.1 | 5146.71765 | 295.26401 | 0.12411 | 0.12411 | 295.26401
140.20002 | 5141.54769 | 294.96744 | 0.12416 | 0.12416 | 294.96744
140.3 | 5146.14731 | 295.23129 | 0.12433 | 0.12433 | 295.23129
140.40002 | 5143.38873 | 295.07306 | 0.12442 | 0.12442 | 295.07306
140.5 | 5145.15415 | 295.17432 | 0.12459 | 0.12459 | 295.17432
140.6 | 5143.27437 | 295.0665 | 0.12472 | 0.12472 | 295.0665
140.70002 | 5141.42737 | 294.96051 | 0.12475 | 0.12475 | 294.96051
140.8 | 5144.82372 | 295.15536 | 0.12492 | 0.12492 | 295.15536
140.90002 | 5146.7739 | 295.26724 | 0.12502 | 0.12502 | 295.26724
141 | 5145.69618 | 295.20541 | 0.1251 | 0.1251 | 295.20541
141.1 | 5145.80421 | 295.21161 | 0.12522 | 0.12522 | 295.21161
141.20002 | 5143.63758 | 295.08731 | 0.12532 | 0.12532 | 295.08731
141.3 | 5148.21373 | 295.34985 | 0.1254 | 0.1254 | 295.34985
141.40002 | 5143.70501 | 295.09119 | 0.12556 | 0.12556 | 295.09119
141.5 | 5145.88729 | 295.2164 | 0.12561 | 0.12561 | 295.2164
141.6 | 5142.20893 | 295.00537 | 0.12577 | 0.12577 | 295.00537
141.70002 | 5147.34872 | 295.30023 | 0.12582 | 0.12582 | 295.30023
141.8 | 5150.52751 | 295.4826 | 0.12593 | 0.12593 | 295.4826
141.90002 | 5147.8941 | 295.33151 | 0.1261 | 0.1261 | 295.33151
142 | 5147.62774 | 295.31622 | 0.12621 | 0.12621 | 295.31622
142.1 | 5148.35157 | 295.35776 | 0.12628 | 0.12628 | 295.35776
142.20002 | 5147.08273 | 295.28497 | 0.12642 | 0.12642 | 295.28497
142.3 | 5150.54949 | 295.48386 | 0.12646 | 0.12646 | 295.48386
142.40002 | 5149.04074 | 295.39731 | 0.12659 | 0.12659 | 295.39731
142.5 | 5148.81685 | 295.38446 | 0.12666 | 0.12666 | 295.38446
142.6 | 5147.91124 | 295.33249 | 0.12687 | 0.12687 | 295.33249
142.70002 | 5147.19225 | 295.29126 | 0.12694 | 0.12694 | 295.29126
142.8 | 5143.60629 | 295.08554 | 0.12706 | 0.12706 | 295.08554
142.90002 | 5148.32325 | 295.35614 | 0.12718 | 0.12718 | 295.35614
143 | 5143.8272 | 295.09821 | 0.12729 | 0.12729 | 295.09821
143.1 | 5146.57348 | 295.25574 | 0.12732 | 0.12732 | 295.25574
143.20002 | 5149.52317 | 295.42499 | 0.12743 | 0.12743 | 295.42499
143.3 | 5150.58227 | 295.48575 | 0.12758 | 0.12758 | 295.48575
143.40002 | 5153.19072 | 295.63538 | 0.12774 | 0.12774 | 295.63538
143.5 | 5149.22887 | 295.40808 | 0.12774 | 0.12774 | 295.40808
143.6 | 5146.56417 | 295.25522 | 0.12793 | 0.12793 | 295.25522
143.70002 | 5150.60909 | 295.48727 | 0.12799 | 0.12799 | 295.48727
143.8 | 5153.81582 | 295.67123 | 0.12811 | 0.12811 | 295.67123
143.90002 | 5152.76156 | 295.61075 | 0.12827 | 0.12827 | 295.61075
144 | 5151.20588 | 295.52151 | 0.12839 | 0.12839 | 295.52151
144.1 | 5151.19322 | 295.52078 | 0.12845 | 0.12845 | 295.52078
144.20002 | 5147.82965 | 295.32782 | 0.12857 | 0.12857 | 295.32782
144.3 | 5152.25083 | 295.58145 | 0.12871 | 0.12871 | 295.58145
144.40002 | 5146.72697 | 295.26456 | 0.12885 | 0.12885 | 295.26456
144.5 | 5151.20253 | 295.52133 | 0.12894 | 0.12894 | 295.52133
144.6 | 5151.19471 | 295.52087 | 0.12902 | 0.12902 | 295.52087
144.70002 | 5151.73376 | 295.55179 | 0.12916 | 0.12916 | 295.55179
144.8 | 5154.08516 | 295.68671 | 0.12927 | 0.12927 | 295.68671
144.90002 | 5150.72346 | 295.49384 | 0.12942 | 0.12942 | 295.49384
145 | 5151.46442 | 295.53635 | 0.12947 | 0.12947 | 295.53635
145.1 | 5157.34218 | 295.87354 | 0.12956 | 0.12956 | 295.87354
145.20002 | 5157.95164 | 295.90851 | 0.12965 | 0.12965 | 295.90851
145.3 | 5156.72639 | 295.83823 | 0.12976 | 0.12976 | 295.83823
145.40002 | 5159.02601 | 295.97015 | 0.12993 | 0.12993 | 295.97015
145.5 | 5157.81678 | 295.90079 | 0.13002 | 0.13002 | 295.90079
145.6 | 5153.30359 | 295.64185 | 0.13017 | 0.13017 | 295.64185
145.70002 | 5152.52799 | 295.59735 | 0.13022 | 0.13022 | 295.59735
145.8 | 5146.2803 | 295.23892 | 0.13042 | 0.13042 | 295.23892
145.90002 | 5151.63355 | 295.54605 | 0.13045 | 0.13045 | 295.54605
146 | 5152.57642 | 295.60013 | 0.13061 | 0.13061 | 295.60013
146.1 | 5158.55923 | 295.94336 | 0.13063 | 0.13063 | 295.94336
146.20002 | 5152.51867 | 295.59683 | 0.13084 | 0.13084 | 295.59683
146.3 | 5156.39745 | 295.81934 | 0.13089 | 0.13089 | 295.81934
146.40002 | 5152.3339 | 295.58621 | 0.131 | 0.131 | 295.58621
146.5 | 5159.8046 | 296.0148 | 0.13117 | 0.13117 | 296.0148
146.6 | 5156.93799 | 295.85034 | 0.13128 | 0.13128 | 295.85034
146.70002 | 5159.18285 | 295.97916 | 0.13133 | 0.13133 | 295.97916
146.8 | 5158.08463 | 295.91614 | 0.13144 | 0.13144 | 295.91614
146.90002 | 5155.87404 | 295.78931 | 0.13166 | 0.13166 | 295.78931
147 | 5150.87992 | 295.50281 | 0.13167 | 0.13167 | 295.50281
147.1 | 5161.48247 | 296.11108 | 0.13176 | 0.13176 | 296.11108
147.20002 | 5150.66683 | 295.49057 | 0.13191 | 0.13191 | 295.49057
147.3 | 5158.44673 | 295.93692 | 0.132 | 0.132 | 295.93692
147.40002 | 5159.44771 | 295.99432 | 0.13217 | 0.13217 | 295.99432
147.5 | 5158.90867 | 295.96341 | 0.13224 | 0.13224 | 295.96341
147.6 | 5159.98341 | 296.02509 | 0.13239 | 0.13239 | 296.02509
147.70002 | 5155.64084 | 295.77594 | 0.13242 | 0.13242 | 295.77594
147.8 | 5150.95517 | 295.50714 | 0.13256 | 0.13256 | 295.50714
147.90002 | 5153.88474 | 295.6752 | 0.13265 | 0.13265 | 295.6752
148 | 5158.36664 | 295.93231 | 0.1328 | 0.1328 | 295.93231
148.1 | 5154.00991 | 295.68237 | 0.13289 | 0.13289 | 295.68237
148.20002 | 5156.78748 | 295.84174 | 0.13308 | 0.13308 | 295.84174
148.3 | 5160.1164 | 296.03271 | 0.13318 | 0.13318 | 296.03271
148.40002 | 5157.59885 | 295.88828 | 0.13325 | 0.13325 | 295.88828
148.5 | 5154.25764 | 295.69659 | 0.13333 | 0.13333 | 295.69659
148.6 | 5152.56859 | 295.5997 | 0.13346 | 0.13346 | 295.5997
148.70002 | 5158.62033 | 295.94687 | 0.13349 | 0.13349 | 295.94687
148.8 | 5160.72586 | 296.06766 | 0.13365 | 0.13365 | 296.06766
148.90002 | 5167.0488 | 296.43042 | 0.13381 | 0.13381 | 296.43042
149 | 5163.21845 | 296.21066 | 0.13389 | 0.13389 | 296.21066
149.1 | 5152.70494 | 295.60751 | 0.134 | 0.134 | 295.60751
149.20002 | 5154.94049 | 295.73575 | 0.13414 | 0.13414 | 295.73575
149.3 | 5159.65596 | 296.00629 | 0.13428 | 0.13428 | 296.00629
149.40002 | 5156.0279 | 295.79816 | 0.13433 | 0.13433 | 295.79816
149.5 | 5162.69654 | 296.18073 | 0.13445 | 0.13445 | 296.18073
149.6 | 5161.77863 | 296.12805 | 0.13457 | 0.13457 | 296.12805
149.70002 | 5159.10909 | 295.97491 | 0.13467 | 0.13467 | 295.97491
149.8 | 5161.62515 | 296.11926 | 0.13479 | 0.13479 | 296.11926
149.90002 | 5152.49185 | 295.59528 | 0.13494 | 0.13494 | 295.59528
150 | 5163.00984 | 296.1987 | 0.13501 | 0.13501 | 296.1987
150.1 | 5163.84505 | 296.24661 | 0.13512 | 0.13512 | 296.24661
150.20002 | 5159.20334 | 295.98032 | 0.13524 | 0.13524 | 295.98032
150.3 | 5164.07676 | 296.25992 | 0.13538 | 0.13538 | 296.25992
150.40002 | 5167.58114 | 296.46094 | 0.13542 | 0.13542 | 296.46094
150.5 | 5163.32947 | 296.21704 | 0.13559 | 0.13559 | 296.21704
150.6 | 5158.89935 | 295.96289 | 0.13566 | 0.13566 | 295.96289
150.70002 | 5157.53329 | 295.88452 | 0.13583 | 0.13583 | 295.88452
150.8 | 5164.00337 | 296.25571 | 0.13592 | 0.13592 | 296.25571
150.90002 | 5163.30451 | 296.21561 | 0.13609 | 0.13609 | 296.21561
151 | 5160.84656 | 296.07458 | 0.13613 | 0.13613 | 296.07458
151.1 | 5160.61932 | 296.06155 | 0.1363 | 0.1363 | 296.06155
151.20002 | 5160.28106 | 296.04214 | 0.13633 | 0.13633 | 296.04214
151.3 | 5156.83144 | 295.84424 | 0.13648 | 0.13648 | 295.84424
151.40002 | 5154.82612 | 295.72919 | 0.13658 | 0.13658 | 295.72919
151.5 | 5159.5401 | 295.99963 | 0.13669 | 0.13669 | 295.99963
151.6 | 5163.37827 | 296.21982 | 0.13676 | 0.13676 | 296.21982
151.70002 | 5169.05226 | 296.54535 | 0.13693 | 0.13693 | 296.54535
151.8 | 5164.28836 | 296.27203 | 0.137 | 0.137 | 296.27203
151.90002 | 5163.06646 | 296.20193 | 0.13711 | 0.13711 | 296.20193
152 | 5163.63494 | 296.23456 | 0.13725 | 0.13725 | 296.23456
152.1 | 5162.57137 | 296.17355 | 0.13735 | 0.13735 | 296.17355
152.20002 | 5161.62366 | 296.11917 | 0.13745 | 0.13745 | 296.11917
152.3 | 5160.77466 | 296.07047 | 0.13758 | 0.13758 | 296.07047
152.40002 | 5166.06309 | 296.37387 | 0.13774 | 0.13774 | 296.37387
152.5 | 5163.96724 | 296.25363 | 0.13778 | 0.13778 | 296.25363
152.6 | 5167.16614 | 296.43713 | 0.13794 | 0.13794 | 296.43713
152.70002 | 5155.76936 | 295.78333 | 0.13799 | 0.13799 | 295.78333
152.8 | 5159.21116 | 295.98077 | 0.13815 | 0.13815 | 295.98077
152.90002 | 5164.4858 | 296.28336 | 0.13822 | 0.13822 | 296.28336
153 | 5167.80391 | 296.47372 | 0.13834 | 0.13834 | 296.47372
153.1 | 5166.96237 | 296.42545 | 0.13847 | 0.13847 | 296.42545
153.20002 | 5161.83041 | 296.13104 | 0.1386 | 0.1386 | 296.13104
153.3 | 5166.39687 | 296.39301 | 0.1387 | 0.1387 | 296.39301
153.40002 | 5163.56453 | 296.23053 | 0.1388 | 0.1388 | 296.23053
153.5 | 5160.07096 | 296.03009 | 0.1389 | 0.1389 | 296.03009
153.6 | 5164.59867 | 296.28986 | 0.13901 | 0.13901 | 296.28986
153.70002 | 5166.88563 | 296.42105 | 0.13911 | 0.13911 | 296.42105
153.8 | 5167.79274 | 296.47308 | 0.13923 | 0.13923 | 296.47308
153.90002 | 5161.025 | 296.08484 | 0.13938 | 0.13938 | 296.08484
154 | 5163.31233 | 296.21603 | 0.13943 | 0.13943 | 296.21603
154.1 | 5160.37047 | 296.04727 | 0.13954 | 0.13954 | 296.04727
154.20002 | 5168.7561 | 296.52835 | 0.1397 | 0.1397 | 296.52835
154.3 | 5162.88616 | 296.19159 | 0.13983 | 0.13983 | 296.19159
154.40002 | 5161.06896 | 296.08734 | 0.1399 | 0.1399 | 296.08734
154.5 | 5166.73066 | 296.41217 | 0.14 | 0.14 | 296.41217
154.6 | 5164.80692 | 296.30179 | 0.14023 | 0.14023 | 296.30179
154.70002 | 5168.48527 | 296.51282 | 0.14027 | 0.14027 | 296.51282
154.8 | 5166.96721 | 296.42572 | 0.14036 | 0.14036 | 296.42572
154.90002 | 5163.18381 | 296.20868 | 0.14044 | 0.14044 | 296.20868
155 | 5162.4462 | 296.16635 | 0.14061 | 0.14061 | 296.16635
155.1 | 5169.10851 | 296.54858 | 0.14068 | 0.14068 | 296.54858
155.20002 | 5167.17546 | 296.43768 | 0.14086 | 0.14086 | 296.43768
155.3 | 5168.32694 | 296.50372 | 0.14095 | 0.14095 | 296.50372
155.40002 | 5169.04145 | 296.54474 | 0.14103 | 0.14103 | 296.54474
155.5 | 5163.78693 | 296.24329 | 0.14114 | 0.14114 | 296.24329
155.6 | 5166.06495 | 296.37396 | 0.14126 | 0.14126 | 296.37396
155.70002 | 5163.77762 | 296.24274 | 0.14137 | 0.14137 | 296.24274
155.8 | 5168.12168 | 296.49194 | 0.14151 | 0.14151 | 296.49194
155.90002 | 5176.14558 | 296.95227 | 0.14163 | 0.14163 | 296.95227
156 | 5168.88946 | 296.53601 | 0.14166 | 0.14166 | 296.53601
156.1 | 5167.1613 | 296.43686 | 0.14182 | 0.14182 | 296.43686
156.20002 | 5166.48479 | 296.39804 | 0.14194 | 0.14194 | 296.39804
156.3 | 5166.69005 | 296.40982 | 0.14208 | 0.14208 | 296.40982
156.40002 | 5165.13437 | 296.32059 | 0.14215 | 0.14215 | 296.32059
156.5 | 5165.00585 | 296.3132 | 0.14224 | 0.14224 | 296.3132
156.6 | 5169.83718 | 296.59036 | 0.14236 | 0.14236 | 296.59036
156.70002 | 5165.04198 | 296.31528 | 0.14248 | 0.14248 | 296.31528
156.8 | 5169.56784 | 296.57492 | 0.14262 | 0.14262 | 296.57492
156.90002 | 5163.51461 | 296.22766 | 0.14269 | 0.14269 | 296.22766
157 | 5165.85633 | 296.362 | 0.1428 | 0.1428 | 296.362
157.1 | 5170.58894 | 296.63351 | 0.143 | 0.143 | 296.63351
157.20002 | 5171.34592 | 296.67694 | 0.14304 | 0.14304 | 296.67694
157.3 | 5172.02727 | 296.71603 | 0.1432 | 0.1432 | 296.71603
157.40002 | 5167.34459 | 296.44739 | 0.14324 | 0.14324 | 296.44739
157.5 | 5168.7263 | 296.52664 | 0.14341 | 0.14341 | 296.52664
157.6 | 5166.76679 | 296.41422 | 0.14359 | 0.14359 | 296.41422
157.70002 | 5167.36023 | 296.44827 | 0.14362 | 0.14362 | 296.44827
157.8 | 5163.8592 | 296.24744 | 0.14377 | 0.14377 | 296.24744
157.90002 | 5165.75612 | 296.35626 | 0.14384 | 0.14384 | 296.35626
158 | 5171.24385 | 296.67108 | 0.14398 | 0.14398 | 296.67108
158.1 | 5166.47063 | 296.39725 | 0.14406 | 0.14406 | 296.39725
158.20002 | 5171.15481 | 296.66595 | 0.14421 | 0.14421 | 296.66595
158.3 | 5164.10805 | 296.26169 | 0.14437 | 0.14437 | 296.26169
158.40002 | 5164.8289 | 296.30304 | 0.1444 | 0.1444 | 296.30304
158.5 | 5170.87877 | 296.65012 | 0.14454 | 0.14454 | 296.65012
158.6 | 5168.18427 | 296.49554 | 0.14458 | 0.14458 | 296.49554
158.70002 | 5173.98231 | 296.82819 | 0.14478 | 0.14478 | 296.82819
158.8 | 5175.12448 | 296.89371 | 0.14489 | 0.14489 | 296.89371
158.90002 | 5172.15878 | 296.72357 | 0.14501 | 0.14501 | 296.72357
159 | 5172.50486 | 296.74341 | 0.14517 | 0.14517 | 296.74341
159.1 | 5169.01612 | 296.54327 | 0.14523 | 0.14523 | 296.54327
159.20002 | 5169.93105 | 296.59576 | 0.14532 | 0.14532 | 296.59576
159.3 | 5172.41731 | 296.7384 | 0.14544 | 0.14544 | 296.7384
159.40002 | 5168.56201 | 296.51721 | 0.14556 | 0.14556 | 296.51721
159.5 | 5171.98965 | 296.71387 | 0.14573 | 0.14573 | 296.71387
159.6 | 5170.4511 | 296.62561 | 0.14581 | 0.14581 | 296.62561
159.70002 | 5171.258 | 296.67188 | 0.14593 | 0.14593 | 296.67188
159.8 | 5167.47311 | 296.45474 | 0.14604 | 0.14604 | 296.45474
159.90002 | 5163.8104 | 296.24463 | 0.14616 | 0.14616 | 296.24463
160 | 5165.66075 | 296.35077 | 0.14627 | 0.14627 | 296.35077
160.1 | 5169.15582 | 296.5513 | 0.14636 | 0.14636 | 296.5513
160.20002 | 5170.94769 | 296.65408 | 0.14651 | 0.14651 | 296.65408
160.3 | 5174.43195 | 296.85397 | 0.14656 | 0.14656 | 296.85397
160.40002 | 5165.28301 | 296.3291 | 0.14676 | 0.14676 | 296.3291
160.5 | 5172.39682 | 296.73721 | 0.14679 | 0.14679 | 296.73721
160.6 | 5166.24488 | 296.38428 | 0.14694 | 0.14694 | 296.38428
160.70002 | 5163.81525 | 296.2449 | 0.14713 | 0.14713 | 296.2449
160.8 | 5173.19888 | 296.78323 | 0.14716 | 0.14716 | 296.78323
160.90002 | 5171.17493 | 296.66711 | 0.14728 | 0.14728 | 296.66711
161.00002 | 5166.87632 | 296.4205 | 0.1474 | 0.1474 | 296.4205
161.1 | 5169.61776 | 296.57779 | 0.14754 | 0.14754 | 296.57779
161.20002 | 5166.86067 | 296.41962 | 0.14767 | 0.14767 | 296.41962
161.3 | 5168.60597 | 296.51974 | 0.14774 | 0.14774 | 296.51974
161.40002 | 5166.38272 | 296.39218 | 0.14785 | 0.14785 | 296.39218
161.50002 | 5171.13283 | 296.6647 | 0.1479 | 0.1479 | 296.6647
161.6 | 5169.76044 | 296.58597 | 0.14807 | 0.14807 | 296.58597
161.70002 | 5174.40364 | 296.85236 | 0.14818 | 0.14818 | 296.85236
161.8 | 5170.53418 | 296.63037 | 0.14828 | 0.14828 | 296.63037
161.90002 | 5170.79122 | 296.64511 | 0.1485 | 0.1485 | 296.64511
162.00002 | 5170.17543 | 296.60977 | 0.14852 | 0.14852 | 296.60977
162.1 | 5167.77709 | 296.4722 | 0.1487 | 0.1487 | 296.4722
162.20002 | 5176.24132 | 296.95776 | 0.14874 | 0.14874 | 296.95776
162.3 | 5166.61145 | 296.4053 | 0.14886 | 0.14886 | 296.4053
162.40002 | 5171.44613 | 296.68268 | 0.14894 | 0.14894 | 296.68268
162.50002 | 5168.79521 | 296.53061 | 0.14911 | 0.14911 | 296.53061
162.6 | 5171.44613 | 296.68268 | 0.14924 | 0.14924 | 296.68268
162.70002 | 5170.86163 | 296.64914 | 0.14931 | 0.14931 | 296.64914
162.8 | 5172.56595 | 296.74692 | 0.14943 | 0.14943 | 296.74692
162.90002 | 5166.42816 | 296.39481 | 0.14946 | 0.14946 | 296.39481
163.00002 | 5168.59032 | 296.51883 | 0.14961 | 0.14961 | 296.51883
163.1 | 5171.52585 | 296.68726 | 0.14974 | 0.14974 | 296.68726
163.20002 | 5174.88942 | 296.88022 | 0.14986 | 0.14986 | 296.88022
163.3 | 5176.74424 | 296.98663 | 0.14993 | 0.14993 | 296.98663
163.40002 | 5171.8127 | 296.7037 | 0.15014 | 0.15014 | 296.7037
163.50002 | 5171.44911 | 296.68286 | 0.15021 | 0.15021 | 296.68286
163.6 | 5172.92805 | 296.7677 | 0.15034 | 0.15034 | 296.7677
163.70002 | 5172.65685 | 296.75214 | 0.15054 | 0.15054 | 296.75214
163.8 | 5167.1613 | 296.43686 | 0.15056 | 0.15056 | 296.43686
163.90002 | 5168.06059 | 296.48846 | 0.15068 | 0.15068 | 296.48846
164.00002 | 5174.28778 | 296.8457 | 0.15078 | 0.15078 | 296.8457
164.1 | 5174.7188 | 296.87042 | 0.15087 | 0.15087 | 296.87042
164.20002 | 5173.59227 | 296.80582 | 0.15111 | 0.15111 | 296.80582
164.3 | 5169.02246 | 296.54364 | 0.15112 | 0.15112 | 296.54364
164.40002 | 5171.92855 | 296.71036 | 0.15128 | 0.15128 | 296.71036
164.50002 | 5170.74428 | 296.64243 | 0.15135 | 0.15135 | 296.64243
164.6 | 5174.48038 | 296.85675 | 0.15145 | 0.15145 | 296.85675
164.70002 | 5173.51404 | 296.8013 | 0.15159 | 0.15159 | 296.8013
164.8 | 5167.05178 | 296.43057 | 0.15174 | 0.15174 | 296.43057
164.90002 | 5168.99899 | 296.5423 | 0.15193 | 0.15193 | 296.5423
165.00002 | 5169.12118 | 296.54929 | 0.15199 | 0.15199 | 296.54929
165.1 | 5171.70466 | 296.69751 | 0.15206 | 0.15206 | 296.69751
165.20002 | 5168.19395 | 296.49609 | 0.15215 | 0.15215 | 296.49609
165.3 | 5172.98281 | 296.77084 | 0.15235 | 0.15235 | 296.77084
165.40002 | 5172.51119 | 296.74377 | 0.15244 | 0.15244 | 296.74377
165.50002 | 5176.49055 | 296.97208 | 0.15254 | 0.15254 | 296.97208
165.6 | 5173.20372 | 296.78351 | 0.15268 | 0.15268 | 296.78351
165.70002 | 5172.69 | 296.75403 | 0.15279 | 0.15279 | 296.75403
165.8 | 5170.3494 | 296.61975 | 0.15289 | 0.15289 | 296.61975
165.90002 | 5172.11668 | 296.72116 | 0.15299 | 0.15299 | 296.72116
166.00002 | 5172.54248 | 296.74557 | 0.15314 | 0.15314 | 296.74557
166.1 | 5172.08353 | 296.71924 | 0.15325 | 0.15325 | 296.71924
166.20002 | 5167.16912 | 296.43732 | 0.15339 | 0.15339 | 296.43732
166.3 | 5173.01895 | 296.77292 | 0.15345 | 0.15345 | 296.77292
166.40002 | 5169.23256 | 296.55569 | 0.15352 | 0.15352 | 296.55569
166.50002 | 5167.32447 | 296.44623 | 0.15367 | 0.15367 | 296.44623
166.6 | 5168.23754 | 296.4986 | 0.15383 | 0.15383 | 296.4986
166.70002 | 5171.05907 | 296.66046 | 0.15395 | 0.15395 | 296.66046
166.8 | 5174.61374 | 296.86441 | 0.15404 | 0.15404 | 296.86441
166.90002 | 5173.32889 | 296.79068 | 0.15415 | 0.15415 | 296.79068
167.00002 | 5173.96964 | 296.82745 | 0.15429 | 0.15429 | 296.82745
167.1 | 5173.11282 | 296.77829 | 0.15442 | 0.15442 | 296.77829
167.20002 | 5171.89093 | 296.70819 | 0.15448 | 0.15448 | 296.70819
167.3 | 5171.34741 | 296.677 | 0.15462 | 0.15462 | 296.677
167.40002 | 5173.37769 | 296.79349 | 0.15467 | 0.15467 | 296.79349
167.50002 | 5170.56733 | 296.63226 | 0.15486 | 0.15486 | 296.63226
167.6 | 5169.7433 | 296.58499 | 0.15506 | 0.15506 | 296.58499
167.70002 | 5167.89295 | 296.47885 | 0.15505 | 0.15505 | 296.47885
167.8 | 5161.43106 | 296.10812 | 0.15516 | 0.15516 | 296.10812
167.90002 | 5164.0328 | 296.25739 | 0.15529 | 0.15529 | 296.25739
168.00002 | 5165.27854 | 296.32886 | 0.1554 | 0.1554 | 296.32886
168.1 | 5171.09185 | 296.66235 | 0.15551 | 0.15551 | 296.66235
168.20002 | 5172.09768 | 296.72006 | 0.15568 | 0.15568 | 296.72006
168.3 | 5173.47492 | 296.79907 | 0.15577 | 0.15577 | 296.79907
168.40002 | 5175.05072 | 296.88947 | 0.15586 | 0.15586 | 296.88947
168.50002 | 5167.91791 | 296.48026 | 0.15601 | 0.15601 | 296.48026
168.6 | 5169.83867 | 296.59045 | 0.15611 | 0.15611 | 296.59045
168.70002 | 5171.81903 | 296.70407 | 0.15622 | 0.15622 | 296.70407
168.8 | 5170.18959 | 296.6106 | 0.15635 | 0.15635 | 296.6106
168.90002 | 5174.16261 | 296.83853 | 0.15645 | 0.15645 | 296.83853
169.00002 | 5171.3597 | 296.67773 | 0.15658 | 0.15658 | 296.67773
169.1 | 5173.59525 | 296.80597 | 0.15669 | 0.15669 | 296.80597
169.20002 | 5163.95308 | 296.25281 | 0.1568 | 0.1568 | 296.25281
169.3 | 5171.29414 | 296.67395 | 0.1569 | 0.1569 | 296.67395
169.40002 | 5164.8289 | 296.30304 | 0.15709 | 0.15709 | 296.30304
169.50002 | 5170.50438 | 296.62866 | 0.15712 | 0.15712 | 296.62866
169.6 | 5175.00527 | 296.88687 | 0.15728 | 0.15728 | 296.88687
169.70002 | 5171.54634 | 296.68842 | 0.15743 | 0.15743 | 296.68842
169.8 | 5171.83617 | 296.70505 | 0.15749 | 0.15749 | 296.70505
169.90002 | 5168.04345 | 296.48746 | 0.15759 | 0.15759 | 296.48746
170.00002 | 5171.07621 | 296.66147 | 0.15771 | 0.15771 | 296.66147
170.1 | 5171.49158 | 296.6853 | 0.15786 | 0.15786 | 296.6853
170.20002 | 5172.50039 | 296.74316 | 0.158 | 0.158 | 296.74316
170.3 | 5171.01511 | 296.65796 | 0.15807 | 0.15807 | 296.65796
170.40002 | 5169.88896 | 296.59335 | 0.15819 | 0.15819 | 296.59335
170.50002 | 5168.35377 | 296.50528 | 0.15831 | 0.15831 | 296.50528
170.6 | 5160.67408 | 296.0647 | 0.15842 | 0.15842 | 296.0647
170.70002 | 5166.97504 | 296.42618 | 0.15855 | 0.15855 | 296.42618
170.8 | 5160.85923 | 296.07532 | 0.15867 | 0.15867 | 296.07532
170.90002 | 5167.73649 | 296.46985 | 0.15879 | 0.15879 | 296.46985
171.00002 | 5170.81954 | 296.64673 | 0.15892 | 0.15892 | 296.64673
171.1 | 5168.73263 | 296.52701 | 0.15907 | 0.15907 | 296.52701
171.20002 | 5171.16077 | 296.66632 | 0.1591 | 0.1591 | 296.66632
171.3 | 5169.84798 | 296.591 | 0.15926 | 0.15926 | 296.591
171.40002 | 5166.20278 | 296.38187 | 0.15937 | 0.15937 | 296.38187
171.50002 | 5171.40701 | 296.68045 | 0.15942 | 0.15942 | 296.68045
171.6 | 5169.8152 | 296.58911 | 0.15958 | 0.15958 | 296.58911
171.70002 | 5168.99899 | 296.5423 | 0.15968 | 0.15968 | 296.5423
171.8 | 5169.84649 | 296.59091 | 0.15973 | 0.15973 | 296.59091
171.90002 | 5173.0752 | 296.77615 | 0.1599 | 0.1599 | 296.77615
172.00002 | 5163.74782 | 296.24103 | 0.16003 | 0.16003 | 296.24103
172.1 | 5168.64508 | 296.52197 | 0.16014 | 0.16014 | 296.52197
172.20002 | 5164.9712 | 296.31122 | 0.16022 | 0.16022 | 296.31122
172.3 | 5169.51606 | 296.57196 | 0.16042 | 0.16042 | 296.57196
172.40002 | 5171.31612 | 296.67523 | 0.16051 | 0.16051 | 296.67523
172.50002 | 5170.92124 | 296.65256 | 0.16063 | 0.16063 | 296.65256
172.6 | 5170.542 | 296.6308 | 0.16075 | 0.16075 | 296.6308
172.70002 | 5167.67688 | 296.46643 | 0.16089 | 0.16089 | 296.46643
172.8 | 5162.99903 | 296.19809 | 0.16101 | 0.16101 | 296.19809
172.90002 | 5164.8099 | 296.30197 | 0.16108 | 0.16108 | 296.30197
173.00002 | 5168.1608 | 296.4942 | 0.16123 | 0.16123 | 296.4942
173.1 | 5166.0616 | 296.37378 | 0.16134 | 0.16134 | 296.37378
173.20002 | 5166.48628 | 296.39813 | 0.16143 | 0.16143 | 296.39813
173.3 | 5169.92323 | 296.59531 | 0.16153 | 0.16153 | 296.59531
173.40002 | 5164.11439 | 296.26205 | 0.16171 | 0.16171 | 296.26205
173.50002 | 5164.47164 | 296.28256 | 0.1618 | 0.1618 | 296.28256
173.6 | 5166.24637 | 296.38437 | 0.16198 | 0.16198 | 296.38437
173.70002 | 5165.70918 | 296.35355 | 0.162 | 0.162 | 296.35355
173.8 | 5167.49807 | 296.45618 | 0.16219 | 0.16219 | 296.45618
173.90002 | 5168.89244 | 296.53616 | 0.16219 | 0.16219 | 296.53616
174.00002 | 5165.89396 | 296.36417 | 0.16237 | 0.16237 | 296.36417
174.1 | 5162.82059 | 296.18784 | 0.16245 | 0.16245 | 296.18784
174.20002 | 5162.61533 | 296.17606 | 0.16261 | 0.16261 | 296.17606
174.3 | 5162.43018 | 296.16544 | 0.16269 | 0.16269 | 296.16544
174.40002 | 5164.00635 | 296.25586 | 0.16284 | 0.16284 | 296.25586
174.50002 | 5162.96774 | 296.19629 | 0.16295 | 0.16295 | 296.19629
174.6 | 5166.03813 | 296.37244 | 0.16306 | 0.16306 | 296.37244
174.70002 | 5168.31428 | 296.50302 | 0.16319 | 0.16319 | 296.50302
174.8 | 5160.91846 | 296.0787 | 0.16333 | 0.16333 | 296.0787
174.90002 | 5161.41504 | 296.10721 | 0.16338 | 0.16338 | 296.10721
175.00002 | 5167.67353 | 296.46625 | 0.16356 | 0.16356 | 296.46625
175.1 | 5167.06444 | 296.4313 | 0.16362 | 0.16362 | 296.4313
175.20002 | 5162.87386 | 296.19089 | 0.16377 | 0.16377 | 296.19089
175.3 | 5165.04347 | 296.31537 | 0.1639 | 0.1639 | 296.31537
175.40002 | 5165.50876 | 296.34207 | 0.16401 | 0.16401 | 296.34207
175.50002 | 5161.21015 | 296.09546 | 0.16413 | 0.16413 | 296.09546
175.6 | 5162.83438 | 296.18863 | 0.16422 | 0.16422 | 296.18863
175.70002 | 5163.3358 | 296.21741 | 0.16436 | 0.16436 | 296.21741
175.8 | 5164.91793 | 296.30817 | 0.16454 | 0.16454 | 296.30817
175.90002 | 5164.00933 | 296.25604 | 0.16459 | 0.16459 | 296.25604
176.00002 | 5165.09674 | 296.31842 | 0.16465 | 0.16465 | 296.31842
176.1 | 5160.04115 | 296.02838 | 0.16483 | 0.16483 | 296.02838
176.20002 | 5159.19216 | 295.97968 | 0.16492 | 0.16492 | 295.97968
176.3 | 5155.27874 | 295.75516 | 0.16505 | 0.16505 | 295.75516
176.40002 | 5154.61154 | 295.71689 | 0.16519 | 0.16519 | 295.71689
176.50002 | 5162.7703 | 296.18497 | 0.16528 | 0.16528 | 296.18497
176.6 | 5162.4164 | 296.16464 | 0.1654 | 0.1654 | 296.16464
176.70002 | 5160.35929 | 296.04663 | 0.16551 | 0.16551 | 296.04663
176.8 | 5158.12226 | 295.9183 | 0.16568 | 0.16568 | 295.9183
176.90002 | 5157.40477 | 295.87714 | 0.16572 | 0.16572 | 295.87714
177.00002 | 5157.05682 | 295.85718 | 0.16587 | 0.16587 | 295.85718
177.1 | 5156.58371 | 295.83005 | 0.166 | 0.166 | 295.83005
177.20002 | 5161.06114 | 296.08691 | 0.16612 | 0.16612 | 296.08691
177.3 | 5158.69111 | 295.95093 | 0.16619 | 0.16619 | 295.95093
177.40002 | 5159.9253 | 296.02173 | 0.16636 | 0.16636 | 296.02173
177.50002 | 5156.28792 | 295.81305 | 0.16649 | 0.16649 | 295.81305
177.6 | 5159.56357 | 296.00098 | 0.16656 | 0.16656 | 296.00098
177.70002 | 5151.16975 | 295.51944 | 0.16669 | 0.16669 | 295.51944
177.8 | 5154.00991 | 295.68237 | 0.16684 | 0.16684 | 295.68237
177.90002 | 5156.2015 | 295.80811 | 0.16696 | 0.16696 | 295.80811
178.00002 | 5159.35197 | 295.98886 | 0.16703 | 0.16703 | 295.98886
178.1 | 5156.52746 | 295.82681 | 0.16717 | 0.16717 | 295.82681
178.20002 | 5154.39697 | 295.70459 | 0.16732 | 0.16732 | 295.70459
178.3 | 5153.54797 | 295.65588 | 0.16739 | 0.16739 | 295.65588
178.40002 | 5154.12912 | 295.68921 | 0.16748 | 0.16748 | 295.68921
178.50002 | 5152.12677 | 295.57434 | 0.16767 | 0.16767 | 295.57434
178.6 | 5152.20538 | 295.57886 | 0.16769 | 0.16769 | 295.57886
178.70002 | 5157.22446 | 295.86679 | 0.16781 | 0.16781 | 295.86679
178.8 | 5157.34069 | 295.87347 | 0.16799 | 0.16799 | 295.87347
178.90002 | 5155.19902 | 295.75058 | 0.16809 | 0.16809 | 295.75058
179.00002 | 5156.8456 | 295.84506 | 0.16828 | 0.16828 | 295.84506
179.1 | 5147.29545 | 295.29718 | 0.16838 | 0.16838 | 295.29718
179.20002 | 5147.98798 | 295.33691 | 0.16849 | 0.16849 | 295.33691
179.3 | 5150.94735 | 295.50668 | 0.16858 | 0.16858 | 295.50668
179.40002 | 5150.01193 | 295.453 | 0.16869 | 0.16869 | 295.453
179.50002 | 5151.82316 | 295.55692 | 0.1688 | 0.1688 | 295.55692
179.6 | 5150.52453 | 295.48242 | 0.16894 | 0.16894 | 295.48242
179.70002 | 5148.23087 | 295.35083 | 0.16905 | 0.16905 | 295.35083
179.8 | 5145.72598 | 295.20712 | 0.16917 | 0.16917 | 295.20712
179.90002 | 5144.77491 | 295.15256 | 0.16933 | 0.16933 | 295.15256
180.00002 | 5143.67223 | 295.08929 | 0.16943 | 0.16943 | 295.08929
180.1 | 5143.60964 | 295.08572 | 0.16954 | 0.16954 | 295.08572
180.20002 | 5148.64773 | 295.37476 | 0.16967 | 0.16967 | 295.37476
180.3 | 5143.09704 | 295.0563 | 0.16984 | 0.16984 | 295.0563
180.40002 | 5146.68301 | 295.26202 | 0.16991 | 0.16991 | 295.26202
180.50002 | 5137.55456 | 294.73834 | 0.16995 | 0.16995 | 294.73834
180.6 | 5141.09991 | 294.94174 | 0.17014 | 0.17014 | 294.94174
180.70002 | 5141.77978 | 294.98074 | 0.17025 | 0.17025 | 294.98074
180.8 | 5146.19574 | 295.23407 | 0.17036 | 0.17036 | 295.23407
180.90002 | 5144.42548 | 295.13251 | 0.17049 | 0.17049 | 295.13251
181.00002 | 5136.20563 | 294.66095 | 0.17058 | 0.17058 | 294.66095
181.1 | 5135.20949 | 294.60382 | 0.17077 | 0.17077 | 294.60382
181.20002 | 5132.211 | 294.43179 | 0.17082 | 0.17082 | 294.43179
181.3 | 5133.69776 | 294.51709 | 0.17095 | 0.17095 | 294.51709
181.40002 | 5132.9989 | 294.47699 | 0.17105 | 0.17105 | 294.47699
181.50002 | 5130.18072 | 294.31531 | 0.17121 | 0.17121 | 294.31531
181.6 | 5137.13956 | 294.71454 | 0.17133 | 0.17133 | 294.71454
181.70002 | 5131.24429 | 294.37631 | 0.17144 | 0.17144 | 294.37631
181.8 | 5134.72073 | 294.57578 | 0.17162 | 0.17162 | 294.57578
181.90002 | 5128.91188 | 294.24252 | 0.1717 | 0.1717 | 294.24252
182.00002 | 5127.40649 | 294.15616 | 0.17181 | 0.17181 | 294.15616
182.1 | 5124.87143 | 294.01071 | 0.17196 | 0.17196 | 294.01071
182.20002 | 5124.95637 | 294.01559 | 0.17206 | 0.17206 | 294.01559
182.3 | 5125.81319 | 294.06476 | 0.1722 | 0.1722 | 294.06476
182.40002 | 5120.06991 | 293.73526 | 0.17233 | 0.17233 | 293.73526
182.50002 | 5118.99702 | 293.67371 | 0.17244 | 0.17244 | 293.67371
182.6 | 5111.83925 | 293.26306 | 0.17247 | 0.17247 | 293.26306
182.70002 | 5109.51281 | 293.12961 | 0.17263 | 0.17263 | 293.12961
182.8 | 5112.6305 | 293.30847 | 0.17272 | 0.17272 | 293.30847
182.90002 | 5111.56656 | 293.24744 | 0.17285 | 0.17285 | 293.24744
183.00002 | 5112.22929 | 293.28546 | 0.173 | 0.173 | 293.28546
183.1 | 5106.38133 | 292.94995 | 0.17312 | 0.17312 | 292.94995
183.20002 | 5103.89023 | 292.80704 | 0.1732 | 0.1732 | 292.80704
183.3 | 5099.96936 | 292.58209 | 0.17335 | 0.17335 | 292.58209
183.40002 | 5099.25485 | 292.54111 | 0.17345 | 0.17345 | 292.54111
183.50002 | 5094.20596 | 292.25146 | 0.17354 | 0.17354 | 292.25146
183.6 | 5090.56486 | 292.04257 | 0.17371 | 0.17371 | 292.04257
183.70002 | 5090.52277 | 292.04016 | 0.17376 | 0.17376 | 292.04016
183.8 | 5084.56491 | 291.69836 | 0.17392 | 0.17392 | 291.69836
183.90002 | 5077.29314 | 291.28119 | 0.17402 | 0.17402 | 291.28119
184.00002 | 5065.89785 | 290.62744 | 0.17415 | 0.17415 | 290.62744
184.1 | 5052.4205 | 289.85425 | 0.1743 | 0.1743 | 289.85425
184.20002 | 5039.11078 | 289.09067 | 0.1744 | 0.1744 | 289.09067
184.3 | 4977.47511 | 285.55469 | 0.17464 | 0.17464 | 285.55469
184.33402 | 4599.32946 | 263.86069 | 0.17467 | 0.17462 | 263.86069
184.33802 | 4171.31595 | 239.30583 | 0.17468 | 0.17462 | 239.30583
184.34002 | 3920.41393 | 224.91173 | 0.17468 | 0.17462 | 224.91173
184.34202 | 3650.57066 | 209.43098 | 0.17469 | 0.17462 | 209.43098
184.34402 | 3370.74175 | 193.37738 | 0.17469 | 0.17462 | 193.37738

## Sample 53
Time | Load | Tensile stress | Tensile strain | Axial Strain (Video)
(sec) | (N) | (MPa) | (mm/mm) | (mm/mm)
0 | 83.33229 | 4.71619 | -6e-05 | -6e-05
0.1 | 83.48581 | 4.72488 | 3e-05 | 3e-05
0.2 | 90.86284 | 5.14238 | 3e-05 | 3e-05
0.3 | 108.46416 | 6.13853 | -4e-05 | -4e-05
0.4 | 127.86547 | 7.23655 | 1e-05 | 1e-05
0.5 | 148.65947 | 8.41339 | 3e-05 | 3e-05
0.6 | 166.77933 | 9.43888 | 5e-05 | 5e-05
0.7 | 180.29186 | 10.20362 | 7e-05 | 7e-05
0.8 | 200.64488 | 11.3555 | 7e-05 | 7e-05
0.9 | 221.25088 | 12.5217 | 7e-05 | 7e-05
1 | 238.41199 | 13.49293 | 8e-05 | 8e-05
1.1 | 257.14829 | 14.55331 | 1e-05 | 1e-05
1.2 | 273.6765 | 15.48873 | -1e-05 | -1e-05
1.3 | 293.96764 | 16.6371 | -4e-05 | -4e-05
1.4 | 313.24285 | 17.72799 | -6e-05 | -6e-05
1.5 | 324.50969 | 18.36563 | -0.0001 | -0.0001
1.6 | 347.55566 | 19.66992 | -5e-05 | -5e-05
1.7 | 368.66062 | 20.86435 | -5e-05 | -5e-05
1.8 | 387.25359 | 21.91662 | -4e-05 | -4e-05
1.9 | 410.47577 | 23.23088 | 1e-05 | 1e-05
2 | 424.31103 | 24.01389 | -1e-05 | -1e-05
2.1 | 448.40584 | 25.37754 | 4e-05 | 4e-05
2.2 | 467.05282 | 26.43286 | 3e-05 | 3e-05
2.3 | 491.21184 | 27.80014 | -3e-05 | -3e-05
2.4 | 512.64893 | 29.01337 | 0.0001 | 0.0001
2.5 | 534.75415 | 30.26442 | 7e-05 | 7e-05
2.6 | 557.0278 | 31.525 | 8e-05 | 8e-05
2.7 | 575.67167 | 32.58015 | 8e-05 | 8e-05
2.8 | 598.99571 | 33.90017 | 0.00013 | 0.00013
2.9 | 612.44559 | 34.66137 | 9e-05 | 9e-05
3 | 639.89838 | 36.21506 | 0.00021 | 0.00021
3.1 | 661.40359 | 37.43215 | 0.00018 | 0.00018
3.2 | 681.58428 | 38.57428 | 0.0002 | 0.0002
3.3 | 705.2083 | 39.91128 | 0.00019 | 0.00019
3.4 | 725.69996 | 41.071 | 0.00018 | 0.00018
3.5 | 749.93968 | 42.44285 | 0.00027 | 0.00027
3.6 | 772.09738 | 43.69687 | 0.00027 | 0.00027
3.7 | 797.96631 | 45.16092 | 0.00024 | 0.00024
3.8 | 823.14517 | 46.58591 | 0.00029 | 0.00029
3.9 | 846.04388 | 47.88187 | 0.00029 | 0.00029
4 | 869.93892 | 49.23421 | 0.00037 | 0.00037
4.1 | 891.84912 | 50.47422 | 0.00038 | 0.00038
4.2 | 916.64577 | 51.87758 | 0.0004 | 0.0004
4.3 | 934.3747 | 52.88095 | 0.00045 | 0.00045
4.4 | 961.12723 | 54.39501 | 0.00044 | 0.00044
4.5 | 986.73217 | 55.84412 | 0.00043 | 0.00043
4.6 | 1010.17449 | 57.17084 | 0.00049 | 0.00049
4.7 | 1034.80974 | 58.56507 | 0.00056 | 0.00056
4.8 | 1053.60011 | 59.62852 | 0.00047 | 0.00047
4.9 | 1081.77746 | 61.22321 | 0.00049 | 0.00049
5 | 1106.32805 | 62.61266 | 0.00051 | 0.00051
5.1 | 1134.16696 | 64.1882 | 0.0005 | 0.0005
5.2 | 1160.25368 | 65.66457 | 0.00062 | 0.00062
5.3 | 1185.9417 | 67.11839 | 0.00055 | 0.00055
5.4 | 1211.56387 | 68.56848 | 0.00065 | 0.00065
5.5 | 1234.58086 | 69.87112 | 0.00059 | 0.00059
5.6 | 1259.35404 | 71.27316 | 0.00063 | 0.00063
5.7 | 1281.71537 | 72.5387 | 0.00067 | 0.00067
5.8 | 1309.66399 | 74.12045 | 0.00064 | 0.00064
5.9 | 1335.90968 | 75.60583 | 0.00065 | 0.00065
6 | 1361.05875 | 77.02914 | 0.00072 | 0.00072
6.1 | 1388.6353 | 78.58984 | 0.00077 | 0.00077
6.2 | 1407.21491 | 79.64135 | 0.00076 | 0.00076
6.3 | 1436.80293 | 81.31589 | 0.00076 | 0.00076
6.4 | 1459.98364 | 82.6278 | 0.00078 | 0.00078
6.5 | 1482.66768 | 83.91161 | 0.00081 | 0.00081
6.6 | 1512.52672 | 85.60148 | 0.00088 | 0.00088
6.7 | 1538.05101 | 87.04602 | 0.00088 | 0.00088
6.8 | 1563.55966 | 88.48969 | 0.001 | 0.001
6.9 | 1591.71727 | 90.08327 | 0.00098 | 0.00098
7 | 1613.73094 | 91.32913 | 0.00095 | 0.00095
7.1 | 1638.10998 | 92.70886 | 0.00104 | 0.00104
7.2 | 1664.87508 | 94.22363 | 0.00111 | 0.00111
7.3 | 1691.27826 | 95.71793 | 0.00105 | 0.00105
7.4 | 1718.66361 | 97.2678 | 0.00108 | 0.00108
7.5 | 1748.60246 | 98.96219 | 0.00122 | 0.00122
7.6 | 1763.35815 | 99.79729 | 0.00124 | 0.00124
7.7 | 1795.23341 | 101.60126 | 0.00126 | 0.00126
7.8 | 1819.2444 | 102.96017 | 0.00127 | 0.00127
7.9 | 1847.38319 | 104.55268 | 0.00129 | 0.00129
8 | 1875.13046 | 106.12304 | 0.0013 | 0.0013
8.1 | 1902.18072 | 107.65395 | 0.00134 | 0.00134
8.2 | 1927.17854 | 109.0687 | 0.00133 | 0.00133
8.3 | 1954.31337 | 110.6044 | 0.00133 | 0.00133
8.4 | 1979.46634 | 112.02793 | 0.0014 | 0.0014
8.5 | 2001.99541 | 113.30296 | 0.00131 | 0.00131
8.6 | 2030.83288 | 114.93502 | 0.00132 | 0.00132
8.7 | 2058.02564 | 116.474 | 0.00137 | 0.00137
8.8 | 2081.73282 | 117.8157 | 0.00149 | 0.00149
8.9 | 2113.48254 | 119.61258 | 0.00145 | 0.00145
9 | 2133.50672 | 120.74585 | 0.00145 | 0.00145
9.1 | 2161.55462 | 122.33322 | 0.00144 | 0.00144
9.2 | 2187.52865 | 123.80322 | 0.00144 | 0.00144
9.3 | 2212.59706 | 125.22197 | 0.00143 | 0.00143
9.4 | 2237.07948 | 126.60755 | 0.00153 | 0.00153
9.5 | 2263.13025 | 128.08189 | 0.00163 | 0.00163
9.6 | 2288.04033 | 129.49168 | 0.00156 | 0.00156
9.7 | 2308.99807 | 130.67778 | 0.00164 | 0.00164
9.8 | 2333.62 | 132.07126 | 0.00157 | 0.00157
9.9 | 2354.75171 | 133.26721 | 0.00165 | 0.00165
10 | 2382.55225 | 134.84059 | 0.00171 | 0.00171
10.1 | 2406.11043 | 136.17386 | 0.00175 | 0.00175
10.2 | 2428.48601 | 137.4402 | 0.00172 | 0.00172
10.3 | 2457.28437 | 139.07005 | 0.0017 | 0.0017
10.4 | 2475.22648 | 140.08548 | 0.00177 | 0.00177
10.5 | 2498.29907 | 141.39128 | 0.00187 | 0.00187
10.6 | 2521.00974 | 142.67659 | 0.00179 | 0.00179
10.7 | 2543.08432 | 143.9259 | 0.00193 | 0.00193
10.8 | 2566.4594 | 145.24881 | 0.00192 | 0.00192
10.9 | 2589.80934 | 146.5703 | 0.0019 | 0.0019
11 | 2611.64587 | 147.80614 | 0.00196 | 0.00196
11.1 | 2634.02443 | 149.07266 | 0.00198 | 0.00198
11.2 | 2651.00151 | 150.03348 | 0.00202 | 0.00202
11.3 | 2675.82703 | 151.43848 | 0.00205 | 0.00205
11.4 | 2690.74868 | 152.28297 | 0.0021 | 0.0021
11.5 | 2714.26626 | 153.61395 | 0.00212 | 0.00212
11.6 | 2735.10497 | 154.79332 | 0.0021 | 0.0021
11.7 | 2758.62087 | 156.12419 | 0.00219 | 0.00219
11.8 | 2774.15346 | 157.00327 | 0.00221 | 0.00221
11.9 | 2797.00682 | 158.29665 | 0.00227 | 0.00227
12 | 2814.41454 | 159.28185 | 0.00234 | 0.00234
12.1 | 2837.70803 | 160.60013 | 0.00233 | 0.00233
12.2 | 2855.29923 | 161.5957 | 0.00244 | 0.00244
12.3 | 2874.57909 | 162.68686 | 0.0024 | 0.0024
12.4 | 2895.79369 | 163.8875 | 0.00245 | 0.00245
12.5 | 2913.08407 | 164.86604 | 0.00247 | 0.00247
12.6 | 2924.45738 | 165.50972 | 0.0025 | 0.0025
12.7 | 2945.93833 | 166.72543 | 0.00251 | 0.00251
12.8 | 2959.81988 | 167.51106 | 0.00263 | 0.00263
12.9 | 2979.51493 | 168.6257 | 0.00262 | 0.00262
13 | 2996.19902 | 169.56993 | 0.00268 | 0.00268
13.1 | 3012.37553 | 170.48544 | 0.00275 | 0.00275
13.2 | 3029.94158 | 171.4796 | 0.0028 | 0.0028
13.3 | 3046.43139 | 172.41284 | 0.00283 | 0.00283
13.4 | 3066.07168 | 173.52438 | 0.00283 | 0.00283
13.5 | 3078.48994 | 174.22719 | 0.00284 | 0.00284
13.6 | 3095.85538 | 175.20999 | 0.00291 | 0.00291
13.7 | 3111.86276 | 176.11592 | 0.00301 | 0.00301
13.8 | 3129.98183 | 177.14137 | 0.00299 | 0.00299
13.9 | 3144.79694 | 177.97984 | 0.00306 | 0.00306
14 | 3154.79152 | 178.54549 | 0.00313 | 0.00313
14.1 | 3174.63875 | 179.66873 | 0.00313 | 0.00313
14.2 | 3187.32187 | 180.38654 | 0.00322 | 0.00322
14.3 | 3199.69915 | 181.08704 | 0.00326 | 0.00326
14.4 | 3216.45066 | 182.03508 | 0.00329 | 0.00329
14.5 | 3229.11479 | 182.7518 | 0.00333 | 0.00333
14.6 | 3248.30711 | 183.838 | 0.00338 | 0.00338
14.7 | 3262.98587 | 184.66875 | 0.00347 | 0.00347
14.8 | 3274.21203 | 185.30409 | 0.00349 | 0.00349
14.9 | 3287.70839 | 186.06792 | 0.00356 | 0.00356
15 | 3300.38331 | 186.78525 | 0.00362 | 0.00362
15.1 | 3311.99169 | 187.44223 | 0.00366 | 0.00366
15.2 | 3325.82146 | 188.22493 | 0.00367 | 0.00367
15.3 | 3342.82853 | 189.18744 | 0.00376 | 0.00376
15.4 | 3347.58274 | 189.4565 | 0.0038 | 0.0038
15.5 | 3361.73996 | 190.25774 | 0.00392 | 0.00392
15.6 | 3372.2613 | 190.85318 | 0.00398 | 0.00398
15.7 | 3382.03683 | 191.40643 | 0.004 | 0.004
15.8 | 3399.32702 | 192.38498 | 0.00413 | 0.00413
15.9 | 3401.76299 | 192.52284 | 0.00409 | 0.00409
16 | 3417.8298 | 193.43214 | 0.00416 | 0.00416
16.1 | 3429.30034 | 194.08131 | 0.00424 | 0.00424
16.2 | 3438.14082 | 194.58163 | 0.00433 | 0.00433
16.3 | 3447.95547 | 195.1371 | 0.00437 | 0.00437
16.4 | 3457.19643 | 195.6601 | 0.00446 | 0.00446
16.5 | 3467.30426 | 196.23215 | 0.0045 | 0.0045
16.6 | 3476.10377 | 196.73015 | 0.00454 | 0.00454
16.7 | 3489.88026 | 197.50983 | 0.0046 | 0.0046
16.8 | 3496.12907 | 197.86348 | 0.0047 | 0.0047
16.9 | 3505.57566 | 198.39812 | 0.0048 | 0.0048
17 | 3512.70512 | 198.80161 | 0.0048 | 0.0048
17.1 | 3521.11161 | 199.27737 | 0.00492 | 0.00492
17.2 | 3532.95021 | 199.94737 | 0.00503 | 0.00503
17.3 | 3538.92967 | 200.28578 | 0.00506 | 0.00506
17.4 | 3551.08939 | 200.97397 | 0.00508 | 0.00508
17.5 | 3555.95537 | 201.24936 | 0.00521 | 0.00521
17.6 | 3564.18788 | 201.71527 | 0.00526 | 0.00526
17.7 | 3570.32418 | 202.06256 | 0.00536 | 0.00536
17.8 | 3577.92825 | 202.4929 | 0.00538 | 0.00538
17.9 | 3585.53864 | 202.92361 | 0.00548 | 0.00548
18 | 3592.20617 | 203.30096 | 0.00555 | 0.00555
18.1 | 3602.40117 | 203.87796 | 0.00563 | 0.00563
18.2 | 3605.9089 | 204.07648 | 0.00571 | 0.00571
18.3 | 3616.58968 | 204.68095 | 0.00574 | 0.00574
18.4 | 3624.18145 | 205.11061 | 0.00585 | 0.00585
18.5 | 3628.41748 | 205.35036 | 0.00597 | 0.00597
18.6 | 3636.10163 | 205.78523 | 0.00604 | 0.00604
18.7 | 3636.38513 | 205.80128 | 0.00607 | 0.00607
18.8 | 3652.45529 | 206.71077 | 0.00618 | 0.00618
18.9 | 3656.50617 | 206.94003 | 0.00623 | 0.00623
19 | 3662.31203 | 207.26862 | 0.00637 | 0.00637
19.1 | 3668.04115 | 207.59285 | 0.00638 | 0.00638
19.2 | 3672.17213 | 207.82664 | 0.00652 | 0.00652
19.3 | 3678.2708 | 208.1718 | 0.00655 | 0.00655
19.4 | 3685.44422 | 208.57777 | 0.0067 | 0.0067
19.5 | 3693.60149 | 209.03944 | 0.00668 | 0.00668
19.6 | 3696.06875 | 209.17908 | 0.00683 | 0.00683
19.7 | 3703.51784 | 209.60066 | 0.00692 | 0.00692
19.8 | 3706.45523 | 209.76689 | 0.007 | 0.007
19.9 | 3711.86472 | 210.07304 | 0.00707 | 0.00707
20 | 3722.68818 | 210.68561 | 0.00714 | 0.00714
20.1 | 3718.61011 | 210.4548 | 0.00726 | 0.00726
20.2 | 3733.40026 | 211.29185 | 0.00732 | 0.00732
20.3 | 3737.86837 | 211.54472 | 0.00738 | 0.00738
20.4 | 3743.80387 | 211.88065 | 0.00749 | 0.00749
20.5 | 3746.25586 | 212.01941 | 0.00757 | 0.00757
20.6 | 3751.32523 | 212.30632 | 0.00768 | 0.00768
20.7 | 3751.87807 | 212.3376 | 0.00776 | 0.00776
20.8 | 3760.79194 | 212.84209 | 0.00779 | 0.00779
20.9 | 3765.7924 | 213.12509 | 0.00789 | 0.00789
21 | 3767.4658 | 213.21979 | 0.00798 | 0.00798
21.1 | 3778.12609 | 213.8231 | 0.00805 | 0.00805
21.2 | 3780.77216 | 213.97287 | 0.00816 | 0.00816
21.3 | 3780.46967 | 213.95575 | 0.0083 | 0.0083
21.4 | 3791.47343 | 214.57851 | 0.00835 | 0.00835
21.5 | 3785.21346 | 214.22423 | 0.00836 | 0.00836
21.6 | 3800.26661 | 215.07616 | 0.00847 | 0.00847
21.7 | 3806.57986 | 215.43346 | 0.00859 | 0.00859
21.8 | 3807.78015 | 215.50139 | 0.00866 | 0.00866
21.9 | 3813.34461 | 215.8163 | 0.00877 | 0.00877
22 | 3815.56116 | 215.94176 | 0.00884 | 0.00884
22.1 | 3820.33475 | 216.21191 | 0.00899 | 0.00899
22.2 | 3821.9355 | 216.30251 | 0.00907 | 0.00907
22.3 | 3825.57958 | 216.50874 | 0.00912 | 0.00912
22.4 | 3831.53893 | 216.84601 | 0.0092 | 0.0092
22.5 | 3838.14052 | 217.21964 | 0.00927 | 0.00927
22.6 | 3841.41915 | 217.40518 | 0.00937 | 0.00937
22.7 | 3840.77691 | 217.36884 | 0.00947 | 0.00947
22.8 | 3845.70695 | 217.64786 | 0.00959 | 0.00959
22.9 | 3846.8834 | 217.71443 | 0.00965 | 0.00965
23 | 3855.1189 | 218.18053 | 0.00972 | 0.00972
23.1 | 3860.33393 | 218.47566 | 0.00981 | 0.00981
23.2 | 3863.55184 | 218.65779 | 0.00991 | 0.00991
23.3 | 3866.7962 | 218.8414 | 0.01 | 0.01
23.4 | 3869.17889 | 218.97624 | 0.0101 | 0.0101
23.5 | 3872.30292 | 219.15305 | 0.01017 | 0.01017
23.6 | 3875.98425 | 219.36139 | 0.01028 | 0.01028
23.7 | 3878.35279 | 219.49544 | 0.0104 | 0.0104
23.8 | 3885.99783 | 219.92812 | 0.01048 | 0.01048
23.9 | 3889.72312 | 220.13895 | 0.01058 | 0.01058
24 | 3891.63904 | 220.24738 | 0.01061 | 0.01061
24.1 | 3893.41712 | 220.34801 | 0.01077 | 0.01077
24.2 | 3899.36864 | 220.68483 | 0.0109 | 0.0109
24.3 | 3898.30656 | 220.62473 | 0.01088 | 0.01088
24.4 | 3903.47913 | 220.91747 | 0.01105 | 0.01105
24.5 | 3910.0308 | 221.28825 | 0.0111 | 0.0111
24.6 | 3913.18277 | 221.46664 | 0.01127 | 0.01127
24.7 | 3916.68864 | 221.66505 | 0.01131 | 0.01131
24.8 | 3918.06588 | 221.74301 | 0.01142 | 0.01142
24.9 | 3920.60056 | 221.88646 | 0.01151 | 0.01151
25 | 3923.0898 | 222.02733 | 0.01162 | 0.01162
25.1 | 3925.92996 | 222.18808 | 0.01166 | 0.01166
25.2 | 3932.70552 | 222.57153 | 0.01182 | 0.01182
25.3 | 3935.68203 | 222.73999 | 0.01185 | 0.01185
25.4 | 3939.90241 | 222.97885 | 0.01197 | 0.01197
25.5 | 3940.93953 | 223.03754 | 0.01207 | 0.01207
25.6 | 3939.71913 | 222.96848 | 0.01214 | 0.01214
25.7 | 3948.42774 | 223.46133 | 0.01228 | 0.01228
25.8 | 3950.37793 | 223.5717 | 0.01239 | 0.01239
25.9 | 3953.02251 | 223.72137 | 0.01244 | 0.01244
26 | 3956.93406 | 223.94275 | 0.0125 | 0.0125
26.1 | 3958.51322 | 224.03212 | 0.01259 | 0.01259
26.2 | 3961.26248 | 224.18771 | 0.01271 | 0.01271
26.3 | 3967.04488 | 224.51497 | 0.01283 | 0.01283
26.4 | 3966.95249 | 224.50975 | 0.01289 | 0.01289
26.5 | 3962.75707 | 224.27231 | 0.01295 | 0.01295
26.6 | 3974.93243 | 224.96136 | 0.01309 | 0.01309
26.7 | 3980.22756 | 225.26105 | 0.01318 | 0.01318
26.8 | 3982.18445 | 225.3718 | 0.01329 | 0.01329
26.9 | 3987.03292 | 225.64619 | 0.0134 | 0.0134
27 | 3977.87951 | 225.12816 | 0.01349 | 0.01349
27.1 | 3986.37503 | 225.60896 | 0.01356 | 0.01356
27.2 | 3992.02406 | 225.92867 | 0.01369 | 0.01369
27.3 | 3994.85342 | 226.08881 | 0.01377 | 0.01377
27.4 | 3999.39008 | 226.34555 | 0.01385 | 0.01385
27.5 | 3999.2176 | 226.33578 | 0.01397 | 0.01397
27.6 | 4001.00686 | 226.43706 | 0.01401 | 0.01401
27.7 | 4003.74532 | 226.59204 | 0.01414 | 0.01414
27.8 | 4008.21306 | 226.84489 | 0.01421 | 0.01421
27.9 | 4002.73949 | 226.53511 | 0.01427 | 0.01427
28 | 4011.30691 | 227.01999 | 0.01435 | 0.01435
28.1 | 4014.96515 | 227.22702 | 0.01451 | 0.01451
28.2 | 4017.40745 | 227.36525 | 0.01456 | 0.01456
28.3 | 4024.97873 | 227.79375 | 0.01468 | 0.01468
28.4 | 4020.71439 | 227.5524 | 0.01476 | 0.01476
28.5 | 4024.20014 | 227.74968 | 0.01485 | 0.01485
28.6 | 4027.6967 | 227.94757 | 0.01494 | 0.01494
28.7 | 4034.54565 | 228.33517 | 0.015 | 0.015
28.8 | 4036.26896 | 228.43271 | 0.01513 | 0.01513
28.9 | 4039.51332 | 228.61633 | 0.01525 | 0.01525
29 | 4039.7685 | 228.63077 | 0.01536 | 0.01536
29.1 | 4040.67263 | 228.68193 | 0.01541 | 0.01541
29.2 | 4046.76497 | 229.02673 | 0.0155 | 0.0155
29.3 | 4039.39262 | 228.6095 | 0.01554 | 0.01554
29.4 | 4049.39987 | 229.17586 | 0.01565 | 0.01565
29.5 | 4052.65689 | 229.36018 | 0.01578 | 0.01578
29.6 | 4055.12415 | 229.49982 | 0.01588 | 0.01588
29.7 | 4059.5185 | 229.74852 | 0.01597 | 0.01597
29.8 | 4051.64175 | 229.30273 | 0.01606 | 0.01606
29.9 | 4061.03022 | 229.83408 | 0.01619 | 0.01619
30 | 4065.65629 | 230.09589 | 0.01621 | 0.01621
30.1 | 4065.89136 | 230.10919 | 0.01637 | 0.01637
30.2 | 4069.83756 | 230.33252 | 0.01645 | 0.01645
30.3 | 4072.27054 | 230.47021 | 0.01655 | 0.01655
30.4 | 4075.90494 | 230.6759 | 0.01668 | 0.01668
30.5 | 4075.57115 | 230.65701 | 0.01676 | 0.01676
30.6 | 4077.51873 | 230.76724 | 0.01688 | 0.01688
30.7 | 4076.46894 | 230.70782 | 0.01692 | 0.01692
30.8 | 4082.02074 | 231.02203 | 0.01696 | 0.01696
30.9 | 4089.88521 | 231.46712 | 0.01713 | 0.01713
31 | 4088.57241 | 231.39282 | 0.01717 | 0.01717
31.1 | 4092.26008 | 231.60153 | 0.01731 | 0.01731
31.2 | 4085.40331 | 231.21347 | 0.0174 | 0.0174
31.3 | 4093.32849 | 231.662 | 0.01746 | 0.01746
31.4 | 4090.9864 | 231.52945 | 0.01754 | 0.01754
31.5 | 4096.6481 | 231.84987 | 0.01765 | 0.01765
31.6 | 4108.54146 | 232.52298 | 0.01775 | 0.01775
31.7 | 4111.07317 | 232.66626 | 0.01782 | 0.01782
31.8 | 4110.42161 | 232.62938 | 0.0179 | 0.0179
31.9 | 4110.38063 | 232.62706 | 0.01803 | 0.01803
32 | 4109.31557 | 232.56679 | 0.01809 | 0.01809
32.1 | 4107.9022 | 232.4868 | 0.01817 | 0.01817
32.2 | 4112.60836 | 232.75314 | 0.01833 | 0.01833
32.3 | 4122.21141 | 233.29663 | 0.0184 | 0.0184
32.4 | 4120.64791 | 233.20815 | 0.01847 | 0.01847
32.5 | 4127.79003 | 233.61235 | 0.01857 | 0.01857
32.6 | 4118.59751 | 233.0921 | 0.01869 | 0.01869
32.7 | 4124.94056 | 233.45108 | 0.0188 | 0.0188
32.8 | 4123.58865 | 233.37457 | 0.01885 | 0.01885
32.9 | 4127.55497 | 233.59904 | 0.01895 | 0.01895
33 | 4132.65452 | 233.88765 | 0.01907 | 0.01907
33.1 | 4137.60319 | 234.16772 | 0.01914 | 0.01914
33.2 | 4141.17649 | 234.36995 | 0.01918 | 0.01918
33.3 | 4139.28889 | 234.26312 | 0.01939 | 0.01939
33.4 | 4143.11588 | 234.47972 | 0.01942 | 0.01942
33.5 | 4140.86953 | 234.35258 | 0.0195 | 0.0195
33.6 | 4145.93257 | 234.63913 | 0.01958 | 0.01958
33.7 | 4151.46425 | 234.95219 | 0.01968 | 0.01968
33.8 | 4152.82547 | 235.02924 | 0.01979 | 0.01979
33.9 | 4157.10248 | 235.27129 | 0.01994 | 0.01994
34 | 4149.64408 | 234.84918 | 0.01995 | 0.01995
34.1 | 4153.55563 | 235.07056 | 0.02003 | 0.02003
34.2 | 4155.77255 | 235.19601 | 0.02016 | 0.02016
34.3 | 4152.18659 | 234.99307 | 0.02024 | 0.02024
34.4 | 4162.95528 | 235.60252 | 0.02036 | 0.02036
34.5 | 4164.74715 | 235.70393 | 0.02048 | 0.02048
34.6 | 4176.47623 | 236.36775 | 0.02058 | 0.02058
34.7 | 4169.86831 | 235.99377 | 0.02068 | 0.02068
34.8 | 4170.27734 | 236.01692 | 0.02076 | 0.02076
34.9 | 4162.07649 | 235.5528 | 0.02083 | 0.02083
35 | 4177.90823 | 236.44879 | 0.02089 | 0.02089
35.1 | 4182.5328 | 236.71051 | 0.02096 | 0.02096
35.2 | 4182.41695 | 236.70396 | 0.02114 | 0.02114
35.3 | 4185.81478 | 236.89626 | 0.02123 | 0.02123
35.4 | 4179.47322 | 236.53735 | 0.02133 | 0.02133
35.5 | 4187.75566 | 237.0061 | 0.02142 | 0.02142
35.6 | 4183.91749 | 236.78888 | 0.02151 | 0.02151
35.7 | 4189.45402 | 237.10222 | 0.02159 | 0.02159
35.8 | 4190.82604 | 237.17987 | 0.02165 | 0.02165
35.9 | 4194.40567 | 237.38246 | 0.02176 | 0.02176
36 | 4199.46909 | 237.66902 | 0.02185 | 0.02185
36.1 | 4201.24717 | 237.76965 | 0.02193 | 0.02193
36.2 | 4200.07855 | 237.70352 | 0.02205 | 0.02205
36.3 | 4201.46026 | 237.78172 | 0.02218 | 0.02218
36.4 | 4206.4324 | 238.06311 | 0.02217 | 0.02217
36.5 | 4210.26573 | 238.28006 | 0.02237 | 0.02237
36.6 | 4204.87858 | 237.97517 | 0.02241 | 0.02241
36.7 | 4210.83942 | 238.31253 | 0.0225 | 0.0225
36.8 | 4207.29108 | 238.11171 | 0.02261 | 0.02261
36.9 | 4211.46601 | 238.34799 | 0.02277 | 0.02277
37 | 4212.93862 | 238.43134 | 0.02282 | 0.02282
37.1 | 4215.25091 | 238.56219 | 0.02296 | 0.02296
37.2 | 4216.99435 | 238.66087 | 0.02299 | 0.02299
37.3 | 4220.78222 | 238.87524 | 0.02305 | 0.02305
37.4 | 4226.21071 | 239.18246 | 0.02319 | 0.02319
37.5 | 4227.51084 | 239.25604 | 0.02332 | 0.02332
37.6 | 4220.25435 | 238.84537 | 0.02339 | 0.02339
37.7 | 4227.88225 | 239.27707 | 0.02342 | 0.02342
37.8 | 4223.68348 | 239.03944 | 0.02356 | 0.02356
37.9 | 4233.30404 | 239.58391 | 0.02363 | 0.02363
38 | 4231.34118 | 239.47282 | 0.02374 | 0.02374
38.1 | 4231.77518 | 239.49739 | 0.02385 | 0.02385
38.2 | 4237.65741 | 239.83029 | 0.0239 | 0.0239
38.3 | 4246.10786 | 240.30855 | 0.02402 | 0.02402
38.4 | 4242.37922 | 240.09752 | 0.0241 | 0.0241
38.5 | 4241.6431 | 240.05586 | 0.02416 | 0.02416
38.6 | 4244.73993 | 240.23112 | 0.02426 | 0.02426
38.7 | 4250.24815 | 240.54286 | 0.02434 | 0.02434
38.8 | 4260.01102 | 241.0954 | 0.02449 | 0.02449
38.9 | 4250.66166 | 240.56627 | 0.02457 | 0.02457
39 | 4250.18407 | 240.53925 | 0.02466 | 0.02466
39.1 | 4254.86006 | 240.80388 | 0.02469 | 0.02469
39.2 | 4260.57354 | 241.12723 | 0.0249 | 0.0249
39.3 | 4258.35848 | 241.00188 | 0.02491 | 0.02491
39.4 | 4257.45919 | 240.95097 | 0.02506 | 0.02506
39.5 | 4263.10524 | 241.27051 | 0.02511 | 0.02511
39.6 | 4269.18045 | 241.61433 | 0.02524 | 0.02524
39.7 | 4264.39419 | 241.34346 | 0.02528 | 0.02528
39.8 | 4270.1453 | 241.66895 | 0.02541 | 0.02541
39.9 | 4271.05092 | 241.7202 | 0.02544 | 0.02544
40 | 4267.81103 | 241.53683 | 0.0256 | 0.0256
40.1 | 4271.32808 | 241.73589 | 0.02567 | 0.02567
40.2 | 4278.18969 | 242.12422 | 0.02574 | 0.02574
40.3 | 4281.10212 | 242.28905 | 0.02579 | 0.02579
40.4 | 4280.05233 | 242.22963 | 0.02593 | 0.02593
40.5 | 4284.27756 | 242.46877 | 0.02609 | 0.02609
40.6 | 4280.58356 | 242.2597 | 0.02616 | 0.02616
40.7 | 4284.76147 | 242.49615 | 0.02619 | 0.02619
40.8 | 4284.37293 | 242.47417 | 0.02639 | 0.02639
40.9 | 4284.10508 | 242.459 | 0.02642 | 0.02642
41 | 4289.281 | 242.75194 | 0.02651 | 0.02651
41.1 | 4290.15383 | 242.80133 | 0.02663 | 0.02663
41.2 | 4291.11235 | 242.85558 | 0.02667 | 0.02667
41.3 | 4292.76526 | 242.94913 | 0.02677 | 0.02677
41.4 | 4299.0692 | 243.30589 | 0.02687 | 0.02687
41.5 | 4298.96414 | 243.29996 | 0.02695 | 0.02695
41.6 | 4302.49833 | 243.49997 | 0.02708 | 0.02708
41.7 | 4304.80912 | 243.63075 | 0.02715 | 0.02715
41.8 | 4298.90603 | 243.29666 | 0.02729 | 0.02729
41.9 | 4313.06958 | 244.09825 | 0.0274 | 0.0274
42 | 4312.48993 | 244.06544 | 0.02743 | 0.02743
42.1 | 4313.77627 | 244.13824 | 0.02756 | 0.02756
42.2 | 4317.46393 | 244.34694 | 0.02764 | 0.02764
42.3 | 4314.13502 | 244.15854 | 0.02772 | 0.02772
42.4 | 4321.27379 | 244.56256 | 0.02784 | 0.02784
42.5 | 4320.10181 | 244.49623 | 0.02787 | 0.02787
42.6 | 4314.97768 | 244.20624 | 0.02797 | 0.02797
42.7 | 4318.27046 | 244.39259 | 0.02811 | 0.02811
42.8 | 4320.7366 | 244.53217 | 0.0282 | 0.0282
42.9 | 4319.44393 | 244.459 | 0.0283 | 0.0283
43 | 4324.56508 | 244.74884 | 0.02838 | 0.02838
43.1 | 4326.71458 | 244.87048 | 0.02841 | 0.02841
43.2 | 4324.89589 | 244.76756 | 0.02861 | 0.02861
43.3 | 4330.1031 | 245.06226 | 0.02866 | 0.02866
43.4 | 4333.70471 | 245.2661 | 0.02874 | 0.02874
43.5 | 4333.37875 | 245.24765 | 0.02883 | 0.02883
43.6 | 4341.51888 | 245.70834 | 0.02891 | 0.02891
43.7 | 4333.25805 | 245.24081 | 0.02904 | 0.02904
43.8 | 4342.88457 | 245.78563 | 0.02912 | 0.02912
43.9 | 4338.75211 | 245.55176 | 0.0292 | 0.0292
44 | 4340.27016 | 245.63766 | 0.02939 | 0.02939
44.1 | 4346.21535 | 245.97414 | 0.02937 | 0.02937
44.2 | 4348.25644 | 246.08965 | 0.02948 | 0.02948
44.3 | 4341.90892 | 245.73041 | 0.02962 | 0.02962
44.4 | 4350.28225 | 246.2043 | 0.02969 | 0.02969
44.5 | 4350.14106 | 246.1963 | 0.02976 | 0.02976
44.6 | 4349.73054 | 246.17308 | 0.02986 | 0.02986
44.7 | 4359.44647 | 246.72295 | 0.02997 | 0.02997
44.8 | 4355.31884 | 246.48935 | 0.03009 | 0.03009
44.9 | 4358.25437 | 246.65549 | 0.03016 | 0.03016
45 | 4362.46246 | 246.89365 | 0.03024 | 0.03024
45.1 | 4356.28369 | 246.54395 | 0.03034 | 0.03034
45.2 | 4362.89944 | 246.91837 | 0.03044 | 0.03044
45.3 | 4363.23918 | 246.93759 | 0.0305 | 0.0305
45.4 | 4367.92485 | 247.20279 | 0.03059 | 0.03059
45.5 | 4365.09736 | 247.04276 | 0.03074 | 0.03074
45.6 | 4365.61108 | 247.07184 | 0.03087 | 0.03087
45.7 | 4368.28211 | 247.22301 | 0.0309 | 0.0309
45.8 | 4372.76587 | 247.47676 | 0.03106 | 0.03106
45.9 | 4376.67891 | 247.69821 | 0.03114 | 0.03114
46 | 4372.78301 | 247.47774 | 0.03125 | 0.03125
46.1 | 4374.64863 | 247.58331 | 0.03135 | 0.03135
46.2 | 4377.8196 | 247.76277 | 0.03139 | 0.03139
46.3 | 4380.61096 | 247.92075 | 0.03156 | 0.03156
46.4 | 4381.94908 | 247.99649 | 0.03155 | 0.03155
46.5 | 4375.23313 | 247.61639 | 0.03165 | 0.03165
46.6 | 4384.71548 | 248.15305 | 0.03175 | 0.03175
46.7 | 4387.18311 | 248.29271 | 0.03179 | 0.03179
46.8 | 4387.27364 | 248.29782 | 0.03198 | 0.03198
46.9 | 4392.54232 | 248.59601 | 0.03205 | 0.03205
47 | 4391.32489 | 248.52711 | 0.0321 | 0.0321
47.1 | 4392.78036 | 248.60948 | 0.0322 | 0.0322
47.2 | 4392.67084 | 248.60329 | 0.03233 | 0.03233
47.3 | 4398.20401 | 248.91643 | 0.03238 | 0.03238
47.4 | 4392.08001 | 248.56984 | 0.03249 | 0.03249
47.5 | 4400.89665 | 249.06882 | 0.03255 | 0.03255
47.6 | 4399.27056 | 248.97679 | 0.03273 | 0.03273
47.7 | 4402.37112 | 249.15227 | 0.03275 | 0.03275
47.8 | 4403.15269 | 249.1965 | 0.03286 | 0.03286
47.9 | 4398.54227 | 248.93558 | 0.03292 | 0.03292
48 | 4407.78807 | 249.45885 | 0.033 | 0.033
48.1 | 4407.47626 | 249.44119 | 0.03312 | 0.03312
48.2 | 4408.61695 | 249.50575 | 0.0332 | 0.0332
48.3 | 4412.28598 | 249.71341 | 0.0333 | 0.0333
48.4 | 4412.28412 | 249.7133 | 0.03337 | 0.03337
48.5 | 4413.21954 | 249.76624 | 0.03348 | 0.03348
48.6 | 4415.46142 | 249.89311 | 0.03355 | 0.03355
48.7 | 4417.76104 | 250.02327 | 0.03368 | 0.03368
48.8 | 4419.28059 | 250.10927 | 0.0338 | 0.0338
48.9 | 4419.76152 | 250.13647 | 0.03392 | 0.03392
49 | 4423.6403 | 250.356 | 0.03392 | 0.03392
49.1 | 4420.80498 | 250.19554 | 0.034 | 0.034
49.2 | 4423.07815 | 250.32419 | 0.03413 | 0.03413
49.3 | 4420.03869 | 250.15216 | 0.03422 | 0.03422
49.4 | 4426.54938 | 250.52065 | 0.03432 | 0.03432
49.5 | 4428.35912 | 250.62306 | 0.03444 | 0.03444
49.6 | 4429.89878 | 250.71021 | 0.03448 | 0.03448
49.7 | 4434.29612 | 250.95906 | 0.03461 | 0.03461
49.8 | 4431.68655 | 250.81137 | 0.03468 | 0.03468
49.9 | 4433.10738 | 250.89178 | 0.03472 | 0.03472
50 | 4435.1235 | 251.00589 | 0.03488 | 0.03488
50.1 | 4439.65085 | 251.26212 | 0.03499 | 0.03499
50.2 | 4439.02276 | 251.22658 | 0.03509 | 0.03509
50.3 | 4443.43872 | 251.47649 | 0.03517 | 0.03517
50.4 | 4444.51347 | 251.53732 | 0.03524 | 0.03524
50.5 | 4442.60873 | 251.42952 | 0.03534 | 0.03534
50.6 | 4444.55594 | 251.53972 | 0.03546 | 0.03546
50.7 | 4444.98025 | 251.56374 | 0.03557 | 0.03557
50.8 | 4451.2108 | 251.91635 | 0.03559 | 0.03559
50.9 | 4451.15566 | 251.91324 | 0.03571 | 0.03571
51 | 4451.50658 | 251.93309 | 0.03587 | 0.03587
51.1 | 4456.27384 | 252.2029 | 0.03591 | 0.03591
51.2 | 4456.22839 | 252.20032 | 0.03598 | 0.03598
51.3 | 4456.46793 | 252.21388 | 0.03608 | 0.03608
51.4 | 4453.84085 | 252.0652 | 0.03621 | 0.03621
51.5 | 4456.25968 | 252.20209 | 0.03623 | 0.03623
51.6 | 4459.18441 | 252.36761 | 0.03638 | 0.03638
51.7 | 4463.95651 | 252.6377 | 0.03648 | 0.03648
51.8 | 4467.04552 | 252.81252 | 0.03653 | 0.03653
51.9 | 4465.32257 | 252.71501 | 0.03668 | 0.03668
52 | 4459.83149 | 252.40424 | 0.03674 | 0.03674
52.1 | 4466.90619 | 252.80463 | 0.03681 | 0.03681
52.2 | 4467.69409 | 252.84923 | 0.03689 | 0.03689
52.3 | 4473.9794 | 253.20494 | 0.03704 | 0.03704
52.4 | 4473.72384 | 253.19048 | 0.03715 | 0.03715
52.5 | 4474.90662 | 253.25742 | 0.03724 | 0.03724
52.6 | 4476.02384 | 253.32065 | 0.03735 | 0.03735
52.7 | 4474.05763 | 253.20937 | 0.03743 | 0.03743
52.8 | 4476.90897 | 253.37074 | 0.03751 | 0.03751
52.9 | 4477.33812 | 253.39503 | 0.03766 | 0.03766
53 | 4478.41585 | 253.45602 | 0.03769 | 0.03769
53.1 | 4480.82201 | 253.59219 | 0.0378 | 0.0378
53.2 | 4482.22421 | 253.67155 | 0.03789 | 0.03789
53.3 | 4483.0732 | 253.7196 | 0.03797 | 0.03797
53.4 | 4480.69833 | 253.58521 | 0.03806 | 0.03806
53.5 | 4484.08537 | 253.77689 | 0.03814 | 0.03814
53.6 | 4485.53115 | 253.85872 | 0.03832 | 0.03832
53.7 | 4489.57011 | 254.0873 | 0.03836 | 0.03836
53.8 | 4495.94744 | 254.44823 | 0.03844 | 0.03844
53.9 | 4496.29836 | 254.46808 | 0.03856 | 0.03856
54 | 4495.00605 | 254.39494 | 0.03866 | 0.03866
54.1 | 4495.53095 | 254.42465 | 0.03875 | 0.03875
54.2 | 4498.76115 | 254.60747 | 0.03885 | 0.03885
54.3 | 4490.14008 | 254.11955 | 0.03888 | 0.03888
54.4 | 4499.83887 | 254.66846 | 0.03903 | 0.03903
54.5 | 4501.47428 | 254.76102 | 0.03913 | 0.03913
54.6 | 4505.30313 | 254.97771 | 0.03918 | 0.03918
54.7 | 4509.25566 | 255.2014 | 0.03937 | 0.03937
54.8 | 4497.09594 | 254.51323 | 0.03933 | 0.03933
54.9 | 4503.9434 | 254.90076 | 0.03953 | 0.03953
55 | 4505.30313 | 254.97771 | 0.03964 | 0.03964
55.1 | 4507.79088 | 255.1185 | 0.03966 | 0.03966
55.2 | 4509.78056 | 255.23111 | 0.03977 | 0.03977
55.3 | 4513.35832 | 255.43359 | 0.03986 | 0.03986
55.4 | 4514.95163 | 255.52377 | 0.03999 | 0.03999
55.5 | 4515.8837 | 255.57652 | 0.04003 | 0.04003
55.6 | 4515.78833 | 255.57112 | 0.04014 | 0.04014
55.7 | 4511.41261 | 255.32347 | 0.04021 | 0.04021
55.8 | 4519.09229 | 255.7581 | 0.04028 | 0.04028
55.9 | 4521.62214 | 255.90129 | 0.04045 | 0.04045
56 | 4520.94078 | 255.86272 | 0.04049 | 0.04049
56.1 | 4522.86303 | 255.97151 | 0.04064 | 0.04064
56.2 | 4512.44377 | 255.38184 | 0.04064 | 0.04064
56.3 | 4525.90846 | 256.14386 | 0.04079 | 0.04079
56.4 | 4525.54189 | 256.12311 | 0.04089 | 0.04089
56.5 | 4523.69153 | 256.0184 | 0.04096 | 0.04096
56.6 | 4528.99933 | 256.31879 | 0.04106 | 0.04106
56.7 | 4536.17573 | 256.72495 | 0.04111 | 0.04111
56.8 | 4534.46954 | 256.62839 | 0.04125 | 0.04125
56.9 | 4531.80484 | 256.47757 | 0.04142 | 0.04142
57 | 4536.88689 | 256.7652 | 0.04143 | 0.04143
57.1 | 4531.36303 | 256.45258 | 0.04152 | 0.04152
57.2 | 4534.08286 | 256.60651 | 0.04164 | 0.04164
57.3 | 4543.17518 | 257.12106 | 0.04171 | 0.04171
57.4 | 4540.89418 | 256.99197 | 0.04187 | 0.04187
57.5 | 4542.45917 | 257.08057 | 0.04188 | 0.04188
57.6 | 4539.1947 | 256.89581 | 0.042 | 0.042
57.7 | 4541.35798 | 257.01822 | 0.04204 | 0.04204
57.8 | 4540.66545 | 256.97903 | 0.04213 | 0.04213
57.9 | 4544.78264 | 257.21207 | 0.04227 | 0.04227
58 | 4548.08809 | 257.39914 | 0.04237 | 0.04237
58.1 | 4550.37355 | 257.52847 | 0.04247 | 0.04247
58.2 | 4552.14083 | 257.62848 | 0.04255 | 0.04255
58.3 | 4552.98983 | 257.67654 | 0.04263 | 0.04263
58.4 | 4553.15597 | 257.68594 | 0.04275 | 0.04275
58.5 | 4546.20011 | 257.29227 | 0.04286 | 0.04286
58.6 | 4554.38718 | 257.75562 | 0.04295 | 0.04295
58.7 | 4555.66384 | 257.82788 | 0.043 | 0.043
58.8 | 4558.12514 | 257.96716 | 0.04309 | 0.04309
58.9 | 4554.3056 | 257.75101 | 0.04326 | 0.04326
59 | 4559.31425 | 258.03445 | 0.04331 | 0.04331
59.1 | 4561.23948 | 258.14343 | 0.04342 | 0.04342
59.2 | 4560.12562 | 258.08038 | 0.04348 | 0.04348
59.3 | 4560.36068 | 258.09369 | 0.04361 | 0.04361
59.4 | 4561.43208 | 258.15433 | 0.04368 | 0.04368
59.5 | 4565.64762 | 258.39291 | 0.0438 | 0.0438
59.6 | 4566.00823 | 258.41333 | 0.04381 | 0.04381
59.7 | 4566.79314 | 258.45773 | 0.044 | 0.044
59.8 | 4567.66225 | 258.50693 | 0.04403 | 0.04403
59.9 | 4565.31569 | 258.37411 | 0.0441 | 0.0441
60 | 4568.66957 | 258.56393 | 0.04421 | 0.04421
60.1 | 4574.74031 | 258.9075 | 0.04431 | 0.04431
60.2 | 4576.97585 | 259.03403 | 0.0444 | 0.0444
60.3 | 4575.25738 | 258.93677 | 0.0445 | 0.0445
60.4 | 4571.09176 | 258.70102 | 0.0446 | 0.0446
60.5 | 4582.64053 | 259.35461 | 0.04472 | 0.04472
60.6 | 4581.94651 | 259.31534 | 0.04469 | 0.04469
60.7 | 4581.65519 | 259.29886 | 0.04489 | 0.04489
60.8 | 4584.97629 | 259.48682 | 0.04498 | 0.04498
60.9 | 4587.50799 | 259.6301 | 0.04507 | 0.04507
61 | 4583.63667 | 259.41101 | 0.04514 | 0.04514
61.1 | 4589.95178 | 259.7684 | 0.04525 | 0.04525
61.2 | 4588.95378 | 259.71191 | 0.04539 | 0.04539
61.3 | 4579.54481 | 259.17941 | 0.04543 | 0.04543
61.4 | 4586.40046 | 259.56741 | 0.04549 | 0.04549
61.5 | 4583.07452 | 259.37918 | 0.0456 | 0.0456
61.6 | 4590.82574 | 259.81787 | 0.04564 | 0.04564
61.7 | 4595.23425 | 260.06735 | 0.04583 | 0.04583
61.8 | 4594.58269 | 260.03049 | 0.04596 | 0.04596
61.9 | 4596.02997 | 260.1124 | 0.04601 | 0.04601
62 | 4593.57686 | 259.97357 | 0.04614 | 0.04614
62.1 | 4593.1913 | 259.95175 | 0.04617 | 0.04617
62.2 | 4601.95318 | 260.44763 | 0.04631 | 0.04631
62.3 | 4597.13154 | 260.17474 | 0.0464 | 0.0464
62.4 | 4599.18678 | 260.29105 | 0.04649 | 0.04649
62.5 | 4602.25418 | 260.46466 | 0.04662 | 0.04662
62.6 | 4603.62658 | 260.54233 | 0.0467 | 0.0467
62.7 | 4599.77724 | 260.32446 | 0.04675 | 0.04675
62.8 | 4603.36171 | 260.52734 | 0.04683 | 0.04683
62.9 | 4603.27081 | 260.52219 | 0.04692 | 0.04692
63 | 4606.85678 | 260.72513 | 0.04707 | 0.04707
63.1 | 4606.76439 | 260.71991 | 0.04713 | 0.04713
63.2 | 4609.76288 | 260.88962 | 0.04726 | 0.04726
63.3 | 4612.94763 | 261.06985 | 0.04734 | 0.04734
63.4 | 4610.5396 | 260.93356 | 0.0474 | 0.0474
63.5 | 4611.70375 | 260.99945 | 0.04748 | 0.04748
63.6 | 4613.58055 | 261.10568 | 0.04759 | 0.04759
63.7 | 4614.6553 | 261.1665 | 0.04773 | 0.04773
63.8 | 4620.43434 | 261.49356 | 0.04782 | 0.04782
63.9 | 4612.64215 | 261.05255 | 0.04792 | 0.04792
64 | 4618.29603 | 261.37256 | 0.04799 | 0.04799
64.10001 | 4619.90945 | 261.46387 | 0.0481 | 0.0481
64.2 | 4621.13917 | 261.53345 | 0.04818 | 0.04818
64.3 | 4624.20806 | 261.70712 | 0.0483 | 0.0483
64.4 | 4621.18462 | 261.53601 | 0.04838 | 0.04838
64.5 | 4621.95538 | 261.57965 | 0.04849 | 0.04849
64.60001 | 4625.91089 | 261.8035 | 0.04855 | 0.04855
64.7 | 4627.23337 | 261.87836 | 0.0486 | 0.0486
64.8 | 4629.09266 | 261.98358 | 0.04876 | 0.04876
64.9 | 4629.84778 | 262.02631 | 0.04879 | 0.04879
65 | 4629.62054 | 262.01346 | 0.04887 | 0.04887
65.10001 | 4634.2656 | 262.27634 | 0.049 | 0.049
65.2 | 4634.14341 | 262.26944 | 0.04911 | 0.04911
65.3 | 4634.19184 | 262.27216 | 0.04924 | 0.04924
65.4 | 4637.14823 | 262.43948 | 0.04932 | 0.04932
65.5 | 4638.46251 | 262.51385 | 0.04946 | 0.04946
65.60001 | 4636.10962 | 262.38071 | 0.04953 | 0.04953
65.70001 | 4639.94592 | 262.59781 | 0.04959 | 0.04959
65.8 | 4640.60232 | 262.63498 | 0.04968 | 0.04968
65.9 | 4638.90731 | 262.53903 | 0.04978 | 0.04978
66 | 4642.6829 | 262.75272 | 0.04986 | 0.04986
66.10001 | 4643.68537 | 262.80945 | 0.04992 | 0.04992
66.20001 | 4645.66089 | 262.92126 | 0.05006 | 0.05006
66.3 | 4642.28503 | 262.73019 | 0.05018 | 0.05018
66.4 | 4645.33679 | 262.90292 | 0.05023 | 0.05023
66.5 | 4644.40435 | 262.85016 | 0.05038 | 0.05038
66.60001 | 4651.16128 | 263.23254 | 0.05042 | 0.05042
66.70001 | 4646.9219 | 262.99261 | 0.05056 | 0.05056
66.8 | 4649.3832 | 263.13193 | 0.05062 | 0.05062
66.9 | 4654.4604 | 263.41928 | 0.05071 | 0.05071
67 | 4651.47309 | 263.25021 | 0.05075 | 0.05075
67.10001 | 4656.40612 | 263.52939 | 0.05088 | 0.05088
67.20001 | 4658.97843 | 263.67496 | 0.05105 | 0.05105
67.3 | 4649.97999 | 263.16571 | 0.05103 | 0.05103
67.4 | 4656.03955 | 263.50864 | 0.05116 | 0.05116
67.5 | 4661.23112 | 263.80246 | 0.05124 | 0.05124
67.60001 | 4657.90369 | 263.61414 | 0.05143 | 0.05143
67.70001 | 4660.78147 | 263.77701 | 0.05143 | 0.05143
67.8 | 4662.46419 | 263.87225 | 0.05153 | 0.05153
67.9 | 4662.19299 | 263.8569 | 0.05169 | 0.05169
68 | 4667.12452 | 264.13599 | 0.05177 | 0.05177
68.10001 | 4658.21549 | 263.63177 | 0.05181 | 0.05181
68.20001 | 4660.62166 | 263.76797 | 0.05192 | 0.05192
68.3 | 4664.46616 | 263.98553 | 0.05202 | 0.05202
68.4 | 4664.36259 | 263.97968 | 0.05211 | 0.05211
68.5 | 4666.35711 | 264.09256 | 0.05216 | 0.05216
68.60001 | 4671.32777 | 264.37387 | 0.05233 | 0.05233
68.70001 | 4666.81756 | 264.11862 | 0.0524 | 0.0524
68.8 | 4672.97882 | 264.46732 | 0.05255 | 0.05255
68.9 | 4674.90591 | 264.57639 | 0.05254 | 0.05254
69 | 4672.74077 | 264.45386 | 0.05269 | 0.05269
69.10001 | 4670.69969 | 264.33832 | 0.05281 | 0.05281
69.20001 | 4674.85711 | 264.57361 | 0.05286 | 0.05286
69.3 | 4677.32623 | 264.71335 | 0.05298 | 0.05298
69.4 | 4674.32775 | 264.54367 | 0.05303 | 0.05303
69.5 | 4680.29939 | 264.88162 | 0.05316 | 0.05316
69.60001 | 4676.70895 | 264.67844 | 0.05325 | 0.05325
69.70001 | 4682.88586 | 265.02802 | 0.05327 | 0.05327
69.8 | 4685.40192 | 265.17041 | 0.05343 | 0.05343
69.9 | 4678.30375 | 264.76868 | 0.05349 | 0.05349
70 | 4685.66492 | 265.1853 | 0.05359 | 0.05359
70.10001 | 4682.08082 | 264.98245 | 0.0537 | 0.0537
70.20001 | 4682.50364 | 265.00638 | 0.05381 | 0.05381
70.3 | 4689.15999 | 265.38309 | 0.05391 | 0.05391
70.4 | 4687.79244 | 265.30569 | 0.05398 | 0.05398
70.5 | 4689.5422 | 265.40472 | 0.05404 | 0.05404
70.60001 | 4694.74345 | 265.6991 | 0.05424 | 0.05424
70.70001 | 4688.65708 | 265.35461 | 0.0543 | 0.0543
70.8 | 4694.9394 | 265.71017 | 0.05439 | 0.05439
70.9 | 4697.47223 | 265.85352 | 0.05452 | 0.05452
71 | 4686.31834 | 265.22226 | 0.05457 | 0.05457
71.10001 | 4697.676 | 265.86505 | 0.05467 | 0.05467
71.20001 | 4694.6872 | 265.69589 | 0.05476 | 0.05476
71.3 | 4695.88079 | 265.76346 | 0.05489 | 0.05489
71.4 | 4696.67353 | 265.80832 | 0.05498 | 0.05498
71.5 | 4690.39604 | 265.45303 | 0.05505 | 0.05505
71.60001 | 4705.17389 | 266.2894 | 0.05517 | 0.05517
71.70001 | 4708.00437 | 266.44958 | 0.05524 | 0.05524
71.8 | 4704.96677 | 266.27768 | 0.05535 | 0.05535
71.9 | 4706.86555 | 266.38513 | 0.05545 | 0.05545
72 | 4702.63287 | 266.1456 | 0.05557 | 0.05557
72.10001 | 4707.20083 | 266.40411 | 0.0556 | 0.0556
72.20001 | 4703.59921 | 266.20029 | 0.05576 | 0.05576
72.3 | 4710.26525 | 266.57755 | 0.05589 | 0.05589
72.4 | 4704.96528 | 266.27759 | 0.05595 | 0.05595
72.5 | 4707.8494 | 266.44083 | 0.05598 | 0.05598
72.60001 | 4710.79461 | 266.60751 | 0.05611 | 0.05611
72.70001 | 4710.49398 | 266.59048 | 0.05619 | 0.05619
72.8 | 4709.86702 | 266.55499 | 0.05636 | 0.05636
72.9 | 4701.37 | 266.07413 | 0.05644 | 0.05644
73 | 4718.3767 | 267.03662 | 0.05646 | 0.05646
73.10001 | 4716.64257 | 266.93848 | 0.05662 | 0.05662
73.20001 | 4717.71732 | 266.9993 | 0.05666 | 0.05666
73.3 | 4719.02229 | 267.07315 | 0.05678 | 0.05678
73.4 | 4716.44849 | 266.92749 | 0.05688 | 0.05688
73.5 | 4715.80438 | 266.89102 | 0.05696 | 0.05696
73.60001 | 4718.38303 | 267.03696 | 0.05708 | 0.05708
73.70001 | 4726.16591 | 267.47745 | 0.05722 | 0.05722
73.8 | 4722.34972 | 267.26147 | 0.05724 | 0.05724
73.9 | 4723.53399 | 267.32849 | 0.05736 | 0.05736
74 | 4722.12881 | 267.24896 | 0.05746 | 0.05746
74.10001 | 4723.41329 | 267.32166 | 0.05754 | 0.05754
74.20001 | 4728.48117 | 267.60846 | 0.05772 | 0.05772
74.3 | 4723.06721 | 267.30206 | 0.05776 | 0.05776
74.4 | 4729.54661 | 267.66876 | 0.05789 | 0.05789
74.5 | 4732.2128 | 267.81967 | 0.058 | 0.058
74.60001 | 4731.3951 | 267.77338 | 0.05803 | 0.05803
74.70001 | 4734.99969 | 267.97739 | 0.05815 | 0.05815
74.8 | 4729.16104 | 267.64694 | 0.05825 | 0.05825
74.9 | 4728.99824 | 267.63773 | 0.0583 | 0.0583
75 | 4730.60869 | 267.72888 | 0.05846 | 0.05846
75.10001 | 4737.07095 | 268.0946 | 0.05852 | 0.05852
75.20001 | 4730.9503 | 267.7482 | 0.05863 | 0.05863
75.3 | 4738.43701 | 268.17194 | 0.05872 | 0.05872
75.4 | 4734.06464 | 267.92447 | 0.05882 | 0.05882
75.5 | 4734.55489 | 267.95221 | 0.05889 | 0.05889
75.60001 | 4735.52458 | 268.00711 | 0.05905 | 0.05905
75.70001 | 4731.27142 | 267.76639 | 0.05907 | 0.05907
75.8 | 4746.0191 | 268.60104 | 0.05922 | 0.05922
75.9 | 4740.21956 | 268.2728 | 0.05928 | 0.05928
76 | 4742.93157 | 268.4263 | 0.05943 | 0.05943
76.10001 | 4746.52983 | 268.62994 | 0.05951 | 0.05951
76.20001 | 4739.67455 | 268.24197 | 0.05959 | 0.05959
76.3 | 4741.46046 | 268.34305 | 0.05966 | 0.05966
76.4 | 4738.96638 | 268.20187 | 0.05974 | 0.05974
76.5 | 4742.24836 | 268.38763 | 0.05988 | 0.05988
76.60001 | 4750.65932 | 268.86365 | 0.05998 | 0.05998
76.70001 | 4750.45107 | 268.85187 | 0.06007 | 0.06007
76.8 | 4748.91253 | 268.7648 | 0.06012 | 0.06012
76.9 | 4748.40663 | 268.73615 | 0.06024 | 0.06024
77 | 4744.37885 | 268.50821 | 0.06034 | 0.06034
77.10001 | 4748.60258 | 268.74725 | 0.06048 | 0.06048
77.20001 | 4754.40212 | 269.07547 | 0.0605 | 0.0605
77.3 | 4754.38014 | 269.07422 | 0.06066 | 0.06066
77.4 | 4756.32586 | 269.18436 | 0.0607 | 0.0607
77.5 | 4757.30151 | 269.23956 | 0.06082 | 0.06082
77.60001 | 4756.02187 | 269.16714 | 0.06092 | 0.06092
77.70001 | 4753.27075 | 269.01144 | 0.061 | 0.061
77.8 | 4750.67198 | 268.86435 | 0.06112 | 0.06112
77.9 | 4757.7057 | 269.26245 | 0.06123 | 0.06123
78 | 4753.11428 | 269.00259 | 0.06127 | 0.06127
78.10001 | 4758.29802 | 269.29596 | 0.06142 | 0.06142
78.20001 | 4765.28183 | 269.69119 | 0.0615 | 0.0615
78.3 | 4765.0326 | 269.67709 | 0.06158 | 0.06158
78.4 | 4760.88934 | 269.44263 | 0.06167 | 0.06167
78.5 | 4762.42267 | 269.52939 | 0.0618 | 0.0618
78.60001 | 4764.30915 | 269.63617 | 0.06192 | 0.06192
78.70001 | 4765.31945 | 269.69333 | 0.06202 | 0.06202
78.8 | 4771.50269 | 270.04327 | 0.06206 | 0.06206
78.9 | 4771.80034 | 270.06012 | 0.0622 | 0.0622
79 | 4769.04176 | 269.90399 | 0.06225 | 0.06225
79.10001 | 4768.2818 | 269.86099 | 0.06244 | 0.06244
79.20001 | 4766.85613 | 269.7803 | 0.06251 | 0.06251
79.3 | 4767.2525 | 269.80273 | 0.06263 | 0.06263
79.4 | 4769.29061 | 269.91809 | 0.06266 | 0.06266
79.5 | 4770.92303 | 270.01047 | 0.06274 | 0.06274
79.60001 | 4775.23915 | 270.25473 | 0.06282 | 0.06282
79.70001 | 4778.02455 | 270.41238 | 0.06296 | 0.06296
79.8 | 4768.09219 | 269.85025 | 0.06308 | 0.06308
79.9 | 4774.03589 | 270.18665 | 0.06312 | 0.06312
80 | 4776.31986 | 270.31592 | 0.06327 | 0.06327
80.10001 | 4777.32867 | 270.37299 | 0.06334 | 0.06334
80.20001 | 4782.0989 | 270.64297 | 0.06343 | 0.06343
80.3 | 4783.90083 | 270.74496 | 0.06358 | 0.06358
80.4 | 4782.39506 | 270.65973 | 0.06365 | 0.06365
80.50001 | 4783.28802 | 270.71027 | 0.06375 | 0.06375
80.60001 | 4780.08613 | 270.52905 | 0.0638 | 0.0638
80.70001 | 4775.80316 | 270.28665 | 0.06394 | 0.06394
80.8 | 4781.2108 | 270.59271 | 0.06399 | 0.06399
80.9 | 4784.45999 | 270.77661 | 0.06411 | 0.06411
81.00001 | 4785.72398 | 270.84814 | 0.06421 | 0.06421
81.10001 | 4787.85634 | 270.96881 | 0.06427 | 0.06427
81.20001 | 4779.8086 | 270.51334 | 0.0644 | 0.0644
81.3 | 4784.55089 | 270.78174 | 0.06449 | 0.06449
81.4 | 4786.76744 | 270.9072 | 0.0646 | 0.0646
81.50001 | 4783.72201 | 270.73483 | 0.06464 | 0.06464
81.60001 | 4790.05091 | 271.09302 | 0.06482 | 0.06482
81.70001 | 4793.17158 | 271.26962 | 0.0649 | 0.0649
81.8 | 4793.66668 | 271.29764 | 0.065 | 0.065
81.9 | 4794.29178 | 271.33304 | 0.06506 | 0.06506
82.00001 | 4795.49319 | 271.40103 | 0.06515 | 0.06515
82.10001 | 4789.20043 | 271.04489 | 0.06521 | 0.06521
82.20001 | 4789.28015 | 271.04941 | 0.06529 | 0.06529
82.3 | 4793.2595 | 271.2746 | 0.06546 | 0.06546
82.4 | 4802.44569 | 271.79449 | 0.06554 | 0.06554
82.50001 | 4800.72871 | 271.69733 | 0.06567 | 0.06567
82.60001 | 4799.50868 | 271.62827 | 0.06576 | 0.06576
82.70001 | 4800.26826 | 271.67126 | 0.06588 | 0.06588
82.8 | 4797.24333 | 271.50006 | 0.06596 | 0.06596
82.9 | 4795.66716 | 271.41086 | 0.06597 | 0.06597
83.00001 | 4800.28391 | 271.67215 | 0.06614 | 0.06614
83.10001 | 4803.82144 | 271.87234 | 0.06628 | 0.06628
83.20001 | 4803.43737 | 271.85062 | 0.06634 | 0.06634
83.3 | 4804.86453 | 271.9314 | 0.06644 | 0.06644
83.4 | 4805.48814 | 271.96667 | 0.06649 | 0.06649
83.50001 | 4799.50532 | 271.62808 | 0.06661 | 0.06661
83.60001 | 4805.47547 | 271.96597 | 0.06676 | 0.06676
83.70001 | 4807.63279 | 272.08807 | 0.06685 | 0.06685
83.8 | 4813.26617 | 272.40689 | 0.0669 | 0.0669
83.9 | 4811.03845 | 272.28079 | 0.06703 | 0.06703
84.00001 | 4811.48176 | 272.30591 | 0.06711 | 0.06711
84.10001 | 4814.03992 | 272.45068 | 0.06721 | 0.06721
84.20001 | 4805.94859 | 271.99274 | 0.06732 | 0.06732
84.3 | 4809.10838 | 272.17157 | 0.06741 | 0.06741
84.4 | 4814.3018 | 272.46548 | 0.06753 | 0.06753
84.50001 | 4811.44749 | 272.30396 | 0.0676 | 0.0676
84.60001 | 4814.15614 | 272.45724 | 0.0677 | 0.0677
84.70001 | 4811.66206 | 272.3161 | 0.06785 | 0.06785
84.8 | 4816.33656 | 272.58066 | 0.06789 | 0.06789
84.9 | 4809.29017 | 272.18185 | 0.068 | 0.068
85.00001 | 4817.75142 | 272.66074 | 0.06807 | 0.06807
85.10001 | 4818.95432 | 272.72879 | 0.06819 | 0.06819
85.20001 | 4821.8213 | 272.89105 | 0.06824 | 0.06824
85.3 | 4818.66635 | 272.71249 | 0.06838 | 0.06838
85.4 | 4824.16973 | 273.02396 | 0.06846 | 0.06846
85.50001 | 4826.84672 | 273.17548 | 0.06858 | 0.06858
85.60001 | 4825.1424 | 273.07901 | 0.06868 | 0.06868
85.70001 | 4825.25043 | 273.08514 | 0.06876 | 0.06876
85.8 | 4824.1619 | 273.02353 | 0.06891 | 0.06891
85.9 | 4822.23332 | 272.91437 | 0.069 | 0.069
86.00001 | 4823.30658 | 272.97513 | 0.06909 | 0.06909
86.10001 | 4822.89605 | 272.95187 | 0.06921 | 0.06921
86.20001 | 4828.76897 | 273.28427 | 0.06934 | 0.06934
86.3 | 4821.45622 | 272.87039 | 0.0694 | 0.0694
86.4 | 4821.69129 | 272.8837 | 0.06944 | 0.06944
86.50001 | 4823.55542 | 272.9892 | 0.0696 | 0.0696
86.60001 | 4831.87884 | 273.46027 | 0.06961 | 0.06961
86.70001 | 4827.17268 | 273.19391 | 0.06971 | 0.06971
86.8 | 4831.69556 | 273.44989 | 0.06983 | 0.06983
86.9 | 4836.20577 | 273.70514 | 0.06997 | 0.06997
87.00001 | 4829.46299 | 273.32355 | 0.07003 | 0.07003
87.10001 | 4831.64527 | 273.44705 | 0.07015 | 0.07015
87.20001 | 4834.10805 | 273.58643 | 0.07025 | 0.07025
87.3 | 4835.82802 | 273.68378 | 0.07036 | 0.07036
87.4 | 4837.58263 | 273.78308 | 0.07043 | 0.07043
87.50001 | 4836.74929 | 273.7359 | 0.07051 | 0.07051
87.60001 | 4838.48043 | 273.83389 | 0.07065 | 0.07065
87.70001 | 4831.44335 | 273.43561 | 0.07073 | 0.07073
87.8 | 4833.35778 | 273.54398 | 0.07081 | 0.07081
87.9 | 4833.76645 | 273.56711 | 0.07095 | 0.07095
88.00001 | 4837.67353 | 273.78821 | 0.07098 | 0.07098
88.10001 | 4839.13347 | 273.87085 | 0.0711 | 0.0711
88.20001 | 4840.99947 | 273.97644 | 0.07126 | 0.07126
88.3 | 4848.57522 | 274.40521 | 0.07133 | 0.07133
88.4 | 4842.97313 | 274.08813 | 0.07143 | 0.07143
88.50001 | 4842.18672 | 274.04364 | 0.07154 | 0.07154
88.60001 | 4847.11677 | 274.32266 | 0.0716 | 0.0716
88.70001 | 4847.59137 | 274.34952 | 0.07168 | 0.07168
88.8 | 4848.22281 | 274.38525 | 0.07185 | 0.07185
88.9 | 4845.20718 | 274.2146 | 0.07192 | 0.07192
89.00001 | 4845.0239 | 274.20422 | 0.07199 | 0.07199
89.10001 | 4844.18906 | 274.15695 | 0.0721 | 0.0721
89.20001 | 4846.6295 | 274.29507 | 0.07223 | 0.07223
89.3 | 4846.44957 | 274.28491 | 0.07229 | 0.07229
89.4 | 4846.73306 | 274.30093 | 0.0724 | 0.0724
89.50001 | 4844.44574 | 274.17148 | 0.07251 | 0.07251
89.60001 | 4849.19734 | 274.4404 | 0.07251 | 0.07251
89.70001 | 4855.46999 | 274.79541 | 0.07274 | 0.07274
89.8 | 4852.56873 | 274.63123 | 0.07274 | 0.07274
89.9 | 4851.66796 | 274.58023 | 0.07289 | 0.07289
90.00001 | 4855.54039 | 274.79941 | 0.07296 | 0.07296
90.10001 | 4855.72666 | 274.80994 | 0.0731 | 0.0731
90.20001 | 4856.015 | 274.82626 | 0.07317 | 0.07317
90.3 | 4857.26669 | 274.89709 | 0.0733 | 0.0733
90.4 | 4857.03349 | 274.88388 | 0.07334 | 0.07334
90.50001 | 4852.17534 | 274.60895 | 0.07345 | 0.07345
90.60001 | 4857.77445 | 274.92584 | 0.07355 | 0.07355
90.70001 | 4858.83169 | 274.98566 | 0.07368 | 0.07368
90.8 | 4860.80423 | 275.09729 | 0.07376 | 0.07376
90.9 | 4857.12588 | 274.88913 | 0.07387 | 0.07387
91.00001 | 4856.10738 | 274.83148 | 0.07397 | 0.07397
91.10001 | 4862.54767 | 275.19598 | 0.07408 | 0.07408
91.20001 | 4861.14249 | 275.11646 | 0.07415 | 0.07415
91.3 | 4862.05406 | 275.16803 | 0.07425 | 0.07425
91.4 | 4865.61805 | 275.36975 | 0.07434 | 0.07434
91.50001 | 4865.47723 | 275.36176 | 0.07445 | 0.07445
91.60001 | 4867.15175 | 275.45654 | 0.07451 | 0.07451
91.70001 | 4867.09699 | 275.45343 | 0.07464 | 0.07464
91.8 | 4867.87409 | 275.49741 | 0.07474 | 0.07474
91.9 | 4866.06918 | 275.39526 | 0.07483 | 0.07483
92.00001 | 4865.16394 | 275.34402 | 0.07498 | 0.07498
92.10001 | 4865.6024 | 275.36887 | 0.075 | 0.075
92.20001 | 4871.26261 | 275.68918 | 0.07516 | 0.07516
92.3 | 4865.34871 | 275.35449 | 0.07532 | 0.07532
92.4 | 4873.53429 | 275.81775 | 0.07533 | 0.07533
92.50001 | 4873.3633 | 275.80807 | 0.0755 | 0.0755
92.60001 | 4869.89804 | 275.61197 | 0.07558 | 0.07558
92.70001 | 4872.89503 | 275.78159 | 0.07564 | 0.07564
92.8 | 4872.62085 | 275.76605 | 0.07576 | 0.07576
92.9 | 4873.08763 | 275.79248 | 0.07582 | 0.07582
93.00001 | 4875.35447 | 275.92078 | 0.07594 | 0.07594
93.10001 | 4871.83295 | 275.72147 | 0.07603 | 0.07603
93.20001 | 4873.61699 | 275.82245 | 0.07612 | 0.07612
93.3 | 4875.72253 | 275.94159 | 0.07627 | 0.07627
93.4 | 4876.26158 | 275.97211 | 0.07636 | 0.07636
93.50001 | 4875.91699 | 275.95261 | 0.07643 | 0.07643
93.60001 | 4881.41254 | 276.26364 | 0.07653 | 0.07653
93.70001 | 4873.12041 | 275.79434 | 0.07661 | 0.07661
93.8 | 4882.31629 | 276.31479 | 0.07677 | 0.07677
93.9 | 4884.68818 | 276.44901 | 0.07683 | 0.07683
94.00001 | 4881.55186 | 276.27151 | 0.07693 | 0.07693
94.10001 | 4881.31046 | 276.25784 | 0.07703 | 0.07703
94.20001 | 4881.36858 | 276.26114 | 0.07712 | 0.07712
94.3 | 4879.6609 | 276.16449 | 0.07728 | 0.07728
94.4 | 4883.66373 | 276.39102 | 0.07733 | 0.07733
94.50001 | 4885.28982 | 276.48306 | 0.07748 | 0.07748
94.60001 | 4882.16765 | 276.30637 | 0.07758 | 0.07758
94.70001 | 4885.75026 | 276.50912 | 0.07759 | 0.07759
94.8 | 4884.39687 | 276.43253 | 0.07768 | 0.07768
94.9 | 4886.34892 | 276.543 | 0.07784 | 0.07784
95.00001 | 4890.28879 | 276.76599 | 0.0779 | 0.0779
95.10001 | 4890.8636 | 276.79852 | 0.07801 | 0.07801
95.20001 | 4890.77754 | 276.79364 | 0.07818 | 0.07818
95.3 | 4890.35286 | 276.76959 | 0.07824 | 0.07824
95.4 | 4888.74726 | 276.67874 | 0.07831 | 0.07831
95.50001 | 4887.73063 | 276.62119 | 0.07846 | 0.07846
95.60001 | 4887.76825 | 276.62332 | 0.07849 | 0.07849
95.70001 | 4885.72977 | 276.50797 | 0.07869 | 0.07869
95.8 | 4891.4589 | 276.83221 | 0.07875 | 0.07875
95.9 | 4893.68364 | 276.9581 | 0.07887 | 0.07887
96.00001 | 4888.48574 | 276.66394 | 0.07892 | 0.07892
96.10001 | 4893.34501 | 276.93893 | 0.07902 | 0.07902
96.20001 | 4891.97746 | 276.86154 | 0.07904 | 0.07904
96.3 | 4893.9608 | 276.97379 | 0.07925 | 0.07925
96.4 | 4896.6255 | 277.1246 | 0.07933 | 0.07933
96.50001 | 4890.19454 | 276.76065 | 0.07939 | 0.07939
96.60001 | 4900.39773 | 277.3381 | 0.07948 | 0.07948
96.70001 | 4896.08496 | 277.09402 | 0.07964 | 0.07964
96.8 | 4898.81709 | 277.24863 | 0.07972 | 0.07972
96.9 | 4898.35329 | 277.22238 | 0.07981 | 0.07981
97.00001 | 4899.78828 | 277.30359 | 0.07994 | 0.07994
97.10001 | 4897.57955 | 277.17859 | 0.08001 | 0.08001
97.20001 | 4898.0698 | 277.20636 | 0.08006 | 0.08006
97.3 | 4902.37027 | 277.44974 | 0.08023 | 0.08023
97.4 | 4898.12791 | 277.20963 | 0.08031 | 0.08031
97.50001 | 4902.23542 | 277.44211 | 0.08042 | 0.08042
97.60001 | 4902.1259 | 277.43591 | 0.08047 | 0.08047
97.70001 | 4902.63812 | 277.4649 | 0.08065 | 0.08065
97.8 | 4900.57804 | 277.3483 | 0.08071 | 0.08071
97.9 | 4900.02185 | 277.31683 | 0.08078 | 0.08078
98.00001 | 4904.99251 | 277.59814 | 0.08088 | 0.08088
98.10001 | 4902.27602 | 277.4444 | 0.08093 | 0.08093
98.20001 | 4903.70803 | 277.52545 | 0.08111 | 0.08111
98.3 | 4908.32776 | 277.7869 | 0.08121 | 0.08121
98.4 | 4908.13665 | 277.77609 | 0.08129 | 0.08129
98.50001 | 4908.40301 | 277.79117 | 0.08136 | 0.08136
98.60001 | 4909.77541 | 277.86884 | 0.08147 | 0.08147
98.70001 | 4911.92006 | 277.9902 | 0.08158 | 0.08158
98.8 | 4906.17529 | 277.66507 | 0.08175 | 0.08175
98.9 | 4912.41664 | 278.01831 | 0.0818 | 0.0818
99.00001 | 4909.4934 | 277.85287 | 0.08189 | 0.08189
99.10001 | 4912.12681 | 278.00189 | 0.08197 | 0.08197
99.20001 | 4911.63172 | 277.97388 | 0.08212 | 0.08212
99.3 | 4908.4831 | 277.79568 | 0.08217 | 0.08217
99.4 | 4914.4078 | 278.13098 | 0.08231 | 0.08231
99.50001 | 4913.1155 | 278.05786 | 0.08237 | 0.08237
99.60001 | 4916.02458 | 278.2225 | 0.08244 | 0.08244
99.70001 | 4918.58907 | 278.36765 | 0.08255 | 0.08255
99.8 | 4915.23482 | 278.1778 | 0.08269 | 0.08269
99.9 | 4913.68882 | 278.0903 | 0.08278 | 0.08278
100.00001 | 4914.0662 | 278.11166 | 0.08291 | 0.08291
100.10001 | 4917.22152 | 278.29022 | 0.08295 | 0.08295
100.20001 | 4912.57347 | 278.02719 | 0.08305 | 0.08305
100.3 | 4919.90037 | 278.44183 | 0.08319 | 0.08319
100.4 | 4919.31103 | 278.40851 | 0.08328 | 0.08328
100.50001 | 4923.86669 | 278.66632 | 0.08343 | 0.08343
100.60001 | 4916.53048 | 278.25113 | 0.0835 | 0.0835
100.70001 | 4915.12679 | 278.17169 | 0.08357 | 0.08357
100.8 | 4923.09295 | 278.62253 | 0.08375 | 0.08375
100.9 | 4921.7049 | 278.54398 | 0.08376 | 0.08376
101.00001 | 4921.86323 | 278.55295 | 0.08385 | 0.08385
101.10001 | 4923.72736 | 278.65845 | 0.08398 | 0.08398
101.20001 | 4922.68242 | 278.5993 | 0.08411 | 0.08411
101.3 | 4922.72153 | 278.6015 | 0.08422 | 0.08422
101.4 | 4922.48051 | 278.58786 | 0.08423 | 0.08423
101.50001 | 4924.59536 | 278.70755 | 0.08439 | 0.08439
101.60001 | 4919.92533 | 278.44327 | 0.08447 | 0.08447
101.70001 | 4929.56117 | 278.98859 | 0.0846 | 0.0846
101.8 | 4929.91544 | 279.00864 | 0.08471 | 0.08471
101.9 | 4934.21406 | 279.25192 | 0.08482 | 0.08482
102.00001 | 4921.49964 | 278.53235 | 0.08491 | 0.08491
102.10001 | 4926.83537 | 278.83432 | 0.08495 | 0.08495
102.20001 | 4934.52586 | 279.26956 | 0.08512 | 0.08512
102.3 | 4932.64422 | 279.16309 | 0.08519 | 0.08519
102.4 | 4931.44915 | 279.09546 | 0.08527 | 0.08527
102.50001 | 4934.52586 | 279.26956 | 0.08539 | 0.08539
102.60001 | 4930.78306 | 279.05774 | 0.08549 | 0.08549
102.70001 | 4926.39989 | 278.80969 | 0.08561 | 0.08561
102.8 | 4926.51761 | 278.81635 | 0.08576 | 0.08576
102.9 | 4930.70185 | 279.05316 | 0.08581 | 0.08581
103.00001 | 4923.56755 | 278.64938 | 0.08593 | 0.08593
103.10001 | 4932.95752 | 279.18082 | 0.08599 | 0.08599
103.20001 | 4934.7952 | 279.28482 | 0.08606 | 0.08606
103.3 | 4937.45841 | 279.43555 | 0.08623 | 0.08623
103.4 | 4933.0093 | 279.18375 | 0.08629 | 0.08629
103.50001 | 4932.81186 | 279.17258 | 0.08644 | 0.08644
103.60001 | 4937.21552 | 279.42178 | 0.08645 | 0.08645
103.70001 | 4934.62607 | 279.27524 | 0.08657 | 0.08657
103.8 | 4938.08836 | 279.47119 | 0.08666 | 0.08666
103.9 | 4938.11481 | 279.47269 | 0.08686 | 0.08686
104.00001 | 4939.14895 | 279.53122 | 0.08692 | 0.08692
104.10001 | 4941.90454 | 279.68716 | 0.08703 | 0.08703
104.20001 | 4939.11915 | 279.52954 | 0.0871 | 0.0871
104.3 | 4941.94664 | 279.68954 | 0.08723 | 0.08723
104.4 | 4938.68813 | 279.50513 | 0.0873 | 0.0873
104.50001 | 4942.53896 | 279.72308 | 0.08747 | 0.08747
104.60001 | 4943.29222 | 279.76572 | 0.08754 | 0.08754
104.70001 | 4946.27506 | 279.93451 | 0.08765 | 0.08765
104.8 | 4939.04538 | 279.52536 | 0.08768 | 0.08768
104.9 | 4942.79265 | 279.73743 | 0.08783 | 0.08783
105.00001 | 4944.4627 | 279.83194 | 0.08795 | 0.08795
105.10001 | 4942.4544 | 279.71829 | 0.08804 | 0.08804
105.20001 | 4946.01503 | 279.9198 | 0.08816 | 0.08816
105.3 | 4945.75649 | 279.90518 | 0.08821 | 0.08821
105.4 | 4948.00769 | 280.03259 | 0.08836 | 0.08836
105.50001 | 4948.71289 | 280.07248 | 0.08846 | 0.08846
105.60001 | 4940.06686 | 279.58316 | 0.08857 | 0.08857
105.70001 | 4944.74471 | 279.8479 | 0.08865 | 0.08865
105.8 | 4944.48617 | 279.83328 | 0.0888 | 0.0888
105.9 | 4946.66062 | 279.95633 | 0.08883 | 0.08883
106.00001 | 4949.95192 | 280.14261 | 0.08898 | 0.08898
106.10001 | 4951.13321 | 280.20947 | 0.08907 | 0.08907
106.20001 | 4945.42904 | 279.88666 | 0.08921 | 0.08921
106.3 | 4949.47098 | 280.11539 | 0.08926 | 0.08926
106.4 | 4948.62981 | 280.06778 | 0.08937 | 0.08937
106.50001 | 4945.14257 | 279.87042 | 0.0895 | 0.0895
106.60001 | 4948.21146 | 280.04413 | 0.08956 | 0.08956
106.70001 | 4951.09707 | 280.20743 | 0.08968 | 0.08968
106.8 | 4951.51691 | 280.23117 | 0.08981 | 0.08981
106.9 | 4952.11855 | 280.26523 | 0.08989 | 0.08989
107.00001 | 4951.89764 | 280.25275 | 0.08997 | 0.08997
107.10001 | 4951.75496 | 280.24466 | 0.09009 | 0.09009
107.20001 | 4952.97685 | 280.31381 | 0.09015 | 0.09015
107.3 | 4957.08622 | 280.54639 | 0.09031 | 0.09031
107.4 | 4958.74025 | 280.63998 | 0.09042 | 0.09042
107.50001 | 4960.82567 | 280.75803 | 0.09051 | 0.09051
107.60001 | 4959.64922 | 280.69144 | 0.09057 | 0.09057
107.70001 | 4954.47777 | 280.39874 | 0.09069 | 0.09069
107.8 | 4954.13467 | 280.37933 | 0.09082 | 0.09082
107.9 | 4953.89029 | 280.36551 | 0.09087 | 0.09087
108.00001 | 4956.85898 | 280.53351 | 0.09096 | 0.09096
108.10001 | 4958.29396 | 280.61475 | 0.09113 | 0.09113
108.20001 | 4958.7734 | 280.64188 | 0.09119 | 0.09119
108.3 | 4958.94402 | 280.65152 | 0.09132 | 0.09132
108.4 | 4960.22254 | 280.72388 | 0.09146 | 0.09146
108.50001 | 4954.36825 | 280.39255 | 0.09148 | 0.09148
108.60001 | 4959.39516 | 280.67706 | 0.09158 | 0.09158
108.70001 | 4961.77003 | 280.81146 | 0.09174 | 0.09174
108.8 | 4964.54313 | 280.96841 | 0.0918 | 0.0918
108.9 | 4964.54462 | 280.96848 | 0.09198 | 0.09198
109.00001 | 4963.15807 | 280.89001 | 0.09203 | 0.09203
109.10001 | 4966.89118 | 281.10129 | 0.09209 | 0.09209
109.20001 | 4961.7514 | 280.81039 | 0.09222 | 0.09222
109.3 | 4958.85462 | 280.64645 | 0.0924 | 0.0924
109.4 | 4959.91074 | 280.70624 | 0.09242 | 0.09242
109.50001 | 4962.41562 | 280.84799 | 0.09261 | 0.09261
109.60001 | 4962.6004 | 280.85846 | 0.09267 | 0.09267
109.70001 | 4967.04951 | 281.11026 | 0.09274 | 0.09274
109.8 | 4966.11111 | 281.05716 | 0.09283 | 0.09283
109.9 | 4961.27978 | 280.78372 | 0.0929 | 0.0929
110.00001 | 4963.84911 | 280.92914 | 0.09306 | 0.09306
110.10001 | 4968.96245 | 281.21851 | 0.09315 | 0.09315
110.20001 | 4972.23325 | 281.40363 | 0.09323 | 0.09323
110.3 | 4970.02937 | 281.2789 | 0.09333 | 0.09333
110.4 | 4969.11742 | 281.22729 | 0.09346 | 0.09346
110.50001 | 4970.16087 | 281.28635 | 0.09357 | 0.09357
110.60001 | 4969.56557 | 281.25266 | 0.09366 | 0.09366
110.70001 | 4970.00106 | 281.27728 | 0.09379 | 0.09379
110.8 | 4971.27622 | 281.34946 | 0.09387 | 0.09387
110.9 | 4971.46882 | 281.36035 | 0.09397 | 0.09397
111.00001 | 4970.45703 | 281.3031 | 0.09407 | 0.09407
111.10001 | 4973.48197 | 281.4743 | 0.09425 | 0.09425
111.20001 | 4975.80506 | 281.60577 | 0.09433 | 0.09433
111.3 | 4964.92051 | 280.98978 | 0.09441 | 0.09441
111.4 | 4970.00739 | 281.27765 | 0.09449 | 0.09449
111.50001 | 4970.78598 | 281.32172 | 0.09463 | 0.09463
111.60001 | 4974.9624 | 281.55807 | 0.09476 | 0.09476
111.70001 | 4972.94627 | 281.44397 | 0.09482 | 0.09482
111.8 | 4975.03281 | 281.56207 | 0.09494 | 0.09494
111.9 | 4975.92278 | 281.61243 | 0.09506 | 0.09506
112.00001 | 4975.81139 | 281.60614 | 0.0951 | 0.0951
112.10001 | 4976.08706 | 281.62173 | 0.09525 | 0.09525
112.20001 | 4977.6271 | 281.70889 | 0.09533 | 0.09533
112.3 | 4975.02983 | 281.56189 | 0.09545 | 0.09545
112.4 | 4980.04891 | 281.84595 | 0.09558 | 0.09558
112.50001 | 4980.49557 | 281.87125 | 0.09565 | 0.09565
112.60001 | 4981.8866 | 281.94995 | 0.09574 | 0.09574
112.70001 | 4975.738 | 281.60199 | 0.09584 | 0.09584
112.8 | 4975.95072 | 281.61401 | 0.09595 | 0.09595
112.90001 | 4974.56454 | 281.53555 | 0.09608 | 0.09608
113.00001 | 4980.62409 | 281.87851 | 0.09618 | 0.09618
113.10001 | 4972.73616 | 281.4321 | 0.09623 | 0.09623
113.20001 | 4978.69551 | 281.76935 | 0.09639 | 0.09639
113.3 | 4983.00195 | 282.01309 | 0.09647 | 0.09647
113.40001 | 4978.84266 | 281.77768 | 0.09659 | 0.09659
113.50001 | 4977.26202 | 281.68823 | 0.09672 | 0.09672
113.60001 | 4982.62122 | 281.99155 | 0.09678 | 0.09678
113.70001 | 4984.11581 | 282.07611 | 0.09689 | 0.09689
113.8 | 4987.44473 | 282.26453 | 0.09699 | 0.09699
113.90001 | 4987.11765 | 282.246 | 0.09713 | 0.09713
114.00001 | 4987.70326 | 282.27914 | 0.0972 | 0.0972
114.10001 | 4983.3186 | 282.03101 | 0.09728 | 0.09728
114.20001 | 4984.72527 | 282.11063 | 0.09743 | 0.09743
114.3 | 4983.67734 | 282.0513 | 0.09756 | 0.09756
114.40001 | 4988.36301 | 282.3165 | 0.09768 | 0.09768
114.50001 | 4980.5332 | 281.87335 | 0.0977 | 0.0977
114.60001 | 4985.27661 | 282.14182 | 0.09783 | 0.09783
114.70001 | 4989.86542 | 282.40152 | 0.09794 | 0.09794
114.8 | 4987.74573 | 282.28156 | 0.09806 | 0.09806
114.90001 | 4985.8626 | 282.17499 | 0.09812 | 0.09812
115.00001 | 4989.06486 | 282.3562 | 0.09821 | 0.09821
115.10001 | 4988.5273 | 282.32578 | 0.09837 | 0.09837
115.20001 | 4989.87138 | 282.40186 | 0.0984 | 0.0984
115.3 | 4992.67243 | 282.56039 | 0.09854 | 0.09854
115.40001 | 4988.49154 | 282.32376 | 0.09869 | 0.09869
115.50001 | 4985.4286 | 282.15042 | 0.09875 | 0.09875
115.60001 | 4989.27608 | 282.36816 | 0.0989 | 0.0989
115.70001 | 4989.11813 | 282.35922 | 0.09898 | 0.09898
115.8 | 4994.4602 | 282.66156 | 0.0991 | 0.0991
115.90001 | 4990.3024 | 282.42624 | 0.09914 | 0.09914
116.00001 | 4990.10645 | 282.41516 | 0.09932 | 0.09932
116.10001 | 4992.09464 | 282.52768 | 0.09945 | 0.09945
116.20001 | 4987.62205 | 282.27457 | 0.09952 | 0.09952
116.3 | 4990.17872 | 282.41925 | 0.09959 | 0.09959
116.40001 | 4992.45934 | 282.54831 | 0.09973 | 0.09973
116.50001 | 4991.90018 | 282.51666 | 0.09984 | 0.09984
116.60001 | 4995.58188 | 282.72504 | 0.09994 | 0.09994
116.70001 | 4997.27987 | 282.82114 | 0.10003 | 0.10003
116.8 | 4997.71386 | 282.8457 | 0.1002 | 0.1002
116.90001 | 4994.88451 | 282.68558 | 0.10026 | 0.10026
117.00001 | 4996.83954 | 282.79623 | 0.10038 | 0.10038
117.10001 | 4995.55655 | 282.7236 | 0.10048 | 0.10048
117.20001 | 4998.47829 | 282.88898 | 0.10056 | 0.10056
117.3 | 4994.52129 | 282.66501 | 0.10066 | 0.10066
117.40001 | 4999.53255 | 282.94864 | 0.10081 | 0.10081
117.50001 | 4997.69486 | 282.84464 | 0.10087 | 0.10087
117.60001 | 4996.04233 | 282.7511 | 0.10096 | 0.10096
117.70001 | 4993.87272 | 282.62833 | 0.10108 | 0.10109
117.8 | 4995.13038 | 282.69949 | 0.10115 | 0.10115
117.90001 | 4995.41424 | 282.71555 | 0.10129 | 0.10129
118.00001 | 4999.28184 | 282.93445 | 0.1014 | 0.1014
118.10001 | 4996.03748 | 282.75082 | 0.10153 | 0.10153
118.20001 | 5001.6351 | 283.06763 | 0.10163 | 0.10163
118.3 | 4999.5672 | 282.95059 | 0.10171 | 0.10171
118.40001 | 5000.27053 | 282.99039 | 0.1018 | 0.1018
118.50001 | 5000.17479 | 282.98499 | 0.10192 | 0.10192
118.60001 | 5003.30031 | 283.16187 | 0.10204 | 0.10204
118.70001 | 4998.11321 | 282.86832 | 0.10214 | 0.10214
118.8 | 5005.22405 | 283.27075 | 0.10222 | 0.10222
118.90001 | 5004.79937 | 283.2467 | 0.10239 | 0.10239
119.00001 | 5003.56667 | 283.17694 | 0.10243 | 0.10243
119.10001 | 5002.70948 | 283.12842 | 0.10253 | 0.10253
119.20001 | 5004.61757 | 283.23642 | 0.10265 | 0.10265
119.3 | 5002.02179 | 283.08951 | 0.10279 | 0.10279
119.40001 | 5003.84383 | 283.19263 | 0.10287 | 0.10287
119.50001 | 5006.33642 | 283.33371 | 0.10305 | 0.10305
119.60001 | 5004.49874 | 283.22971 | 0.1031 | 0.1031
119.70001 | 5004.18842 | 283.21213 | 0.10317 | 0.10317
119.8 | 5003.04326 | 283.14731 | 0.10328 | 0.10328
119.90001 | 5005.25683 | 283.27258 | 0.10336 | 0.10336
120.00001 | 5005.84431 | 283.30585 | 0.10349 | 0.10349
120.10001 | 5005.75975 | 283.30106 | 0.10366 | 0.10366
120.20001 | 5007.40148 | 283.39398 | 0.10371 | 0.10371
120.3 | 5008.97765 | 283.48318 | 0.10383 | 0.10383
120.40001 | 5006.83598 | 283.36197 | 0.10393 | 0.10393
120.50001 | 5009.95964 | 283.53876 | 0.10403 | 0.10403
120.60001 | 5007.89955 | 283.42215 | 0.10417 | 0.10417
120.70001 | 5004.69767 | 283.24094 | 0.10423 | 0.10423
120.8 | 5011.36966 | 283.61856 | 0.10429 | 0.10429
120.90001 | 5012.08715 | 283.65915 | 0.1045 | 0.1045
121.00001 | 5010.71177 | 283.58133 | 0.10453 | 0.10453
121.10001 | 5011.23965 | 283.61121 | 0.10468 | 0.10468
121.20001 | 5009.62436 | 283.51978 | 0.10481 | 0.10481
121.3 | 5008.87744 | 283.47751 | 0.1049 | 0.1049
121.40001 | 5008.66249 | 283.46533 | 0.10497 | 0.10497
121.50001 | 5004.45329 | 283.22711 | 0.10506 | 0.10506
121.60001 | 5012.91752 | 283.70615 | 0.10522 | 0.10522
121.70001 | 5009.95517 | 283.53851 | 0.10535 | 0.10535
121.8 | 5014.18971 | 283.77817 | 0.10538 | 0.10538
121.90001 | 5014.25862 | 283.78204 | 0.10553 | 0.10553
122.00001 | 5011.26461 | 283.61261 | 0.10559 | 0.10559
122.10001 | 5010.65366 | 283.57803 | 0.10579 | 0.10579
122.20001 | 5012.64967 | 283.69101 | 0.10589 | 0.10589
122.3 | 5016.41706 | 283.90421 | 0.10593 | 0.10593
122.40001 | 5010.29193 | 283.55756 | 0.10605 | 0.10605
122.50001 | 5016.77133 | 283.92426 | 0.10612 | 0.10612
122.60001 | 5013.31389 | 283.72858 | 0.10627 | 0.10627
122.70001 | 5011.84762 | 283.6456 | 0.10637 | 0.10637
122.8 | 5006.90825 | 283.36606 | 0.10643 | 0.10643
122.90001 | 5009.42394 | 283.50842 | 0.10655 | 0.10655
123.00001 | 5020.03431 | 284.10892 | 0.10666 | 0.10666
123.10001 | 5019.3876 | 284.07233 | 0.10675 | 0.10675
123.20001 | 5016.91699 | 283.9325 | 0.10693 | 0.10693
123.3 | 5016.87452 | 283.93011 | 0.10705 | 0.10705
123.40001 | 5017.97125 | 283.99216 | 0.10713 | 0.10713
123.50001 | 5015.84858 | 283.87204 | 0.10725 | 0.10725
123.60001 | 5016.21999 | 283.89307 | 0.10731 | 0.10731
123.70001 | 5020.86617 | 284.15601 | 0.10741 | 0.10741
123.8 | 5014.85839 | 283.81601 | 0.1075 | 0.1075
123.90001 | 5019.28106 | 284.06628 | 0.10761 | 0.10761
124.00001 | 5021.19996 | 284.1749 | 0.10772 | 0.10772
124.10001 | 5021.94241 | 284.21692 | 0.10788 | 0.10788
124.20001 | 5012.68394 | 283.69293 | 0.10798 | 0.10798
124.3 | 5018.86718 | 284.04288 | 0.10808 | 0.10808
124.40001 | 5018.60417 | 284.02798 | 0.10812 | 0.10812
124.50001 | 5022.65207 | 284.25708 | 0.10831 | 0.10831
124.60001 | 5022.59433 | 284.25381 | 0.1084 | 0.1084
124.70001 | 5022.74446 | 284.2623 | 0.10849 | 0.10849
124.8 | 5022.83238 | 284.26727 | 0.1086 | 0.1086
124.90001 | 5023.56552 | 284.30878 | 0.10872 | 0.10872
125.00001 | 5021.16866 | 284.17313 | 0.10882 | 0.10882
125.10001 | 5024.13101 | 284.34079 | 0.10889 | 0.10889
125.20001 | 5023.33678 | 284.29584 | 0.109 | 0.109
125.3 | 5024.58066 | 284.36624 | 0.10917 | 0.10917
125.40001 | 5028.05077 | 284.56262 | 0.1092 | 0.1092
125.50001 | 5026.263 | 284.46146 | 0.10933 | 0.10933
125.60001 | 5015.95177 | 283.87787 | 0.10948 | 0.10948
125.70001 | 5019.18532 | 284.06088 | 0.10959 | 0.10959
125.8 | 5026.51855 | 284.47589 | 0.10972 | 0.10972
125.90001 | 5025.60362 | 284.42413 | 0.10978 | 0.10978
126.00001 | 5026.9071 | 284.49789 | 0.10988 | 0.10988
126.10001 | 5025.98733 | 284.44583 | 0.11005 | 0.11005
126.20001 | 5024.83919 | 284.38086 | 0.11012 | 0.11012
126.3 | 5025.29182 | 284.40646 | 0.11025 | 0.11025
126.40001 | 5022.63494 | 284.2561 | 0.11032 | 0.11032
126.50001 | 5023.68771 | 284.3157 | 0.11043 | 0.11043
126.60001 | 5026.62212 | 284.48178 | 0.11055 | 0.11055
126.70001 | 5029.28197 | 284.63229 | 0.11068 | 0.11068
126.8 | 5030.60892 | 284.7074 | 0.11074 | 0.11074
126.90001 | 5033.6387 | 284.87888 | 0.11099 | 0.11099
127.00001 | 5020.43553 | 284.13162 | 0.11096 | 0.11096
127.10001 | 5024.86899 | 284.38254 | 0.11106 | 0.11106
127.20001 | 5029.67983 | 284.65482 | 0.11122 | 0.11122
127.3 | 5027.31577 | 284.52103 | 0.11136 | 0.11136
127.40001 | 5029.40565 | 284.63931 | 0.11142 | 0.11142
127.50001 | 5031.82784 | 284.7764 | 0.11154 | 0.11154
127.60001 | 5029.50922 | 284.64517 | 0.11165 | 0.11165
127.70001 | 5028.20723 | 284.57147 | 0.11173 | 0.11173
127.8 | 5027.83284 | 284.55029 | 0.11188 | 0.11188
127.90001 | 5028.71163 | 284.60004 | 0.11193 | 0.11193
128 | 5021.84704 | 284.21152 | 0.11206 | 0.11206
128.10001 | 5027.41635 | 284.5267 | 0.11212 | 0.11212
128.20002 | 5031.66467 | 284.76715 | 0.11224 | 0.11224
128.3 | 5035.6064 | 284.99023 | 0.11237 | 0.11237
128.40001 | 5026.9071 | 284.49789 | 0.11248 | 0.11248
128.5 | 5026.52638 | 284.47635 | 0.11256 | 0.11256
128.60001 | 5031.21205 | 284.74155 | 0.1127 | 0.1127
128.70002 | 5030.06205 | 284.67645 | 0.11278 | 0.11278
128.8 | 5032.70961 | 284.82629 | 0.11296 | 0.11296
128.90001 | 5036.08547 | 285.01733 | 0.11304 | 0.11304
129 | 5036.13427 | 285.02011 | 0.11311 | 0.11311
129.10001 | 5036.67146 | 285.05051 | 0.11322 | 0.11322
129.20002 | 5034.43442 | 284.92389 | 0.11339 | 0.11339
129.3 | 5035.79266 | 285.00076 | 0.11342 | 0.11342
129.40001 | 5026.31031 | 284.46411 | 0.11355 | 0.11355
129.5 | 5032.68912 | 284.82513 | 0.11366 | 0.11366
129.60001 | 5035.63285 | 284.99173 | 0.11376 | 0.11376
129.70002 | 5037.4344 | 285.09369 | 0.11386 | 0.11386
129.8 | 5031.91054 | 284.78107 | 0.11396 | 0.11396
129.90001 | 5035.27261 | 284.97134 | 0.11412 | 0.11412
130 | 5037.39528 | 285.09146 | 0.11419 | 0.11419
130.10001 | 5033.44759 | 284.86804 | 0.11434 | 0.11434
130.20002 | 5037.41875 | 285.0928 | 0.11447 | 0.11447
130.3 | 5038.55944 | 285.15735 | 0.11454 | 0.11454
130.40001 | 5037.78681 | 285.11362 | 0.11465 | 0.11465
130.5 | 5041.51992 | 285.32492 | 0.11478 | 0.11478
130.60001 | 5036.58392 | 285.04556 | 0.11487 | 0.11487
130.70002 | 5037.93098 | 285.1218 | 0.11494 | 0.11494
130.8 | 5034.93249 | 284.95209 | 0.11508 | 0.11508
130.90001 | 5036.797 | 285.05762 | 0.11515 | 0.11515
131 | 5039.36149 | 285.20276 | 0.11527 | 0.11527
131.1 | 5039.85956 | 285.23093 | 0.11542 | 0.11542
131.20002 | 5034.41095 | 284.92258 | 0.11553 | 0.11553
131.3 | 5035.89772 | 285.00671 | 0.11559 | 0.11559
131.40002 | 5037.9876 | 285.125 | 0.11568 | 0.11568
131.5 | 5035.17874 | 284.96603 | 0.11578 | 0.11578
131.6 | 5037.72423 | 285.11008 | 0.11593 | 0.11593
131.70002 | 5041.0673 | 285.29929 | 0.11603 | 0.11603
131.8 | 5042.99439 | 285.40836 | 0.1161 | 0.1161
131.90002 | 5042.7828 | 285.39639 | 0.11625 | 0.11625
132 | 5041.30386 | 285.31268 | 0.11629 | 0.11629
132.1 | 5040.86055 | 285.2876 | 0.11647 | 0.11647
132.20002 | 5038.21634 | 285.13794 | 0.11656 | 0.11656
132.3 | 5037.63333 | 285.10495 | 0.1166 | 0.1166
132.40002 | 5042.67327 | 285.39017 | 0.11678 | 0.11678
132.5 | 5042.96459 | 285.40668 | 0.11687 | 0.11687
132.6 | 5037.88888 | 285.11942 | 0.11694 | 0.11694
132.70002 | 5038.52479 | 285.1554 | 0.1171 | 0.1171
132.8 | 5041.90698 | 285.3468 | 0.11719 | 0.11719
132.90002 | 5038.83027 | 285.1727 | 0.11731 | 0.11731
133 | 5042.49148 | 285.37988 | 0.11746 | 0.11746
133.1 | 5046.47195 | 285.60516 | 0.11755 | 0.11755
133.20002 | 5044.61564 | 285.50012 | 0.11766 | 0.11766
133.3 | 5044.28521 | 285.48141 | 0.11777 | 0.11777
133.40002 | 5043.39226 | 285.43088 | 0.11782 | 0.11782
133.5 | 5045.19679 | 285.53299 | 0.11796 | 0.11796
133.6 | 5043.07747 | 285.41306 | 0.11807 | 0.11807
133.70002 | 5048.11853 | 285.69836 | 0.11821 | 0.11821
133.8 | 5049.72115 | 285.78906 | 0.11833 | 0.11833
133.90002 | 5045.93775 | 285.57492 | 0.11847 | 0.11847
134 | 5044.10341 | 285.47113 | 0.11851 | 0.11851
134.1 | 5047.67224 | 285.6731 | 0.11867 | 0.11867
134.20002 | 5045.52126 | 285.55136 | 0.11876 | 0.11876
134.3 | 5042.83905 | 285.39957 | 0.11886 | 0.11886
134.40002 | 5045.77793 | 285.56589 | 0.11895 | 0.11895
134.5 | 5046.12736 | 285.58566 | 0.11906 | 0.11906
134.6 | 5048.24556 | 285.70554 | 0.11917 | 0.11917
134.70002 | 5050.64391 | 285.84128 | 0.11925 | 0.11925
134.8 | 5044.76465 | 285.50854 | 0.11939 | 0.11939
134.90002 | 5042.44603 | 285.37732 | 0.11952 | 0.11952
135 | 5045.91428 | 285.57361 | 0.11963 | 0.11963
135.1 | 5047.61897 | 285.67007 | 0.11975 | 0.11975
135.20002 | 5049.10536 | 285.75421 | 0.11982 | 0.11982
135.3 | 5042.82974 | 285.39905 | 0.11988 | 0.11988
135.40002 | 5047.75047 | 285.67752 | 0.12009 | 0.12009
135.5 | 5049.56618 | 285.78027 | 0.12017 | 0.12017
135.6 | 5049.34825 | 285.76794 | 0.12026 | 0.12026
135.70002 | 5046.55056 | 285.60962 | 0.12038 | 0.12038
135.8 | 5049.84334 | 285.79596 | 0.12048 | 0.12048
135.90002 | 5052.47973 | 285.94519 | 0.1206 | 0.1206
136 | 5051.35208 | 285.88135 | 0.12073 | 0.12073
136.1 | 5052.02711 | 285.91956 | 0.1208 | 0.1208
136.20002 | 5048.90978 | 285.74313 | 0.1209 | 0.1209
136.3 | 5042.73735 | 285.3938 | 0.12104 | 0.12104
136.40002 | 5047.89129 | 285.68549 | 0.12115 | 0.12115
136.5 | 5047.97585 | 285.69028 | 0.1213 | 0.1213
136.6 | 5050.48111 | 285.83206 | 0.12137 | 0.12137
136.70002 | 5046.5364 | 285.60883 | 0.12147 | 0.12147
136.8 | 5050.42449 | 285.82886 | 0.12158 | 0.12158
136.90002 | 5050.34626 | 285.82443 | 0.12171 | 0.12171
137 | 5049.3326 | 285.76706 | 0.1218 | 0.1218
137.1 | 5049.96069 | 285.80261 | 0.12194 | 0.12194
137.20002 | 5051.65607 | 285.89856 | 0.12208 | 0.12208
137.3 | 5052.13067 | 285.92542 | 0.12214 | 0.12214
137.40002 | 5053.60924 | 286.00909 | 0.12227 | 0.12227
137.5 | 5050.9274 | 285.85733 | 0.12233 | 0.12233
137.6 | 5054.50852 | 286.06 | 0.12242 | 0.12242
137.70002 | 5047.09706 | 285.64053 | 0.12266 | 0.12266
137.8 | 5046.33561 | 285.59744 | 0.12269 | 0.12269
137.90002 | 5049.16832 | 285.75778 | 0.12284 | 0.12284
138 | 5051.83153 | 285.90851 | 0.12291 | 0.12291
138.1 | 5043.1978 | 285.41986 | 0.12298 | 0.12298
138.20002 | 5050.44162 | 285.82983 | 0.12313 | 0.12313
138.3 | 5054.53199 | 286.06134 | 0.12322 | 0.12322
138.40002 | 5053.37603 | 285.99591 | 0.12335 | 0.12335
138.5 | 5055.21819 | 286.10016 | 0.12337 | 0.12337
138.6 | 5056.02024 | 286.14557 | 0.12352 | 0.12352
138.70002 | 5053.84766 | 286.02258 | 0.12371 | 0.12371
138.8 | 5060.45856 | 286.39673 | 0.12375 | 0.12375
138.90002 | 5052.16643 | 285.92746 | 0.1239 | 0.1239
139 | 5056.01242 | 286.14511 | 0.124 | 0.124
139.1 | 5052.67568 | 285.95627 | 0.12403 | 0.12403
139.20002 | 5051.31446 | 285.87924 | 0.1242 | 0.1242
139.3 | 5055.22452 | 286.10052 | 0.12434 | 0.12434
139.40002 | 5058.84029 | 286.30515 | 0.12448 | 0.12448
139.5 | 5050.00316 | 285.80502 | 0.12452 | 0.12452
139.6 | 5052.23088 | 285.93109 | 0.12463 | 0.12463
139.70002 | 5056.26798 | 286.15958 | 0.12478 | 0.12478
139.8 | 5049.53638 | 285.77859 | 0.1249 | 0.1249
139.90002 | 5051.59311 | 285.89499 | 0.12493 | 0.12493
140 | 5057.83297 | 286.24814 | 0.12506 | 0.12506
140.1 | 5061.33884 | 286.44656 | 0.12519 | 0.12519
140.20002 | 5064.62418 | 286.63251 | 0.12539 | 0.12539
140.3 | 5064.26059 | 286.61191 | 0.12548 | 0.12548
140.40002 | 5055.8418 | 286.13547 | 0.12557 | 0.12557
140.5 | 5052.01146 | 285.91867 | 0.12566 | 0.12566
140.6 | 5058.52699 | 286.28741 | 0.12581 | 0.12581
140.70002 | 5055.37651 | 286.10913 | 0.12585 | 0.12585
140.8 | 5061.79482 | 286.47235 | 0.12601 | 0.12601
140.90002 | 5053.84915 | 286.02267 | 0.12606 | 0.12606
141 | 5054.71379 | 286.07162 | 0.1262 | 0.1262
141.1 | 5057.69514 | 286.24036 | 0.12629 | 0.12629
141.20002 | 5057.10617 | 286.207 | 0.12645 | 0.12645
141.3 | 5056.4874 | 286.172 | 0.12653 | 0.12653
141.40002 | 5058.61007 | 286.29211 | 0.12659 | 0.12659
141.5 | 5059.87741 | 286.36386 | 0.12671 | 0.12671
141.6 | 5061.08999 | 286.43246 | 0.12687 | 0.12687
141.70002 | 5059.95266 | 286.3681 | 0.12697 | 0.12697
141.8 | 5061.99375 | 286.48361 | 0.1271 | 0.1271
141.90002 | 5053.59992 | 286.00858 | 0.12722 | 0.12722
142 | 5057.9302 | 286.25366 | 0.12736 | 0.12736
142.1 | 5058.7289 | 286.29886 | 0.12744 | 0.12744
142.20002 | 5062.94146 | 286.53726 | 0.12753 | 0.12753
142.3 | 5060.6858 | 286.40961 | 0.1276 | 0.1276
142.40002 | 5064.97659 | 286.65244 | 0.12774 | 0.12774
142.5 | 5064.10711 | 286.60324 | 0.12793 | 0.12793
142.6 | 5059.30223 | 286.3313 | 0.12802 | 0.12802
142.70002 | 5055.24017 | 286.10141 | 0.1281 | 0.1281
142.8 | 5058.61789 | 286.29257 | 0.12826 | 0.12826
142.90002 | 5057.79535 | 286.246 | 0.12836 | 0.12836
143 | 5061.38131 | 286.44897 | 0.12847 | 0.12847
143.1 | 5059.65017 | 286.35098 | 0.12855 | 0.12855
143.20002 | 5061.20585 | 286.43903 | 0.12869 | 0.12869
143.3 | 5058.74641 | 286.29984 | 0.12876 | 0.12876
143.40002 | 5059.20537 | 286.32581 | 0.12887 | 0.12887
143.5 | 5058.74641 | 286.29984 | 0.12897 | 0.12897
143.6 | 5061.51915 | 286.45676 | 0.12916 | 0.12916
143.70002 | 5058.16825 | 286.26712 | 0.12922 | 0.12922
143.8 | 5063.897 | 286.59134 | 0.12933 | 0.12933
143.90002 | 5065.20197 | 286.66519 | 0.12946 | 0.12946
144 | 5063.07632 | 286.54489 | 0.12958 | 0.12958
144.1 | 5060.88473 | 286.42087 | 0.12966 | 0.12966
144.20002 | 5061.68827 | 286.46634 | 0.12978 | 0.12978
144.3 | 5059.07983 | 286.31873 | 0.12985 | 0.12985
144.40002 | 5061.84958 | 286.47546 | 0.13005 | 0.13005
144.5 | 5063.51963 | 286.56998 | 0.13015 | 0.13015
144.6 | 5061.81978 | 286.47379 | 0.13023 | 0.13023
144.70002 | 5060.33488 | 286.38974 | 0.13038 | 0.13038
144.8 | 5059.9698 | 286.36908 | 0.13052 | 0.13052
144.90002 | 5060.44589 | 286.39603 | 0.13058 | 0.13058
145 | 5060.9678 | 286.42557 | 0.13065 | 0.13065
145.1 | 5062.56074 | 286.51572 | 0.13076 | 0.13076
145.20002 | 5066.6213 | 286.74551 | 0.13086 | 0.13086
145.3 | 5065.00937 | 286.6543 | 0.13101 | 0.13101
145.40002 | 5067.91398 | 286.81866 | 0.13116 | 0.13116
145.5 | 5064.84173 | 286.64481 | 0.13125 | 0.13125
145.6 | 5061.3109 | 286.44498 | 0.13139 | 0.13139
145.70002 | 5060.94098 | 286.42404 | 0.13151 | 0.13151
145.8 | 5061.87305 | 286.47681 | 0.13152 | 0.13152
145.90002 | 5062.51082 | 286.51288 | 0.13172 | 0.13172
146 | 5064.56606 | 286.62921 | 0.1318 | 0.1318
146.1 | 5062.70975 | 286.52414 | 0.13192 | 0.13192
146.20002 | 5061.93265 | 286.48016 | 0.13205 | 0.13205
146.3 | 5062.48735 | 286.51157 | 0.13211 | 0.13211
146.40002 | 5055.22937 | 286.1008 | 0.13231 | 0.13231
146.5 | 5056.38868 | 286.16641 | 0.13232 | 0.13232
146.6 | 5065.64528 | 286.69028 | 0.13247 | 0.13247
146.70002 | 5066.12472 | 286.71741 | 0.13262 | 0.13262
146.8 | 5065.60318 | 286.6879 | 0.1327 | 0.1327
146.90002 | 5066.37879 | 286.73178 | 0.1328 | 0.1328
147 | 5063.3017 | 286.55765 | 0.13291 | 0.13291
147.1 | 5064.8354 | 286.64444 | 0.13302 | 0.13302
147.20002 | 5065.65496 | 286.69083 | 0.13315 | 0.13315
147.3 | 5061.55342 | 286.45871 | 0.13324 | 0.13324
147.40002 | 5064.61151 | 286.63177 | 0.13337 | 0.13337
147.5 | 5065.77082 | 286.69739 | 0.13349 | 0.13349
147.6 | 5064.24643 | 286.61111 | 0.13359 | 0.13359
147.70002 | 5065.37594 | 286.67505 | 0.13375 | 0.13375
147.8 | 5058.093 | 286.26285 | 0.13378 | 0.13378
147.90002 | 5058.94199 | 286.31091 | 0.13393 | 0.13393
148 | 5065.01421 | 286.65457 | 0.13404 | 0.13404
148.1 | 5065.66726 | 286.69153 | 0.13415 | 0.13415
148.20002 | 5065.70488 | 286.69366 | 0.13428 | 0.13428
148.3 | 5067.53623 | 286.7973 | 0.13437 | 0.13437
148.40002 | 5065.79131 | 286.69855 | 0.1345 | 0.1345
148.5 | 5065.35545 | 286.67389 | 0.13456 | 0.13456
148.6 | 5067.94825 | 286.82062 | 0.13471 | 0.13471
148.70002 | 5067.33581 | 286.78595 | 0.13485 | 0.13485
148.8 | 5064.19316 | 286.60809 | 0.13494 | 0.13494
148.90002 | 5067.61633 | 286.80185 | 0.13504 | 0.13504
149 | 5065.54507 | 286.6846 | 0.13515 | 0.13515
149.1 | 5069.52591 | 286.90991 | 0.13533 | 0.13533
149.20002 | 5058.3344 | 286.27652 | 0.13535 | 0.13535
149.3 | 5065.56705 | 286.68585 | 0.13552 | 0.13552
149.40002 | 5063.34901 | 286.56033 | 0.13564 | 0.13564
149.5 | 5066.13106 | 286.71777 | 0.13573 | 0.13573
149.6 | 5066.54605 | 286.74127 | 0.13579 | 0.13579
149.70002 | 5068.4683 | 286.85004 | 0.13592 | 0.13592
149.8 | 5066.59485 | 286.74402 | 0.13609 | 0.13609
149.90002 | 5064.38576 | 286.61899 | 0.13617 | 0.13617
150 | 5063.78114 | 286.58478 | 0.13624 | 0.13624
150.1 | 5066.53376 | 286.74057 | 0.13636 | 0.13636
150.20002 | 5063.98007 | 286.59604 | 0.13654 | 0.13654
150.3 | 5068.19263 | 286.83444 | 0.13663 | 0.13663
150.40002 | 5068.49177 | 286.85138 | 0.13674 | 0.13674
150.5 | 5072.001 | 287.04999 | 0.13688 | 0.13688
150.6 | 5062.351 | 286.50385 | 0.13695 | 0.13695
150.70002 | 5066.96142 | 286.76477 | 0.13702 | 0.13702
150.8 | 5066.85339 | 286.75867 | 0.13718 | 0.13718
150.90002 | 5065.84756 | 286.70172 | 0.13734 | 0.13734
151 | 5067.60068 | 286.80093 | 0.13742 | 0.13742
151.1 | 5069.58067 | 286.91299 | 0.13751 | 0.13751
151.20002 | 5067.85735 | 286.81546 | 0.13768 | 0.13768
151.3 | 5066.11243 | 286.71674 | 0.13776 | 0.13776
151.40002 | 5064.99223 | 286.65332 | 0.13788 | 0.13788
151.5 | 5064.37011 | 286.6181 | 0.1379 | 0.1379
151.6 | 5065.67694 | 286.69208 | 0.13806 | 0.13806
151.70002 | 5067.80744 | 286.81265 | 0.13822 | 0.13822
151.8 | 5069.17499 | 286.89005 | 0.13836 | 0.13836
151.90002 | 5072.56649 | 287.082 | 0.13841 | 0.13841
152 | 5059.30074 | 286.33121 | 0.13856 | 0.13856
152.1 | 5069.0949 | 286.88553 | 0.13866 | 0.13866
152.20002 | 5071.56886 | 287.02551 | 0.13876 | 0.13876
152.3 | 5067.33432 | 286.78589 | 0.1389 | 0.1389
152.40002 | 5069.32065 | 286.89828 | 0.13897 | 0.13897
152.5 | 5068.86952 | 286.87277 | 0.13913 | 0.13913
152.6 | 5066.34414 | 286.72983 | 0.13928 | 0.13928
152.70002 | 5065.95895 | 286.70804 | 0.13936 | 0.13936
152.8 | 5064.94679 | 286.65076 | 0.13942 | 0.13942
152.90002 | 5065.10325 | 286.65961 | 0.13959 | 0.13959
153 | 5059.92733 | 286.36667 | 0.13968 | 0.13968
153.1 | 5066.59932 | 286.74426 | 0.1399 | 0.1399
153.20002 | 5068.87585 | 286.87311 | 0.13994 | 0.13994
153.3 | 5071.19894 | 287.00458 | 0.14005 | 0.14005
153.40002 | 5060.55579 | 286.40225 | 0.14014 | 0.14014
153.5 | 5064.98441 | 286.65289 | 0.14027 | 0.14027
153.6 | 5068.37144 | 286.84457 | 0.14033 | 0.14033
153.70002 | 5066.30167 | 286.72742 | 0.14047 | 0.14047
153.8 | 5070.93109 | 286.98944 | 0.14061 | 0.14061
153.90002 | 5071.57817 | 287.02606 | 0.1407 | 0.1407
154 | 5067.67407 | 286.80511 | 0.14083 | 0.14083
154.1 | 5070.47996 | 286.9639 | 0.14097 | 0.14097
154.20002 | 5068.06746 | 286.82736 | 0.14104 | 0.14104
154.3 | 5068.34313 | 286.84296 | 0.14118 | 0.14118
154.40002 | 5063.20633 | 286.55225 | 0.14128 | 0.14128
154.5 | 5070.95307 | 286.99069 | 0.14139 | 0.14139
154.6 | 5068.38858 | 286.84555 | 0.14146 | 0.14146
154.70002 | 5070.42333 | 286.96069 | 0.14159 | 0.14159
154.8 | 5063.08079 | 286.54514 | 0.14172 | 0.14172
154.90002 | 5066.86568 | 286.75934 | 0.14184 | 0.14184
155 | 5069.94426 | 286.93359 | 0.14196 | 0.14196
155.1 | 5065.15503 | 286.66254 | 0.14204 | 0.14204
155.20002 | 5068.14271 | 286.83163 | 0.14215 | 0.14215
155.3 | 5070.15102 | 286.94528 | 0.1423 | 0.1423
155.40002 | 5068.4683 | 286.85004 | 0.14246 | 0.14246
155.5 | 5066.93944 | 286.76352 | 0.14256 | 0.14256
155.6 | 5062.39012 | 286.50604 | 0.14263 | 0.14263
155.70002 | 5064.60853 | 286.63162 | 0.14276 | 0.14276
155.8 | 5059.85394 | 286.36252 | 0.14289 | 0.14289
155.90002 | 5066.80012 | 286.75565 | 0.14298 | 0.14298
156 | 5064.65994 | 286.63452 | 0.14307 | 0.14307
156.1 | 5063.94878 | 286.59427 | 0.1432 | 0.1432
156.20002 | 5061.02704 | 286.42892 | 0.14336 | 0.14336
156.3 | 5063.92382 | 286.59286 | 0.14342 | 0.14342
156.40002 | 5067.43118 | 286.79135 | 0.14355 | 0.14355
156.5 | 5064.18087 | 286.60739 | 0.14365 | 0.14365
156.6 | 5065.14087 | 286.66174 | 0.14376 | 0.14376
156.70002 | 5065.9541 | 286.70776 | 0.14394 | 0.14394
156.8 | 5067.71319 | 286.80731 | 0.14402 | 0.14402
156.90002 | 5067.13204 | 286.77441 | 0.14409 | 0.14409
157 | 5066.9238 | 286.76263 | 0.14418 | 0.14418
157.1 | 5067.06797 | 286.77081 | 0.14433 | 0.14433
157.20002 | 5060.57926 | 286.40356 | 0.14442 | 0.14442
157.3 | 5066.55723 | 286.74188 | 0.14454 | 0.14454
157.40002 | 5067.77428 | 286.81076 | 0.14468 | 0.14468
157.5 | 5064.38762 | 286.61911 | 0.14483 | 0.14483
157.6 | 5065.64379 | 286.69019 | 0.1449 | 0.1449
157.70002 | 5063.63399 | 286.57645 | 0.14501 | 0.14501
157.8 | 5066.47713 | 286.73737 | 0.14515 | 0.14515
157.90002 | 5065.94293 | 286.70712 | 0.14527 | 0.14527
158 | 5064.85589 | 286.6456 | 0.14534 | 0.14534
158.1 | 5066.5088 | 286.73917 | 0.14545 | 0.14545
158.20002 | 5066.77814 | 286.75439 | 0.14563 | 0.14563
158.3 | 5066.13441 | 286.71796 | 0.1457 | 0.1457
158.40002 | 5064.50199 | 286.62558 | 0.14579 | 0.14579
158.5 | 5065.56556 | 286.68576 | 0.14589 | 0.14589
158.6 | 5061.69461 | 286.46671 | 0.14597 | 0.14597
158.70002 | 5062.51715 | 286.51324 | 0.14614 | 0.14614
158.8 | 5065.29771 | 286.67062 | 0.14626 | 0.14626
158.90002 | 5061.99226 | 286.48355 | 0.1463 | 0.1463
159 | 5060.88473 | 286.42087 | 0.14649 | 0.14649
159.1 | 5067.439 | 286.79181 | 0.14655 | 0.14655
159.20002 | 5065.00155 | 286.65384 | 0.14666 | 0.14666
159.3 | 5063.73718 | 286.58231 | 0.14685 | 0.14685
159.40002 | 5062.95264 | 286.5379 | 0.14694 | 0.14694
159.5 | 5062.10662 | 286.49002 | 0.14707 | 0.14707
159.6 | 5065.24444 | 286.6676 | 0.14721 | 0.14721
159.70002 | 5064.57686 | 286.62982 | 0.14727 | 0.14727
159.8 | 5060.38181 | 286.3924 | 0.14738 | 0.14738
159.90002 | 5060.656 | 286.40793 | 0.1475 | 0.1475
160 | 5058.08517 | 286.26242 | 0.14765 | 0.14765
160.1 | 5062.0988 | 286.48956 | 0.14774 | 0.14774
160.20002 | 5063.68242 | 286.57919 | 0.14787 | 0.14787
160.3 | 5057.25965 | 286.2157 | 0.14789 | 0.14789
160.40002 | 5060.33152 | 286.38956 | 0.14806 | 0.14806
160.5 | 5066.84706 | 286.7583 | 0.1482 | 0.1482
160.6 | 5064.5832 | 286.63019 | 0.14828 | 0.14828
160.70002 | 5060.16091 | 286.37988 | 0.14839 | 0.14839
160.8 | 5060.95365 | 286.42477 | 0.14856 | 0.14856
160.90002 | 5059.86176 | 286.36298 | 0.14864 | 0.14864
161.00002 | 5060.97227 | 286.42581 | 0.14874 | 0.14874
161.1 | 5061.74304 | 286.46942 | 0.14887 | 0.14887
161.20002 | 5057.87842 | 286.2507 | 0.149 | 0.149
161.3 | 5055.79636 | 286.13287 | 0.1491 | 0.1491
161.40002 | 5054.26116 | 286.04599 | 0.14921 | 0.14921
161.50002 | 5055.62723 | 286.12332 | 0.14935 | 0.14935
161.6 | 5058.13062 | 286.26498 | 0.14944 | 0.14944
161.70002 | 5056.05489 | 286.14752 | 0.14949 | 0.14949
161.8 | 5058.86041 | 286.3063 | 0.14966 | 0.14966
161.90002 | 5060.5163 | 286.39999 | 0.14973 | 0.14973
162.00002 | 5059.11596 | 286.32077 | 0.14993 | 0.14993
162.1 | 5058.30906 | 286.27509 | 0.14999 | 0.14999
162.20002 | 5061.07584 | 286.43167 | 0.1501 | 0.1501
162.3 | 5060.31923 | 286.38885 | 0.15024 | 0.15024
162.40002 | 5056.66099 | 286.18182 | 0.15038 | 0.15038
162.50002 | 5057.16391 | 286.21027 | 0.15047 | 0.15047
162.6 | 5054.47425 | 286.05804 | 0.15058 | 0.15058
162.70002 | 5048.40054 | 285.71432 | 0.15067 | 0.15067
162.8 | 5047.9304 | 285.68771 | 0.15082 | 0.15082
162.90002 | 5047.91178 | 285.68665 | 0.15086 | 0.15086
163.00002 | 5053.58912 | 286.00797 | 0.151 | 0.151
163.1 | 5048.27984 | 285.70749 | 0.15114 | 0.15114
163.20002 | 5053.15028 | 285.98312 | 0.15126 | 0.15126
163.3 | 5054.63704 | 286.06726 | 0.1514 | 0.1514
163.40002 | 5053.84915 | 286.02267 | 0.15147 | 0.15147
163.50002 | 5050.87264 | 285.85422 | 0.15155 | 0.15155
163.6 | 5054.23136 | 286.04431 | 0.15172 | 0.15172
163.70002 | 5054.45078 | 286.05673 | 0.15181 | 0.15181
163.8 | 5055.82131 | 286.13431 | 0.15197 | 0.15197
163.90002 | 5053.27433 | 285.99014 | 0.15204 | 0.15204
164.00002 | 5053.04709 | 285.97729 | 0.15218 | 0.15218
164.1 | 5044.99003 | 285.5213 | 0.15229 | 0.15229
164.20002 | 5046.66306 | 285.616 | 0.15236 | 0.15236
164.3 | 5047.64058 | 285.6713 | 0.15251 | 0.15251
164.40002 | 5051.11851 | 285.86813 | 0.15261 | 0.15261
164.50002 | 5044.14402 | 285.47342 | 0.15272 | 0.15272
164.6 | 5050.81788 | 285.85114 | 0.15278 | 0.15278
164.70002 | 5051.41765 | 285.88507 | 0.15299 | 0.15299
164.8 | 5044.92261 | 285.51749 | 0.15305 | 0.15305
164.90002 | 5047.72365 | 285.67599 | 0.15314 | 0.15314
165.00002 | 5046.95475 | 285.63248 | 0.1533 | 0.1533
165.1 | 5044.99152 | 285.52139 | 0.1534 | 0.1534
165.20002 | 5044.11124 | 285.47156 | 0.15353 | 0.15353
165.3 | 5042.1562 | 285.36093 | 0.15366 | 0.15366
165.40002 | 5042.61516 | 285.3869 | 0.15371 | 0.15371
165.50002 | 5035.59671 | 284.98969 | 0.15389 | 0.15389
165.6 | 5036.61521 | 285.04733 | 0.15399 | 0.15399
165.70002 | 5037.53163 | 285.09918 | 0.15413 | 0.15413
165.8 | 5043.6601 | 285.44604 | 0.15417 | 0.15417
165.90002 | 5032.34155 | 284.80545 | 0.15435 | 0.15435
166.00002 | 5039.70124 | 285.22198 | 0.15444 | 0.15444
166.1 | 5042.7217 | 285.39291 | 0.1545 | 0.1545
166.20002 | 5037.05069 | 285.07196 | 0.15461 | 0.15461
166.3 | 5036.47104 | 285.03915 | 0.1548 | 0.1548
166.40002 | 5037.02089 | 285.07028 | 0.15488 | 0.15488
166.50002 | 5031.78239 | 284.7738 | 0.15495 | 0.15495
166.6 | 5035.90405 | 285.00708 | 0.15507 | 0.15507
166.70002 | 5035.56877 | 284.9881 | 0.15519 | 0.15519
166.8 | 5036.60105 | 285.04651 | 0.15534 | 0.15534
166.90002 | 5029.04058 | 284.61865 | 0.15542 | 0.15542
167.00002 | 5030.5102 | 284.70181 | 0.15557 | 0.15557
167.1 | 5027.50874 | 284.53195 | 0.1556 | 0.1556
167.20002 | 5033.10449 | 284.84863 | 0.15577 | 0.15577
167.3 | 5021.06063 | 284.16702 | 0.15592 | 0.15592
167.40002 | 5031.87776 | 284.77921 | 0.15597 | 0.15597
167.50002 | 5031.58346 | 284.76254 | 0.15609 | 0.15609
167.6 | 5027.11385 | 284.50958 | 0.15622 | 0.15622
167.70002 | 5025.09288 | 284.39523 | 0.15636 | 0.15636
167.8 | 5022.95941 | 284.27448 | 0.15647 | 0.15647
167.90002 | 5020.93509 | 284.15991 | 0.15657 | 0.15657
168.00002 | 5020.27273 | 284.12244 | 0.15667 | 0.15667
168.1 | 5021.43651 | 284.18829 | 0.1568 | 0.1568
168.20002 | 5020.46533 | 284.13333 | 0.15689 | 0.15689
168.3 | 5015.54459 | 283.85483 | 0.15705 | 0.15705
168.40002 | 5016.23228 | 283.89377 | 0.15714 | 0.15714
168.50002 | 5014.23813 | 283.78088 | 0.15722 | 0.15722
168.6 | 5016.5832 | 283.9136 | 0.15737 | 0.15737
168.70002 | 5012.6072 | 283.6886 | 0.15746 | 0.15746
168.8 | 5015.49467 | 283.85202 | 0.15756 | 0.15756
168.90002 | 5017.29622 | 283.95398 | 0.15775 | 0.15775
169.00002 | 5010.04905 | 283.54382 | 0.15788 | 0.15788
169.1 | 5007.37019 | 283.39221 | 0.15796 | 0.15796
169.20002 | 5007.16977 | 283.38086 | 0.15802 | 0.15802
169.3 | 5003.09505 | 283.15024 | 0.15816 | 0.15816
169.40002 | 5002.37904 | 283.10974 | 0.1583 | 0.1583
169.50002 | 5002.37755 | 283.10965 | 0.15838 | 0.15838
169.6 | 5003.17179 | 283.1546 | 0.15853 | 0.15853
169.70002 | 4998.65375 | 282.8989 | 0.15864 | 0.15864
169.8 | 5000.66541 | 283.01276 | 0.15869 | 0.15869
169.90002 | 4997.83903 | 282.85278 | 0.15881 | 0.15881
170.00002 | 4998.72752 | 282.90308 | 0.15897 | 0.15897
170.1 | 4995.24474 | 282.70596 | 0.15909 | 0.15909
170.20002 | 4995.17284 | 282.7019 | 0.15916 | 0.15916
170.3 | 4996.30235 | 282.76581 | 0.15934 | 0.15934
170.40002 | 4992.73986 | 282.56421 | 0.15948 | 0.15948
170.50002 | 4987.19253 | 282.25024 | 0.15951 | 0.15951
170.6 | 4984.79754 | 282.11472 | 0.15968 | 0.15968
170.70002 | 4982.27812 | 281.97211 | 0.1598 | 0.1598
170.8 | 4982.82351 | 282.00299 | 0.15983 | 0.15983
170.90002 | 4981.40417 | 281.92267 | 0.16004 | 0.16004
171.00002 | 4981.70182 | 281.93951 | 0.16016 | 0.16016
171.1 | 4976.64027 | 281.65305 | 0.16024 | 0.16024
171.20002 | 4975.98238 | 281.61581 | 0.16034 | 0.16034
171.3 | 4973.62278 | 281.48227 | 0.1605 | 0.1605
171.40002 | 4964.15608 | 280.9465 | 0.16055 | 0.16055
171.50002 | 4967.5338 | 281.13766 | 0.16067 | 0.16067
171.6 | 4971.64428 | 281.3703 | 0.16077 | 0.16077
171.70002 | 4970.60083 | 281.31125 | 0.16083 | 0.16083
171.8 | 4966.49966 | 281.07913 | 0.1611 | 0.1611
171.90002 | 4965.3247 | 281.01263 | 0.16113 | 0.16113
172.00002 | 4959.81835 | 280.70102 | 0.16126 | 0.16126
172.1 | 4959.08186 | 280.65933 | 0.16135 | 0.16135
172.20002 | 4955.72165 | 280.46915 | 0.16145 | 0.16145
172.3 | 4949.90647 | 280.14005 | 0.16162 | 0.16162
172.40002 | 4950.47979 | 280.17249 | 0.16175 | 0.16175
172.50002 | 4946.25643 | 279.93347 | 0.16187 | 0.16187
172.6 | 4945.19435 | 279.87335 | 0.16199 | 0.16199
172.70002 | 4944.89335 | 279.85632 | 0.16209 | 0.16209
172.8 | 4933.04394 | 279.1857 | 0.16215 | 0.16215
172.90002 | 4934.90174 | 279.29086 | 0.16225 | 0.16225
173.00002 | 4938.06303 | 279.46976 | 0.1624 | 0.1624
173.1 | 4934.02779 | 279.24139 | 0.16244 | 0.16244
173.20002 | 4928.78258 | 278.94455 | 0.16264 | 0.16264
173.3 | 4927.54057 | 278.87424 | 0.16279 | 0.16279
173.40002 | 4921.86956 | 278.55328 | 0.16288 | 0.16288
173.50002 | 4915.14727 | 278.17285 | 0.163 | 0.163
173.6 | 4913.68249 | 278.08994 | 0.16307 | 0.16307
173.70002 | 4911.26217 | 277.95297 | 0.16318 | 0.16318
173.8 | 4909.82085 | 277.8714 | 0.16334 | 0.16334
173.90002 | 4902.32781 | 277.44733 | 0.16351 | 0.16351
174.00002 | 4895.56007 | 277.0643 | 0.16358 | 0.16358
174.1 | 4892.09816 | 276.86838 | 0.16373 | 0.16373
174.20002 | 4872.00357 | 275.73114 | 0.16386 | 0.16386
174.3 | 4873.10328 | 275.79337 | 0.16394 | 0.16394
174.40002 | 4866.44544 | 275.41656 | 0.16409 | 0.16409
174.50002 | 4848.32935 | 274.3913 | 0.16429 | 0.16429
174.546 | 4518.86356 | 255.74516 | 0.16433 | 0.16432
174.55 | 4095.3774 | 231.77795 | 0.16434 | 0.16432
174.554 | 3579.91792 | 202.60551 | 0.16435 | 0.16432
174.55602 | 3304.24979 | 187.00407 | 0.16436 | 0.16432

## Sample 46
Time | Load | Tensile stress | Tensile strain | Axial Strain (Video)
(sec) | (N) | (MPa) | (mm/mm) | (mm/mm)
0 | 85.77693 | 4.96394 | -1e-05 | -1e-05
0.1 | 83.87667 | 4.85397 | 4e-05 | 4e-05
0.2 | 89.19757 | 5.1619 | -6e-05 | -6e-05
0.3 | 94.46519 | 5.46674 | -6e-05 | -6e-05
0.4 | 109.44483 | 6.33361 | -6e-05 | -6e-05
0.5 | 120.85189 | 6.99374 | -0.00015 | -0.00015
0.6 | 139.23806 | 8.05776 | -9e-05 | -9e-05
0.7 | 157.55139 | 9.11756 | -0.00022 | -0.00022
0.8 | 176.88612 | 10.23647 | -0.00023 | -0.00023
0.9 | 192.65219 | 11.14885 | -0.00032 | -0.00032
1 | 206.9911 | 11.97865 | -0.00029 | -0.00029
1.1 | 227.83366 | 13.18482 | -0.00036 | -0.00036
1.2 | 246.71331 | 14.27739 | -0.00042 | -0.00042
1.3 | 269.31122 | 15.58514 | -0.00049 | -0.00049
1.4 | 284.17103 | 16.44508 | -0.00044 | -0.00044
1.5 | 300.82613 | 17.40892 | -0.00051 | -0.00051
1.6 | 322.83815 | 18.68276 | -0.00054 | -0.00054
1.7 | 341.44677 | 19.75965 | -0.00056 | -0.00056
1.8 | 360.55984 | 20.86573 | -0.0006 | -0.0006
1.9 | 382.82643 | 22.15431 | -0.00059 | -0.00059
2 | 405.38674 | 23.45988 | -0.00066 | -0.00066
2.1 | 425.83845 | 24.64343 | -0.00065 | -0.00065
2.2 | 442.72621 | 25.62073 | -0.00064 | -0.00064
2.3 | 467.757 | 27.06927 | -0.00065 | -0.00065
2.4 | 489.1369 | 28.30653 | -0.00069 | -0.00069
2.5 | 509.03643 | 29.45813 | -0.0007 | -0.0007
2.6 | 528.57087 | 30.58859 | -0.00072 | -0.00072
2.7 | 554.24869 | 32.07458 | -0.00073 | -0.00073
2.8 | 575.37248 | 33.29702 | -0.00078 | -0.00078
2.9 | 598.31268 | 34.62458 | -0.00084 | -0.00084
3 | 623.56754 | 36.08609 | -0.0008 | -0.0008
3.1 | 638.03415 | 36.92327 | -0.00081 | -0.00081
3.2 | 662.47513 | 38.33768 | -0.00083 | -0.00083
3.3 | 687.59993 | 39.79166 | -0.00085 | -0.00085
3.4 | 715.56731 | 41.41014 | -0.00087 | -0.00087
3.5 | 737.33809 | 42.67003 | -0.00081 | -0.00081
3.6 | 760.49371 | 44.01005 | -0.00082 | -0.00082
3.7 | 785.81823 | 45.47559 | -0.00083 | -0.00083
3.8 | 809.40314 | 46.84046 | -0.0008 | -0.0008
3.9 | 830.79478 | 48.0784 | -0.00083 | -0.00083
4 | 858.69012 | 49.69271 | -0.00087 | -0.00087
4.1 | 884.18145 | 51.16791 | -0.00084 | -0.00084
4.2 | 907.30032 | 52.50581 | -0.00088 | -0.00088
4.3 | 935.54026 | 54.14006 | -0.00086 | -0.00086
4.4 | 961.93086 | 55.66729 | -0.00077 | -0.00077
4.5 | 979.03479 | 56.6571 | -0.00085 | -0.00085
4.6 | 1006.81735 | 58.26489 | -0.00084 | -0.00084
4.7 | 1032.58127 | 59.75586 | -0.00081 | -0.00081
4.8 | 1062.60795 | 61.49352 | -0.00075 | -0.00075
4.9 | 1088.621 | 62.9989 | -0.00078 | -0.00078
5 | 1113.59861 | 64.44437 | -0.00074 | -0.00074
5.1 | 1137.40275 | 65.82191 | -0.00079 | -0.00079
5.2 | 1163.03125 | 67.30505 | -0.00073 | -0.00073
5.3 | 1189.95607 | 68.8632 | -0.00065 | -0.00065
5.4 | 1215.789 | 70.35816 | -0.00068 | -0.00068
5.5 | 1243.98433 | 71.98983 | -0.00067 | -0.00067
5.6 | 1266.67619 | 73.30302 | -0.00066 | -0.00066
5.7 | 1293.81642 | 74.87363 | -0.00068 | -0.00068
5.8 | 1321.47204 | 76.47408 | -0.00063 | -0.00063
5.9 | 1342.19639 | 77.6734 | -0.00063 | -0.00063
6 | 1367.85228 | 79.15812 | -0.00058 | -0.00058
6.1 | 1395.45929 | 80.75574 | -0.00055 | -0.00055
6.2 | 1422.90108 | 82.34381 | -0.00053 | -0.00053
6.3 | 1450.39931 | 83.93514 | -0.00051 | -0.00051
6.4 | 1478.12776 | 85.5398 | -0.00048 | -0.00048
6.5 | 1501.76585 | 86.90775 | -0.00044 | -0.00044
6.6 | 1531.10642 | 88.6057 | -0.00048 | -0.00048
6.7 | 1553.46151 | 89.89939 | -0.00044 | -0.00044
6.8 | 1579.78944 | 91.423 | -0.00046 | -0.00046
6.9 | 1609.3336 | 93.13273 | -0.00039 | -0.00039
7 | 1634.55233 | 94.59215 | -0.00041 | -0.00041
7.1 | 1662.26663 | 96.19598 | -0.00034 | -0.00034
7.2 | 1691.21865 | 97.87145 | -0.00032 | -0.00032
7.3 | 1708.3399 | 98.86226 | -0.00033 | -0.00033
7.4 | 1738.60621 | 100.61378 | -0.00028 | -0.00028
7.5 | 1768.3493 | 102.33503 | -0.00026 | -0.00026
7.6 | 1793.68407 | 103.80116 | -0.0003 | -0.0003
7.7 | 1820.69968 | 105.36456 | -0.00029 | -0.00029
7.8 | 1847.04177 | 106.88899 | -0.00028 | -0.00028
7.9 | 1872.0381 | 108.33554 | -0.00024 | -0.00024
8 | 1897.93203 | 109.83403 | -0.0002 | -0.0002
8.1 | 1921.51535 | 111.19881 | -0.00017 | -0.00017
8.2 | 1947.02875 | 112.67528 | -0.00013 | -0.00013
8.3 | 1974.83394 | 114.28437 | -0.00017 | -0.00017
8.4 | 1999.92117 | 115.73618 | -0.00019 | -0.00019
8.5 | 2027.86438 | 117.35326 | -0.00015 | -0.00015
8.6 | 2053.67841 | 118.84713 | -0.00011 | -0.00011
8.7 | 2076.68673 | 120.17863 | -9e-05 | -9e-05
8.8 | 2095.40427 | 121.26182 | -0.00011 | -0.00011
8.9 | 2125.50927 | 123.00401 | -4e-05 | -4e-05
9 | 2152.39953 | 124.56016 | 2e-05 | 2e-05
9.1 | 2177.14682 | 125.99229 | -4e-05 | -4e-05
9.2 | 2206.39333 | 127.6848 | 4e-05 | 4e-05
9.3 | 2227.98251 | 128.93417 | 3e-05 | 3e-05
9.4 | 2252.0842 | 130.32895 | 3e-05 | 3e-05
9.5 | 2274.98133 | 131.65401 | 7e-05 | 7e-05
9.6 | 2297.03262 | 132.93013 | 0.00013 | 0.00013
9.7 | 2321.32711 | 134.33606 | 0.00014 | 0.00014
9.8 | 2343.73696 | 135.63292 | 0.00014 | 0.00014
9.9 | 2367.50674 | 137.0085 | 0.00018 | 0.00018
10 | 2396.33974 | 138.67706 | 0.00022 | 0.00022
10.1 | 2414.88963 | 139.75056 | 0.00021 | 0.00021
10.2 | 2437.23057 | 141.04344 | 0.00023 | 0.00023
10.3 | 2460.63843 | 142.39806 | 0.00034 | 0.00034
10.4 | 2488.74445 | 144.02457 | 0.00034 | 0.00034
10.5 | 2507.36177 | 145.10196 | 0.00038 | 0.00038
10.6 | 2535.73097 | 146.7437 | 0.00041 | 0.00041
10.7 | 2556.98618 | 147.97374 | 0.00043 | 0.00043
10.8 | 2576.82223 | 149.12166 | 0.00043 | 0.00043
10.9 | 2595.11378 | 150.18019 | 0.00052 | 0.00052
11 | 2621.00603 | 151.67859 | 0.00047 | 0.00047
11.1 | 2638.72407 | 152.70393 | 0.00052 | 0.00052
11.2 | 2662.17589 | 154.06111 | 0.00059 | 0.00059
11.3 | 2685.45523 | 155.40829 | 0.00067 | 0.00067
11.4 | 2699.20975 | 156.20427 | 0.00062 | 0.00062
11.5 | 2722.40769 | 157.54674 | 0.00069 | 0.00069
11.6 | 2740.96224 | 158.6205 | 0.0007 | 0.0007
11.7 | 2763.49764 | 159.92464 | 0.00074 | 0.00074
11.8 | 2779.78368 | 160.86711 | 0.00079 | 0.00079
11.9 | 2803.58009 | 162.24422 | 0.00078 | 0.00078
12 | 2818.75879 | 163.12262 | 0.00083 | 0.00083
12.1 | 2843.51688 | 164.55537 | 0.00085 | 0.00085
12.2 | 2856.63549 | 165.31456 | 0.00092 | 0.00092
12.3 | 2876.45273 | 166.46138 | 0.00099 | 0.00099
12.4 | 2899.1228 | 167.77332 | 0.00098 | 0.00098
12.5 | 2914.87165 | 168.68471 | 0.00099 | 0.00099
12.6 | 2934.09191 | 169.79698 | 0.00104 | 0.00104
12.7 | 2955.01202 | 171.00764 | 0.00111 | 0.00111
12.8 | 2969.9197 | 171.87035 | 0.00114 | 0.00114
12.9 | 2988.07323 | 172.9209 | 0.00117 | 0.00117
13 | 3005.2742 | 173.91634 | 0.00121 | 0.00121
13.1 | 3024.0858 | 175.00496 | 0.00127 | 0.00127
13.2 | 3037.58495 | 175.78616 | 0.00132 | 0.00132
13.3 | 3050.26174 | 176.51978 | 0.00133 | 0.00133
13.4 | 3070.72587 | 177.70404 | 0.00141 | 0.00141
13.5 | 3091.60538 | 178.91235 | 0.00142 | 0.00142
13.6 | 3110.60175 | 180.01167 | 0.00147 | 0.00147
13.7 | 3117.10611 | 180.38809 | 0.00151 | 0.00151
13.8 | 3138.2516 | 181.61179 | 0.0016 | 0.0016
13.9 | 3146.55304 | 182.09219 | 0.00161 | 0.00161
14 | 3169.92179 | 183.44455 | 0.00169 | 0.00169
14.1 | 3180.17639 | 184.03798 | 0.00167 | 0.00167
14.2 | 3200.8335 | 185.23341 | 0.00174 | 0.00174
14.3 | 3208.50201 | 185.6772 | 0.00182 | 0.00182
14.4 | 3231.40062 | 187.00235 | 0.00185 | 0.00185
14.5 | 3243.43666 | 187.69888 | 0.0019 | 0.0019
14.6 | 3252.28795 | 188.21111 | 0.00195 | 0.00195
14.7 | 3264.9491 | 188.94382 | 0.00199 | 0.00199
14.8 | 3282.82528 | 189.97832 | 0.00202 | 0.00202
14.9 | 3297.85645 | 190.84818 | 0.00211 | 0.00211
15 | 3308.25858 | 191.45015 | 0.00213 | 0.00213
15.1 | 3319.77457 | 192.11658 | 0.00219 | 0.00219
15.2 | 3335.56868 | 193.03059 | 0.00227 | 0.00227
15.3 | 3343.75575 | 193.50438 | 0.00232 | 0.00232
15.4 | 3361.3421 | 194.52211 | 0.00235 | 0.00235
15.5 | 3375.32386 | 195.33124 | 0.00241 | 0.00241
15.6 | 3379.42988 | 195.56886 | 0.00246 | 0.00246
15.7 | 3400.0162 | 196.76019 | 0.00253 | 0.00253
15.8 | 3410.34494 | 197.35793 | 0.00262 | 0.00262
15.9 | 3425.13658 | 198.21393 | 0.00264 | 0.00264
16 | 3428.54857 | 198.41138 | 0.0027 | 0.0027
16.1 | 3440.8085 | 199.12086 | 0.00278 | 0.00278
16.2 | 3454.82491 | 199.93199 | 0.00282 | 0.00282
16.3 | 3468.02473 | 200.69588 | 0.0029 | 0.0029
16.4 | 3471.68893 | 200.90793 | 0.00294 | 0.00294
16.5 | 3479.2006 | 201.34262 | 0.003 | 0.003
16.6 | 3493.8436 | 202.19002 | 0.00309 | 0.00309
16.7 | 3493.35782 | 202.16191 | 0.00312 | 0.00312
16.8 | 3512.83997 | 203.28935 | 0.00318 | 0.00318
16.9 | 3521.27738 | 203.77763 | 0.00325 | 0.00325
17 | 3528.77378 | 204.21144 | 0.00332 | 0.00332
17.1 | 3541.73221 | 204.96135 | 0.00341 | 0.00341
17.2 | 3551.49694 | 205.52644 | 0.00348 | 0.00348
17.3 | 3558.69532 | 205.94301 | 0.0035 | 0.0035
17.4 | 3566.31838 | 206.38417 | 0.0036 | 0.0036
17.5 | 3570.02467 | 206.59865 | 0.00368 | 0.00368
17.6 | 3579.92388 | 207.17152 | 0.00375 | 0.00375
17.7 | 3589.36414 | 207.71783 | 0.00388 | 0.00388
17.8 | 3594.56204 | 208.01863 | 0.00392 | 0.00392
17.9 | 3601.48959 | 208.41954 | 0.00399 | 0.00399
18 | 3610.3487 | 208.93222 | 0.00406 | 0.00406
18.1 | 3610.28425 | 208.92848 | 0.00405 | 0.00405
18.2 | 3621.15651 | 209.55766 | 0.0041 | 0.0041
18.3 | 3634.46139 | 210.32762 | 0.00425 | 0.00425
18.4 | 3634.28593 | 210.31747 | 0.00425 | 0.00425
18.5 | 3646.69003 | 211.03531 | 0.00437 | 0.00437
18.6 | 3655.57559 | 211.54951 | 0.00446 | 0.00446
18.7 | 3659.82577 | 211.79547 | 0.00454 | 0.00454
18.8 | 3663.35548 | 211.99974 | 0.00462 | 0.00462
18.9 | 3672.39788 | 212.52303 | 0.00474 | 0.00474
19 | 3677.91206 | 212.84213 | 0.00478 | 0.00478
19.1 | 3685.46471 | 213.27921 | 0.00487 | 0.00487
19.2 | 3690.26139 | 213.55679 | 0.00496 | 0.00496
19.3 | 3694.8625 | 213.82306 | 0.00498 | 0.00498
19.4 | 3706.13858 | 214.47562 | 0.00509 | 0.00509
19.5 | 3704.66597 | 214.3904 | 0.00518 | 0.00518
19.6 | 3711.56223 | 214.78947 | 0.0052 | 0.0052
19.7 | 3724.24982 | 215.52371 | 0.00534 | 0.00534
19.8 | 3718.81723 | 215.20934 | 0.00543 | 0.00543
19.9 | 3731.7507 | 215.95779 | 0.00549 | 0.00549
20 | 3737.91829 | 216.31471 | 0.00557 | 0.00557
20.1 | 3741.78328 | 216.53839 | 0.00573 | 0.00573
20.2 | 3745.00714 | 216.72495 | 0.00574 | 0.00574
20.3 | 3751.06819 | 217.0757 | 0.00584 | 0.00584
20.4 | 3755.52215 | 217.33345 | 0.0059 | 0.0059
20.5 | 3758.87156 | 217.52728 | 0.006 | 0.006
20.6 | 3764.98885 | 217.8813 | 0.00614 | 0.00614
20.7 | 3771.2425 | 218.24319 | 0.00618 | 0.00618
20.8 | 3774.54832 | 218.43451 | 0.00624 | 0.00624
20.9 | 3779.06151 | 218.69569 | 0.0064 | 0.0064
21 | 3786.18613 | 219.10799 | 0.00645 | 0.00645
21.1 | 3787.45198 | 219.18124 | 0.00651 | 0.00651
21.2 | 3794.84929 | 219.60933 | 0.0066 | 0.0066
21.3 | 3797.44209 | 219.75938 | 0.00672 | 0.00672
21.4 | 3802.71673 | 220.06462 | 0.00675 | 0.00675
21.5 | 3808.9551 | 220.42564 | 0.00691 | 0.00691
21.6 | 3810.98203 | 220.54294 | 0.00696 | 0.00696
21.7 | 3816.00298 | 220.83351 | 0.00705 | 0.00705
21.8 | 3821.1178 | 221.1295 | 0.00713 | 0.00713
21.9 | 3824.88407 | 221.34746 | 0.00726 | 0.00726
22 | 3830.33864 | 221.66312 | 0.0073 | 0.0073
22.1 | 3832.55072 | 221.79112 | 0.00743 | 0.00743
22.2 | 3835.09174 | 221.93819 | 0.00749 | 0.00749
22.3 | 3839.62244 | 222.20038 | 0.00755 | 0.00755
22.4 | 3841.3424 | 222.29991 | 0.00767 | 0.00767
22.5 | 3850.53344 | 222.8318 | 0.00779 | 0.00779
22.6 | 3851.41075 | 222.88257 | 0.00784 | 0.00784
22.7 | 3858.59832 | 223.29851 | 0.00789 | 0.00789
22.8 | 3862.60562 | 223.53041 | 0.00805 | 0.00805
22.9 | 3864.33043 | 223.63023 | 0.00811 | 0.00811
23 | 3862.97852 | 223.552 | 0.00822 | 0.00822
23.1 | 3870.9648 | 224.01416 | 0.00829 | 0.00829
23.2 | 3873.77851 | 224.177 | 0.00836 | 0.00836
23.3 | 3880.02433 | 224.53845 | 0.00843 | 0.00843
23.4 | 3882.15967 | 224.66202 | 0.00853 | 0.00853
23.5 | 3884.59116 | 224.80273 | 0.00862 | 0.00862
23.6 | 3887.46746 | 224.96918 | 0.00871 | 0.00871
23.7 | 3891.22404 | 225.18657 | 0.0088 | 0.0088
23.8 | 3896.40629 | 225.48648 | 0.00887 | 0.00887
23.9 | 3899.34368 | 225.65646 | 0.00896 | 0.00896
24 | 3903.03135 | 225.86987 | 0.00903 | 0.00903
24.1 | 3911.39984 | 226.35416 | 0.00916 | 0.00916
24.2 | 3911.74927 | 226.37437 | 0.00928 | 0.00928
24.3 | 3912.54835 | 226.42062 | 0.00938 | 0.00938
24.4 | 3913.2189 | 226.45943 | 0.00941 | 0.00941
24.5 | 3917.54396 | 226.70972 | 0.00951 | 0.00951
24.6 | 3925.43823 | 227.16656 | 0.00957 | 0.00957
24.7 | 3926.36843 | 227.2204 | 0.0097 | 0.0097
24.8 | 3929.19332 | 227.38387 | 0.00974 | 0.00974
24.9 | 3935.7055 | 227.76074 | 0.00987 | 0.00987
25 | 3933.09705 | 227.60979 | 0.00999 | 0.00999
25.1 | 3937.67133 | 227.8745 | 0.01002 | 0.01002
25.2 | 3943.41126 | 228.20667 | 0.01018 | 0.01018
25.3 | 3944.12093 | 228.24774 | 0.01026 | 0.01026
25.4 | 3951.54841 | 228.67757 | 0.01028 | 0.01028
25.5 | 3954.30066 | 228.83684 | 0.01033 | 0.01033
25.6 | 3959.84016 | 229.15741 | 0.01054 | 0.01054
25.7 | 3959.05375 | 229.11191 | 0.01061 | 0.01061
25.8 | 3961.83133 | 229.27264 | 0.0107 | 0.0107
25.9 | 3962.2698 | 229.29802 | 0.01078 | 0.01078
26 | 3966.13628 | 229.52177 | 0.01085 | 0.01085
26.1 | 3972.62499 | 229.89728 | 0.01099 | 0.01099
26.2 | 3974.40605 | 230.00035 | 0.01104 | 0.01104
26.3 | 3980.44847 | 230.35002 | 0.01117 | 0.01117
26.4 | 3974.95441 | 230.03209 | 0.01131 | 0.01131
26.5 | 3980.2134 | 230.33643 | 0.01141 | 0.01141
26.6 | 3987.6923 | 230.76923 | 0.01146 | 0.01146
26.7 | 3986.16195 | 230.68066 | 0.01151 | 0.01151
26.8 | 3987.93519 | 230.78328 | 0.0116 | 0.0116
26.9 | 3996.77865 | 231.29506 | 0.01168 | 0.01168
27 | 4003.04012 | 231.65741 | 0.0118 | 0.0118
27.1 | 3999.67991 | 231.46295 | 0.01189 | 0.01189
27.2 | 4006.63689 | 231.86555 | 0.01202 | 0.01202
27.3 | 4004.81671 | 231.76022 | 0.01206 | 0.01206
27.4 | 4005.47013 | 231.79803 | 0.01216 | 0.01216
27.5 | 4013.28728 | 232.25043 | 0.01223 | 0.01223
27.6 | 4014.00775 | 232.29211 | 0.01236 | 0.01236
27.7 | 4024.57453 | 232.90363 | 0.01248 | 0.01248
27.8 | 4018.78729 | 232.56871 | 0.01257 | 0.01257
27.9 | 4021.11225 | 232.70326 | 0.01267 | 0.01267
28 | 4026.44165 | 233.01167 | 0.01269 | 0.01269
28.1 | 4023.36642 | 232.83371 | 0.01285 | 0.01285
28.2 | 4030.8252 | 233.26535 | 0.01288 | 0.01288
28.3 | 4035.36186 | 233.52788 | 0.01298 | 0.01298
28.4 | 4041.63748 | 233.89105 | 0.01312 | 0.01312
28.5 | 4040.4737 | 233.82372 | 0.01315 | 0.01315
28.6 | 4042.97374 | 233.96838 | 0.01326 | 0.01326
28.7 | 4043.36862 | 233.99124 | 0.0134 | 0.0134
28.8 | 4046.51277 | 234.17319 | 0.01345 | 0.01345
28.9 | 4047.88814 | 234.25279 | 0.01358 | 0.01358
29 | 4055.70231 | 234.705 | 0.0136 | 0.0136
29.1 | 4060.59809 | 234.98831 | 0.01373 | 0.01373
29.2 | 4056.20523 | 234.7341 | 0.01386 | 0.01386
29.3 | 4061.40797 | 235.03519 | 0.01397 | 0.01397
29.4 | 4062.12062 | 235.07643 | 0.01399 | 0.01399
29.5 | 4060.2047 | 234.96555 | 0.01408 | 0.01408
29.6 | 4063.28291 | 235.14369 | 0.01417 | 0.01417
29.7 | 4068.36644 | 235.43787 | 0.01427 | 0.01427
29.8 | 4078.94105 | 236.04984 | 0.01437 | 0.01437
29.9 | 4078.45527 | 236.02171 | 0.01448 | 0.01448
30 | 4079.08186 | 236.05798 | 0.0146 | 0.0146
30.1 | 4079.59409 | 236.08762 | 0.01468 | 0.01468
30.2 | 4083.51086 | 236.31429 | 0.01476 | 0.01476
30.3 | 4083.15025 | 236.29341 | 0.01483 | 0.01483
30.4 | 4086.7772 | 236.50331 | 0.01495 | 0.01495
30.5 | 4092.75033 | 236.84898 | 0.01506 | 0.01506
30.6 | 4092.70637 | 236.84644 | 0.0151 | 0.0151
30.7 | 4100.57716 | 237.30193 | 0.01521 | 0.01521
30.8 | 4098.23805 | 237.16655 | 0.01529 | 0.01529
30.9 | 4093.85785 | 236.91307 | 0.01543 | 0.01543
31 | 4100.05227 | 237.27155 | 0.01547 | 0.01547
31.1 | 4107.75505 | 237.7173 | 0.01557 | 0.01557
31.2 | 4111.31755 | 237.92346 | 0.01569 | 0.01569
31.3 | 4112.49548 | 237.99164 | 0.01575 | 0.01575
31.4 | 4110.02338 | 237.84857 | 0.01592 | 0.01592
31.5 | 4112.9563 | 238.01831 | 0.01598 | 0.01598
31.6 | 4118.82475 | 238.35791 | 0.01606 | 0.01606
31.7 | 4115.52377 | 238.16689 | 0.01615 | 0.01615
31.8 | 4118.43136 | 238.33514 | 0.0162 | 0.0162
31.9 | 4124.70065 | 238.69795 | 0.01633 | 0.01633
32 | 4130.88873 | 239.05606 | 0.01645 | 0.01645
32.1 | 4132.13596 | 239.12823 | 0.01654 | 0.01654
32.2 | 4127.46742 | 238.85806 | 0.01665 | 0.01665
32.3 | 4125.86629 | 238.76541 | 0.01677 | 0.01677
32.4 | 4133.33438 | 239.19759 | 0.01679 | 0.01679
32.5 | 4143.33828 | 239.77652 | 0.01689 | 0.01689
32.6 | 4145.39054 | 239.89528 | 0.01697 | 0.01697
32.7 | 4149.49507 | 240.13281 | 0.01707 | 0.01707
32.8 | 4142.15252 | 239.7079 | 0.01719 | 0.01719
32.9 | 4148.7854 | 240.09175 | 0.01727 | 0.01727
33 | 4143.17548 | 239.76711 | 0.01734 | 0.01734
33.1 | 4146.82403 | 239.97824 | 0.01743 | 0.01743
33.2 | 4153.56494 | 240.36835 | 0.01757 | 0.01757
33.3 | 4157.14793 | 240.57568 | 0.0176 | 0.0176
33.4 | 4161.92897 | 240.85237 | 0.01773 | 0.01773
33.5 | 4164.37462 | 240.9939 | 0.01783 | 0.01783
33.6 | 4161.73786 | 240.84131 | 0.01786 | 0.01786
33.7 | 4160.01156 | 240.74141 | 0.01799 | 0.01799
33.8 | 4160.89818 | 240.79272 | 0.01806 | 0.01806
33.9 | 4167.26656 | 241.16125 | 0.01816 | 0.01816
34 | 4181.12576 | 241.9633 | 0.01834 | 0.01834
34.1 | 4173.4796 | 241.52081 | 0.01837 | 0.01837
34.2 | 4181.91552 | 242.009 | 0.01845 | 0.01845
34.3 | 4179.2132 | 241.85262 | 0.01852 | 0.01852
34.4 | 4179.40728 | 241.86385 | 0.01865 | 0.01865
34.5 | 4180.83146 | 241.94626 | 0.01876 | 0.01876
34.6 | 4179.23965 | 241.85414 | 0.01885 | 0.01885
34.7 | 4182.94482 | 242.06857 | 0.01892 | 0.01892
34.8 | 4186.93945 | 242.29974 | 0.019 | 0.019
34.9 | 4197.40118 | 242.90517 | 0.01913 | 0.01913
35 | 4192.10121 | 242.59845 | 0.01921 | 0.01921
35.1 | 4191.85385 | 242.58414 | 0.01923 | 0.01923
35.2 | 4198.42266 | 242.96428 | 0.01937 | 0.01937
35.3 | 4196.92472 | 242.87759 | 0.01948 | 0.01948
35.4 | 4199.72576 | 243.03969 | 0.01954 | 0.01954
35.5 | 4207.23595 | 243.4743 | 0.01966 | 0.01966
35.6 | 4204.54629 | 243.31865 | 0.01974 | 0.01974
35.7 | 4214.39856 | 243.88881 | 0.01982 | 0.01982
35.8 | 4210.08095 | 243.63895 | 0.01997 | 0.01997
35.9 | 4208.1885 | 243.52943 | 0.02001 | 0.02001
36 | 4213.2251 | 243.82089 | 0.02009 | 0.02009
36.1 | 4212.35412 | 243.77049 | 0.02022 | 0.02022
36.2 | 4216.97237 | 244.03775 | 0.02031 | 0.02031
36.3 | 4221.28662 | 244.28741 | 0.02035 | 0.02035
36.4 | 4219.47576 | 244.18263 | 0.02051 | 0.02051
36.5 | 4222.61208 | 244.36412 | 0.02059 | 0.02059
36.6 | 4226.42529 | 244.58479 | 0.02067 | 0.02067
36.7 | 4224.01279 | 244.44519 | 0.02072 | 0.02072
36.8 | 4231.34267 | 244.86937 | 0.02084 | 0.02084
36.9 | 4226.29192 | 244.57707 | 0.0209 | 0.0209
37 | 4233.54208 | 244.99664 | 0.02099 | 0.02099
37.1 | 4243.75944 | 245.58794 | 0.02112 | 0.02112
37.2 | 4238.45164 | 245.28076 | 0.02121 | 0.02121
37.3 | 4234.51029 | 245.05267 | 0.02127 | 0.02127
37.4 | 4243.82836 | 245.59192 | 0.02138 | 0.02138
37.5 | 4239.90712 | 245.36499 | 0.02151 | 0.02151
37.6 | 4245.25999 | 245.67477 | 0.02155 | 0.02155
37.7 | 4252.02772 | 246.06642 | 0.02164 | 0.02164
37.8 | 4250.00228 | 245.9492 | 0.02174 | 0.02174
37.9 | 4254.15821 | 246.18971 | 0.02184 | 0.02184
38 | 4250.2325 | 245.96252 | 0.02193 | 0.02193
38.1 | 4253.93283 | 246.17667 | 0.02204 | 0.02204
38.2 | 4254.10345 | 246.18654 | 0.0221 | 0.0221
38.3 | 4259.39225 | 246.4926 | 0.02218 | 0.02218
38.4 | 4262.81206 | 246.69051 | 0.02226 | 0.02226
38.5 | 4267.80656 | 246.97955 | 0.02245 | 0.02245
38.6 | 4268.53783 | 247.02187 | 0.02248 | 0.02248
38.7 | 4266.49526 | 246.90366 | 0.02259 | 0.02259
38.8 | 4269.04075 | 247.05096 | 0.02262 | 0.02262
38.9 | 4269.50753 | 247.07799 | 0.02274 | 0.02274
39 | 4273.35836 | 247.30083 | 0.02283 | 0.02283
39.1 | 4283.54107 | 247.89011 | 0.02295 | 0.02295
39.2 | 4277.61488 | 247.54715 | 0.02304 | 0.02304
39.3 | 4275.22101 | 247.40863 | 0.0231 | 0.0231
39.4 | 4283.1324 | 247.86646 | 0.02327 | 0.02327
39.5 | 4287.19595 | 248.10162 | 0.02327 | 0.02327
39.6 | 4283.46433 | 247.88567 | 0.02342 | 0.02342
39.7 | 4286.47362 | 248.05981 | 0.0235 | 0.0235
39.8 | 4288.07475 | 248.15248 | 0.02361 | 0.02361
39.9 | 4291.5009 | 248.35075 | 0.0237 | 0.0237
40 | 4292.81369 | 248.42671 | 0.02379 | 0.02379
40.1 | 4288.08108 | 248.15285 | 0.02385 | 0.02385
40.2 | 4293.32294 | 248.45619 | 0.02396 | 0.02396
40.3 | 4298.23548 | 248.74048 | 0.02405 | 0.02405
40.4 | 4300.30525 | 248.86026 | 0.02412 | 0.02412
40.5 | 4307.67909 | 249.28699 | 0.02422 | 0.02422
40.6 | 4306.57454 | 249.22307 | 0.02435 | 0.02435
40.7 | 4304.9641 | 249.12987 | 0.02448 | 0.02448
40.8 | 4311.91027 | 249.53185 | 0.02451 | 0.02451
40.9 | 4311.85849 | 249.52885 | 0.02463 | 0.02463
41 | 4313.31396 | 249.61308 | 0.02464 | 0.02464
41.1 | 4317.07986 | 249.83101 | 0.02481 | 0.02481
41.2 | 4315.28464 | 249.72713 | 0.02485 | 0.02485
41.3 | 4314.6316 | 249.68933 | 0.025 | 0.025
41.4 | 4317.85882 | 249.87608 | 0.02507 | 0.02507
41.5 | 4321.30806 | 250.0757 | 0.02508 | 0.02508
41.6 | 4324.59973 | 250.26619 | 0.02522 | 0.02522
41.7 | 4319.93268 | 249.99611 | 0.02538 | 0.02538
41.8 | 4325.76351 | 250.33354 | 0.02541 | 0.02541
41.9 | 4332.4843 | 250.72247 | 0.02549 | 0.02549
42 | 4329.24442 | 250.53497 | 0.0256 | 0.0256
42.1 | 4331.52094 | 250.66672 | 0.02569 | 0.02569
42.2 | 4332.99802 | 250.7522 | 0.02571 | 0.02571
42.3 | 4335.97937 | 250.92473 | 0.02585 | 0.02585
42.4 | 4336.42119 | 250.9503 | 0.02596 | 0.02596
42.5 | 4337.43931 | 251.00922 | 0.02603 | 0.02603
42.6 | 4345.65283 | 251.48454 | 0.02618 | 0.02618
42.7 | 4341.6284 | 251.25165 | 0.02623 | 0.02623
42.8 | 4346.53163 | 251.5354 | 0.02637 | 0.02637
42.9 | 4345.05455 | 251.44992 | 0.02646 | 0.02646
43 | 4347.52814 | 251.59306 | 0.02653 | 0.02653
43.1 | 4344.73641 | 251.4315 | 0.02662 | 0.02662
43.2 | 4347.28526 | 251.57901 | 0.02668 | 0.02668
43.3 | 4358.34527 | 252.21906 | 0.02682 | 0.02682
43.4 | 4349.68695 | 251.718 | 0.02681 | 0.02681
43.5 | 4356.29003 | 252.10011 | 0.02693 | 0.02693
43.6 | 4362.70498 | 252.47136 | 0.02711 | 0.02711
43.7 | 4363.20491 | 252.50029 | 0.02719 | 0.02719
43.8 | 4360.5227 | 252.34506 | 0.02726 | 0.02726
43.9 | 4363.48356 | 252.5164 | 0.0273 | 0.0273
44 | 4366.10132 | 252.66791 | 0.02739 | 0.02739
44.1 | 4369.74689 | 252.87888 | 0.02749 | 0.02749
44.2 | 4369.45222 | 252.86182 | 0.02761 | 0.02761
44.3 | 4367.16825 | 252.72964 | 0.02771 | 0.02771
44.4 | 4375.87686 | 253.23361 | 0.02784 | 0.02784
44.5 | 4368.65017 | 252.8154 | 0.0279 | 0.0279
44.6 | 4374.77566 | 253.16989 | 0.02798 | 0.02798
44.7 | 4382.60846 | 253.62317 | 0.02809 | 0.02809
44.8 | 4376.07914 | 253.24532 | 0.02813 | 0.02813
44.9 | 4381.42568 | 253.55473 | 0.02826 | 0.02826
45 | 4384.0155 | 253.70461 | 0.02836 | 0.02836
45.1 | 4385.2672 | 253.77704 | 0.02844 | 0.02844
45.2 | 4381.62647 | 253.56635 | 0.02851 | 0.02851
45.3 | 4386.29948 | 253.83678 | 0.02865 | 0.02865
45.4 | 4387.83951 | 253.9259 | 0.0287 | 0.0287
45.5 | 4389.53266 | 254.02388 | 0.02879 | 0.02879
45.6 | 4393.49003 | 254.2529 | 0.02889 | 0.02889
45.7 | 4393.37417 | 254.24619 | 0.02902 | 0.02902
45.8 | 4398.66595 | 254.55243 | 0.02907 | 0.02907
45.9 | 4391.61174 | 254.1442 | 0.02917 | 0.02917
46 | 4400.4254 | 254.65425 | 0.02924 | 0.02924
46.1 | 4400.86871 | 254.6799 | 0.02933 | 0.02933
46.2 | 4401.72069 | 254.7292 | 0.02944 | 0.02944
46.3 | 4405.12672 | 254.92632 | 0.02954 | 0.02954
46.4 | 4404.80076 | 254.90746 | 0.02956 | 0.02956
46.5 | 4408.91758 | 255.14569 | 0.02967 | 0.02967
46.6 | 4405.45864 | 254.94553 | 0.02981 | 0.02981
46.7 | 4406.68985 | 255.01677 | 0.0298 | 0.0298
46.8 | 4412.38917 | 255.34659 | 0.02991 | 0.02991
46.9 | 4414.03873 | 255.44206 | 0.03004 | 0.03004
47 | 4418.71807 | 255.71284 | 0.03014 | 0.03014
47.1 | 4419.71458 | 255.77052 | 0.03023 | 0.03023
47.2 | 4423.54493 | 255.99219 | 0.03029 | 0.03029
47.3 | 4415.85593 | 255.54721 | 0.03035 | 0.03035
47.4 | 4421.53662 | 255.87596 | 0.03048 | 0.03048
47.5 | 4425.28389 | 256.0928 | 0.03062 | 0.03062
47.6 | 4422.90716 | 255.95528 | 0.03062 | 0.03062
47.7 | 4428.69104 | 256.28998 | 0.03077 | 0.03077
47.8 | 4430.70419 | 256.40649 | 0.03086 | 0.03086
47.9 | 4429.29901 | 256.32516 | 0.03095 | 0.03095
48 | 4428.34944 | 256.27023 | 0.03104 | 0.03104
48.1 | 4428.33379 | 256.26932 | 0.03113 | 0.03113
48.2 | 4429.34595 | 256.32788 | 0.03125 | 0.03125
48.3 | 4437.78671 | 256.81638 | 0.03126 | 0.03126
48.4 | 4437.26331 | 256.78607 | 0.03144 | 0.03144
48.5 | 4441.77836 | 257.04736 | 0.03143 | 0.03143
48.6 | 4443.02075 | 257.11926 | 0.03159 | 0.03159
48.7 | 4441.20169 | 257.01398 | 0.03165 | 0.03165
48.8 | 4444.79063 | 257.22168 | 0.03174 | 0.03174
48.9 | 4442.49436 | 257.08881 | 0.03184 | 0.03184
49 | 4450.18448 | 257.53381 | 0.0319 | 0.0319
49.1 | 4454.59299 | 257.78894 | 0.03211 | 0.03211
49.2 | 4452.64578 | 257.67627 | 0.03212 | 0.03212
49.3 | 4452.21961 | 257.65161 | 0.0322 | 0.0322
49.4 | 4450.32381 | 257.5419 | 0.03236 | 0.03236
49.5 | 4452.26505 | 257.65424 | 0.03245 | 0.03245
49.6 | 4456.74397 | 257.91342 | 0.03259 | 0.03259
49.7 | 4458.09253 | 257.99146 | 0.03262 | 0.03262
49.8 | 4462.92385 | 258.27106 | 0.03269 | 0.03269
49.9 | 4462.23766 | 258.23135 | 0.03286 | 0.03286
50 | 4460.85446 | 258.15131 | 0.03293 | 0.03293
50.1 | 4462.9585 | 258.27307 | 0.03302 | 0.03302
50.2 | 4467.60803 | 258.54214 | 0.03311 | 0.03311
50.3 | 4462.85494 | 258.26706 | 0.0332 | 0.0332
50.4 | 4473.26191 | 258.86932 | 0.0333 | 0.0333
50.5 | 4471.73901 | 258.78119 | 0.03333 | 0.03333
50.6 | 4475.21545 | 258.98236 | 0.03346 | 0.03346
50.7 | 4476.03799 | 259.02997 | 0.03361 | 0.03361
50.8 | 4474.81126 | 258.95898 | 0.03368 | 0.03368
50.9 | 4473.46084 | 258.88083 | 0.03371 | 0.03371
51 | 4477.52923 | 259.11627 | 0.03381 | 0.03381
51.1 | 4478.07759 | 259.14801 | 0.03394 | 0.03394
51.2 | 4484.22469 | 259.50375 | 0.03406 | 0.03406
51.3 | 4485.3244 | 259.56738 | 0.0341 | 0.0341
51.4 | 4484.77939 | 259.53586 | 0.03424 | 0.03424
51.5 | 4483.86297 | 259.48282 | 0.03431 | 0.03431
51.6 | 4490.08681 | 259.84299 | 0.03437 | 0.03437
51.7 | 4482.48424 | 259.40302 | 0.03441 | 0.03441
51.8 | 4486.36152 | 259.62741 | 0.03446 | 0.03446
51.9 | 4494.33401 | 260.08878 | 0.03462 | 0.03462
52 | 4499.09009 | 260.36401 | 0.03475 | 0.03475
52.1 | 4498.45232 | 260.32709 | 0.03472 | 0.03472
52.2 | 4495.17816 | 260.13763 | 0.03491 | 0.03491
52.3 | 4494.67525 | 260.10852 | 0.03498 | 0.03498
52.4 | 4498.95225 | 260.35602 | 0.03512 | 0.03512
52.5 | 4501.11255 | 260.48105 | 0.03512 | 0.03512
52.6 | 4500.7959 | 260.46274 | 0.0352 | 0.0352
52.7 | 4508.50204 | 260.90869 | 0.03536 | 0.03536
52.8 | 4506.39017 | 260.78647 | 0.0354 | 0.0354
52.9 | 4505.53186 | 260.73679 | 0.03555 | 0.03555
53 | 4511.47556 | 261.08075 | 0.0356 | 0.0356
53.1 | 4504.99132 | 260.70551 | 0.03568 | 0.03568
53.2 | 4505.69615 | 260.74631 | 0.03576 | 0.03576
53.3 | 4513.58557 | 261.20288 | 0.03588 | 0.03588
53.4 | 4516.40077 | 261.36578 | 0.03605 | 0.03605
53.5 | 4516.33967 | 261.36224 | 0.03605 | 0.03605
53.6 | 4519.02002 | 261.51736 | 0.03615 | 0.03615
53.7 | 4518.27757 | 261.4744 | 0.03626 | 0.03626
53.8 | 4517.01805 | 261.40152 | 0.03636 | 0.03636
53.9 | 4521.01268 | 261.63269 | 0.0364 | 0.0364
54 | 4522.88315 | 261.74094 | 0.03653 | 0.03653
54.1 | 4527.4701 | 262.00638 | 0.03664 | 0.03664
54.2 | 4526.82488 | 261.96902 | 0.03672 | 0.03672
54.3 | 4527.58633 | 262.01309 | 0.03679 | 0.03679
54.4 | 4529.1841 | 262.10556 | 0.03692 | 0.03692
54.5 | 4524.37475 | 261.82724 | 0.037 | 0.037
54.6 | 4526.88113 | 261.97229 | 0.03709 | 0.03709
54.7 | 4526.91875 | 261.97446 | 0.03718 | 0.03718
54.8 | 4534.09702 | 262.38986 | 0.03726 | 0.03726
54.9 | 4534.84878 | 262.43338 | 0.03731 | 0.03731
55 | 4538.78865 | 262.66138 | 0.03745 | 0.03745
55.1 | 4536.98076 | 262.55676 | 0.03748 | 0.03748
55.2 | 4536.39813 | 262.52304 | 0.03762 | 0.03762
55.3 | 4540.01054 | 262.73209 | 0.03766 | 0.03766
55.4 | 4540.49781 | 262.76028 | 0.03782 | 0.03782
55.5 | 4547.29386 | 263.15356 | 0.03788 | 0.03788
55.6 | 4543.93514 | 262.9592 | 0.03798 | 0.03798
55.7 | 4547.29535 | 263.15366 | 0.03805 | 0.03805
55.8 | 4547.99384 | 263.19409 | 0.03812 | 0.03812
55.9 | 4544.17765 | 262.97324 | 0.03827 | 0.03827
56 | 4546.65311 | 263.11649 | 0.03834 | 0.03834
56.1 | 4549.26603 | 263.2677 | 0.03847 | 0.03847
56.2 | 4553.98783 | 263.54095 | 0.03852 | 0.03852
56.3 | 4554.43747 | 263.56699 | 0.03863 | 0.03863
56.4 | 4557.21952 | 263.72797 | 0.03863 | 0.03863
56.5 | 4558.08267 | 263.77792 | 0.03877 | 0.03877
56.6 | 4559.46438 | 263.85788 | 0.0389 | 0.0389
56.7 | 4559.61786 | 263.86676 | 0.03897 | 0.03897
56.8 | 4561.73308 | 263.9892 | 0.0391 | 0.0391
56.9 | 4567.27706 | 264.31003 | 0.03915 | 0.03915
57 | 4559.936 | 263.88519 | 0.0393 | 0.0393
57.1 | 4564.81278 | 264.16742 | 0.03934 | 0.03934
57.2 | 4567.50728 | 264.32333 | 0.03964 | 0.03964
57.3 | 4567.48381 | 264.32199 | 0.03962 | 0.03962
57.4 | 4568.50976 | 264.38135 | 0.03981 | 0.03981
57.5 | 4571.10889 | 264.53177 | 0.03987 | 0.03987
57.6 | 4575.25104 | 264.77148 | 0.04 | 0.04
57.7 | 4574.28433 | 264.71552 | 0.04008 | 0.04008
57.8 | 4577.51006 | 264.90219 | 0.04014 | 0.04014
57.9 | 4575.47195 | 264.78427 | 0.04031 | 0.04031
58 | 4578.17726 | 264.94083 | 0.0403 | 0.0403
58.1 | 4575.23055 | 264.77029 | 0.04044 | 0.04044
58.2 | 4575.02864 | 264.75861 | 0.04052 | 0.04052
58.3 | 4582.15028 | 265.17075 | 0.04058 | 0.04058
58.4 | 4578.16944 | 264.94037 | 0.04067 | 0.04067
58.5 | 4582.26614 | 265.17743 | 0.04084 | 0.04084
58.6 | 4581.1899 | 265.11514 | 0.04083 | 0.04083
58.7 | 4583.97828 | 265.27652 | 0.04096 | 0.04096
58.8 | 4587.70692 | 265.49231 | 0.04104 | 0.04104
58.9 | 4587.73971 | 265.4942 | 0.04112 | 0.04112
59 | 4594.08909 | 265.86163 | 0.04125 | 0.04125
59.1 | 4593.45765 | 265.8251 | 0.04134 | 0.04134
59.2 | 4596.17414 | 265.9823 | 0.04141 | 0.04141
59.3 | 4596.01134 | 265.97287 | 0.0415 | 0.0415
59.4 | 4595.0979 | 265.92001 | 0.0416 | 0.0416
59.5 | 4597.32562 | 266.04895 | 0.0417 | 0.0417
59.6 | 4594.54656 | 265.88812 | 0.04179 | 0.04179
59.7 | 4599.89645 | 266.19772 | 0.04193 | 0.04193
59.8 | 4598.26551 | 266.10333 | 0.04201 | 0.04201
59.9 | 4601.77325 | 266.30634 | 0.04209 | 0.04209
60 | 4602.53619 | 266.35046 | 0.04216 | 0.04216
60.1 | 4599.5187 | 266.17584 | 0.04221 | 0.04221
60.2 | 4605.01909 | 266.49417 | 0.04237 | 0.04237
60.3 | 4606.41645 | 266.57501 | 0.04244 | 0.04244
60.4 | 4609.1143 | 266.73114 | 0.04253 | 0.04253
60.5 | 4611.1349 | 266.84808 | 0.0426 | 0.0426
60.6 | 4611.58305 | 266.87402 | 0.04274 | 0.04274
60.7 | 4612.59037 | 266.93231 | 0.04282 | 0.04282
60.8 | 4613.97506 | 267.01245 | 0.04288 | 0.04288
60.9 | 4611.91535 | 266.89325 | 0.04305 | 0.04305
61 | 4612.04536 | 266.90079 | 0.04308 | 0.04308
61.1 | 4619.23741 | 267.31699 | 0.04317 | 0.04317
61.2 | 4616.56339 | 267.16223 | 0.04331 | 0.04331
61.3 | 4619.24672 | 267.3175 | 0.04339 | 0.04339
61.4 | 4613.44719 | 266.9819 | 0.04349 | 0.04349
61.5 | 4616.60065 | 267.1644 | 0.04353 | 0.04353
61.6 | 4622.89862 | 267.52887 | 0.04365 | 0.04365
61.7 | 4626.11318 | 267.71487 | 0.04375 | 0.04375
61.8 | 4627.01246 | 267.76694 | 0.04381 | 0.04381
61.9 | 4625.11517 | 267.65714 | 0.04395 | 0.04395
62 | 4631.70409 | 268.03842 | 0.044 | 0.044
62.1 | 4629.79786 | 267.92813 | 0.04411 | 0.04411
62.2 | 4629.00512 | 267.88223 | 0.04426 | 0.04426
62.3 | 4632.39029 | 268.07816 | 0.04429 | 0.04429
62.4 | 4629.18691 | 267.89276 | 0.04442 | 0.04442
62.5 | 4635.04903 | 268.23199 | 0.04451 | 0.04451
62.6 | 4638.84324 | 268.45157 | 0.04456 | 0.04456
62.7 | 4639.83789 | 268.50912 | 0.04468 | 0.04468
62.8 | 4633.58089 | 268.14703 | 0.04475 | 0.04475
62.9 | 4638.36864 | 268.4241 | 0.04486 | 0.04486
63 | 4634.5789 | 268.2048 | 0.0449 | 0.0449
63.1 | 4640.92344 | 268.57196 | 0.04506 | 0.04506
63.2 | 4641.33099 | 268.59555 | 0.04515 | 0.04515
63.3 | 4644.39839 | 268.77304 | 0.04524 | 0.04524
63.4 | 4645.14717 | 268.81638 | 0.0453 | 0.0453
63.5 | 4646.36907 | 268.88708 | 0.04544 | 0.04544
63.6 | 4649.76542 | 269.08365 | 0.0455 | 0.0455
63.7 | 4649.11535 | 269.04602 | 0.04565 | 0.04565
63.8 | 4648.40084 | 269.00467 | 0.04564 | 0.04564
63.9 | 4653.42179 | 269.29526 | 0.04579 | 0.04579
64 | 4652.52735 | 269.24347 | 0.04593 | 0.04593
64.10001 | 4653.96047 | 269.32642 | 0.04596 | 0.04596
64.2 | 4651.28161 | 269.17139 | 0.04607 | 0.04607
64.3 | 4654.18473 | 269.33939 | 0.04615 | 0.04615
64.4 | 4653.51567 | 269.30069 | 0.04627 | 0.04627
64.5 | 4656.08649 | 269.44946 | 0.04639 | 0.04639
64.60001 | 4659.43106 | 269.64301 | 0.04644 | 0.04644
64.7 | 4656.65981 | 269.48264 | 0.04659 | 0.04659
64.8 | 4657.8709 | 269.5527 | 0.04664 | 0.04664
64.9 | 4665.68507 | 270.00491 | 0.04672 | 0.04672
65 | 4664.53023 | 269.93808 | 0.0468 | 0.0468
65.10001 | 4660.25211 | 269.69052 | 0.04691 | 0.04691
65.2 | 4665.68954 | 270.00519 | 0.04699 | 0.04699
65.3 | 4666.80974 | 270.07001 | 0.04706 | 0.04706
65.4 | 4667.92844 | 270.13474 | 0.04719 | 0.04719
65.5 | 4672.75344 | 270.41397 | 0.04729 | 0.04729
65.60001 | 4669.93973 | 270.25113 | 0.0473 | 0.0473
65.70001 | 4670.70751 | 270.29556 | 0.04741 | 0.04741
65.8 | 4673.85463 | 270.47769 | 0.04754 | 0.04754
65.9 | 4674.16793 | 270.49582 | 0.04764 | 0.04764
66 | 4675.9475 | 270.59882 | 0.0477 | 0.0477
66.10001 | 4676.00077 | 270.6019 | 0.04786 | 0.04786
66.20001 | 4677.77885 | 270.7048 | 0.04791 | 0.04791
66.3 | 4678.92103 | 270.7709 | 0.04801 | 0.04801
66.4 | 4678.22216 | 270.73044 | 0.04811 | 0.04811
66.5 | 4678.97095 | 270.77377 | 0.0482 | 0.0482
66.60001 | 4681.0329 | 270.8931 | 0.04829 | 0.04829
66.70001 | 4681.98992 | 270.94849 | 0.04841 | 0.04841
66.8 | 4682.27044 | 270.96472 | 0.04849 | 0.04849
66.9 | 4688.98453 | 271.35327 | 0.04857 | 0.04857
67 | 4686.9874 | 271.2377 | 0.04865 | 0.04865
67.10001 | 4688.69805 | 271.3367 | 0.04874 | 0.04874
67.20001 | 4684.35548 | 271.08539 | 0.04881 | 0.04881
67.3 | 4689.63943 | 271.39117 | 0.04894 | 0.04894
67.4 | 4691.65556 | 271.50784 | 0.04902 | 0.04902
67.5 | 4693.68584 | 271.62534 | 0.04909 | 0.04909
67.60001 | 4695.43263 | 271.72644 | 0.04924 | 0.04924
67.70001 | 4694.21223 | 271.65579 | 0.04924 | 0.04924
67.8 | 4693.09688 | 271.59125 | 0.04937 | 0.04937
67.9 | 4693.73763 | 271.62833 | 0.04949 | 0.04949
68 | 4693.85348 | 271.63504 | 0.04962 | 0.04962
68.10001 | 4693.83001 | 271.63367 | 0.04968 | 0.04968
68.20001 | 4694.86713 | 271.6937 | 0.04976 | 0.04976
68.3 | 4703.36899 | 272.1857 | 0.04987 | 0.04987
68.4 | 4699.41348 | 271.95679 | 0.05 | 0.05
68.5 | 4698.25566 | 271.8898 | 0.05002 | 0.05002
68.60001 | 4703.08401 | 272.16922 | 0.05013 | 0.05013
68.70001 | 4706.27509 | 272.35388 | 0.05022 | 0.05022
68.8 | 4702.79567 | 272.15253 | 0.05032 | 0.05032
68.9 | 4705.59187 | 272.31433 | 0.05037 | 0.05037
69 | 4710.7555 | 272.61316 | 0.05045 | 0.05045
69.10001 | 4709.69789 | 272.55197 | 0.05057 | 0.05057
69.20001 | 4713.58486 | 272.77692 | 0.05067 | 0.05067
69.3 | 4708.87721 | 272.50446 | 0.0508 | 0.0508
69.4 | 4712.95007 | 272.74017 | 0.05089 | 0.05089
69.5 | 4709.17001 | 272.52142 | 0.05091 | 0.05091
69.60001 | 4715.37225 | 272.88034 | 0.05102 | 0.05102
69.70001 | 4716.78823 | 272.96228 | 0.05115 | 0.05115
69.8 | 4716.32928 | 272.93573 | 0.05126 | 0.05126
69.9 | 4715.30631 | 272.87653 | 0.0513 | 0.0513
70 | 4719.02527 | 273.09174 | 0.05142 | 0.05142
70.10001 | 4720.51054 | 273.1777 | 0.0515 | 0.0515
70.20001 | 4718.99733 | 273.09012 | 0.05164 | 0.05164
70.3 | 4721.46757 | 273.23306 | 0.05173 | 0.05173
70.4 | 4726.79883 | 273.5416 | 0.05179 | 0.05179
70.5 | 4727.09164 | 273.55853 | 0.05191 | 0.05191
70.60001 | 4725.66597 | 273.47604 | 0.05194 | 0.05194
70.70001 | 4725.86341 | 273.48746 | 0.05206 | 0.05206
70.8 | 4728.19135 | 273.62219 | 0.05217 | 0.05217
70.9 | 4719.83366 | 273.13852 | 0.05226 | 0.05226
71 | 4723.61073 | 273.35712 | 0.05236 | 0.05236
71.10001 | 4725.51584 | 273.46735 | 0.05247 | 0.05247
71.20001 | 4726.16106 | 273.5047 | 0.05255 | 0.05255
71.3 | 4733.08228 | 273.90521 | 0.05263 | 0.05263
71.4 | 4734.99037 | 274.01566 | 0.05271 | 0.05271
71.5 | 4734.31535 | 273.97659 | 0.05278 | 0.05278
71.60001 | 4731.26657 | 273.80014 | 0.05289 | 0.05289
71.70001 | 4734.09891 | 273.96405 | 0.05299 | 0.05299
71.8 | 4735.28355 | 274.03262 | 0.05313 | 0.05313
71.9 | 4739.51325 | 274.27737 | 0.05318 | 0.05318
72 | 4741.35876 | 274.38419 | 0.05327 | 0.05327
72.10001 | 4739.16084 | 274.25699 | 0.05336 | 0.05336
72.20001 | 4747.19405 | 274.72186 | 0.05346 | 0.05346
72.3 | 4735.56854 | 274.0491 | 0.05356 | 0.05356
72.4 | 4740.53472 | 274.33649 | 0.05366 | 0.05366
72.5 | 4738.10807 | 274.19608 | 0.05375 | 0.05375
72.60001 | 4744.5029 | 274.56613 | 0.05381 | 0.05381
72.70001 | 4747.97264 | 274.76694 | 0.05395 | 0.05395
72.8 | 4751.72326 | 274.98398 | 0.05398 | 0.05398
72.9 | 4748.55714 | 274.80075 | 0.05413 | 0.05413
73 | 4749.82299 | 274.87402 | 0.05421 | 0.05421
73.10001 | 4744.95851 | 274.5925 | 0.05431 | 0.05431
73.20001 | 4746.75372 | 274.69641 | 0.0544 | 0.0544
73.3 | 4753.22865 | 275.07111 | 0.05451 | 0.05451
73.4 | 4754.84543 | 275.16467 | 0.05458 | 0.05458
73.5 | 4754.58354 | 275.14951 | 0.05464 | 0.05464
73.60001 | 4760.4803 | 275.49075 | 0.05477 | 0.05477
73.70001 | 4752.52531 | 275.0304 | 0.05482 | 0.05482
73.8 | 4756.25843 | 275.24643 | 0.05495 | 0.05495
73.9 | 4752.27311 | 275.01581 | 0.05502 | 0.05502
74 | 4758.59568 | 275.38168 | 0.05513 | 0.05513
74.10001 | 4759.76281 | 275.44925 | 0.0552 | 0.0552
74.20001 | 4762.14699 | 275.58722 | 0.0553 | 0.0553
74.3 | 4765.72998 | 275.79456 | 0.05544 | 0.05544
74.4 | 4761.44366 | 275.54651 | 0.05557 | 0.05557
74.5 | 4761.2071 | 275.53281 | 0.05561 | 0.05561
74.60001 | 4765.52472 | 275.78268 | 0.05572 | 0.05572
74.70001 | 4762.78923 | 275.62439 | 0.05583 | 0.05583
74.8 | 4768.66737 | 275.96454 | 0.05586 | 0.05586
74.9 | 4767.76958 | 275.9126 | 0.05597 | 0.05597
75 | 4771.46991 | 276.12674 | 0.05606 | 0.05606
75.10001 | 4769.89858 | 276.0358 | 0.05618 | 0.05618
75.20001 | 4771.28513 | 276.11603 | 0.05632 | 0.05632
75.3 | 4765.58246 | 275.78601 | 0.05636 | 0.05636
75.4 | 4771.49002 | 276.1279 | 0.05645 | 0.05645
75.5 | 4770.46892 | 276.06882 | 0.05657 | 0.05657
75.60001 | 4776.44391 | 276.41458 | 0.05661 | 0.05661
75.70001 | 4780.90383 | 276.67267 | 0.05672 | 0.05672
75.8 | 4772.92836 | 276.21112 | 0.05684 | 0.05684
75.9 | 4779.13059 | 276.57007 | 0.05694 | 0.05694
76 | 4773.04906 | 276.21811 | 0.05701 | 0.05701
76.10001 | 4778.31587 | 276.52292 | 0.05707 | 0.05707
76.20001 | 4783.38674 | 276.81638 | 0.05724 | 0.05724
76.3 | 4781.95176 | 276.73331 | 0.05729 | 0.05729
76.4 | 4779.15071 | 276.57123 | 0.0574 | 0.0574
76.5 | 4782.29038 | 276.75293 | 0.0575 | 0.0575
76.60001 | 4783.54208 | 276.82535 | 0.05759 | 0.05759
76.70001 | 4773.27295 | 276.23108 | 0.05769 | 0.05769
76.8 | 4780.84907 | 276.66949 | 0.05775 | 0.05775
76.9 | 4787.14667 | 277.03397 | 0.05786 | 0.05786
77 | 4790.68868 | 277.23892 | 0.05797 | 0.05797
77.10001 | 4792.13446 | 277.3226 | 0.05807 | 0.05807
77.20001 | 4792.64371 | 277.35208 | 0.05817 | 0.05817
77.3 | 4790.69017 | 277.23901 | 0.05825 | 0.05825
77.4 | 4792.82066 | 277.3623 | 0.05837 | 0.05837
77.5 | 4791.84315 | 277.30573 | 0.05844 | 0.05844
77.60001 | 4790.09338 | 277.20447 | 0.05856 | 0.05856
77.70001 | 4796.39582 | 277.56921 | 0.05861 | 0.05861
77.8 | 4791.77572 | 277.30185 | 0.05872 | 0.05872
77.9 | 4794.9668 | 277.48651 | 0.05886 | 0.05886
78 | 4796.74041 | 277.58914 | 0.05888 | 0.05888
78.10001 | 4789.13002 | 277.14874 | 0.05899 | 0.05899
78.20001 | 4792.22685 | 277.32794 | 0.05908 | 0.05908
78.3 | 4799.04152 | 277.72232 | 0.05919 | 0.05919
78.4 | 4801.56541 | 277.86838 | 0.0593 | 0.0593
78.5 | 4804.04831 | 278.01205 | 0.05944 | 0.05944
78.60001 | 4801.62017 | 277.87155 | 0.05955 | 0.05955
78.70001 | 4802.42856 | 277.9183 | 0.05958 | 0.05958
78.8 | 4801.98525 | 277.89267 | 0.05969 | 0.05969
78.9 | 4803.86354 | 278.00137 | 0.05982 | 0.05982
79 | 4804.61083 | 278.04462 | 0.05988 | 0.05988
79.10001 | 4807.93342 | 278.23688 | 0.05996 | 0.05996
79.20001 | 4810.14103 | 278.36465 | 0.06008 | 0.06008
79.3 | 4807.81458 | 278.23001 | 0.06018 | 0.06018
79.4 | 4812.07557 | 278.47659 | 0.06028 | 0.06028
79.5 | 4804.47933 | 278.03699 | 0.06041 | 0.06041
79.60001 | 4807.67526 | 278.22195 | 0.06052 | 0.06052
79.70001 | 4810.09856 | 278.36218 | 0.06055 | 0.06055
79.8 | 4813.41518 | 278.55411 | 0.06066 | 0.06066
79.9 | 4815.70549 | 278.68665 | 0.06073 | 0.06073
80 | 4816.39467 | 278.72653 | 0.06081 | 0.06081
80.10001 | 4817.81699 | 278.80887 | 0.06095 | 0.06095
80.20001 | 4816.24566 | 278.71793 | 0.06109 | 0.06109
80.3 | 4819.08433 | 278.8822 | 0.0612 | 0.0612
80.4 | 4813.47777 | 278.55774 | 0.06133 | 0.06133
80.50001 | 4816.87263 | 278.75421 | 0.06136 | 0.06136
80.60001 | 4817.19524 | 278.77286 | 0.06149 | 0.06149
80.70001 | 4822.14093 | 279.05908 | 0.06162 | 0.06162
80.8 | 4824.77732 | 279.21164 | 0.0616 | 0.0616
80.9 | 4819.07353 | 278.88156 | 0.06182 | 0.06182
81.00001 | 4819.24117 | 278.89127 | 0.06186 | 0.06186
81.10001 | 4823.47868 | 279.13651 | 0.06191 | 0.06191
81.20001 | 4826.95177 | 279.33749 | 0.06206 | 0.06206
81.3 | 4822.23332 | 279.06442 | 0.06224 | 0.06224
81.4 | 4821.1541 | 279.00198 | 0.06221 | 0.06221
81.50001 | 4825.52797 | 279.2551 | 0.06242 | 0.06242
81.60001 | 4829.03086 | 279.45779 | 0.06248 | 0.06248
81.70001 | 4831.59833 | 279.60638 | 0.06258 | 0.06258
81.8 | 4820.83447 | 278.98349 | 0.06266 | 0.06266
81.9 | 4826.27824 | 279.29852 | 0.0627 | 0.0627
82.00001 | 4829.14522 | 279.46442 | 0.06284 | 0.06284
82.10001 | 4831.07343 | 279.57602 | 0.06291 | 0.06291
82.20001 | 4836.07091 | 279.8652 | 0.06302 | 0.06302
82.3 | 4831.45267 | 279.59796 | 0.0631 | 0.0631
82.4 | 4832.48197 | 279.65753 | 0.06325 | 0.06325
82.50001 | 4835.64809 | 279.84076 | 0.06333 | 0.06333
82.60001 | 4834.01865 | 279.74646 | 0.0634 | 0.0634
82.70001 | 4835.14965 | 279.81189 | 0.06347 | 0.06347
82.8 | 4835.48343 | 279.83121 | 0.0636 | 0.0636
82.9 | 4842.5518 | 280.24026 | 0.06371 | 0.06371
83.00001 | 4838.4428 | 280.00247 | 0.06377 | 0.06377
83.10001 | 4836.73662 | 279.90375 | 0.06391 | 0.06391
83.20001 | 4837.716 | 279.96042 | 0.06399 | 0.06399
83.3 | 4839.61441 | 280.07028 | 0.06408 | 0.06408
83.4 | 4840.03611 | 280.0947 | 0.06418 | 0.06418
83.50001 | 4840.04207 | 280.09503 | 0.06424 | 0.06424
83.60001 | 4845.12262 | 280.38904 | 0.06436 | 0.06436
83.70001 | 4842.23217 | 280.22177 | 0.06444 | 0.06444
83.8 | 4847.10112 | 280.50354 | 0.06453 | 0.06453
83.9 | 4845.76188 | 280.42603 | 0.06465 | 0.06465
84.00001 | 4846.71742 | 280.48132 | 0.06476 | 0.06476
84.10001 | 4853.99403 | 280.90244 | 0.06485 | 0.06485
84.20001 | 4847.03369 | 280.49963 | 0.06493 | 0.06493
84.3 | 4852.34596 | 280.80707 | 0.06497 | 0.06497
84.4 | 4851.66796 | 280.76782 | 0.0651 | 0.0651
84.50001 | 4853.51309 | 280.8746 | 0.06518 | 0.06518
84.60001 | 4853.42704 | 280.86963 | 0.06528 | 0.06528
84.70001 | 4851.66311 | 280.76755 | 0.0654 | 0.0654
84.8 | 4852.8254 | 280.83481 | 0.06542 | 0.06542
84.9 | 4859.08724 | 281.19717 | 0.06554 | 0.06554
85.00001 | 4854.41387 | 280.92673 | 0.06567 | 0.06567
85.10001 | 4856.09807 | 281.0242 | 0.06571 | 0.06571
85.20001 | 4855.65476 | 280.99854 | 0.06582 | 0.06582
85.3 | 4855.14551 | 280.96906 | 0.06589 | 0.06589
85.4 | 4858.52323 | 281.16455 | 0.066 | 0.066
85.50001 | 4859.576 | 281.22546 | 0.06613 | 0.06613
85.60001 | 4858.92594 | 281.18784 | 0.06617 | 0.06617
85.70001 | 4862.30031 | 281.38312 | 0.06628 | 0.06628
85.8 | 4860.49876 | 281.27887 | 0.06639 | 0.06639
85.9 | 4858.71583 | 281.17569 | 0.06643 | 0.06643
86.00001 | 4857.43135 | 281.10135 | 0.06661 | 0.06661
86.10001 | 4870.13943 | 281.83676 | 0.06668 | 0.06668
86.20001 | 4860.89177 | 281.30161 | 0.06681 | 0.06681
86.3 | 4864.30712 | 281.49927 | 0.06691 | 0.06691
86.4 | 4858.841 | 281.18292 | 0.06705 | 0.06705
86.50001 | 4860.7789 | 281.29507 | 0.06711 | 0.06711
86.60001 | 4861.55152 | 281.33978 | 0.06715 | 0.06715
86.70001 | 4871.99426 | 281.94412 | 0.0673 | 0.0673
86.8 | 4870.25529 | 281.84348 | 0.06739 | 0.06739
86.9 | 4871.9395 | 281.94095 | 0.06747 | 0.06747
87.00001 | 4866.75873 | 281.64114 | 0.06759 | 0.06759
87.10001 | 4875.00504 | 282.11835 | 0.06767 | 0.06767
87.20001 | 4869.41077 | 281.79462 | 0.06779 | 0.06779
87.3 | 4871.46005 | 281.91321 | 0.06783 | 0.06783
87.4 | 4868.53682 | 281.74402 | 0.06794 | 0.06794
87.50001 | 4882.43066 | 282.54807 | 0.06806 | 0.06806
87.60001 | 4875.66479 | 282.15652 | 0.06809 | 0.06809
87.70001 | 4878.93894 | 282.34601 | 0.06818 | 0.06818
87.8 | 4874.45071 | 282.08627 | 0.06832 | 0.06832
87.9 | 4877.54457 | 282.26532 | 0.06844 | 0.06844
88.00001 | 4874.28308 | 282.07657 | 0.06855 | 0.06855
88.10001 | 4878.50346 | 282.3208 | 0.06865 | 0.06865
88.20001 | 4884.97317 | 282.69522 | 0.06872 | 0.06872
88.3 | 4880.70734 | 282.44833 | 0.06883 | 0.06883
88.4 | 4879.8427 | 282.39832 | 0.06892 | 0.06892
88.50001 | 4882.22539 | 282.53619 | 0.06901 | 0.06901
88.60001 | 4882.32411 | 282.5419 | 0.0691 | 0.0691
88.70001 | 4883.10605 | 282.58716 | 0.06921 | 0.06921
88.8 | 4883.23756 | 282.59476 | 0.06931 | 0.06931
88.9 | 4886.19208 | 282.76575 | 0.06943 | 0.06943
89.00001 | 4887.78055 | 282.85767 | 0.06953 | 0.06953
89.10001 | 4891.0249 | 283.04541 | 0.06966 | 0.06966
89.20001 | 4891.96964 | 283.1001 | 0.06975 | 0.06975
89.3 | 4883.56352 | 282.61362 | 0.06983 | 0.06983
89.4 | 4892.50533 | 283.1311 | 0.06993 | 0.06993
89.50001 | 4890.19454 | 282.99738 | 0.07002 | 0.07002
89.60001 | 4888.5107 | 282.89993 | 0.0701 | 0.0701
89.70001 | 4889.46624 | 282.95523 | 0.0702 | 0.0702
89.8 | 4890.13828 | 282.99411 | 0.07029 | 0.07029
89.9 | 4897.3415 | 283.41098 | 0.07038 | 0.07038
90.00001 | 4889.3705 | 282.94968 | 0.07045 | 0.07045
90.10001 | 4888.08602 | 282.87534 | 0.07062 | 0.07062
90.20001 | 4889.22037 | 282.94098 | 0.07063 | 0.07063
90.3 | 4896.91831 | 283.38647 | 0.07068 | 0.07068
90.4 | 4892.02924 | 283.10355 | 0.07083 | 0.07083
90.50001 | 4904.43036 | 283.8212 | 0.07094 | 0.07094
90.60001 | 4897.7457 | 283.43436 | 0.07098 | 0.07098
90.70001 | 4902.63812 | 283.7175 | 0.07104 | 0.07104
90.8 | 4903.72516 | 283.7804 | 0.07119 | 0.07119
90.9 | 4900.83173 | 283.61295 | 0.07131 | 0.07131
91.00001 | 4898.6651 | 283.48755 | 0.07146 | 0.07146
91.10001 | 4901.13422 | 283.63046 | 0.07149 | 0.07149
91.20001 | 4905.03497 | 283.8562 | 0.07154 | 0.07154
91.3 | 4897.45438 | 283.41751 | 0.07166 | 0.07166
91.4 | 4904.96121 | 283.85193 | 0.0718 | 0.0718
91.50001 | 4898.55707 | 283.48132 | 0.07189 | 0.07189
91.60001 | 4899.11176 | 283.5134 | 0.07196 | 0.07196
91.70001 | 4897.95879 | 283.44669 | 0.07204 | 0.07204
91.8 | 4903.50276 | 283.76752 | 0.07214 | 0.07214
91.9 | 4905.37323 | 283.87576 | 0.07225 | 0.07225
92.00001 | 4907.90494 | 284.02228 | 0.07231 | 0.07231
92.10001 | 4910.44112 | 284.16904 | 0.07249 | 0.07249
92.20001 | 4913.37068 | 284.33859 | 0.07254 | 0.07254
92.3 | 4906.40737 | 283.93561 | 0.07264 | 0.07264
92.4 | 4911.23386 | 284.21494 | 0.07275 | 0.07275
92.50001 | 4906.4666 | 283.93903 | 0.07282 | 0.07282
92.60001 | 4916.27529 | 284.50668 | 0.07293 | 0.07293
92.70001 | 4914.73526 | 284.41754 | 0.07302 | 0.07302
92.8 | 4911.12098 | 284.2084 | 0.07315 | 0.07315
92.9 | 4909.20506 | 284.0975 | 0.07328 | 0.07328
93.00001 | 4910.40349 | 284.16687 | 0.07337 | 0.07337
93.10001 | 4909.03109 | 284.08743 | 0.07344 | 0.07344
93.20001 | 4907.59015 | 284.00406 | 0.07348 | 0.07348
93.3 | 4915.76754 | 284.47729 | 0.0736 | 0.0736
93.4 | 4920.52361 | 284.75253 | 0.0737 | 0.0737
93.50001 | 4913.16393 | 284.32663 | 0.07373 | 0.07373
93.60001 | 4923.18533 | 284.90656 | 0.07391 | 0.07391
93.70001 | 4916.75436 | 284.53439 | 0.07399 | 0.07399
93.8 | 4915.94933 | 284.48782 | 0.07413 | 0.07413
93.9 | 4922.85788 | 284.8876 | 0.07415 | 0.07415
94.00001 | 4925.70587 | 285.05243 | 0.07433 | 0.07433
94.10001 | 4921.70341 | 284.8208 | 0.07443 | 0.07443
94.20001 | 4921.96642 | 284.83603 | 0.07458 | 0.07458
94.3 | 4916.2142 | 284.50314 | 0.07462 | 0.07462
94.4 | 4922.61201 | 284.87338 | 0.0747 | 0.0747
94.50001 | 4916.93951 | 284.5451 | 0.07478 | 0.07478
94.60001 | 4920.37795 | 284.74408 | 0.07487 | 0.07487
94.70001 | 4923.0773 | 284.9003 | 0.07497 | 0.07497
94.8 | 4928.90328 | 285.23746 | 0.07508 | 0.07508
94.9 | 4928.77327 | 285.22992 | 0.07513 | 0.07513
95.00001 | 4935.19306 | 285.60144 | 0.07524 | 0.07524
95.10001 | 4929.9702 | 285.29919 | 0.07541 | 0.07541
95.20001 | 4928.99418 | 285.24271 | 0.07547 | 0.07547
95.3 | 4930.02348 | 285.30228 | 0.07556 | 0.07556
95.4 | 4935.50822 | 285.61969 | 0.07568 | 0.07568
95.50001 | 4927.93061 | 285.18118 | 0.07577 | 0.07577
95.60001 | 4930.30697 | 285.3187 | 0.07579 | 0.07579
95.70001 | 4936.49803 | 285.67697 | 0.07596 | 0.07596
95.8 | 4932.88077 | 285.46765 | 0.07597 | 0.07597
95.9 | 4932.82303 | 285.46429 | 0.07613 | 0.07613
96.00001 | 4930.6158 | 285.33655 | 0.07623 | 0.07623
96.10001 | 4930.61878 | 285.33673 | 0.07629 | 0.07629
96.20001 | 4936.23503 | 285.66174 | 0.07642 | 0.07642
96.3 | 4944.18852 | 286.12201 | 0.07651 | 0.07651
96.4 | 4937.39434 | 285.72885 | 0.07661 | 0.07661
96.50001 | 4937.53217 | 285.73682 | 0.07672 | 0.07672
96.60001 | 4932.10554 | 285.42276 | 0.07682 | 0.07682
96.70001 | 4934.61974 | 285.56827 | 0.07689 | 0.07689
96.8 | 4935.68815 | 285.6301 | 0.07699 | 0.07699
96.9 | 4939.75356 | 285.86536 | 0.07709 | 0.07709
97.00001 | 4946.87818 | 286.27768 | 0.07722 | 0.07722
97.10001 | 4947.01006 | 286.28531 | 0.07727 | 0.07727
97.20001 | 4943.5053 | 286.08249 | 0.07738 | 0.07738
97.3 | 4934.53816 | 285.56354 | 0.07745 | 0.07745
97.4 | 4946.77946 | 286.27197 | 0.0776 | 0.0776
97.50001 | 4937.39098 | 285.72864 | 0.07768 | 0.07768
97.60001 | 4945.01106 | 286.16962 | 0.07774 | 0.07774
97.70001 | 4949.06977 | 286.40451 | 0.07789 | 0.07789
97.8 | 4943.42223 | 286.07767 | 0.07795 | 0.07795
97.9 | 4946.10295 | 286.23282 | 0.0781 | 0.0781
98.00001 | 4944.50033 | 286.14008 | 0.0782 | 0.0782
98.10001 | 4945.49498 | 286.19763 | 0.0783 | 0.0783
98.20001 | 4944.31071 | 286.12909 | 0.07838 | 0.07838
98.3 | 4950.2667 | 286.47375 | 0.07844 | 0.07844
98.4 | 4950.66456 | 286.4968 | 0.0786 | 0.0786
98.50001 | 4952.88149 | 286.62509 | 0.07869 | 0.07869
98.60001 | 4953.97188 | 286.6882 | 0.07876 | 0.07876
98.70001 | 4951.87081 | 286.56659 | 0.07885 | 0.07885
98.8 | 4956.29795 | 286.82278 | 0.07894 | 0.07894
98.9 | 4949.72952 | 286.44269 | 0.07905 | 0.07905
99.00001 | 4952.24521 | 286.58826 | 0.07917 | 0.07917
99.10001 | 4956.95435 | 286.86078 | 0.07928 | 0.07928
99.20001 | 4953.12735 | 286.63931 | 0.07941 | 0.07941
99.3 | 4960.40247 | 287.06033 | 0.07948 | 0.07948
99.4 | 4955.09654 | 286.75327 | 0.07954 | 0.07954
99.50001 | 4955.69333 | 286.78781 | 0.07966 | 0.07966
99.60001 | 4954.05309 | 286.6929 | 0.07975 | 0.07975
99.70001 | 4951.82872 | 286.56415 | 0.07984 | 0.07984
99.8 | 4959.25583 | 286.99396 | 0.07991 | 0.07991
99.9 | 4956.16198 | 286.81494 | 0.08007 | 0.08007
100.00001 | 4958.48656 | 286.94946 | 0.08017 | 0.08017
100.10001 | 4958.09801 | 286.92697 | 0.08026 | 0.08026
100.20001 | 4962.9122 | 287.20557 | 0.08032 | 0.08032
100.3 | 4954.61561 | 286.72543 | 0.0804 | 0.0804
100.4 | 4964.71077 | 287.30966 | 0.08056 | 0.08056
100.50001 | 4962.02856 | 287.15442 | 0.08065 | 0.08065
100.60001 | 4968.83541 | 287.54834 | 0.08072 | 0.08072
100.70001 | 4965.68196 | 287.36584 | 0.0808 | 0.0808
100.8 | 4963.33838 | 287.23022 | 0.0809 | 0.0809
100.9 | 4963.74257 | 287.25363 | 0.08103 | 0.08103
101.00001 | 4961.98945 | 287.15216 | 0.08116 | 0.08116
101.10001 | 4966.36964 | 287.40564 | 0.08125 | 0.08125
101.20001 | 4966.08764 | 287.38934 | 0.08134 | 0.08134
101.3 | 4963.73922 | 287.25342 | 0.08147 | 0.08147
101.4 | 4966.0705 | 287.38834 | 0.08155 | 0.08155
101.50001 | 4963.45274 | 287.23685 | 0.08162 | 0.08162
101.60001 | 4971.0758 | 287.67801 | 0.08171 | 0.08171
101.70001 | 4959.27297 | 286.99496 | 0.08184 | 0.08184
101.8 | 4961.9928 | 287.15237 | 0.08194 | 0.08194
101.9 | 4965.39846 | 287.34946 | 0.08202 | 0.08202
102.00001 | 4973.81575 | 287.83655 | 0.08212 | 0.08212
102.10001 | 4974.19462 | 287.85849 | 0.08218 | 0.08218
102.20001 | 4967.9894 | 287.49939 | 0.08229 | 0.08229
102.3 | 4970.21414 | 287.62814 | 0.08242 | 0.08242
102.4 | 4972.70338 | 287.77219 | 0.08248 | 0.08248
102.50001 | 4972.17998 | 287.74188 | 0.08264 | 0.08264
102.60001 | 4971.96689 | 287.72955 | 0.0827 | 0.0827
102.70001 | 4973.8314 | 287.83746 | 0.08282 | 0.08282
102.8 | 4975.86615 | 287.95523 | 0.08293 | 0.08293
102.9 | 4973.71219 | 287.83057 | 0.08294 | 0.08294
103.00001 | 4975.03765 | 287.90726 | 0.08312 | 0.08312
103.10001 | 4970.28753 | 287.63239 | 0.08314 | 0.08314
103.20001 | 4970.69359 | 287.65588 | 0.08326 | 0.08326
103.3 | 4975.5387 | 287.93628 | 0.08341 | 0.08341
103.4 | 4976.10122 | 287.96881 | 0.08351 | 0.08351
103.50001 | 4980.8763 | 288.24515 | 0.08359 | 0.08359
103.60001 | 4978.57183 | 288.11179 | 0.08369 | 0.08369
103.70001 | 4979.6056 | 288.17163 | 0.08376 | 0.08376
103.8 | 4976.55384 | 287.99503 | 0.0839 | 0.0839
103.9 | 4981.28831 | 288.26901 | 0.08396 | 0.08396
104.00001 | 4982.38467 | 288.33246 | 0.08404 | 0.08404
104.10001 | 4982.59477 | 288.3446 | 0.08417 | 0.08417
104.20001 | 4985.25649 | 288.49863 | 0.08431 | 0.08431
104.3 | 4981.70666 | 288.29321 | 0.08436 | 0.08436
104.4 | 4983.79953 | 288.41434 | 0.08451 | 0.08451
104.50001 | 4980.13683 | 288.20236 | 0.08454 | 0.08454
104.60001 | 4985.54446 | 288.51529 | 0.08465 | 0.08465
104.70001 | 4983.86212 | 288.41794 | 0.0848 | 0.0848
104.8 | 4983.31375 | 288.3862 | 0.08483 | 0.08483
104.9 | 4988.64315 | 288.69464 | 0.08496 | 0.08496
105.00001 | 4985.77654 | 288.52875 | 0.08505 | 0.08505
105.10001 | 4985.62604 | 288.52002 | 0.08514 | 0.08514
105.20001 | 4984.66268 | 288.46426 | 0.08526 | 0.08526
105.3 | 4986.41394 | 288.56561 | 0.08539 | 0.08539
105.4 | 4985.81566 | 288.53101 | 0.0854 | 0.0854
105.50001 | 4988.58206 | 288.6911 | 0.08553 | 0.08553
105.60001 | 4989.27161 | 288.73099 | 0.08566 | 0.08566
105.70001 | 4988.35519 | 288.67795 | 0.08573 | 0.08573
105.8 | 4990.21299 | 288.78546 | 0.08582 | 0.08582
105.9 | 4989.76968 | 288.75983 | 0.08592 | 0.08592
106.00001 | 4990.32587 | 288.79199 | 0.08601 | 0.08601
106.10001 | 4994.36297 | 289.02563 | 0.08614 | 0.08614
106.20001 | 4992.53012 | 288.91956 | 0.08629 | 0.08629
106.3 | 4996.0658 | 289.12418 | 0.08636 | 0.08636
106.4 | 4990.78184 | 288.81839 | 0.08643 | 0.08643
106.50001 | 4992.64598 | 288.92627 | 0.08652 | 0.08652
106.60001 | 4992.91681 | 288.94196 | 0.08662 | 0.08662
106.70001 | 4995.86537 | 289.11258 | 0.0867 | 0.0867
106.8 | 4993.66112 | 288.98502 | 0.0868 | 0.0868
106.9 | 4995.75548 | 289.10623 | 0.08691 | 0.08691
107.00001 | 4998.24658 | 289.25037 | 0.08702 | 0.08702
107.10001 | 4999.78326 | 289.33929 | 0.08711 | 0.08711
107.20001 | 4998.6884 | 289.27594 | 0.08723 | 0.08723
107.3 | 4995.71338 | 289.10379 | 0.08729 | 0.08729
107.4 | 4995.57853 | 289.09598 | 0.08743 | 0.08743
107.50001 | 5000.93959 | 289.40622 | 0.08754 | 0.08754
107.60001 | 5000.7578 | 289.39569 | 0.08763 | 0.08763
107.70001 | 5000.61661 | 289.38754 | 0.08767 | 0.08767
107.8 | 5003.28764 | 289.54211 | 0.08779 | 0.08779
107.9 | 5003.29547 | 289.54257 | 0.08798 | 0.08798
108.00001 | 4992.88552 | 288.94012 | 0.08803 | 0.08803
108.10001 | 4998.17915 | 289.24649 | 0.08813 | 0.08813
108.20001 | 4997.42404 | 289.20279 | 0.08823 | 0.08823
108.3 | 5001.53936 | 289.44095 | 0.08834 | 0.08834
108.4 | 5001.77927 | 289.45483 | 0.08843 | 0.08843
108.50001 | 5005.74894 | 289.68454 | 0.08852 | 0.08852
108.60001 | 4995.80242 | 289.10895 | 0.08865 | 0.08865
108.70001 | 5005.69716 | 289.68155 | 0.08865 | 0.08865
108.8 | 5006.49773 | 289.72787 | 0.08881 | 0.08881
108.9 | 5000.57265 | 289.38498 | 0.08892 | 0.08892
109.00001 | 5006.39752 | 289.72208 | 0.08898 | 0.08898
109.10001 | 5006.44445 | 289.72479 | 0.08911 | 0.08911
109.20001 | 5003.08089 | 289.53015 | 0.08923 | 0.08923
109.3 | 5010.75722 | 289.97437 | 0.08936 | 0.08936
109.4 | 5010.41412 | 289.95453 | 0.08942 | 0.08942
109.50001 | 5009.51782 | 289.90265 | 0.08954 | 0.08954
109.60001 | 5005.84282 | 289.68997 | 0.08962 | 0.08962
109.70001 | 5011.19569 | 289.99976 | 0.08974 | 0.08974
109.8 | 5012.4459 | 290.07211 | 0.08986 | 0.08986
109.9 | 5013.60223 | 290.13901 | 0.08992 | 0.08992
110.00001 | 5009.63219 | 289.90927 | 0.09005 | 0.09005
110.10001 | 5012.26261 | 290.06149 | 0.09013 | 0.09013
110.20001 | 5015.49914 | 290.24878 | 0.09023 | 0.09023
110.3 | 5013.7382 | 290.14688 | 0.0903 | 0.0903
110.4 | 5019.35631 | 290.47202 | 0.09044 | 0.09044
110.50001 | 5014.94929 | 290.21698 | 0.09056 | 0.09056
110.60001 | 5011.70643 | 290.0293 | 0.09063 | 0.09063
110.70001 | 5015.74054 | 290.26276 | 0.09076 | 0.09076
110.8 | 5015.26594 | 290.23529 | 0.09087 | 0.09087
110.9 | 5018.71221 | 290.43472 | 0.09099 | 0.09099
111.00001 | 5013.08031 | 290.10883 | 0.09108 | 0.09108
111.10001 | 5020.50444 | 290.53845 | 0.09113 | 0.09113
111.20001 | 5014.7254 | 290.20401 | 0.09123 | 0.09123
111.3 | 5015.30953 | 290.23782 | 0.09136 | 0.09136
111.4 | 5013.20101 | 290.11581 | 0.0914 | 0.0914
111.50001 | 5015.59004 | 290.25406 | 0.09151 | 0.09151
111.60001 | 5014.68442 | 290.20163 | 0.09165 | 0.09165
111.70001 | 5021.23125 | 290.58051 | 0.09176 | 0.09176
111.8 | 5023.87881 | 290.73373 | 0.09187 | 0.09187
111.9 | 5019.44236 | 290.47699 | 0.09192 | 0.09192
112.00001 | 5017.39644 | 290.35858 | 0.09206 | 0.09206
112.10001 | 5021.0245 | 290.56854 | 0.09211 | 0.09211
112.20001 | 5022.90912 | 290.67761 | 0.09229 | 0.09229
112.3 | 5021.17798 | 290.57742 | 0.09237 | 0.09237
112.4 | 5017.98056 | 290.3924 | 0.09245 | 0.09245
112.50001 | 5022.24192 | 290.63901 | 0.09259 | 0.09259
112.60001 | 5022.47997 | 290.65277 | 0.09267 | 0.09267
112.70001 | 5027.74529 | 290.95749 | 0.09277 | 0.09277
112.8 | 5021.09677 | 290.57272 | 0.09283 | 0.09283
112.90001 | 5021.79042 | 290.61288 | 0.09297 | 0.09297
113.00001 | 5022.40174 | 290.64825 | 0.09303 | 0.09303
113.10001 | 5023.26936 | 290.69846 | 0.09315 | 0.09315
113.20001 | 5023.09874 | 290.6886 | 0.09329 | 0.09329
113.3 | 5027.32843 | 290.93335 | 0.09331 | 0.09331
113.40001 | 5030.76725 | 291.13235 | 0.09345 | 0.09345
113.50001 | 5025.45498 | 290.82495 | 0.09356 | 0.09356
113.60001 | 5030.97847 | 291.14459 | 0.09372 | 0.09372
113.70001 | 5032.78188 | 291.24896 | 0.09377 | 0.09377
113.8 | 5029.3006 | 291.04749 | 0.09387 | 0.09387
113.90001 | 5035.32439 | 291.39609 | 0.09401 | 0.09401
114.00001 | 5030.71062 | 291.12909 | 0.09408 | 0.09408
114.10001 | 5034.87475 | 291.37006 | 0.09416 | 0.09416
114.20001 | 5024.31132 | 290.75876 | 0.09428 | 0.09428
114.3 | 5027.97402 | 290.97073 | 0.09436 | 0.09436
114.40001 | 5035.08635 | 291.38232 | 0.0945 | 0.0945
114.50001 | 5032.35869 | 291.22446 | 0.09459 | 0.09459
114.60001 | 5030.50536 | 291.11722 | 0.09472 | 0.09472
114.70001 | 5025.63976 | 290.83563 | 0.0948 | 0.0948
114.8 | 5033.84061 | 291.31021 | 0.09492 | 0.09492
114.90001 | 5036.37716 | 291.457 | 0.09504 | 0.09504
115.00001 | 5029.40416 | 291.05347 | 0.09514 | 0.09514
115.10001 | 5032.81318 | 291.25076 | 0.0952 | 0.0952
115.20001 | 5027.41002 | 290.93808 | 0.09532 | 0.09532
115.3 | 5032.63287 | 291.24033 | 0.0954 | 0.0954
115.40001 | 5032.82398 | 291.25137 | 0.09554 | 0.09554
115.50001 | 5035.68463 | 291.41693 | 0.09564 | 0.09564
115.60001 | 5035.70512 | 291.41812 | 0.0957 | 0.0957
115.70001 | 5039.89384 | 291.66052 | 0.09581 | 0.09581
115.8 | 5039.46468 | 291.63568 | 0.0959 | 0.0959
115.90001 | 5041.79895 | 291.77078 | 0.09607 | 0.09607
116.00001 | 5038.81611 | 291.59814 | 0.09615 | 0.09615
116.10001 | 5034.61473 | 291.35501 | 0.09624 | 0.09624
116.20001 | 5039.06682 | 291.61267 | 0.0963 | 0.0963
116.3 | 5039.01988 | 291.60995 | 0.09644 | 0.09644
116.40001 | 5037.27309 | 291.50885 | 0.09658 | 0.09658
116.50001 | 5038.25694 | 291.5658 | 0.09665 | 0.09665
116.60001 | 5035.45292 | 291.40353 | 0.09677 | 0.09677
116.70001 | 5040.52378 | 291.69699 | 0.0969 | 0.0969
116.8 | 5035.65632 | 291.41528 | 0.09695 | 0.09695
116.90001 | 5036.28142 | 291.45148 | 0.09705 | 0.09705
117.00001 | 5036.49302 | 291.46371 | 0.09716 | 0.09716
117.10001 | 5048.11853 | 292.13647 | 0.09727 | 0.09727
117.20001 | 5040.75401 | 291.7103 | 0.0974 | 0.0974
117.3 | 5040.89184 | 291.71829 | 0.0975 | 0.0975
117.40001 | 5038.35566 | 291.5715 | 0.09761 | 0.09761
117.50001 | 5036.29856 | 291.45245 | 0.09769 | 0.09769
117.60001 | 5045.67772 | 291.99524 | 0.09779 | 0.09779
117.70001 | 5049.59896 | 292.22217 | 0.09791 | 0.09791
117.8 | 5047.71285 | 292.11301 | 0.098 | 0.098
117.90001 | 5041.61566 | 291.76016 | 0.09808 | 0.09808
118.00001 | 5047.20844 | 292.08383 | 0.09817 | 0.09817
118.10001 | 5039.89235 | 291.66043 | 0.09833 | 0.09833
118.20001 | 5041.60151 | 291.75934 | 0.09838 | 0.09838
118.3 | 5043.88399 | 291.89145 | 0.09852 | 0.09852
118.40001 | 5043.02867 | 291.84195 | 0.09863 | 0.09863
118.50001 | 5049.78374 | 292.23285 | 0.09873 | 0.09873
118.60001 | 5046.82437 | 292.06158 | 0.09879 | 0.09879
118.70001 | 5046.27302 | 292.02969 | 0.0989 | 0.0989
118.8 | 5048.00715 | 292.13004 | 0.09903 | 0.09903
118.90001 | 5043.71338 | 291.88156 | 0.09911 | 0.09911
119.00001 | 5045.02133 | 291.95724 | 0.0992 | 0.0992
119.10001 | 5050.18495 | 292.25607 | 0.09933 | 0.09933
119.20001 | 5057.66384 | 292.68887 | 0.09937 | 0.09937
119.3 | 5048.39271 | 292.15234 | 0.09953 | 0.09953
119.40001 | 5052.45179 | 292.38727 | 0.09962 | 0.09962
119.50001 | 5050.81937 | 292.29279 | 0.09973 | 0.09973
119.60001 | 5050.22891 | 292.25861 | 0.0998 | 0.0998
119.70001 | 5050.55003 | 292.27719 | 0.09995 | 0.09995
119.8 | 5057.14044 | 292.6586 | 0.10005 | 0.10005
119.90001 | 5055.72893 | 292.5769 | 0.10018 | 0.10018
120.00001 | 5056.54998 | 292.62442 | 0.10023 | 0.10023
120.10001 | 5053.93669 | 292.47318 | 0.10036 | 0.10036
120.20001 | 5051.86878 | 292.35352 | 0.10048 | 0.10048
120.3 | 5052.08373 | 292.36597 | 0.10056 | 0.10056
120.40001 | 5051.95037 | 292.35825 | 0.10065 | 0.10065
120.50001 | 5054.19672 | 292.48825 | 0.1008 | 0.1008
120.60001 | 5060.85008 | 292.87326 | 0.10082 | 0.10082
120.70001 | 5057.37402 | 292.67212 | 0.10101 | 0.10101
120.8 | 5056.75189 | 292.63611 | 0.10112 | 0.10112
120.90001 | 5051.85798 | 292.35291 | 0.10121 | 0.10121
121.00001 | 5052.87163 | 292.41156 | 0.10132 | 0.10132
121.10001 | 5051.59013 | 292.3374 | 0.10141 | 0.10141
121.20001 | 5057.19855 | 292.66196 | 0.10153 | 0.10153
121.3 | 5058.47223 | 292.73566 | 0.10162 | 0.10162
121.40001 | 5056.03775 | 292.59479 | 0.10172 | 0.10172
121.50001 | 5058.66148 | 292.74661 | 0.10179 | 0.10179
121.60001 | 5055.52366 | 292.56503 | 0.10193 | 0.10193
121.70001 | 5055.95617 | 292.59006 | 0.10202 | 0.10202
121.8 | 5055.09749 | 292.54037 | 0.1021 | 0.1021
121.90001 | 5059.32122 | 292.78479 | 0.10223 | 0.10223
122.00001 | 5067.53176 | 293.25995 | 0.10235 | 0.10235
122.10001 | 5065.26306 | 293.12866 | 0.10245 | 0.10245
122.20001 | 5066.00104 | 293.17136 | 0.10256 | 0.10256
122.3 | 5063.7044 | 293.03845 | 0.10267 | 0.10267
122.40001 | 5064.91698 | 293.10861 | 0.10277 | 0.10277
122.50001 | 5052.59112 | 292.39532 | 0.10286 | 0.10286
122.60001 | 5060.87504 | 292.87473 | 0.10295 | 0.10295
122.70001 | 5062.31003 | 292.95776 | 0.10309 | 0.10309
122.8 | 5060.70741 | 292.86502 | 0.1032 | 0.1032
122.90001 | 5061.36864 | 292.90329 | 0.10332 | 0.10332
123.00001 | 5056.14877 | 292.6012 | 0.10334 | 0.10334
123.10001 | 5053.52803 | 292.44952 | 0.10348 | 0.10348
123.20001 | 5058.72108 | 292.75006 | 0.1036 | 0.1036
123.3 | 5063.48349 | 293.02567 | 0.10371 | 0.10371
123.40001 | 5064.22296 | 293.06845 | 0.10381 | 0.10381
123.50001 | 5064.56122 | 293.08804 | 0.10389 | 0.10389
123.60001 | 5072.30498 | 293.53616 | 0.104 | 0.104
123.70001 | 5060.68245 | 292.86356 | 0.10407 | 0.10407
123.8 | 5066.73418 | 293.21378 | 0.10421 | 0.10421
123.90001 | 5056.70793 | 292.63358 | 0.10433 | 0.10433
124.00001 | 5062.80996 | 292.98669 | 0.10437 | 0.10437
124.10001 | 5066.46149 | 293.198 | 0.10452 | 0.10452
124.20001 | 5072.43499 | 293.5437 | 0.10462 | 0.10462
124.3 | 5075.58547 | 293.72601 | 0.1047 | 0.1047
124.40001 | 5063.00889 | 292.9982 | 0.10483 | 0.10483
124.50001 | 5069.53858 | 293.37607 | 0.10496 | 0.10496
124.60001 | 5066.48682 | 293.19946 | 0.10502 | 0.10502
124.70001 | 5066.98489 | 293.2283 | 0.10514 | 0.10514
124.8 | 5066.02935 | 293.173 | 0.10519 | 0.10519
124.90001 | 5069.17983 | 293.35532 | 0.10534 | 0.10534
125.00001 | 5074.86649 | 293.68442 | 0.10543 | 0.10543
125.10001 | 5069.44917 | 293.37091 | 0.10552 | 0.10552
125.20001 | 5070.70087 | 293.44333 | 0.10564 | 0.10564
125.3 | 5068.06262 | 293.29065 | 0.10574 | 0.10574
125.40001 | 5069.38323 | 293.3671 | 0.10585 | 0.10585
125.50001 | 5077.48872 | 293.83615 | 0.10598 | 0.10598
125.60001 | 5074.43547 | 293.65945 | 0.10604 | 0.10604
125.70001 | 5072.80156 | 293.56491 | 0.10617 | 0.10617
125.8 | 5075.7952 | 293.73816 | 0.10627 | 0.10627
125.90001 | 5068.46681 | 293.31406 | 0.10639 | 0.10639
126.00001 | 5071.76295 | 293.50479 | 0.10652 | 0.10652
126.10001 | 5076.40019 | 293.77316 | 0.10661 | 0.10661
126.20001 | 5074.23803 | 293.64804 | 0.10673 | 0.10673
126.3 | 5076.98581 | 293.80704 | 0.10683 | 0.10683
126.40001 | 5079.01013 | 293.92419 | 0.10695 | 0.10695
126.50001 | 5067.83873 | 293.27771 | 0.10699 | 0.10699
126.60001 | 5075.63092 | 293.72864 | 0.1072 | 0.1072
126.70001 | 5070.14766 | 293.41132 | 0.10721 | 0.10721
126.8 | 5073.69451 | 293.61658 | 0.10736 | 0.10736
126.90001 | 5078.74675 | 293.90897 | 0.10743 | 0.10743
127.00001 | 5082.90604 | 294.14966 | 0.10756 | 0.10756
127.10001 | 5077.3792 | 293.8298 | 0.10765 | 0.10765
127.20001 | 5079.5678 | 293.95648 | 0.10781 | 0.10781
127.3 | 5078.20174 | 293.87741 | 0.10787 | 0.10787
127.40001 | 5075.03077 | 293.69391 | 0.10798 | 0.10798
127.50001 | 5079.47505 | 293.95111 | 0.10807 | 0.10807
127.60001 | 5077.74577 | 293.85101 | 0.10824 | 0.10824
127.70001 | 5076.61626 | 293.78568 | 0.10831 | 0.10831
127.8 | 5078.9129 | 293.91858 | 0.10841 | 0.10841
127.90001 | 5078.26582 | 293.88113 | 0.10851 | 0.10851
128 | 5078.34405 | 293.88565 | 0.10858 | 0.10858
128.10001 | 5073.88562 | 293.62766 | 0.10874 | 0.10874
128.20002 | 5073.13199 | 293.58401 | 0.10878 | 0.10878
128.3 | 5078.74042 | 293.9086 | 0.1089 | 0.1089
128.40001 | 5080.82248 | 294.02908 | 0.109 | 0.109
128.5 | 5086.6127 | 294.36417 | 0.10907 | 0.10907
128.60001 | 5082.27013 | 294.11285 | 0.10921 | 0.10921
128.70002 | 5081.37532 | 294.06107 | 0.10935 | 0.10935
128.8 | 5079.48771 | 293.95184 | 0.1094 | 0.1094
128.90001 | 5084.68114 | 294.25238 | 0.10949 | 0.10949
129 | 5082.82147 | 294.14478 | 0.10962 | 0.10962
129.10001 | 5083.7364 | 294.19772 | 0.10974 | 0.10974
129.20002 | 5092.35263 | 294.69632 | 0.1099 | 0.1099
129.3 | 5082.37816 | 294.11911 | 0.10991 | 0.10991
129.40001 | 5078.18758 | 293.87659 | 0.11007 | 0.11007
129.5 | 5084.40845 | 294.2366 | 0.11011 | 0.11011
129.60001 | 5088.58338 | 294.47821 | 0.11025 | 0.11025
129.70002 | 5082.48322 | 294.12518 | 0.11035 | 0.11035
129.8 | 5085.61321 | 294.3063 | 0.11045 | 0.11045
129.90001 | 5087.38793 | 294.40903 | 0.1106 | 0.1106
130 | 5085.83561 | 294.31918 | 0.11071 | 0.11071
130.10001 | 5083.41193 | 294.17892 | 0.1108 | 0.1108
130.20002 | 5086.01256 | 294.32944 | 0.11089 | 0.11089
130.3 | 5087.05266 | 294.38962 | 0.11098 | 0.11098
130.40001 | 5087.49448 | 294.41519 | 0.11108 | 0.11108
130.5 | 5090.96757 | 294.61618 | 0.11123 | 0.11123
130.60001 | 5089.5907 | 294.5365 | 0.11131 | 0.11131
130.70002 | 5090.48514 | 294.58826 | 0.11143 | 0.11143
130.8 | 5083.14744 | 294.16364 | 0.11153 | 0.11153
130.90001 | 5083.47638 | 294.18265 | 0.11167 | 0.11167
131 | 5089.1865 | 294.51312 | 0.11173 | 0.11173
131.1 | 5091.90448 | 294.67041 | 0.11186 | 0.11186
131.20002 | 5092.31649 | 294.69424 | 0.11194 | 0.11194
131.3 | 5092.23342 | 294.68942 | 0.11206 | 0.11206
131.40002 | 5086.37428 | 294.35037 | 0.11218 | 0.11218
131.5 | 5086.94798 | 294.38358 | 0.11231 | 0.11231
131.6 | 5087.29406 | 294.40359 | 0.11239 | 0.11239
131.70002 | 5088.89668 | 294.49634 | 0.11253 | 0.11253
131.8 | 5087.24377 | 294.4007 | 0.11259 | 0.11259
131.90002 | 5091.46266 | 294.64484 | 0.11268 | 0.11268
132 | 5092.8317 | 294.72406 | 0.11279 | 0.11279
132.1 | 5091.75099 | 294.66153 | 0.11293 | 0.11293
132.20002 | 5090.15918 | 294.5694 | 0.11309 | 0.11309
132.3 | 5086.86937 | 294.37903 | 0.11313 | 0.11313
132.40002 | 5091.88101 | 294.66904 | 0.11327 | 0.11327
132.5 | 5091.16203 | 294.62744 | 0.11338 | 0.11338
132.6 | 5096.17329 | 294.91745 | 0.11349 | 0.11349
132.70002 | 5095.42786 | 294.8743 | 0.11357 | 0.11357
132.8 | 5092.52027 | 294.70602 | 0.1137 | 0.1137
132.90002 | 5095.87564 | 294.90021 | 0.11378 | 0.11378
133 | 5093.16549 | 294.74338 | 0.11392 | 0.11392
133.1 | 5090.98954 | 294.61746 | 0.11399 | 0.11399
133.20002 | 5087.41476 | 294.41058 | 0.11413 | 0.11413
133.3 | 5092.69089 | 294.71591 | 0.11421 | 0.11421
133.40002 | 5094.20261 | 294.80341 | 0.11429 | 0.11429
133.5 | 5094.05397 | 294.7948 | 0.11441 | 0.11441
133.6 | 5091.83258 | 294.66623 | 0.11452 | 0.11452
133.70002 | 5091.67872 | 294.65735 | 0.11466 | 0.11466
133.8 | 5093.48027 | 294.7616 | 0.11476 | 0.11476
133.90002 | 5094.81505 | 294.83884 | 0.11481 | 0.11481
134 | 5096.01533 | 294.90829 | 0.11497 | 0.11497
134.1 | 5098.02997 | 295.02487 | 0.11505 | 0.11505
134.20002 | 5100.23721 | 295.15262 | 0.1152 | 0.1152
134.3 | 5094.18547 | 294.8024 | 0.11525 | 0.11525
134.40002 | 5097.26517 | 294.98062 | 0.1154 | 0.1154
134.5 | 5100.62091 | 295.17484 | 0.11551 | 0.11551
134.6 | 5096.23773 | 294.92117 | 0.11557 | 0.11557
134.70002 | 5096.47094 | 294.93466 | 0.11567 | 0.11567
134.8 | 5097.19811 | 294.97675 | 0.11577 | 0.11577
134.90002 | 5096.82968 | 294.95541 | 0.11588 | 0.11588
135 | 5093.40689 | 294.75735 | 0.116 | 0.116
135.1 | 5097.04277 | 294.96774 | 0.11611 | 0.11611
135.20002 | 5093.88633 | 294.7851 | 0.11619 | 0.11619
135.3 | 5099.09354 | 295.08643 | 0.1163 | 0.1163
135.40002 | 5100.75241 | 295.18243 | 0.11642 | 0.11642
135.5 | 5099.45378 | 295.10727 | 0.11653 | 0.11653
135.6 | 5100.14929 | 295.14752 | 0.11664 | 0.11664
135.70002 | 5100.05243 | 295.14194 | 0.11672 | 0.11672
135.8 | 5098.85699 | 295.07275 | 0.11688 | 0.11688
135.90002 | 5101.96835 | 295.25281 | 0.11698 | 0.11698
136 | 5099.0276 | 295.08261 | 0.11706 | 0.11706
136.1 | 5100.01928 | 295.14001 | 0.11715 | 0.11715
136.20002 | 5097.56282 | 294.99783 | 0.11728 | 0.11728
136.3 | 5101.33542 | 295.21616 | 0.11739 | 0.11739
136.40002 | 5095.25687 | 294.86441 | 0.11746 | 0.11746
136.5 | 5101.04373 | 295.19928 | 0.11755 | 0.11755
136.6 | 5100.6116 | 295.17429 | 0.11772 | 0.11772
136.70002 | 5099.90826 | 295.13358 | 0.11779 | 0.11779
136.8 | 5103.23569 | 295.32614 | 0.1179 | 0.1179
136.90002 | 5103.59444 | 295.34689 | 0.11803 | 0.11803
137 | 5105.40679 | 295.45178 | 0.1181 | 0.1181
137.1 | 5103.07737 | 295.31699 | 0.11825 | 0.11825
137.20002 | 5103.86229 | 295.3624 | 0.1183 | 0.1183
137.3 | 5102.3379 | 295.27417 | 0.11845 | 0.11845
137.40002 | 5103.06805 | 295.31644 | 0.11855 | 0.11855
137.5 | 5108.0808 | 295.60654 | 0.11865 | 0.11865
137.6 | 5103.55346 | 295.34454 | 0.11879 | 0.11879
137.70002 | 5108.50251 | 295.63092 | 0.11891 | 0.11891
137.8 | 5099.99134 | 295.1384 | 0.11896 | 0.11896
137.90002 | 5105.3863 | 295.45059 | 0.11906 | 0.11906
138 | 5106.20885 | 295.4982 | 0.11921 | 0.11921
138.1 | 5104.12529 | 295.37762 | 0.11933 | 0.11933
138.20002 | 5104.07835 | 295.37491 | 0.11945 | 0.11945
138.3 | 5105.62472 | 295.46439 | 0.11948 | 0.11948
138.40002 | 5106.40778 | 295.5097 | 0.11959 | 0.11959
138.5 | 5107.655 | 295.58188 | 0.11975 | 0.11975
138.6 | 5107.44341 | 295.56964 | 0.11985 | 0.11985
138.70002 | 5107.35735 | 295.56467 | 0.11996 | 0.11996
138.8 | 5106.44242 | 295.51172 | 0.12005 | 0.12005
138.90002 | 5109.00989 | 295.66031 | 0.12021 | 0.12021
139 | 5104.83496 | 295.4187 | 0.12029 | 0.12029
139.1 | 5111.17168 | 295.7854 | 0.12038 | 0.12038
139.20002 | 5108.95215 | 295.65695 | 0.12048 | 0.12048
139.3 | 5109.09781 | 295.66537 | 0.12063 | 0.12063
139.40002 | 5107.68481 | 295.58362 | 0.12073 | 0.12073
139.5 | 5107.40094 | 295.56717 | 0.12082 | 0.12082
139.6 | 5108.72342 | 295.64371 | 0.12096 | 0.12096
139.70002 | 5108.22348 | 295.61478 | 0.12107 | 0.12107
139.8 | 5109.48934 | 295.68805 | 0.1212 | 0.1212
139.90002 | 5113.05183 | 295.8942 | 0.12131 | 0.12131
140 | 5112.50049 | 295.8623 | 0.12136 | 0.12136
140.1 | 5106.10379 | 295.49213 | 0.12149 | 0.12149
140.20002 | 5103.93567 | 295.36664 | 0.12159 | 0.12159
140.3 | 5108.09347 | 295.60727 | 0.12173 | 0.12173
140.40002 | 5105.07934 | 295.43283 | 0.12179 | 0.12179
140.5 | 5108.2328 | 295.61533 | 0.12193 | 0.12193
140.6 | 5111.41159 | 295.79929 | 0.12204 | 0.12204
140.70002 | 5108.06367 | 295.60553 | 0.12213 | 0.12213
140.8 | 5111.51813 | 295.80545 | 0.12227 | 0.12227
140.90002 | 5112.62864 | 295.86972 | 0.12241 | 0.12241
141 | 5107.28359 | 295.56039 | 0.12254 | 0.12254
141.1 | 5108.26111 | 295.61697 | 0.12257 | 0.12257
141.20002 | 5114.5792 | 295.9826 | 0.12268 | 0.12268
141.3 | 5115.50494 | 296.03616 | 0.12282 | 0.12282
141.40002 | 5114.65594 | 295.98703 | 0.12292 | 0.12292
141.5 | 5112.21513 | 295.84579 | 0.12303 | 0.12303
141.6 | 5112.51427 | 295.8631 | 0.12307 | 0.12307
141.70002 | 5114.81725 | 295.99637 | 0.12326 | 0.12326
141.8 | 5107.27279 | 295.55975 | 0.12329 | 0.12329
141.90002 | 5109.8451 | 295.70862 | 0.12352 | 0.12352
142 | 5114.10907 | 295.95538 | 0.12355 | 0.12355
142.1 | 5118.49262 | 296.20908 | 0.12368 | 0.12368
142.20002 | 5111.76251 | 295.81958 | 0.12377 | 0.12377
142.3 | 5110.31039 | 295.73557 | 0.12392 | 0.12392
142.40002 | 5115.72137 | 296.04868 | 0.12401 | 0.12401
142.5 | 5110.94294 | 295.77216 | 0.12413 | 0.12413
142.6 | 5116.25372 | 296.0795 | 0.12425 | 0.12425
142.70002 | 5118.08842 | 296.18567 | 0.12435 | 0.12435
142.8 | 5115.65059 | 296.04459 | 0.12449 | 0.12449
142.90002 | 5113.54841 | 295.92294 | 0.12458 | 0.12458
143 | 5111.18919 | 295.78641 | 0.12472 | 0.12472
143.1 | 5113.79726 | 295.93735 | 0.12476 | 0.12476
143.20002 | 5108.53529 | 295.63284 | 0.12487 | 0.12487
143.3 | 5112.8827 | 295.88443 | 0.12498 | 0.12498
143.40002 | 5112.25276 | 295.84796 | 0.12508 | 0.12508
143.5 | 5115.16519 | 296.01651 | 0.1252 | 0.1252
143.6 | 5116.07379 | 296.06909 | 0.12532 | 0.12532
143.70002 | 5116.72236 | 296.10663 | 0.12544 | 0.12544
143.8 | 5117.42719 | 296.1474 | 0.12556 | 0.12556
143.90002 | 5114.2171 | 295.96164 | 0.12566 | 0.12566
144 | 5118.87148 | 296.23099 | 0.12573 | 0.12573
144.1 | 5116.33381 | 296.08414 | 0.12582 | 0.12582
144.20002 | 5122.14899 | 296.42065 | 0.12597 | 0.12597
144.3 | 5119.82553 | 296.28619 | 0.12605 | 0.12605
144.40002 | 5118.57234 | 296.21368 | 0.12621 | 0.12621
144.5 | 5117.02001 | 296.12384 | 0.12631 | 0.12631
144.6 | 5113.04848 | 295.89401 | 0.12642 | 0.12642
144.70002 | 5111.21564 | 295.78793 | 0.12648 | 0.12648
144.8 | 5111.54644 | 295.8071 | 0.12661 | 0.12661
144.90002 | 5114.04015 | 295.95139 | 0.12676 | 0.12676
145 | 5118.32945 | 296.19962 | 0.12686 | 0.12686
145.1 | 5121.35141 | 296.37451 | 0.12696 | 0.12696
145.20002 | 5121.42181 | 296.37857 | 0.1271 | 0.1271
145.3 | 5116.85871 | 296.1145 | 0.12715 | 0.12715
145.40002 | 5120.86116 | 296.34613 | 0.12728 | 0.12728
145.5 | 5124.4799 | 296.55554 | 0.12741 | 0.12741
145.6 | 5120.86265 | 296.34622 | 0.1275 | 0.1275
145.70002 | 5116.87733 | 296.1156 | 0.12765 | 0.12765
145.8 | 5126.58246 | 296.67722 | 0.12778 | 0.12778
145.90002 | 5118.82305 | 296.22818 | 0.12778 | 0.12778
146 | 5112.28889 | 295.85004 | 0.12796 | 0.12796
146.1 | 5116.41987 | 296.08911 | 0.12804 | 0.12804
146.20002 | 5118.05862 | 296.18396 | 0.12814 | 0.12814
146.3 | 5117.15002 | 296.13138 | 0.12827 | 0.12827
146.40002 | 5122.65787 | 296.4501 | 0.12836 | 0.12836
146.5 | 5118.04149 | 296.18295 | 0.12854 | 0.12854
146.6 | 5119.54054 | 296.26971 | 0.12866 | 0.12866
146.70002 | 5123.4711 | 296.49716 | 0.12874 | 0.12874
146.8 | 5118.9404 | 296.23499 | 0.12883 | 0.12883
146.90002 | 5123.15147 | 296.47867 | 0.12892 | 0.12892
147 | 5123.391 | 296.49252 | 0.12906 | 0.12906
147.1 | 5118.24489 | 296.19473 | 0.12919 | 0.12919
147.20002 | 5126.92705 | 296.69717 | 0.12926 | 0.12926
147.3 | 5120.26586 | 296.31168 | 0.12944 | 0.12944
147.40002 | 5122.73014 | 296.45428 | 0.12946 | 0.12946
147.5 | 5117.28153 | 296.13898 | 0.12962 | 0.12962
147.6 | 5126.44127 | 296.66907 | 0.12976 | 0.12976
147.70002 | 5125.10352 | 296.59164 | 0.12984 | 0.12984
147.8 | 5127.27946 | 296.71756 | 0.12999 | 0.12999
147.90002 | 5128.15677 | 296.76834 | 0.13005 | 0.13005
148 | 5124.31227 | 296.54584 | 0.13019 | 0.13019
148.1 | 5118.88713 | 296.2319 | 0.13029 | 0.13029
148.20002 | 5121.59728 | 296.38873 | 0.13035 | 0.13035
148.3 | 5127.10251 | 296.70731 | 0.13049 | 0.13049
148.40002 | 5126.21738 | 296.6561 | 0.13064 | 0.13064
148.5 | 5122.96669 | 296.46799 | 0.13071 | 0.13071
148.6 | 5126.17193 | 296.65347 | 0.1309 | 0.1309
148.70002 | 5117.63878 | 296.15964 | 0.13099 | 0.13099
148.8 | 5125.59377 | 296.62 | 0.13107 | 0.13107
148.90002 | 5116.68473 | 296.10443 | 0.13116 | 0.13116
149 | 5123.60893 | 296.50516 | 0.13129 | 0.13129
149.1 | 5122.26932 | 296.42761 | 0.13141 | 0.13141
149.20002 | 5127.93884 | 296.75571 | 0.13152 | 0.13152
149.3 | 5126.51168 | 296.67313 | 0.13168 | 0.13168
149.40002 | 5123.40218 | 296.49319 | 0.13174 | 0.13174
149.5 | 5121.42517 | 296.37878 | 0.13185 | 0.13185
149.6 | 5124.05224 | 296.53079 | 0.13194 | 0.13194
149.70002 | 5127.11667 | 296.70813 | 0.13208 | 0.13208
149.8 | 5123.21256 | 296.48221 | 0.13218 | 0.13218
149.90002 | 5123.1686 | 296.47968 | 0.13235 | 0.13235
150 | 5126.25016 | 296.65799 | 0.13241 | 0.13241
150.1 | 5127.2355 | 296.71503 | 0.13254 | 0.13254
150.20002 | 5123.64507 | 296.50723 | 0.13267 | 0.13267
150.3 | 5120.84402 | 296.34515 | 0.13274 | 0.13274
150.40002 | 5126.60109 | 296.67831 | 0.1329 | 0.1329
150.5 | 5129.01358 | 296.8179 | 0.133 | 0.133
150.6 | 5122.65339 | 296.44986 | 0.13312 | 0.13312
150.70002 | 5127.99062 | 296.75873 | 0.13328 | 0.13328
150.8 | 5127.27015 | 296.71701 | 0.13336 | 0.13336
150.90002 | 5124.29997 | 296.54514 | 0.13345 | 0.13345
151 | 5125.36503 | 296.60678 | 0.13357 | 0.13357
151.1 | 5126.40215 | 296.66678 | 0.13366 | 0.13366
151.20002 | 5127.56445 | 296.73404 | 0.1338 | 0.1338
151.3 | 5126.23303 | 296.65701 | 0.1339 | 0.1339
151.40002 | 5127.89339 | 296.75308 | 0.13399 | 0.13399
151.5 | 5120.03414 | 296.29828 | 0.13413 | 0.13413
151.6 | 5125.03125 | 296.58746 | 0.13424 | 0.13424
151.70002 | 5122.35872 | 296.4328 | 0.13435 | 0.13435
151.8 | 5126.32541 | 296.66235 | 0.13443 | 0.13443
151.90002 | 5125.83032 | 296.6337 | 0.13457 | 0.13457
152 | 5127.67434 | 296.74042 | 0.13469 | 0.13469
152.1 | 5130.36251 | 296.89597 | 0.13478 | 0.13478
152.20002 | 5128.1441 | 296.76761 | 0.1349 | 0.1349
152.3 | 5124.0664 | 296.53162 | 0.13501 | 0.13501
152.40002 | 5125.57179 | 296.61874 | 0.1351 | 0.1351
152.5 | 5126.70465 | 296.6843 | 0.13524 | 0.13524
152.6 | 5129.57759 | 296.85056 | 0.13539 | 0.13539
152.70002 | 5127.1338 | 296.70914 | 0.13541 | 0.13541
152.8 | 5130.09913 | 296.88074 | 0.13559 | 0.13559
152.90002 | 5124.24819 | 296.54214 | 0.13566 | 0.13566
153 | 5126.54781 | 296.67523 | 0.13579 | 0.13579
153.1 | 5124.36703 | 296.54901 | 0.1359 | 0.1359
153.20002 | 5126.29263 | 296.66046 | 0.136 | 0.136
153.3 | 5131.08447 | 296.93774 | 0.13613 | 0.13613
153.40002 | 5131.5546 | 296.96497 | 0.13628 | 0.13628
153.5 | 5131.36052 | 296.95374 | 0.13631 | 0.13631
153.6 | 5130.25895 | 296.88998 | 0.13649 | 0.13649
153.70002 | 5127.41096 | 296.72516 | 0.13656 | 0.13656
153.8 | 5126.69496 | 296.68375 | 0.13665 | 0.13665
153.90002 | 5130.16991 | 296.88483 | 0.1368 | 0.1368
154 | 5130.38747 | 296.89743 | 0.13695 | 0.13695
154.1 | 5130.18705 | 296.88583 | 0.13701 | 0.13701
154.20002 | 5131.15041 | 296.94159 | 0.13715 | 0.13715
154.3 | 5124.93886 | 296.58212 | 0.13731 | 0.13731
154.40002 | 5123.88162 | 296.52094 | 0.13737 | 0.13737
154.5 | 5125.14897 | 296.59427 | 0.13747 | 0.13747
154.6 | 5127.61138 | 296.73676 | 0.13763 | 0.13763
154.70002 | 5127.20905 | 296.7135 | 0.13768 | 0.13768
154.8 | 5128.69246 | 296.79935 | 0.13785 | 0.13785
154.90002 | 5129.89089 | 296.86868 | 0.13794 | 0.13794
155 | 5128.04873 | 296.76208 | 0.13802 | 0.13802
155.1 | 5128.38997 | 296.78183 | 0.13816 | 0.13816
155.20002 | 5126.87042 | 296.69388 | 0.13825 | 0.13825
155.3 | 5127.65534 | 296.73932 | 0.13839 | 0.13839
155.40002 | 5129.92553 | 296.8707 | 0.13851 | 0.13851
155.5 | 5130.70412 | 296.91574 | 0.13858 | 0.13858
155.6 | 5134.30238 | 297.12399 | 0.13871 | 0.13871
155.70002 | 5128.22717 | 296.7724 | 0.13881 | 0.13881
155.8 | 5126.19689 | 296.65491 | 0.139 | 0.139
155.90002 | 5127.24966 | 296.71585 | 0.13909 | 0.13909
156 | 5128.17875 | 296.76959 | 0.13917 | 0.13917
156.1 | 5132.0903 | 296.99597 | 0.13933 | 0.13933
156.20002 | 5133.72906 | 297.09079 | 0.13941 | 0.13941
156.3 | 5133.44556 | 297.0744 | 0.13956 | 0.13956
156.40002 | 5127.3156 | 296.71967 | 0.13969 | 0.13969
156.5 | 5127.56296 | 296.73398 | 0.13973 | 0.13973
156.6 | 5131.08298 | 296.93768 | 0.1399 | 0.1399
156.70002 | 5126.82982 | 296.69153 | 0.13998 | 0.13998
156.8 | 5127.45157 | 296.72751 | 0.1401 | 0.1401
156.90002 | 5131.3743 | 296.95453 | 0.14021 | 0.14021
157 | 5132.38013 | 297.01273 | 0.14037 | 0.14037
157.1 | 5132.33952 | 297.01038 | 0.14038 | 0.14038
157.20002 | 5126.65138 | 296.68121 | 0.14054 | 0.14054
157.3 | 5130.19152 | 296.88608 | 0.14067 | 0.14067
157.40002 | 5131.49202 | 296.96133 | 0.14078 | 0.14078
157.5 | 5131.15823 | 296.94202 | 0.14089 | 0.14089
157.6 | 5133.22465 | 297.06161 | 0.14098 | 0.14098
157.70002 | 5132.51349 | 297.02045 | 0.14116 | 0.14116
157.8 | 5130.18221 | 296.88556 | 0.14125 | 0.14125
157.90002 | 5130.24814 | 296.88937 | 0.14134 | 0.14134
158 | 5129.80931 | 296.86395 | 0.14148 | 0.14148
158.1 | 5125.26184 | 296.6008 | 0.14162 | 0.14162
158.20002 | 5127.58009 | 296.73495 | 0.14171 | 0.14171
158.3 | 5129.09964 | 296.82291 | 0.14179 | 0.14179
158.40002 | 5125.43246 | 296.61069 | 0.14196 | 0.14196
158.5 | 5130.56926 | 296.90793 | 0.14204 | 0.14204
158.6 | 5127.26232 | 296.71658 | 0.14219 | 0.14219
158.70002 | 5130.47837 | 296.90268 | 0.14227 | 0.14227
158.8 | 5133.47536 | 297.07611 | 0.14238 | 0.14238
158.90002 | 5131.51065 | 296.96243 | 0.14252 | 0.14252
159 | 5128.49987 | 296.78818 | 0.14264 | 0.14264
159.1 | 5132.27694 | 297.00677 | 0.14274 | 0.14274
159.20002 | 5132.93482 | 297.04483 | 0.14291 | 0.14291
159.3 | 5132.01356 | 296.99152 | 0.14295 | 0.14295
159.40002 | 5131.4842 | 296.96088 | 0.14313 | 0.14313
159.5 | 5133.77115 | 297.09323 | 0.14322 | 0.14322
159.6 | 5126.53999 | 296.67477 | 0.14334 | 0.14334
159.70002 | 5135.21731 | 297.17694 | 0.14344 | 0.14344
159.8 | 5132.23298 | 297.00421 | 0.14359 | 0.14359
159.90002 | 5129.61224 | 296.85257 | 0.14367 | 0.14367
160 | 5124.00046 | 296.5278 | 0.1438 | 0.1438
160.1 | 5136.0853 | 297.22717 | 0.1439 | 0.1439
160.20002 | 5127.32342 | 296.72009 | 0.14399 | 0.14399
160.3 | 5129.22518 | 296.83017 | 0.1442 | 0.1442
160.40002 | 5132.9881 | 297.04791 | 0.14428 | 0.14428
160.5 | 5138.40355 | 297.36133 | 0.14441 | 0.14441
160.6 | 5136.15087 | 297.23096 | 0.14454 | 0.14454
160.70002 | 5128.59859 | 296.79391 | 0.14461 | 0.14461
160.8 | 5128.27747 | 296.77533 | 0.14473 | 0.14473
160.90002 | 5127.58642 | 296.73532 | 0.14489 | 0.14489
161.00002 | 5122.3103 | 296.42999 | 0.14498 | 0.14498
161.1 | 5125.77556 | 296.63052 | 0.14508 | 0.14508
161.20002 | 5128.02191 | 296.76053 | 0.14521 | 0.14521
161.3 | 5132.49785 | 297.01956 | 0.1453 | 0.1453
161.40002 | 5124.98133 | 296.58456 | 0.14546 | 0.14546
161.50002 | 5127.01944 | 296.70251 | 0.14551 | 0.14551
161.6 | 5127.98578 | 296.75842 | 0.14568 | 0.14568
161.70002 | 5127.17441 | 296.71149 | 0.14575 | 0.14575
161.8 | 5129.73443 | 296.85962 | 0.14584 | 0.14584
161.90002 | 5128.69097 | 296.79926 | 0.14602 | 0.14602
162.00002 | 5130.9783 | 296.93161 | 0.14614 | 0.14614
162.1 | 5131.20368 | 296.94467 | 0.14618 | 0.14618
162.20002 | 5128.37134 | 296.78076 | 0.14636 | 0.14636
162.3 | 5130.00675 | 296.8754 | 0.14648 | 0.14648
162.40002 | 5128.77405 | 296.80405 | 0.14659 | 0.14659
162.50002 | 5125.76923 | 296.63016 | 0.1467 | 0.1467
162.6 | 5130.64452 | 296.91229 | 0.14683 | 0.14683
162.70002 | 5129.09964 | 296.82291 | 0.14691 | 0.14691
162.8 | 5127.0023 | 296.70151 | 0.147 | 0.147
162.90002 | 5131.23646 | 296.94656 | 0.14709 | 0.14709
163.00002 | 5132.74036 | 297.0336 | 0.1473 | 0.1473
163.1 | 5126.5385 | 296.67468 | 0.14737 | 0.14737
163.20002 | 5128.30094 | 296.77667 | 0.14749 | 0.14749
163.3 | 5131.06287 | 296.93652 | 0.14763 | 0.14763
163.40002 | 5126.74525 | 296.68665 | 0.14773 | 0.14773
163.50002 | 5130.61322 | 296.91049 | 0.14788 | 0.14788
163.6 | 5129.73256 | 296.85953 | 0.14793 | 0.14793
163.70002 | 5128.69246 | 296.79935 | 0.14806 | 0.14806
163.8 | 5126.41147 | 296.66733 | 0.14823 | 0.14823
163.90002 | 5127.15578 | 296.71042 | 0.14836 | 0.14836
164.00002 | 5126.98665 | 296.70062 | 0.14845 | 0.14845
164.1 | 5128.84744 | 296.80829 | 0.14853 | 0.14853
164.20002 | 5126.43643 | 296.66876 | 0.14864 | 0.14864
164.3 | 5128.56729 | 296.79208 | 0.14877 | 0.14877
164.40002 | 5129.88307 | 296.86823 | 0.14896 | 0.14896
164.50002 | 5129.75156 | 296.86063 | 0.14898 | 0.14898
164.6 | 5129.80148 | 296.86353 | 0.14912 | 0.14912
164.70002 | 5128.94318 | 296.81384 | 0.14931 | 0.14931
164.8 | 5124.21839 | 296.54041 | 0.14938 | 0.14938
164.90002 | 5127.54247 | 296.73279 | 0.1495 | 0.1495
165.00002 | 5128.11616 | 296.76599 | 0.14963 | 0.14963
165.1 | 5126.98665 | 296.70062 | 0.14978 | 0.14978
165.20002 | 5120.58698 | 296.33026 | 0.14988 | 0.14988
165.3 | 5126.55713 | 296.67575 | 0.14999 | 0.14999
165.40002 | 5122.67686 | 296.4512 | 0.15011 | 0.15011
165.50002 | 5127.08351 | 296.70621 | 0.15024 | 0.15024
165.6 | 5125.61426 | 296.62119 | 0.15037 | 0.15037
165.70002 | 5129.27994 | 296.83334 | 0.15044 | 0.15044
165.8 | 5130.31855 | 296.89343 | 0.1506 | 0.1506
165.90002 | 5129.60888 | 296.85236 | 0.15074 | 0.15074
166.00002 | 5127.65534 | 296.73932 | 0.15082 | 0.15082
166.1 | 5126.0341 | 296.64548 | 0.15101 | 0.15101
166.20002 | 5127.37818 | 296.72327 | 0.15113 | 0.15113
166.3 | 5124.69001 | 296.56772 | 0.15126 | 0.15126
166.40002 | 5123.35673 | 296.49054 | 0.15133 | 0.15133
166.50002 | 5120.31615 | 296.31461 | 0.15145 | 0.15145
166.6 | 5121.44081 | 296.37967 | 0.15162 | 0.15162
166.70002 | 5124.31562 | 296.54605 | 0.15168 | 0.15168
166.8 | 5119.06445 | 296.24216 | 0.15185 | 0.15185
166.90002 | 5123.10304 | 296.47586 | 0.15198 | 0.15198
167.00002 | 5123.19691 | 296.48129 | 0.15207 | 0.15207
167.1 | 5124.2888 | 296.54449 | 0.15217 | 0.15217
167.20002 | 5122.29614 | 296.42917 | 0.15233 | 0.15233
167.3 | 5123.55566 | 296.50208 | 0.15243 | 0.15243
167.40002 | 5126.04825 | 296.6463 | 0.15255 | 0.15255
167.50002 | 5122.79272 | 296.45792 | 0.15263 | 0.15263
167.6 | 5124.75558 | 296.5715 | 0.15281 | 0.15281
167.70002 | 5122.3401 | 296.43173 | 0.15292 | 0.15292
167.8 | 5121.19792 | 296.36563 | 0.15304 | 0.15304
167.90002 | 5120.83285 | 296.34448 | 0.15318 | 0.15318
168.00002 | 5119.74096 | 296.28131 | 0.15337 | 0.15337
168.1 | 5119.17062 | 296.24829 | 0.15338 | 0.15338
168.20002 | 5110.51528 | 295.74741 | 0.15352 | 0.15352
168.3 | 5119.76779 | 296.28287 | 0.15362 | 0.15362
168.40002 | 5116.57037 | 296.09781 | 0.15373 | 0.15373
168.50002 | 5121.48626 | 296.38229 | 0.1539 | 0.1539
168.6 | 5120.28299 | 296.31268 | 0.15404 | 0.15404
168.70002 | 5123.75608 | 296.51367 | 0.15422 | 0.15422
168.8 | 5122.02196 | 296.4133 | 0.15423 | 0.15423
168.90002 | 5115.85735 | 296.05655 | 0.15432 | 0.15432
169.00002 | 5118.40805 | 296.20416 | 0.15448 | 0.15448
169.1 | 5120.76728 | 296.3407 | 0.1547 | 0.1547
169.20002 | 5122.86462 | 296.46207 | 0.15477 | 0.15477
169.3 | 5116.90378 | 296.11713 | 0.15485 | 0.15485
169.40002 | 5116.68324 | 296.10434 | 0.15501 | 0.15501
169.50002 | 5117.22825 | 296.13589 | 0.15509 | 0.15509
169.6 | 5109.0192 | 295.66083 | 0.15528 | 0.15528
169.70002 | 5113.00787 | 295.89166 | 0.15532 | 0.15532
169.8 | 5115.59099 | 296.04114 | 0.1555 | 0.1555
169.90002 | 5116.8602 | 296.11459 | 0.15563 | 0.15563
170.00002 | 5118.33429 | 296.19989 | 0.15572 | 0.15572
170.1 | 5115.66959 | 296.04568 | 0.15594 | 0.15594
170.20002 | 5115.81972 | 296.05438 | 0.15593 | 0.15593
170.3 | 5109.76836 | 295.70419 | 0.1561 | 0.1561
170.40002 | 5114.61049 | 295.98441 | 0.15624 | 0.15624
170.50002 | 5113.57337 | 295.92438 | 0.15637 | 0.15637
170.6 | 5111.08711 | 295.78052 | 0.15654 | 0.15654
170.70002 | 5111.36129 | 295.79636 | 0.15662 | 0.15662
170.8 | 5108.9175 | 295.65494 | 0.15673 | 0.15673
170.90002 | 5109.49418 | 295.68832 | 0.15686 | 0.15686
171.00002 | 5104.7489 | 295.4137 | 0.15695 | 0.15695
171.1 | 5104.40581 | 295.39386 | 0.15708 | 0.15708
171.20002 | 5106.1824 | 295.49667 | 0.15722 | 0.15722
171.3 | 5110.59389 | 295.75195 | 0.15732 | 0.15732
171.40002 | 5107.28657 | 295.56058 | 0.15744 | 0.15744
171.50002 | 5105.66048 | 295.46646 | 0.15752 | 0.15752
171.6 | 5107.53728 | 295.57507 | 0.15768 | 0.15768
171.70002 | 5103.85595 | 295.36203 | 0.15786 | 0.15786
171.8 | 5102.65604 | 295.2926 | 0.15797 | 0.15797
171.90002 | 5105.52749 | 295.45877 | 0.15809 | 0.15809
172.00002 | 5104.2147 | 295.38278 | 0.15823 | 0.15823
172.1 | 5105.13745 | 295.43619 | 0.15835 | 0.15835
172.20002 | 5102.66535 | 295.29312 | 0.15852 | 0.15852
172.3 | 5098.69233 | 295.0632 | 0.15859 | 0.15859
172.40002 | 5099.94738 | 295.13583 | 0.15871 | 0.15871
172.50002 | 5090.4382 | 294.58554 | 0.15883 | 0.15883
172.6 | 5097.29981 | 294.98264 | 0.15898 | 0.15898
172.70002 | 5097.07592 | 294.96967 | 0.15911 | 0.15911
172.8 | 5098.63459 | 295.05988 | 0.15926 | 0.15926
172.90002 | 5094.49095 | 294.82007 | 0.15935 | 0.15935
173.00002 | 5092.4968 | 294.70468 | 0.15959 | 0.15959
173.1 | 5087.45536 | 294.41293 | 0.15972 | 0.15972
173.20002 | 5085.58974 | 294.30496 | 0.15978 | 0.15978
173.3 | 5085.88254 | 294.3219 | 0.15994 | 0.15994
173.40002 | 5086.98076 | 294.38547 | 0.1601 | 0.1601
173.50002 | 5079.94369 | 293.97821 | 0.16022 | 0.16022
173.6 | 5083.47005 | 294.18228 | 0.16029 | 0.16029
173.70002 | 5080.01558 | 293.98239 | 0.16044 | 0.16044
173.8 | 5078.31611 | 293.88403 | 0.16058 | 0.16058
173.90002 | 5073.96571 | 293.63226 | 0.16067 | 0.16067
174.00002 | 5072.89544 | 293.57034 | 0.16081 | 0.16081
174.1 | 5070.69156 | 293.44281 | 0.16103 | 0.16103
174.20002 | 5066.32365 | 293.19003 | 0.16113 | 0.16113
174.3 | 5049.59412 | 292.22189 | 0.16126 | 0.16126
174.384 | 4654.64219 | 269.36588 | 0.16132 | 0.16143
174.38802 | 4200.49056 | 243.08394 | 0.16133 | 0.16143
174.39002 | 3937.4426 | 227.86127 | 0.16133 | 0.16143
174.39202 | 3657.42594 | 211.6566 | 0.16133 | 0.16143
174.39402 | 3369.66217 | 195.0036 | 0.16134 | 0.16143

## Sample 49
Time | Load | Tensile stress | Tensile strain | Axial Strain (Video) | Tensile stress | S50-Axial Strain (Video) | S50-Tensile stress | S51-Axial Strain (Video) | S51-Tensile stress
(sec) | (N) | (MPa) | (mm/mm) | (mm/mm) | (MPa) | (mm/mm) | (MPa) | (mm/mm) | (MPa)
0 | 92.28138 | 5.24923 | -1e-05 | -1e-05 | 5.24923 | 5e-05 | 4.91914 | 2e-05 | 4.78807
0.1 | 91.85527 | 5.22499 | -1e-05 | -1e-05 | 5.22499 | -5e-05 | 5.0936 | -7e-05 | 4.7537
0.2 | 93.56362 | 5.32216 | 4e-05 | 4e-05 | 5.32216 | -2e-05 | 5.3085 | -6e-05 | 5.01196
0.3 | 104.67146 | 5.95401 | 0 | 0 | 5.95401 | -3e-05 | 5.87233 | -5e-05 | 5.73077
0.4 | 124.92186 | 7.10591 | 0.00011 | 0.00011 | 7.10591 | -5e-05 | 7.07155 | -0.00011 | 6.44122
0.5 | 145.50751 | 8.27688 | 0.00017 | 0.00017 | 8.27688 | -8e-05 | 8.38147 | -0.00011 | 7.37315
0.6 | 168.80805 | 9.60228 | 0.00024 | 0.00024 | 9.60228 | -9e-05 | 9.86246 | -0.0001 | 8.30391
0.7 | 195.5715 | 11.12466 | 0.00027 | 0.00027 | 11.12466 | -0.00017 | 11.06876 | -0.0001 | 9.41533
0.8 | 220.46918 | 12.54091 | 0.00025 | 0.00025 | 12.54091 | -0.00017 | 12.20773 | -0.00014 | 10.34282
0.9 | 240.96631 | 13.70684 | 0.00031 | 0.00031 | 13.70684 | -0.00017 | 13.46692 | -0.00018 | 11.31698
1 | 262.48093 | 14.93066 | 0.00036 | 0.00036 | 14.93066 | -0.00015 | 14.59647 | -0.00018 | 12.39068
1.1 | 283.03603 | 16.09989 | 0.0004 | 0.0004 | 16.09989 | -0.00018 | 15.55616 | -0.00022 | 13.33056
1.2 | 307.67366 | 17.50135 | 0.00042 | 0.00042 | 17.50135 | -0.00025 | 16.84606 | -0.0002 | 13.97508
1.3 | 328.30944 | 18.67517 | 0.00042 | 0.00042 | 18.67517 | -0.00022 | 18.01737 | -0.00022 | 15.09704
1.4 | 349.48334 | 19.8796 | 0.00048 | 0.00048 | 19.8796 | -0.00024 | 19.14746 | -0.00022 | 16.09218
1.5 | 372.81676 | 21.20687 | 0.00052 | 0.00052 | 21.20687 | -0.00024 | 20.0676 | -0.00027 | 17.14112
1.6 | 393.52775 | 22.38497 | 0.00055 | 0.00055 | 22.38497 | -0.00028 | 21.21235 | -0.00028 | 18.29014
1.7 | 411.1737 | 23.38872 | 0.00055 | 0.00055 | 23.38872 | -0.00027 | 22.5339 | -0.00031 | 19.27098
1.8 | 433.52176 | 24.65994 | 0.00057 | 0.00057 | 24.65994 | -0.00026 | 23.62201 | -0.00028 | 20.27075
1.9 | 458.46482 | 26.07877 | 0.00062 | 0.00062 | 26.07877 | -0.00032 | 24.91326 | -0.00038 | 21.45233
2 | 481.44972 | 27.38622 | 0.00065 | 0.00065 | 27.38622 | -0.00024 | 26.13096 | -0.00035 | 22.56679
2.1 | 504.49725 | 28.69723 | 0.00063 | 0.00063 | 28.69723 | -0.00025 | 27.30132 | -0.00036 | 23.44974
2.2 | 529.76226 | 30.13437 | 0.00074 | 0.00074 | 30.13437 | -0.00026 | 28.51768 | -0.00036 | 24.82673
2.3 | 548.10224 | 31.1776 | 0.00069 | 0.00069 | 31.1776 | -0.00025 | 29.7623 | -0.00033 | 25.92249
2.4 | 572.09521 | 32.54239 | 0.00076 | 0.00076 | 32.54239 | -0.00019 | 31.02388 | -0.00033 | 27.14266
2.5 | 594.53486 | 33.81882 | 0.00076 | 0.00076 | 33.81882 | -0.00024 | 32.16975 | -0.00037 | 28.36655
2.6 | 618.09155 | 35.15879 | 0.00078 | 0.00078 | 35.15879 | -0.00028 | 33.55506 | -0.00033 | 29.14089
2.7 | 639.45814 | 36.37418 | 0.00081 | 0.00081 | 36.37418 | -0.00025 | 34.78783 | -0.00034 | 30.67131
2.8 | 665.72032 | 37.86805 | 0.00084 | 0.00084 | 37.86805 | -0.00026 | 36.26098 | -0.00035 | 31.9302
2.9 | 690.21694 | 39.26149 | 0.00088 | 0.00088 | 39.26149 | -0.00025 | 37.14825 | -0.00035 | 33.02909
3 | 717.70493 | 40.82508 | 0.00093 | 0.00093 | 40.82508 | -0.0003 | 38.43589 | -0.00035 | 34.55316
3.1 | 733.64959 | 41.73206 | 0.00092 | 0.00092 | 41.73206 | -0.00022 | 40.15948 | -0.00034 | 35.84389
3.2 | 760.28849 | 43.24735 | 0.00094 | 0.00094 | 43.24735 | -0.00023 | 41.22027 | -0.00032 | 36.88784
3.3 | 787.91436 | 44.81879 | 0.00085 | 0.00085 | 44.81879 | -0.00026 | 42.67389 | -0.0003 | 38.22274
3.4 | 811.89713 | 46.183 | 0.00103 | 0.00103 | 46.183 | -0.00022 | 44.23642 | -0.00034 | 39.49313
3.5 | 836.94207 | 47.60763 | 0.001 | 0.001 | 47.60763 | -0.00026 | 45.4832 | -0.00033 | 40.57241
3.6 | 866.14704 | 49.26889 | 0.00099 | 0.00099 | 49.26889 | -0.00022 | 46.97426 | -0.00032 | 42.15332
3.7 | 887.43055 | 50.47955 | 0.00108 | 0.00108 | 50.47955 | -0.00016 | 48.25031 | -0.0003 | 43.58144
3.8 | 915.33689 | 52.06694 | 0.00112 | 0.00112 | 52.06694 | -0.00024 | 49.7644 | -0.00029 | 44.90799
3.9 | 938.53083 | 53.38628 | 0.0011 | 0.0011 | 53.38628 | -0.00016 | 50.85279 | -0.0003 | 46.31741
4 | 963.76771 | 54.82183 | 0.00112 | 0.00112 | 54.82183 | -0.00018 | 52.47663 | -0.00029 | 47.45407
4.1 | 986.47997 | 56.11377 | 0.00124 | 0.00124 | 56.11377 | -0.00023 | 54.08488 | -0.00025 | 48.84905
4.2 | 1016.16038 | 57.80207 | 0.00126 | 0.00126 | 57.80207 | -0.0002 | 55.58937 | -0.00027 | 50.26141
4.3 | 1044.20381 | 59.39726 | 0.00127 | 0.00127 | 59.39726 | -0.00018 | 56.6795 | -0.00027 | 51.65444
4.4 | 1071.23274 | 60.93474 | 0.00125 | 0.00125 | 60.93474 | -0.00014 | 58.16799 | -0.00025 | 53.11798
4.5 | 1092.68865 | 62.15521 | 0.00131 | 0.00131 | 62.15521 | -0.00014 | 59.77538 | -0.00025 | 54.58869
4.6 | 1119.01741 | 63.65287 | 0.00131 | 0.00131 | 63.65287 | -0.00016 | 61.20867 | -0.00027 | 55.81667
4.7 | 1148.51454 | 65.33075 | 0.00137 | 0.00137 | 65.33075 | -0.0001 | 62.81601 | -0.0002 | 57.1552
4.8 | 1174.04899 | 66.78322 | 0.00136 | 0.00136 | 66.78322 | -7e-05 | 64.36275 | -0.00024 | 58.6735
4.9 | 1203.15216 | 68.43869 | 0.00141 | 0.00141 | 68.43869 | -9e-05 | 65.76984 | -0.00023 | 59.46668
5 | 1232.87253 | 70.12926 | 0.00144 | 0.00144 | 70.12926 | -0.00012 | 67.12016 | -0.00019 | 61.16796
5.1 | 1257.85954 | 71.5506 | 0.00147 | 0.00147 | 71.5506 | -4e-05 | 68.56201 | -0.00019 | 62.75287
5.2 | 1282.86835 | 72.97317 | 0.00143 | 0.00143 | 72.97317 | -9e-05 | 70.20057 | -0.00013 | 64.21595
5.3 | 1308.10365 | 74.40862 | 0.00155 | 0.00155 | 74.40862 | -4e-05 | 71.11813 | -0.00015 | 65.77184
5.4 | 1333.93183 | 75.87781 | 0.00152 | 0.00152 | 75.87781 | -2e-05 | 72.94165 | -0.0002 | 66.86583
5.5 | 1355.26322 | 77.09119 | 0.00153 | 0.00153 | 77.09119 | -2e-05 | 74.44731 | -0.00015 | 68.46472
5.6 | 1387.12199 | 78.90341 | 0.00153 | 0.00153 | 78.90341 | 3e-05 | 75.97051 | -0.00013 | 69.6991
5.7 | 1413.02068 | 80.3766 | 0.00157 | 0.00157 | 80.3766 | 3e-05 | 77.37724 | -0.00013 | 71.37495
5.8 | 1444.41808 | 82.16257 | 0.00157 | 0.00157 | 82.16257 | -2e-05 | 78.70889 | -8e-05 | 72.87336
5.9 | 1465.4588 | 83.35943 | 0.00164 | 0.00164 | 83.35943 | -1e-05 | 80.40065 | -6e-05 | 74.32891
6 | 1491.59413 | 84.84608 | 0.00162 | 0.00162 | 84.84608 | 9e-05 | 81.78863 | -9e-05 | 75.86519
6.1 | 1519.58885 | 86.4385 | 0.00165 | 0.00165 | 86.4385 | 8e-05 | 83.51835 | -5e-05 | 77.3107
6.2 | 1546.46831 | 87.96748 | 0.00165 | 0.00165 | 87.96748 | 4e-05 | 84.97906 | -4e-05 | 78.7539
6.3 | 1577.95344 | 89.75845 | 0.00167 | 0.00167 | 89.75845 | 0.00012 | 86.60722 | 0 | 79.76679
6.4 | 1603.98055 | 91.23894 | 0.00171 | 0.00171 | 91.23894 | 0.00012 | 88.04196 | -3e-05 | 81.61278
6.5 | 1634.50073 | 92.97501 | 0.00177 | 0.00177 | 92.97501 | 0.00016 | 89.42078 | -2e-05 | 83.11549
6.6 | 1659.78987 | 94.41353 | 0.00173 | 0.00173 | 94.41353 | 0.00014 | 91.06627 | 1e-05 | 84.60905
6.7 | 1687.41979 | 95.9852 | 0.00177 | 0.00177 | 95.9852 | 0.00013 | 92.32973 | 6e-05 | 85.8467
6.8 | 1716.57223 | 97.64347 | 0.00181 | 0.00181 | 97.64347 | 0.00018 | 94.11411 | 5e-05 | 87.4158
6.9 | 1733.97381 | 98.63332 | 0.00178 | 0.00178 | 98.63332 | 0.00018 | 95.57302 | 7e-05 | 89.09824
7 | 1767.83539 | 100.55946 | 0.00181 | 0.00181 | 100.55946 | 0.00023 | 97.17594 | 0.00012 | 90.16263
7.1 | 1796.39105 | 102.18379 | 0.0019 | 0.0019 | 102.18379 | 0.00026 | 98.32091 | 0.00019 | 91.77559
7.2 | 1826.80152 | 103.91363 | 0.00189 | 0.00189 | 103.91363 | 0.0003 | 100.18401 | 0.0002 | 93.57698
7.3 | 1844.17963 | 104.90214 | 0.00185 | 0.00185 | 104.90214 | 0.00029 | 101.87289 | 0.00024 | 95.22691
7.4 | 1878.2746 | 106.84156 | 0.00198 | 0.00198 | 106.84156 | 0.00028 | 103.26767 | 0.00024 | 96.75624
7.5 | 1907.20465 | 108.48718 | 0.00188 | 0.00188 | 108.48718 | 0.0003 | 104.92055 | 0.00023 | 97.96001
7.6 | 1930.74252 | 109.82608 | 0.00193 | 0.00193 | 109.82608 | 0.00038 | 106.73785 | 0.00025 | 99.59115
7.7 | 1961.38956 | 111.56937 | 0.00202 | 0.00202 | 111.56937 | 0.00037 | 108.32643 | 0.00025 | 100.92696
7.8 | 1991.39118 | 113.27595 | 0.00199 | 0.00199 | 113.27595 | 0.00035 | 110.03126 | 0.00032 | 102.48862
7.9 | 2020.83346 | 114.95071 | 0.00204 | 0.00204 | 114.95071 | 0.00039 | 111.11446 | 0.0003 | 104.09923
8 | 2050.73003 | 116.65131 | 0.00207 | 0.00207 | 116.65131 | 0.00041 | 112.90099 | 0.00033 | 105.5668
8.1 | 2071.93214 | 117.85735 | 0.00202 | 0.00202 | 117.85735 | 0.00042 | 114.30705 | 0.00032 | 106.81834
8.2 | 2103.71185 | 119.66506 | 0.00205 | 0.00205 | 119.66506 | 0.00039 | 115.98861 | 0.00034 | 108.2655
8.3 | 2127.52856 | 121.01983 | 0.0021 | 0.0021 | 121.01983 | 0.00047 | 117.73421 | 0.0004 | 109.79018
8.4 | 2157.68218 | 122.73505 | 0.00213 | 0.00213 | 122.73505 | 0.00049 | 119.14811 | 0.00036 | 111.10857
8.5 | 2188.40428 | 124.48261 | 0.00217 | 0.00217 | 124.48261 | 0.00049 | 120.23274 | 0.00041 | 112.66887
8.6 | 2215.63615 | 126.03164 | 0.00219 | 0.00219 | 126.03164 | 0.00054 | 122.25493 | 0.00044 | 114.26249
8.7 | 2233.37151 | 127.04047 | 0.00222 | 0.00222 | 127.04047 | 0.00058 | 123.62663 | 0.00045 | 115.63935
8.8 | 2263.39959 | 128.74855 | 0.00221 | 0.00221 | 128.74855 | 0.00057 | 125.10176 | 0.00044 | 117.34203
8.9 | 2292.71669 | 130.4162 | 0.00219 | 0.00219 | 130.4162 | 0.00064 | 126.73201 | 0.00045 | 118.84557
9 | 2317.13187 | 131.80499 | 0.00224 | 0.00224 | 131.80499 | 0.00064 | 128.51369 | 0.00046 | 120.23106
9.1 | 2343.54753 | 133.3076 | 0.00225 | 0.00225 | 133.3076 | 0.00068 | 129.91594 | 0.00048 | 121.44864
9.2 | 2373.85295 | 135.03145 | 0.00229 | 0.00229 | 135.03145 | 0.00074 | 131.53131 | 0.00055 | 123.05879
9.3 | 2399.8348 | 136.50937 | 0.00226 | 0.00226 | 136.50937 | 0.00073 | 132.92149 | 0.00051 | 124.63262
9.4 | 2425.8839 | 137.99112 | 0.00228 | 0.00228 | 137.99112 | 0.00072 | 134.43793 | 0.00058 | 126.17166
9.5 | 2452.92298 | 139.52917 | 0.00237 | 0.00237 | 139.52917 | 0.00075 | 136.00507 | 0.00061 | 127.66567
9.6 | 2478.75117 | 140.99837 | 0.00232 | 0.00232 | 140.99837 | 0.00079 | 137.48209 | 0.00058 | 128.84375
9.7 | 2500.68642 | 142.24609 | 0.00238 | 0.00238 | 142.24609 | 0.00085 | 139.12488 | 0.00063 | 130.49867
9.8 | 2530.04115 | 143.91588 | 0.00245 | 0.00245 | 143.91588 | 0.00082 | 140.89868 | 0.00065 | 131.7957
9.9 | 2558.86614 | 145.55553 | 0.00237 | 0.00237 | 145.55553 | 0.00085 | 142.0377 | 0.00069 | 133.27264
10 | 2587.10068 | 147.16159 | 0.00242 | 0.00242 | 147.16159 | 0.00089 | 143.57877 | 0.00072 | 134.84619
10.1 | 2608.96534 | 148.4053 | 0.00246 | 0.00246 | 148.4053 | 0.00094 | 145.28378 | 0.00072 | 136.30305
10.2 | 2635.64121 | 149.92271 | 0.00248 | 0.00248 | 149.92271 | 0.00095 | 146.47664 | 0.00076 | 137.83957
10.3 | 2662.39196 | 151.44437 | 0.0025 | 0.0025 | 151.44437 | 0.00101 | 148.25813 | 0.00077 | 139.31213
10.4 | 2686.39829 | 152.80992 | 0.0025 | 0.0025 | 152.80992 | 0.00096 | 149.76195 | 0.00077 | 140.62325
10.5 | 2713.48916 | 154.35092 | 0.0025 | 0.0025 | 154.35092 | 0.001 | 151.32996 | 0.00078 | 141.9232
10.6 | 2738.02336 | 155.74649 | 0.00261 | 0.00261 | 155.74649 | 0.00104 | 152.92424 | 0.0008 | 143.48831
10.7 | 2762.35249 | 157.1304 | 0.00263 | 0.00263 | 157.1304 | 0.00107 | 154.3237 | 0.00081 | 144.88188
10.8 | 2790.17482 | 158.71301 | 0.00264 | 0.00264 | 158.71301 | 0.00109 | 155.67267 | 0.00084 | 146.48831
10.9 | 2814.68872 | 160.10744 | 0.00262 | 0.00262 | 160.10744 | 0.00113 | 157.14627 | 0.00088 | 147.53825
11 | 2840.78475 | 161.59186 | 0.00267 | 0.00267 | 161.59186 | 0.00117 | 158.87816 | 0.00087 | 149.19173
11.1 | 2860.09293 | 162.69016 | 0.00271 | 0.00271 | 162.69016 | 0.00113 | 160.25058 | 0.00092 | 150.58002
11.2 | 2888.67056 | 164.31573 | 0.00272 | 0.00272 | 164.31573 | 0.00121 | 161.89552 | 0.00095 | 151.84601
11.3 | 2913.12169 | 165.70657 | 0.00273 | 0.00273 | 165.70657 | 0.00119 | 163.11328 | 0.00093 | 153.16455
11.4 | 2938.83868 | 167.16943 | 0.00278 | 0.00278 | 167.16943 | 0.00121 | 164.67517 | 0.00096 | 154.63968
11.5 | 2961.72164 | 168.47108 | 0.00282 | 0.00282 | 168.47108 | 0.00132 | 166.007 | 0.00101 | 155.94698
11.6 | 2986.86847 | 169.9015 | 0.00283 | 0.00283 | 169.9015 | 0.0013 | 167.42072 | 0.00102 | 157.50082
11.7 | 3011.40267 | 171.29707 | 0.00284 | 0.00284 | 171.29707 | 0.00133 | 168.82118 | 0.00103 | 158.54968
11.8 | 3031.22625 | 172.4247 | 0.00292 | 0.00292 | 172.4247 | 0.00135 | 170.2937 | 0.00105 | 159.96541
11.9 | 3054.25171 | 173.73445 | 0.00289 | 0.00289 | 173.73445 | 0.00134 | 171.53029 | 0.00105 | 161.09689
12 | 3079.79323 | 175.18733 | 0.00299 | 0.00299 | 175.18733 | 0.00135 | 173.11943 | 0.0011 | 162.62941
12.1 | 3100.10239 | 176.34258 | 0.003 | 0.003 | 176.34258 | 0.0014 | 174.50572 | 0.00115 | 163.97821
12.2 | 3125.88215 | 177.80899 | 0.00301 | 0.00301 | 177.80899 | 0.0014 | 175.61255 | 0.00116 | 165.3517
12.3 | 3145.26707 | 178.91167 | 0.00307 | 0.00307 | 178.91167 | 0.00146 | 176.89433 | 0.00114 | 166.3201
12.4 | 3169.91843 | 180.3139 | 0.0031 | 0.0031 | 180.3139 | 0.00153 | 178.21994 | 0.00122 | 167.71902
12.5 | 3186.78766 | 181.27347 | 0.00316 | 0.00316 | 181.27347 | 0.00149 | 179.7473 | 0.00122 | 169.1293
12.6 | 3213.21562 | 182.77676 | 0.00317 | 0.00317 | 182.77676 | 0.0015 | 181.08626 | 0.00123 | 170.37222
12.7 | 3235.10394 | 184.02184 | 0.00323 | 0.00323 | 184.02184 | 0.00153 | 182.30588 | 0.00128 | 171.62794
12.8 | 3252.91902 | 185.03522 | 0.00322 | 0.00322 | 185.03522 | 0.00164 | 183.74197 | 0.00132 | 172.9485
12.9 | 3276.77019 | 186.39194 | 0.00322 | 0.00322 | 186.39194 | 0.00159 | 184.97253 | 0.00129 | 174.18643
13 | 3298.81534 | 187.64592 | 0.00329 | 0.00329 | 187.64592 | 0.00166 | 186.20752 | 0.00136 | 175.35733
13.1 | 3322.03992 | 188.96701 | 0.00331 | 0.00331 | 188.96701 | 0.00168 | 187.45052 | 0.00138 | 176.56174
13.2 | 3337.46895 | 189.84465 | 0.00335 | 0.00335 | 189.84465 | 0.00171 | 189.08148 | 0.0014 | 177.58063
13.3 | 3363.46813 | 191.32356 | 0.00336 | 0.00336 | 191.32356 | 0.0017 | 190.05618 | 0.00146 | 178.66026
13.4 | 3383.75196 | 192.47736 | 0.00338 | 0.00338 | 192.47736 | 0.0018 | 191.27701 | 0.00146 | 179.8862
13.5 | 3403.44422 | 193.5975 | 0.00351 | 0.00351 | 193.5975 | 0.00178 | 192.54814 | 0.00151 | 181.3327
13.6 | 3424.94361 | 194.82045 | 0.00351 | 0.00351 | 194.82045 | 0.00179 | 193.44293 | 0.00154 | 182.56136
13.7 | 3440.10517 | 195.68289 | 0.00352 | 0.00352 | 195.68289 | 0.00188 | 194.6615 | 0.00156 | 183.80537
13.8 | 3457.31862 | 196.66203 | 0.00362 | 0.00362 | 196.66203 | 0.00191 | 195.81747 | 0.00159 | 184.82216
13.9 | 3474.7988 | 197.65636 | 0.00361 | 0.00361 | 197.65636 | 0.00201 | 197.07573 | 0.00164 | 185.9521
14 | 3497.6691 | 198.95729 | 0.00365 | 0.00365 | 198.95729 | 0.00202 | 198.21194 | 0.00163 | 187.00241
14.1 | 3516.5105 | 200.02904 | 0.00369 | 0.00369 | 200.02904 | 0.00199 | 199.58156 | 0.00168 | 188.21756
14.2 | 3534.20042 | 201.03529 | 0.00373 | 0.00373 | 201.03529 | 0.00203 | 200.56583 | 0.00171 | 189.35805
14.3 | 3556.60878 | 202.30994 | 0.00378 | 0.00378 | 202.30994 | 0.00207 | 201.59851 | 0.00176 | 190.40427
14.4 | 3574.96738 | 203.35423 | 0.00381 | 0.00381 | 203.35423 | 0.00209 | 202.77037 | 0.00182 | 191.53239
14.5 | 3590.61137 | 204.24411 | 0.00386 | 0.00386 | 204.24411 | 0.00213 | 203.84526 | 0.00181 | 192.52794
14.6 | 3607.87809 | 205.22629 | 0.00396 | 0.00396 | 205.22629 | 0.00218 | 204.84196 | 0.00186 | 193.45111
14.7 | 3626.07241 | 206.26123 | 0.00399 | 0.00399 | 206.26123 | 0.00224 | 206.05188 | 0.0019 | 194.39101
14.8 | 3643.09177 | 207.22934 | 0.00398 | 0.00398 | 207.22934 | 0.00227 | 206.97581 | 0.00192 | 195.34286
14.9 | 3661.02755 | 208.24957 | 0.00408 | 0.00408 | 208.24957 | 0.00231 | 208.07542 | 0.00197 | 196.47099
15 | 3677.45608 | 209.18408 | 0.0041 | 0.0041 | 209.18408 | 0.00239 | 208.72565 | 0.00197 | 197.6944
15.1 | 3691.23891 | 209.96808 | 0.00417 | 0.00417 | 209.96808 | 0.00238 | 209.87585 | 0.00207 | 198.22227
15.2 | 3705.20018 | 210.76224 | 0.00421 | 0.00421 | 210.76224 | 0.00238 | 210.72836 | 0.00207 | 199.61401
15.3 | 3722.85731 | 211.76663 | 0.00421 | 0.00421 | 211.76663 | 0.00244 | 212.01627 | 0.00215 | 200.25186
15.4 | 3735.54341 | 212.48825 | 0.00429 | 0.00429 | 212.48825 | 0.00248 | 212.726 | 0.00216 | 201.22343
15.5 | 3756.42441 | 213.67603 | 0.00434 | 0.00434 | 213.67603 | 0.00254 | 213.62587 | 0.00215 | 202.21954
15.6 | 3763.39406 | 214.07248 | 0.0044 | 0.0044 | 214.07248 | 0.00257 | 214.85759 | 0.00223 | 203.37445
15.7 | 3781.44421 | 215.09921 | 0.00439 | 0.00439 | 215.09921 | 0.00262 | 215.45245 | 0.00228 | 204.15125
15.8 | 3798.60923 | 216.07561 | 0.00441 | 0.00441 | 216.07561 | 0.00264 | 216.33165 | 0.00237 | 205.10521
15.9 | 3811.7528 | 216.82326 | 0.00451 | 0.00451 | 216.82326 | 0.00269 | 217.42358 | 0.00235 | 205.99071
16 | 3825.60156 | 217.61101 | 0.00456 | 0.00456 | 217.61101 | 0.00277 | 218.36691 | 0.00242 | 206.60448
16.1 | 3841.17961 | 218.49713 | 0.00467 | 0.00467 | 218.49713 | 0.0028 | 219.33296 | 0.00244 | 207.6823
16.2 | 3856.31882 | 219.35829 | 0.00466 | 0.00466 | 219.35829 | 0.00285 | 220.03558 | 0.00252 | 208.48669
16.3 | 3871.67931 | 220.23204 | 0.00473 | 0.00473 | 220.23204 | 0.00286 | 221.04094 | 0.00257 | 209.38707
16.4 | 3881.9842 | 220.81821 | 0.00477 | 0.00477 | 220.81821 | 0.0029 | 221.43938 | 0.00263 | 210.37683
16.5 | 3894.26611 | 221.51685 | 0.00481 | 0.00481 | 221.51685 | 0.00295 | 222.50128 | 0.00261 | 210.89444
16.6 | 3904.98787 | 222.12672 | 0.00486 | 0.00486 | 222.12672 | 0.00301 | 223.23564 | 0.00269 | 212.16032
16.7 | 3920.73989 | 223.02275 | 0.00497 | 0.00497 | 223.02275 | 0.00308 | 224.16077 | 0.00272 | 212.66968
16.8 | 3931.02132 | 223.60759 | 0.00496 | 0.00496 | 223.60759 | 0.00318 | 224.75227 | 0.00284 | 213.40205
16.9 | 3948.59053 | 224.60696 | 0.00508 | 0.00508 | 224.60696 | 0.00315 | 225.7773 | 0.00286 | 214.29962
17 | 3955.00101 | 224.97162 | 0.00516 | 0.00516 | 224.97162 | 0.00322 | 226.71944 | 0.00289 | 215.11383
17.1 | 3969.07218 | 225.77202 | 0.00515 | 0.00515 | 225.77202 | 0.00325 | 227.09055 | 0.00298 | 215.90369
17.2 | 3988.16243 | 226.85793 | 0.00519 | 0.00519 | 226.85793 | 0.0033 | 227.75612 | 0.00305 | 216.69965
17.3 | 3992.86039 | 227.12517 | 0.00532 | 0.00532 | 227.12517 | 0.00335 | 228.62549 | 0.00309 | 217.53873
17.4 | 4004.01615 | 227.75974 | 0.00534 | 0.00534 | 227.75974 | 0.00342 | 229.43723 | 0.0031 | 217.51593
17.5 | 4018.69826 | 228.59489 | 0.00545 | 0.00545 | 228.59489 | 0.00339 | 230.02684 | 0.00317 | 218.63589
17.6 | 4027.37707 | 229.08858 | 0.00549 | 0.00549 | 229.08858 | 0.00349 | 230.90045 | 0.00324 | 219.34248
17.7 | 4039.7685 | 229.79343 | 0.00552 | 0.00552 | 229.79343 | 0.00361 | 231.41629 | 0.00328 | 219.98669
17.8 | 4049.94041 | 230.37204 | 0.00568 | 0.00568 | 230.37204 | 0.00365 | 231.72987 | 0.00333 | 220.77701
17.9 | 4057.05273 | 230.77661 | 0.00569 | 0.00569 | 230.77661 | 0.00368 | 232.62297 | 0.00342 | 221.15486
18 | 4062.31657 | 231.07603 | 0.0057 | 0.0057 | 231.07603 | 0.00371 | 233.23405 | 0.00342 | 222.0775
18.1 | 4076.42983 | 231.87883 | 0.00583 | 0.00583 | 231.87883 | 0.00383 | 234.09674 | 0.00352 | 222.55634
18.2 | 4087.06851 | 232.48399 | 0.00584 | 0.00584 | 232.48399 | 0.00384 | 234.34872 | 0.00359 | 223.17992
18.3 | 4100.19159 | 233.23047 | 0.00592 | 0.00592 | 233.23047 | 0.00389 | 234.91705 | 0.00366 | 223.92039
18.4 | 4100.37041 | 233.24063 | 0.00597 | 0.00597 | 233.24063 | 0.00397 | 235.7066 | 0.0037 | 224.33766
18.5 | 4112.80729 | 233.94809 | 0.00611 | 0.00611 | 233.94809 | 0.00406 | 236.06996 | 0.00378 | 225.01065
18.6 | 4125.66736 | 234.6796 | 0.00612 | 0.00612 | 234.6796 | 0.00411 | 236.68051 | 0.00387 | 225.63652
18.7 | 4130.92971 | 234.97894 | 0.00613 | 0.00613 | 234.97894 | 0.00418 | 237.30069 | 0.0039 | 226.3679
18.8 | 4139.66179 | 235.47565 | 0.00621 | 0.00621 | 235.47565 | 0.00418 | 237.74664 | 0.00401 | 226.52635
18.9 | 4149.43099 | 236.03134 | 0.00626 | 0.00626 | 236.03134 | 0.00429 | 238.33455 | 0.00406 | 227.26392
19 | 4155.43877 | 236.37308 | 0.00639 | 0.00639 | 236.37308 | 0.00433 | 239.00734 | 0.00416 | 227.66658
19.1 | 4165.85021 | 236.96532 | 0.00646 | 0.00646 | 236.96532 | 0.00444 | 239.62564 | 0.00425 | 228.36972
19.2 | 4173.08323 | 237.37675 | 0.00654 | 0.00654 | 237.37675 | 0.00448 | 239.58641 | 0.0043 | 228.77982
19.3 | 4183.93649 | 237.99411 | 0.00659 | 0.00659 | 237.99411 | 0.00454 | 240.27856 | 0.00435 | 229.41222
19.4 | 4180.94732 | 237.82408 | 0.00667 | 0.00667 | 237.82408 | 0.00462 | 240.81543 | 0.0044 | 230.04243
19.5 | 4193.70234 | 238.54962 | 0.00671 | 0.00671 | 238.54962 | 0.00461 | 241.43553 | 0.00442 | 230.35783
19.6 | 4203.44174 | 239.10362 | 0.00677 | 0.00677 | 239.10362 | 0.00471 | 241.72816 | 0.00455 | 230.88496
19.7 | 4213.12638 | 239.65451 | 0.00689 | 0.00689 | 239.65451 | 0.0048 | 242.37038 | 0.00461 | 231.25285
19.8 | 4215.57985 | 239.79408 | 0.00692 | 0.00692 | 239.79408 | 0.0049 | 242.65636 | 0.00473 | 231.74576
19.9 | 4227.4151 | 240.4673 | 0.007 | 0.007 | 240.4673 | 0.00499 | 243.08453 | 0.0048 | 232.36716
20 | 4231.39893 | 240.69391 | 0.00711 | 0.00711 | 240.69391 | 0.00503 | 243.44844 | 0.00486 | 232.48531
20.1 | 4237.28786 | 241.02888 | 0.00715 | 0.00715 | 241.02888 | 0.00507 | 243.80547 | 0.00491 | 233.3618
20.2 | 4243.52586 | 241.38373 | 0.00722 | 0.00722 | 241.38373 | 0.00512 | 244.25151 | 0.00504 | 233.46544
20.3 | 4247.81516 | 241.62772 | 0.00731 | 0.00731 | 241.62772 | 0.00525 | 244.89209 | 0.00508 | 233.96135
20.4 | 4254.7036 | 242.01955 | 0.00741 | 0.00741 | 242.01955 | 0.00533 | 244.95367 | 0.00515 | 234.5081
20.5 | 4262.81355 | 242.48087 | 0.00749 | 0.00749 | 242.48087 | 0.00539 | 245.80927 | 0.00522 | 234.81023
20.6 | 4266.19612 | 242.67328 | 0.00754 | 0.00754 | 242.67328 | 0.00543 | 245.8289 | 0.00529 | 235.01328
20.7 | 4278.36515 | 243.36548 | 0.00763 | 0.00763 | 243.36548 | 0.00547 | 246.27415 | 0.00536 | 235.8067
20.8 | 4279.72823 | 243.44302 | 0.00776 | 0.00776 | 243.44302 | 0.00561 | 246.72633 | 0.00543 | 236.28398
20.9 | 4288.15298 | 243.92224 | 0.00781 | 0.00781 | 243.92224 | 0.00565 | 247.36844 | 0.00552 | 236.5723
21 | 4293.63288 | 244.23395 | 0.00789 | 0.00789 | 244.23395 | 0.00578 | 247.09383 | 0.00559 | 236.81313
21.1 | 4301.81511 | 244.69939 | 0.00796 | 0.00796 | 244.69939 | 0.00586 | 247.89188 | 0.0057 | 237.25928
21.2 | 4299.24279 | 244.55305 | 0.00805 | 0.00805 | 244.55305 | 0.00591 | 248.44678 | 0.0058 | 237.39769
21.3 | 4313.8545 | 245.38422 | 0.00809 | 0.00809 | 245.38422 | 0.00601 | 248.47292 | 0.00583 | 237.90303
21.4 | 4318.18776 | 245.63071 | 0.00816 | 0.00816 | 245.63071 | 0.00607 | 248.85124 | 0.00591 | 238.23167
21.5 | 4321.02792 | 245.79227 | 0.00828 | 0.00828 | 245.79227 | 0.00616 | 249.03648 | 0.00598 | 238.9458
21.6 | 4327.41642 | 246.15565 | 0.00836 | 0.00836 | 246.15565 | 0.0063 | 249.38702 | 0.0061 | 238.87407
21.7 | 4330.40224 | 246.3255 | 0.0085 | 0.0085 | 246.3255 | 0.00632 | 249.82784 | 0.00615 | 239.4626
21.8 | 4335.60312 | 246.62134 | 0.00858 | 0.00858 | 246.62134 | 0.00643 | 250.18723 | 0.00627 | 239.81432
21.9 | 4338.89776 | 246.80875 | 0.00867 | 0.00867 | 246.80875 | 0.00646 | 250.61847 | 0.00634 | 240.01364
22 | 4347.39478 | 247.29208 | 0.00871 | 0.00871 | 247.29208 | 0.00659 | 250.59457 | 0.0064 | 240.26637
22.1 | 4353.04865 | 247.61369 | 0.00875 | 0.00875 | 247.61369 | 0.00668 | 251.01952 | 0.00647 | 240.77991
22.2 | 4354.10142 | 247.67357 | 0.00888 | 0.00888 | 247.67357 | 0.00679 | 251.39874 | 0.00654 | 241.30486
22.3 | 4363.21273 | 248.19185 | 0.00894 | 0.00894 | 248.19185 | 0.00684 | 251.82596 | 0.00667 | 241.32466
22.4 | 4365.26798 | 248.30876 | 0.00903 | 0.00903 | 248.30876 | 0.00693 | 251.93028 | 0.00675 | 241.83546
22.5 | 4373.99074 | 248.80493 | 0.00911 | 0.00911 | 248.80493 | 0.00699 | 252.21826 | 0.00683 | 242.12079
22.6 | 4373.64914 | 248.78551 | 0.00916 | 0.00916 | 248.78551 | 0.00714 | 252.75502 | 0.0069 | 242.16747
22.7 | 4380.49212 | 249.17474 | 0.00931 | 0.00931 | 249.17474 | 0.00719 | 252.90546 | 0.00701 | 242.57448
22.8 | 4389.23836 | 249.67226 | 0.00938 | 0.00938 | 249.67226 | 0.00723 | 253.14137 | 0.00709 | 243.06921
22.9 | 4389.54383 | 249.68964 | 0.00948 | 0.00948 | 249.68964 | 0.00737 | 253.25681 | 0.00717 | 243.28136
23 | 4395.16306 | 250.00928 | 0.00958 | 0.00958 | 250.00928 | 0.0075 | 253.56477 | 0.0072 | 243.53044
23.1 | 4394.8371 | 249.99074 | 0.00966 | 0.00966 | 249.99074 | 0.00753 | 253.88159 | 0.00736 | 243.70451
23.2 | 4401.768 | 250.38498 | 0.00981 | 0.00981 | 250.38498 | 0.00761 | 254.22392 | 0.00746 | 244.08292
23.3 | 4405.36626 | 250.58966 | 0.00982 | 0.00982 | 250.58966 | 0.00767 | 254.45697 | 0.00759 | 244.41946
23.4 | 4412.15411 | 250.97577 | 0.00989 | 0.00989 | 250.97577 | 0.00777 | 254.72409 | 0.0076 | 244.04697
23.5 | 4416.7161 | 251.23528 | 0.01007 | 0.01007 | 251.23528 | 0.00785 | 254.85974 | 0.00766 | 244.82149
23.6 | 4417.2395 | 251.26505 | 0.01006 | 0.01006 | 251.26505 | 0.00796 | 255.07788 | 0.0078 | 245.28587
23.7 | 4420.10947 | 251.4283 | 0.01016 | 0.01016 | 251.4283 | 0.00809 | 255.41391 | 0.00787 | 245.42827
23.8 | 4423.55126 | 251.62407 | 0.01027 | 0.01027 | 251.62407 | 0.00817 | 255.28531 | 0.008 | 245.83592
23.9 | 4427.59916 | 251.85434 | 0.01034 | 0.01034 | 251.85434 | 0.00829 | 256.14197 | 0.00801 | 245.89594
24 | 4429.9271 | 251.98676 | 0.01047 | 0.01047 | 251.98676 | 0.00834 | 256.32297 | 0.00814 | 246.05522
24.1 | 4443.18019 | 252.74063 | 0.01056 | 0.01056 | 252.74063 | 0.00845 | 256.3786 | 0.00821 | 246.51373
24.2 | 4446.35414 | 252.92117 | 0.01067 | 0.01067 | 252.92117 | 0.00852 | 256.68326 | 0.00829 | 246.63023
24.3 | 4443.83062 | 252.77762 | 0.01072 | 0.01072 | 252.77762 | 0.00859 | 256.73383 | 0.00838 | 246.86252
24.4 | 4454.05729 | 253.35934 | 0.01085 | 0.01085 | 253.35934 | 0.00871 | 256.91501 | 0.00848 | 247.28189
24.5 | 4450.21279 | 253.14066 | 0.01094 | 0.01094 | 253.14066 | 0.0088 | 257.2467 | 0.00856 | 247.49684
24.6 | 4455.87598 | 253.4628 | 0.01102 | 0.01102 | 253.4628 | 0.00886 | 257.40472 | 0.00874 | 247.64149
24.7 | 4461.87444 | 253.804 | 0.01119 | 0.01119 | 253.804 | 0.009 | 257.51907 | 0.00875 | 247.88124
24.8 | 4462.31142 | 253.82886 | 0.01117 | 0.01117 | 253.82886 | 0.00907 | 257.93121 | 0.00881 | 247.7274
24.9 | 4467.88855 | 254.1461 | 0.01128 | 0.01128 | 254.1461 | 0.00916 | 258.22385 | 0.00893 | 248.28596
25 | 4471.5669 | 254.35535 | 0.01136 | 0.01136 | 254.35535 | 0.00925 | 258.34399 | 0.00901 | 248.68082
25.1 | 4476.32782 | 254.62616 | 0.01143 | 0.01143 | 254.62616 | 0.00931 | 258.1684 | 0.00915 | 248.85162
25.2 | 4478.60062 | 254.75543 | 0.01159 | 0.01159 | 254.75543 | 0.00936 | 258.46448 | 0.00922 | 248.91138
25.3 | 4473.98573 | 254.49294 | 0.01164 | 0.01164 | 254.49294 | 0.00955 | 259.08917 | 0.00934 | 249.36787
25.4 | 4480.42117 | 254.85899 | 0.01165 | 0.01165 | 254.85899 | 0.00958 | 259.24698 | 0.00941 | 249.34627
25.5 | 4491.70507 | 255.50085 | 0.01183 | 0.01183 | 255.50085 | 0.00971 | 259.3378 | 0.00958 | 249.52606
25.6 | 4494.94496 | 255.68515 | 0.01198 | 0.01198 | 255.68515 | 0.00985 | 259.595 | 0.00961 | 249.87343
25.7 | 4495.74701 | 255.73077 | 0.01199 | 0.01199 | 255.73077 | 0.00995 | 259.71603 | 0.00969 | 249.92436
25.8 | 4499.62914 | 255.9516 | 0.01209 | 0.01209 | 255.9516 | 0.01005 | 259.86636 | 0.00977 | 250.31586
25.9 | 4501.06412 | 256.03323 | 0.01212 | 0.01212 | 256.03323 | 0.01011 | 260.07605 | 0.00984 | 250.6591
26 | 4502.29049 | 256.103 | 0.01237 | 0.01237 | 256.103 | 0.01026 | 260.39764 | 0.00997 | 250.73703
26.1 | 4508.32359 | 256.44617 | 0.01238 | 0.01238 | 256.44617 | 0.01033 | 260.37463 | 0.0101 | 251.02417
26.2 | 4509.90424 | 256.53607 | 0.01249 | 0.01249 | 256.53607 | 0.01049 | 260.75674 | 0.01018 | 251.00528
26.3 | 4513.21267 | 256.72427 | 0.01259 | 0.01259 | 256.72427 | 0.01052 | 260.94803 | 0.01029 | 251.22168
26.4 | 4516.55425 | 256.91434 | 0.01263 | 0.01263 | 256.91434 | 0.01064 | 261.10132 | 0.01039 | 251.59209
26.5 | 4521.86503 | 257.21643 | 0.01275 | 0.01275 | 257.21643 | 0.01072 | 260.86578 | 0.01051 | 251.81412
26.6 | 4526.56001 | 257.48349 | 0.01284 | 0.01284 | 257.48349 | 0.01083 | 261.27881 | 0.01053 | 252.06448
26.7 | 4517.73852 | 256.98172 | 0.01294 | 0.01294 | 256.98172 | 0.01092 | 261.47073 | 0.01064 | 252.13731
26.8 | 4527.37138 | 257.52966 | 0.01303 | 0.01303 | 257.52966 | 0.01103 | 261.87006 | 0.01075 | 252.27606
26.9 | 4529.4784 | 257.64951 | 0.01313 | 0.01313 | 257.64951 | 0.01108 | 262.01102 | 0.01085 | 252.42253
27 | 4539.34185 | 258.21057 | 0.0132 | 0.0132 | 258.21057 | 0.01118 | 262.19104 | 0.01093 | 252.6295
27.1 | 4539.62833 | 258.22687 | 0.01326 | 0.01326 | 258.22687 | 0.01136 | 262.20941 | 0.01105 | 252.6216
27.2 | 4543.12488 | 258.42575 | 0.01341 | 0.01341 | 258.42575 | 0.01136 | 262.53653 | 0.01115 | 253.14394
27.3 | 4543.40093 | 258.44147 | 0.01351 | 0.01351 | 258.44147 | 0.01148 | 262.53958 | 0.01121 | 253.31857
27.4 | 4546.47429 | 258.61627 | 0.01357 | 0.01357 | 258.61627 | 0.01155 | 262.74918 | 0.01136 | 253.51299
27.5 | 4547.2201 | 258.65872 | 0.01372 | 0.01372 | 258.65872 | 0.01168 | 262.77524 | 0.01143 | 253.48792
27.6 | 4550.44098 | 258.84192 | 0.01375 | 0.01375 | 258.84192 | 0.01176 | 263.14246 | 0.01155 | 253.54042
27.7 | 4551.89496 | 258.92462 | 0.01388 | 0.01388 | 258.92462 | 0.01189 | 263.45325 | 0.01167 | 254.13821
27.8 | 4558.61054 | 259.30664 | 0.01397 | 0.01397 | 259.30664 | 0.01201 | 263.63757 | 0.01177 | 254.08282
27.9 | 4562.13243 | 259.50696 | 0.01412 | 0.01412 | 259.50696 | 0.01208 | 263.07544 | 0.01182 | 254.32674
28 | 4568.64312 | 259.87732 | 0.01418 | 0.01418 | 259.87732 | 0.01218 | 263.63388 | 0.01189 | 254.53105
28.1 | 4557.03773 | 259.21716 | 0.01427 | 0.01427 | 259.21716 | 0.01225 | 263.93924 | 0.01205 | 254.51762
28.2 | 4568.07762 | 259.84515 | 0.01431 | 0.01431 | 259.84515 | 0.01237 | 264.02277 | 0.01214 | 254.85153
28.3 | 4569.06781 | 259.90146 | 0.01443 | 0.01443 | 259.90146 | 0.01245 | 264.29852 | 0.01224 | 254.80667
28.4 | 4576.41333 | 260.31931 | 0.01457 | 0.01457 | 260.31931 | 0.01259 | 264.44318 | 0.01228 | 255.0564
28.5 | 4577.45977 | 260.37881 | 0.01466 | 0.01466 | 260.37881 | 0.01263 | 264.36771 | 0.01235 | 255.06584
28.6 | 4581.67084 | 260.61838 | 0.01472 | 0.01472 | 260.61838 | 0.01278 | 264.77289 | 0.0125 | 255.69896
28.7 | 4580.15129 | 260.53192 | 0.01478 | 0.01478 | 260.53192 | 0.01289 | 264.70923 | 0.01256 | 255.89955
28.8 | 4582.88789 | 260.68759 | 0.01493 | 0.01493 | 260.68759 | 0.01296 | 264.78299 | 0.01268 | 256.05496
28.9 | 4584.11612 | 260.75745 | 0.01499 | 0.01499 | 260.75745 | 0.01309 | 264.95309 | 0.01279 | 255.85524
29 | 4584.4391 | 260.77582 | 0.01507 | 0.01507 | 260.77582 | 0.01312 | 265.44305 | 0.0129 | 255.86488
29.1 | 4592.79194 | 261.25098 | 0.01522 | 0.01522 | 261.25098 | 0.01323 | 265.6806 | 0.01295 | 256.46796
29.2 | 4598.51325 | 261.57642 | 0.0153 | 0.0153 | 261.57642 | 0.01339 | 265.87411 | 0.01306 | 256.39957
29.3 | 4600.80355 | 261.7067 | 0.01547 | 0.01547 | 261.7067 | 0.01347 | 265.36597 | 0.01317 | 256.69696
29.4 | 4606.06106 | 262.00574 | 0.01548 | 0.01548 | 262.00574 | 0.01354 | 265.82074 | 0.01325 | 256.93124
29.5 | 4593.81975 | 261.30942 | 0.01557 | 0.01557 | 261.30942 | 0.01368 | 266.12772 | 0.01335 | 256.85751
29.6 | 4603.04208 | 261.83401 | 0.01571 | 0.01571 | 261.83401 | 0.01376 | 266.05902 | 0.01347 | 257.08572
29.7 | 4608.55179 | 262.14743 | 0.01581 | 0.01581 | 262.14743 | 0.0139 | 266.42929 | 0.01359 | 257.22058
29.8 | 4608.26829 | 262.13132 | 0.01589 | 0.01589 | 262.13132 | 0.01391 | 266.58002 | 0.01361 | 257.4043
29.9 | 4613.67927 | 262.43909 | 0.01601 | 0.01601 | 262.43909 | 0.01409 | 266.46964 | 0.01372 | 257.19443
30 | 4615.61382 | 262.54913 | 0.01612 | 0.01612 | 262.54913 | 0.01419 | 266.63843 | 0.01385 | 257.69199
30.1 | 4615.85671 | 262.56296 | 0.01618 | 0.01618 | 262.56296 | 0.01428 | 266.7048 | 0.01389 | 257.8934
30.2 | 4618.32248 | 262.70322 | 0.01626 | 0.01626 | 262.70322 | 0.01439 | 266.90701 | 0.01405 | 258.15546
30.3 | 4621.15631 | 262.86441 | 0.01634 | 0.01634 | 262.86441 | 0.0144 | 266.91089 | 0.01411 | 258.01797
30.4 | 4617.07227 | 262.63211 | 0.0164 | 0.0164 | 262.63211 | 0.01453 | 267.25015 | 0.01425 | 258.04965
30.5 | 4623.65821 | 263.00671 | 0.01658 | 0.01658 | 263.00671 | 0.01462 | 267.3288 | 0.0143 | 258.50201
30.6 | 4628.36884 | 263.27469 | 0.01669 | 0.01669 | 263.27469 | 0.01476 | 267.73254 | 0.01433 | 258.63757
30.7 | 4631.39862 | 263.44702 | 0.01676 | 0.01676 | 263.44702 | 0.01487 | 267.31995 | 0.01443 | 258.86359
30.8 | 4638.09446 | 263.82791 | 0.01687 | 0.01687 | 263.82791 | 0.01492 | 267.52142 | 0.01458 | 259.13647
30.9 | 4625.37222 | 263.10422 | 0.01693 | 0.01693 | 263.10422 | 0.01502 | 267.9754 | 0.01466 | 259.17926
31 | 4635.40778 | 263.67508 | 0.01705 | 0.01705 | 263.67508 | 0.01518 | 267.99625 | 0.01477 | 259.19888
31.1 | 4641.51725 | 264.02258 | 0.01711 | 0.01711 | 264.02258 | 0.01521 | 268.21829 | 0.01487 | 259.3775
31.2 | 4642.25523 | 264.06458 | 0.01724 | 0.01724 | 264.06458 | 0.01532 | 268.60516 | 0.01496 | 259.73111
31.3 | 4647.00498 | 264.33475 | 0.01731 | 0.01731 | 264.33475 | 0.0154 | 268.49164 | 0.01505 | 259.20178
31.4 | 4649.20923 | 264.46014 | 0.01747 | 0.01747 | 264.46014 | 0.01555 | 268.66412 | 0.01515 | 259.87604
31.5 | 4648.00745 | 264.39178 | 0.01754 | 0.01754 | 264.39178 | 0.01565 | 268.69382 | 0.01524 | 259.9892
31.6 | 4649.91741 | 264.50043 | 0.01759 | 0.01759 | 264.50043 | 0.01575 | 268.84903 | 0.01532 | 260.23608
31.7 | 4651.27714 | 264.57776 | 0.01772 | 0.01772 | 264.57776 | 0.01582 | 268.37213 | 0.01541 | 259.8884
31.8 | 4654.88024 | 264.78271 | 0.01775 | 0.01775 | 264.78271 | 0.01596 | 269.03101 | 0.01558 | 260.18979
31.9 | 4649.11684 | 264.4549 | 0.01789 | 0.01789 | 264.4549 | 0.01603 | 269.23041 | 0.01561 | 260.54568
32 | 4658.85773 | 265.00897 | 0.01804 | 0.01804 | 265.00897 | 0.01608 | 269.62018 | 0.01572 | 260.47159
32.1 | 4663.38657 | 265.26657 | 0.0181 | 0.0181 | 265.26657 | 0.01622 | 269.34781 | 0.01583 | 260.82639
32.2 | 4668.06442 | 265.53268 | 0.01821 | 0.01821 | 265.53268 | 0.01632 | 269.64813 | 0.01589 | 260.99683
32.3 | 4661.06199 | 265.13437 | 0.01831 | 0.01831 | 265.13437 | 0.0164 | 269.86258 | 0.01604 | 261.19788
32.4 | 4670.42215 | 265.66678 | 0.0184 | 0.0184 | 265.66678 | 0.01653 | 269.83041 | 0.01613 | 261.39157
32.5 | 4673.19973 | 265.8248 | 0.01847 | 0.01847 | 265.8248 | 0.01658 | 270.05109 | 0.0162 | 261.03571
32.6 | 4673.17961 | 265.82364 | 0.01855 | 0.01855 | 265.82364 | 0.0167 | 270.16019 | 0.01631 | 261.47086
32.7 | 4675.21921 | 265.93967 | 0.01869 | 0.01869 | 265.93967 | 0.01684 | 270.31665 | 0.01644 | 261.36197
32.8 | 4679.13859 | 266.1626 | 0.01878 | 0.01878 | 266.1626 | 0.01693 | 270.56439 | 0.01653 | 261.84424
32.9 | 4679.90935 | 266.20645 | 0.01885 | 0.01885 | 266.20645 | 0.01705 | 270.24506 | 0.01663 | 262.02734
33 | 4680.25096 | 266.22589 | 0.019 | 0.019 | 266.22589 | 0.01712 | 270.58002 | 0.01675 | 261.9978
33.1 | 4680.35601 | 266.23184 | 0.01911 | 0.01911 | 266.23184 | 0.01722 | 270.47684 | 0.01683 | 261.85452
33.2 | 4683.47669 | 266.40936 | 0.0191 | 0.0191 | 266.40936 | 0.01733 | 270.93805 | 0.0169 | 262.16046
33.3 | 4679.96113 | 266.20938 | 0.01919 | 0.01919 | 266.20938 | 0.01743 | 271.03326 | 0.01697 | 262.38785
33.4 | 4689.2073 | 266.73535 | 0.01933 | 0.01933 | 266.73535 | 0.01753 | 271.2601 | 0.01709 | 262.24863
33.5 | 4690.85053 | 266.82883 | 0.01945 | 0.01945 | 266.82883 | 0.01754 | 271.06647 | 0.01717 | 262.75446
33.6 | 4694.99268 | 267.06442 | 0.01957 | 0.01957 | 267.06442 | 0.01767 | 271.10199 | 0.0173 | 262.88684
33.7 | 4689.86668 | 266.77286 | 0.01958 | 0.01958 | 266.77286 | 0.0178 | 271.38599 | 0.01737 | 263.03424
33.8 | 4694.36906 | 267.02896 | 0.01971 | 0.01971 | 267.02896 | 0.01789 | 271.36261 | 0.01747 | 263.11505
33.9 | 4698.75708 | 267.27856 | 0.0198 | 0.0198 | 267.27856 | 0.01796 | 271.63208 | 0.01755 | 263.13049
34 | 4699.0376 | 267.29453 | 0.01996 | 0.01996 | 267.29453 | 0.01808 | 271.79776 | 0.01768 | 263.35062
34.1 | 4701.85876 | 267.45499 | 0.02002 | 0.02002 | 267.45499 | 0.01826 | 271.84744 | 0.01773 | 263.00308
34.2 | 4707.32003 | 267.76566 | 0.0201 | 0.0201 | 267.76566 | 0.01833 | 271.99905 | 0.01785 | 263.45151
34.3 | 4706.83426 | 267.73801 | 0.02016 | 0.02016 | 267.73801 | 0.01838 | 271.96893 | 0.018 | 263.73865
34.4 | 4710.20713 | 267.92987 | 0.0203 | 0.0203 | 267.92987 | 0.01855 | 272.35526 | 0.01804 | 263.96851
34.5 | 4710.23843 | 267.93164 | 0.02046 | 0.02046 | 267.93164 | 0.01858 | 271.95892 | 0.01814 | 263.58969
34.6 | 4714.09857 | 268.15121 | 0.02048 | 0.02048 | 268.15121 | 0.01866 | 272.45474 | 0.01821 | 263.70868
34.7 | 4710.92314 | 267.97061 | 0.02059 | 0.02059 | 267.97061 | 0.01876 | 272.78815 | 0.01832 | 264.05011
34.8 | 4715.71051 | 268.24292 | 0.02066 | 0.02066 | 268.24292 | 0.01888 | 272.7041 | 0.01841 | 263.99411
34.9 | 4720.59511 | 268.52078 | 0.02079 | 0.02079 | 268.52078 | 0.01902 | 272.68399 | 0.01851 | 264.35071
35 | 4720.63273 | 268.52292 | 0.02091 | 0.02091 | 268.52292 | 0.01912 | 272.74487 | 0.01864 | 264.68872
35.1 | 4718.77791 | 268.41739 | 0.02096 | 0.02096 | 268.41739 | 0.0192 | 273.02298 | 0.01871 | 264.61069
35.2 | 4724.80468 | 268.76022 | 0.02108 | 0.02108 | 268.76022 | 0.01923 | 272.98944 | 0.0188 | 264.73328
35.3 | 4728.58474 | 268.97525 | 0.02115 | 0.02115 | 268.97525 | 0.01936 | 273.26791 | 0.01893 | 264.9122
35.4 | 4724.5916 | 268.74811 | 0.02125 | 0.02125 | 268.74811 | 0.01951 | 273.32999 | 0.01901 | 265.21976
35.5 | 4734.20732 | 269.29507 | 0.02136 | 0.02136 | 269.29507 | 0.01962 | 273.27359 | 0.01904 | 264.90265
35.6 | 4732.75818 | 269.21265 | 0.02146 | 0.02146 | 269.21265 | 0.01969 | 273.49438 | 0.01922 | 265.31393
35.7 | 4735.30218 | 269.35736 | 0.02156 | 0.02156 | 269.35736 | 0.01974 | 273.50366 | 0.01931 | 265.49463
35.8 | 4735.45268 | 269.36591 | 0.02159 | 0.02159 | 269.36591 | 0.01987 | 273.8378 | 0.01937 | 265.86142
35.9 | 4738.03282 | 269.51266 | 0.02184 | 0.02184 | 269.51266 | 0.01998 | 273.73355 | 0.01949 | 265.44016
36 | 4740.82753 | 269.67163 | 0.02185 | 0.02185 | 269.67163 | 0.02008 | 273.96704 | 0.01964 | 265.74762
36.1 | 4736.7122 | 269.43756 | 0.0219 | 0.0219 | 269.43756 | 0.0202 | 274.32452 | 0.01968 | 265.75552
36.2 | 4742.70582 | 269.7785 | 0.02205 | 0.02205 | 269.7785 | 0.02031 | 274.15039 | 0.01982 | 265.67081
36.3 | 4747.94768 | 270.07666 | 0.0221 | 0.0221 | 270.07666 | 0.02044 | 274.2832 | 0.01993 | 265.9375
36.4 | 4746.46725 | 269.99246 | 0.02226 | 0.02226 | 269.99246 | 0.02044 | 274.44275 | 0.01998 | 266.2883
36.5 | 4746.9154 | 270.01794 | 0.02234 | 0.02234 | 270.01794 | 0.02063 | 274.45828 | 0.02003 | 266.41037
36.6 | 4750.93685 | 270.2467 | 0.02241 | 0.02241 | 270.2467 | 0.02066 | 274.4433 | 0.02018 | 266.49017
36.7 | 4751.22817 | 270.26328 | 0.02249 | 0.02249 | 270.26328 | 0.02085 | 274.72241 | 0.02027 | 266.6293
36.8 | 4751.08065 | 270.25488 | 0.0226 | 0.0226 | 270.25488 | 0.02092 | 274.95294 | 0.02042 | 266.67163
36.9 | 4757.16069 | 270.60071 | 0.02275 | 0.02275 | 270.60071 | 0.02097 | 275.00711 | 0.02053 | 266.49127
37 | 4758.30883 | 270.66605 | 0.02282 | 0.02282 | 270.66605 | 0.02109 | 275.0845 | 0.02059 | 266.91843
37.1 | 4758.6035 | 270.6828 | 0.02288 | 0.02288 | 270.6828 | 0.02119 | 274.89618 | 0.02065 | 267.05713
37.2 | 4765.1723 | 271.05646 | 0.02306 | 0.02306 | 271.05646 | 0.0213 | 275.19299 | 0.02085 | 267.51923
37.3 | 4761.39523 | 270.84158 | 0.02309 | 0.02309 | 270.84158 | 0.02145 | 275.03589 | 0.02086 | 267.10742
37.4 | 4766.16398 | 271.11285 | 0.02329 | 0.02329 | 271.11285 | 0.02154 | 275.43729 | 0.02099 | 267.28677
37.5 | 4760.4613 | 270.78848 | 0.02337 | 0.02337 | 270.78848 | 0.02162 | 275.69513 | 0.02107 | 267.5679
37.6 | 4770.77886 | 271.37537 | 0.02338 | 0.02338 | 271.37537 | 0.02173 | 275.60107 | 0.02116 | 267.41626
37.7 | 4772.9753 | 271.50031 | 0.02351 | 0.02351 | 271.50031 | 0.02183 | 275.83221 | 0.02127 | 267.57111
37.8 | 4771.35554 | 271.40817 | 0.0236 | 0.0236 | 271.40817 | 0.02196 | 275.77097 | 0.02132 | 267.97195
37.9 | 4773.16342 | 271.51102 | 0.02367 | 0.02367 | 271.51102 | 0.02202 | 275.91925 | 0.02148 | 268.00745
38 | 4777.73622 | 271.77112 | 0.02384 | 0.02384 | 271.77112 | 0.02217 | 275.81058 | 0.02157 | 267.94498
38.1 | 4779.63015 | 271.87885 | 0.02389 | 0.02389 | 271.87885 | 0.02228 | 276.17535 | 0.02167 | 268.17871
38.2 | 4777.78316 | 271.77377 | 0.02401 | 0.02401 | 271.77377 | 0.02228 | 276.38928 | 0.02177 | 268.0582
38.3 | 4781.48647 | 271.98444 | 0.02415 | 0.02415 | 271.98444 | 0.02236 | 276.24661 | 0.02182 | 267.97229
38.4 | 4787.92526 | 272.35071 | 0.02424 | 0.02424 | 272.35071 | 0.02255 | 276.42209 | 0.02197 | 268.47229
38.5 | 4786.04063 | 272.2435 | 0.02433 | 0.02433 | 272.2435 | 0.02263 | 276.38351 | 0.02208 | 268.70786
38.6 | 4788.56266 | 272.38696 | 0.0244 | 0.0244 | 272.38696 | 0.02273 | 276.55917 | 0.02214 | 268.96194
38.7 | 4784.69804 | 272.16711 | 0.02449 | 0.02449 | 272.16711 | 0.02281 | 276.59671 | 0.02227 | 268.93225
38.8 | 4791.21171 | 272.53763 | 0.02457 | 0.02457 | 272.53763 | 0.02296 | 276.9603 | 0.02238 | 268.93707
38.9 | 4788.08656 | 272.35986 | 0.0247 | 0.0247 | 272.35986 | 0.023 | 277.11896 | 0.02255 | 268.97357
39 | 4790.84514 | 272.51678 | 0.02482 | 0.02482 | 272.51678 | 0.02317 | 276.9053 | 0.02254 | 268.97366
39.1 | 4796.98628 | 272.86612 | 0.02491 | 0.02491 | 272.86612 | 0.02323 | 277.25189 | 0.02263 | 269.04694
39.2 | 4794.29811 | 272.7132 | 0.02501 | 0.02501 | 272.7132 | 0.02333 | 277.13132 | 0.02278 | 269.22021
39.3 | 4799.83576 | 273.0282 | 0.02509 | 0.02509 | 273.0282 | 0.02342 | 277.28003 | 0.02288 | 269.51135
39.4 | 4800.0928 | 273.04282 | 0.02513 | 0.02513 | 273.04282 | 0.02353 | 277.16315 | 0.02292 | 269.49045
39.5 | 4802.75452 | 273.19421 | 0.02527 | 0.02527 | 273.19421 | 0.0236 | 277.39862 | 0.02305 | 269.50455
39.6 | 4799.57275 | 273.01324 | 0.02533 | 0.02533 | 273.01324 | 0.02369 | 277.68439 | 0.02319 | 269.50681
39.7 | 4803.97306 | 273.26355 | 0.02549 | 0.02549 | 273.26355 | 0.02383 | 277.75583 | 0.02318 | 269.53867
39.8 | 4808.07312 | 273.49677 | 0.02555 | 0.02555 | 273.49677 | 0.02388 | 277.71759 | 0.02329 | 269.99155
39.9 | 4809.87914 | 273.59949 | 0.02565 | 0.02565 | 273.59949 | 0.02401 | 277.79388 | 0.0234 | 270.09723
40 | 4810.37423 | 273.62766 | 0.02581 | 0.02581 | 273.62766 | 0.02408 | 277.84186 | 0.02352 | 270.30231
40.1 | 4809.21492 | 273.56171 | 0.02584 | 0.02584 | 273.56171 | 0.02421 | 277.79065 | 0.02356 | 270.00644
40.2 | 4811.38155 | 273.68497 | 0.02591 | 0.02591 | 273.68497 | 0.02433 | 278.01492 | 0.02369 | 270.48175
40.3 | 4808.75298 | 273.53543 | 0.02604 | 0.02604 | 273.53543 | 0.02438 | 278.25977 | 0.02388 | 270.45157
40.4 | 4815.6742 | 273.92914 | 0.0261 | 0.0261 | 273.92914 | 0.02447 | 278.06464 | 0.02386 | 270.41391
40.5 | 4816.09702 | 273.95319 | 0.02618 | 0.02618 | 273.95319 | 0.02459 | 278.49255 | 0.02397 | 270.5553
40.6 | 4814.33161 | 273.85275 | 0.02633 | 0.02633 | 273.85275 | 0.02469 | 278.6655 | 0.02405 | 270.92352
40.7 | 4822.52166 | 274.31863 | 0.02639 | 0.02639 | 274.31863 | 0.02473 | 278.56522 | 0.02418 | 271.02206
40.8 | 4824.17122 | 274.41248 | 0.02648 | 0.02648 | 274.41248 | 0.02493 | 278.68842 | 0.02428 | 271.24017
40.9 | 4827.40477 | 274.59641 | 0.02658 | 0.02658 | 274.59641 | 0.02502 | 278.78671 | 0.02439 | 271.14493
41 | 4824.80414 | 274.44849 | 0.02667 | 0.02667 | 274.44849 | 0.0251 | 278.95023 | 0.02452 | 271.21411
41.1 | 4828.12524 | 274.63739 | 0.02679 | 0.02679 | 274.63739 | 0.02519 | 279.21725 | 0.02459 | 271.30811
41.2 | 4827.58321 | 274.60657 | 0.02688 | 0.02688 | 274.60657 | 0.02527 | 279.18768 | 0.02469 | 271.37323
41.3 | 4833.98587 | 274.97076 | 0.02701 | 0.02701 | 274.97076 | 0.02541 | 279.2619 | 0.0247 | 271.61578
41.4 | 4834.48878 | 274.99936 | 0.02706 | 0.02706 | 274.99936 | 0.02551 | 279.22122 | 0.02487 | 271.68759
41.5 | 4834.34908 | 274.99142 | 0.02718 | 0.02718 | 274.99142 | 0.02564 | 279.37677 | 0.02501 | 271.58127
41.6 | 4837.93989 | 275.19568 | 0.02732 | 0.02732 | 275.19568 | 0.02569 | 279.49493 | 0.02512 | 271.97464
41.7 | 4835.25172 | 275.04276 | 0.02738 | 0.02738 | 275.04276 | 0.02583 | 279.64706 | 0.02523 | 271.9653
41.8 | 4838.93156 | 275.25208 | 0.02744 | 0.02744 | 275.25208 | 0.02588 | 279.32718 | 0.02534 | 271.9129
41.9 | 4842.46872 | 275.45328 | 0.02759 | 0.02759 | 275.45328 | 0.02599 | 279.78946 | 0.02543 | 272.01895
42 | 4835.48343 | 275.05594 | 0.02767 | 0.02767 | 275.05594 | 0.02611 | 279.95514 | 0.02549 | 272.17215
42.1 | 4845.41729 | 275.621 | 0.0278 | 0.0278 | 275.621 | 0.02622 | 279.85962 | 0.02567 | 272.41736
42.2 | 4849.96028 | 275.87943 | 0.02789 | 0.02789 | 275.87943 | 0.02628 | 279.87793 | 0.02561 | 272.65411
42.3 | 4846.41828 | 275.67795 | 0.02797 | 0.02797 | 275.67795 | 0.02643 | 280.0592 | 0.0257 | 272.6788
42.4 | 4844.81715 | 275.58688 | 0.02802 | 0.02802 | 275.58688 | 0.02653 | 280.21506 | 0.02594 | 272.48019
42.5 | 4851.23843 | 275.95212 | 0.02816 | 0.02816 | 275.95212 | 0.02662 | 280.52817 | 0.02595 | 272.50143
42.6 | 4850.81077 | 275.9278 | 0.02828 | 0.02828 | 275.9278 | 0.0267 | 280.57153 | 0.02599 | 272.56393
42.7 | 4856.2251 | 276.23578 | 0.02849 | 0.02849 | 276.23578 | 0.02682 | 280.6326 | 0.02609 | 272.93524
42.8 | 4858.07024 | 276.34073 | 0.0285 | 0.0285 | 276.34073 | 0.02691 | 280.40146 | 0.02626 | 272.90366
42.9 | 4856.60732 | 276.25754 | 0.02853 | 0.02853 | 276.25754 | 0.02704 | 280.55908 | 0.02639 | 272.88483
43 | 4856.28918 | 276.23944 | 0.0286 | 0.0286 | 276.23944 | 0.02714 | 280.52527 | 0.02647 | 273.21448
43.1 | 4856.74962 | 276.26562 | 0.02876 | 0.02876 | 276.26562 | 0.02722 | 281.01352 | 0.02655 | 273.29846
43.2 | 4858.07657 | 276.34109 | 0.02886 | 0.02886 | 276.34109 | 0.0273 | 280.50345 | 0.0266 | 273.27432
43.3 | 4865.5916 | 276.76859 | 0.02893 | 0.02893 | 276.76859 | 0.02745 | 280.98648 | 0.02678 | 273.57483
43.4 | 4858.3366 | 276.3559 | 0.02905 | 0.02905 | 276.3559 | 0.02752 | 281.24478 | 0.02682 | 273.5632
43.5 | 4866.10867 | 276.798 | 0.02916 | 0.02916 | 276.798 | 0.02758 | 281.1131 | 0.02699 | 273.64774
43.6 | 4870.39611 | 277.04187 | 0.02927 | 0.02927 | 277.04187 | 0.02773 | 281.15433 | 0.02714 | 273.99316
43.7 | 4869.23233 | 276.97568 | 0.02931 | 0.02931 | 276.97568 | 0.02783 | 281.40475 | 0.02718 | 274.24719
43.8 | 4866.65517 | 276.82907 | 0.02944 | 0.02944 | 276.82907 | 0.02791 | 281.32132 | 0.02724 | 273.9101
43.9 | 4872.83692 | 277.18073 | 0.02964 | 0.02964 | 277.18073 | 0.02799 | 281.48672 | 0.02729 | 274.23837
44 | 4869.29975 | 276.97952 | 0.02962 | 0.02962 | 276.97952 | 0.02811 | 281.88342 | 0.02749 | 274.11597
44.1 | 4875.40476 | 277.32678 | 0.02977 | 0.02977 | 277.32678 | 0.02821 | 282.02115 | 0.02759 | 274.18506
44.2 | 4879.98687 | 277.58743 | 0.02985 | 0.02985 | 277.58743 | 0.02831 | 281.86838 | 0.02767 | 274.04221
44.3 | 4881.16667 | 277.65454 | 0.02995 | 0.02995 | 277.65454 | 0.02843 | 281.97147 | 0.02778 | 274.48718
44.4 | 4879.96973 | 277.58646 | 0.03003 | 0.03003 | 277.58646 | 0.02853 | 281.91782 | 0.0279 | 274.76151
44.5 | 4882.48728 | 277.72964 | 0.03011 | 0.03011 | 277.72964 | 0.02863 | 282.1926 | 0.02794 | 274.57181
44.6 | 4882.15499 | 277.71075 | 0.03031 | 0.03031 | 277.71075 | 0.02874 | 281.88013 | 0.02809 | 274.62347
44.7 | 4888.04393 | 278.04572 | 0.03041 | 0.03041 | 278.04572 | 0.0288 | 282.47568 | 0.02815 | 274.68271
44.8 | 4881.02846 | 277.64667 | 0.03044 | 0.03044 | 277.64667 | 0.02893 | 282.45575 | 0.02819 | 274.57437
44.9 | 4888.30246 | 278.06042 | 0.03052 | 0.03052 | 278.06042 | 0.02908 | 282.43637 | 0.02833 | 274.87949
45 | 4891.28679 | 278.23019 | 0.03069 | 0.03069 | 278.23019 | 0.02914 | 282.35999 | 0.02838 | 274.99673
45.1 | 4888.47308 | 278.07013 | 0.03069 | 0.03069 | 278.07013 | 0.02925 | 282.55054 | 0.02847 | 275.26752
45.2 | 4888.59043 | 278.07681 | 0.03084 | 0.03084 | 278.07681 | 0.02936 | 282.28143 | 0.02865 | 275.14081
45.3 | 4891.27561 | 278.22955 | 0.03097 | 0.03097 | 278.22955 | 0.02941 | 282.51779 | 0.02872 | 275.56311
45.4 | 4891.36353 | 278.23456 | 0.03108 | 0.03108 | 278.23456 | 0.02949 | 282.69284 | 0.02887 | 275.45551
45.5 | 4892.88755 | 278.32126 | 0.03109 | 0.03109 | 278.32126 | 0.02963 | 283.06277 | 0.02894 | 275.36322
45.6 | 4895.03369 | 278.44333 | 0.03124 | 0.03124 | 278.44333 | 0.02974 | 282.7254 | 0.02903 | 275.34717
45.7 | 4901.14987 | 278.79123 | 0.03131 | 0.03131 | 278.79123 | 0.02979 | 283.08243 | 0.02914 | 275.82162
45.8 | 4897.56688 | 278.58743 | 0.03151 | 0.03151 | 278.58743 | 0.02987 | 282.86124 | 0.02926 | 275.95993
45.9 | 4903.00134 | 278.89655 | 0.0315 | 0.0315 | 278.89655 | 0.03 | 283.22772 | 0.02937 | 276.01669
46 | 4901.66694 | 278.82065 | 0.03163 | 0.03163 | 278.82065 | 0.03012 | 283.21591 | 0.02941 | 276.11938
46.1 | 4905.44699 | 279.03568 | 0.03174 | 0.03174 | 279.03568 | 0.0302 | 283.54663 | 0.02961 | 276.06775
46.2 | 4900.91331 | 278.77777 | 0.03181 | 0.03181 | 278.77777 | 0.03032 | 283.71109 | 0.02959 | 276.07162
46.3 | 4910.66352 | 279.3324 | 0.03182 | 0.03182 | 279.3324 | 0.03045 | 283.58899 | 0.02975 | 276.20349
46.4 | 4915.14578 | 279.58737 | 0.03198 | 0.03198 | 279.58737 | 0.0305 | 283.84406 | 0.02986 | 276.33307
46.5 | 4912.1283 | 279.41571 | 0.03212 | 0.03212 | 279.41571 | 0.03064 | 283.56662 | 0.0299 | 276.70776
46.6 | 4910.91423 | 279.34665 | 0.0322 | 0.0322 | 279.34665 | 0.03075 | 283.56241 | 0.03006 | 276.4711
46.7 | 4913.46642 | 279.49182 | 0.03229 | 0.03229 | 279.49182 | 0.03081 | 283.71759 | 0.03011 | 276.72891
46.8 | 4912.73925 | 279.45047 | 0.03247 | 0.03247 | 279.45047 | 0.03087 | 284.11188 | 0.03024 | 276.91626
46.9 | 4913.23136 | 279.47845 | 0.03247 | 0.03247 | 279.47845 | 0.031 | 284.27908 | 0.03026 | 277.11212
47 | 4917.50501 | 279.72156 | 0.03255 | 0.03255 | 279.72156 | 0.03109 | 283.91284 | 0.03042 | 276.47137
47.1 | 4921.35696 | 279.94067 | 0.03275 | 0.03275 | 279.94067 | 0.03126 | 284.51447 | 0.03053 | 276.83606
47.2 | 4919.33785 | 279.82581 | 0.03274 | 0.03274 | 279.82581 | 0.03133 | 284.34427 | 0.03064 | 277.22836
47.3 | 4924.33049 | 280.1098 | 0.03291 | 0.03291 | 280.1098 | 0.03147 | 284.41742 | 0.03073 | 277.21646
47.4 | 4926.09441 | 280.21014 | 0.03299 | 0.03299 | 280.21014 | 0.03153 | 284.11298 | 0.03087 | 277.2764
47.5 | 4924.04848 | 280.09378 | 0.03306 | 0.03306 | 280.09378 | 0.03165 | 284.2616 | 0.03093 | 277.25833
47.6 | 4920.08366 | 279.86823 | 0.03316 | 0.03316 | 279.86823 | 0.03167 | 284.57434 | 0.03103 | 277.41306
47.7 | 4924.53873 | 280.12164 | 0.03329 | 0.03329 | 280.12164 | 0.03189 | 284.73495 | 0.03117 | 277.40363
47.8 | 4933.34159 | 280.62238 | 0.03343 | 0.03343 | 280.62238 | 0.03198 | 284.86319 | 0.03122 | 277.61792
47.9 | 4933.09721 | 280.60849 | 0.03352 | 0.03352 | 280.60849 | 0.03208 | 284.81586 | 0.03132 | 277.84842
48 | 4932.32012 | 280.56427 | 0.03365 | 0.03365 | 280.56427 | 0.03209 | 284.89081 | 0.03141 | 277.69568
48.1 | 4930.41836 | 280.45612 | 0.03367 | 0.03367 | 280.45612 | 0.03221 | 285.0864 | 0.03153 | 277.8309
48.2 | 4933.30844 | 280.62051 | 0.03379 | 0.03379 | 280.62051 | 0.03234 | 284.98837 | 0.03156 | 277.93677
48.3 | 4934.34258 | 280.67932 | 0.03389 | 0.03389 | 280.67932 | 0.03245 | 285.36832 | 0.0317 | 278.05591
48.4 | 4934.11683 | 280.66647 | 0.03396 | 0.03396 | 280.66647 | 0.03255 | 285.20032 | 0.03179 | 277.55508
48.5 | 4942.19884 | 281.12622 | 0.03407 | 0.03407 | 281.12622 | 0.03265 | 285.30347 | 0.03189 | 278.13629
48.6 | 4936.76774 | 280.81729 | 0.03415 | 0.03415 | 280.81729 | 0.03274 | 285.30673 | 0.03196 | 278.42133
48.7 | 4939.72227 | 280.98535 | 0.03425 | 0.03425 | 280.98535 | 0.03286 | 285.34991 | 0.03203 | 278.39856
48.8 | 4940.16223 | 281.01038 | 0.03433 | 0.03433 | 281.01038 | 0.03292 | 284.92941 | 0.03218 | 278.49207
48.9 | 4941.03953 | 281.06027 | 0.03449 | 0.03449 | 281.06027 | 0.03303 | 285.48663 | 0.03227 | 278.64246
49 | 4934.14514 | 280.66809 | 0.03454 | 0.03454 | 280.66809 | 0.03315 | 285.82916 | 0.03235 | 278.64264
49.1 | 4946.85955 | 281.39133 | 0.03465 | 0.03465 | 281.39133 | 0.03325 | 285.69443 | 0.03246 | 278.84097
49.2 | 4950.36095 | 281.59048 | 0.03473 | 0.03473 | 281.59048 | 0.03333 | 285.9437 | 0.03248 | 278.66153
49.3 | 4949.84835 | 281.56134 | 0.03485 | 0.03485 | 281.56134 | 0.03351 | 285.89761 | 0.03272 | 278.90726
49.4 | 4953.4753 | 281.76764 | 0.03498 | 0.03498 | 281.76764 | 0.03357 | 286.09457 | 0.03273 | 278.86523
49.5 | 4953.8292 | 281.78778 | 0.03504 | 0.03504 | 281.78778 | 0.03362 | 286.14398 | 0.03284 | 279.04865
49.6 | 4952.99585 | 281.74039 | 0.03512 | 0.03512 | 281.74039 | 0.03373 | 285.88852 | 0.03291 | 279.20813
49.7 | 4955.81552 | 281.90076 | 0.03533 | 0.03533 | 281.90076 | 0.0338 | 286.42889 | 0.03305 | 279.24228
49.8 | 4953.58631 | 281.77396 | 0.03529 | 0.03529 | 281.77396 | 0.03399 | 286.33679 | 0.03313 | 278.79474
49.9 | 4959.49537 | 282.11008 | 0.03545 | 0.03545 | 282.11008 | 0.03405 | 286.33881 | 0.03324 | 279.17734
50 | 4955.54321 | 281.88528 | 0.03556 | 0.03556 | 281.88528 | 0.03418 | 286.34961 | 0.03334 | 279.76416
50.1 | 4958.64004 | 282.06143 | 0.03568 | 0.03568 | 282.06143 | 0.03423 | 286.3147 | 0.03344 | 279.60349
50.2 | 4959.95618 | 282.13629 | 0.03572 | 0.03572 | 282.13629 | 0.03436 | 286.11829 | 0.03349 | 279.79666
50.3 | 4956.20109 | 281.9227 | 0.03581 | 0.03581 | 281.9227 | 0.03443 | 286.57227 | 0.03361 | 279.82153
50.4 | 4955.17962 | 281.86459 | 0.03587 | 0.03587 | 281.86459 | 0.03451 | 286.92508 | 0.03374 | 279.73117
50.5 | 4961.81399 | 282.24197 | 0.03596 | 0.03596 | 282.24197 | 0.03462 | 286.8027 | 0.03385 | 280.03476
50.6 | 4968.57539 | 282.62659 | 0.03608 | 0.03608 | 282.62659 | 0.03473 | 287.03482 | 0.03395 | 280.17496
50.7 | 4965.75572 | 282.46619 | 0.03622 | 0.03622 | 282.46619 | 0.03485 | 287.04657 | 0.03403 | 280.05255
50.8 | 4968.63797 | 282.63016 | 0.03625 | 0.03625 | 282.63016 | 0.03495 | 286.9588 | 0.03413 | 280.05118
50.9 | 4972.80844 | 282.86737 | 0.0364 | 0.0364 | 282.86737 | 0.03499 | 287.23999 | 0.0342 | 280.24091
51 | 4971.48298 | 282.79199 | 0.03656 | 0.03656 | 282.79199 | 0.03515 | 287.26749 | 0.0343 | 280.40009
51.1 | 4972.81291 | 282.86761 | 0.03665 | 0.03665 | 282.86761 | 0.03527 | 287.33856 | 0.03438 | 280.37613
51.2 | 4972.28652 | 282.83768 | 0.03671 | 0.03671 | 282.83768 | 0.03532 | 287.33334 | 0.03453 | 280.34015
51.3 | 4978.17844 | 283.17282 | 0.03681 | 0.03681 | 283.17282 | 0.03546 | 287.36578 | 0.03461 | 280.04349
51.4 | 4979.2517 | 283.23389 | 0.03692 | 0.03692 | 283.23389 | 0.03553 | 287.578 | 0.03469 | 280.61121
51.5 | 4979.30162 | 283.23672 | 0.03704 | 0.03704 | 283.23672 | 0.0356 | 287.38736 | 0.03481 | 280.66763
51.6 | 4981.22238 | 283.34598 | 0.03713 | 0.03713 | 283.34598 | 0.03573 | 287.59991 | 0.03484 | 280.83344
51.7 | 4974.19946 | 282.9465 | 0.03718 | 0.03718 | 282.9465 | 0.03584 | 287.37238 | 0.03502 | 280.9346
51.8 | 4978.34161 | 283.18213 | 0.03733 | 0.03733 | 283.18213 | 0.03593 | 287.71335 | 0.03513 | 280.92953
51.9 | 4977.57383 | 283.13843 | 0.0374 | 0.0374 | 283.13843 | 0.03604 | 287.79074 | 0.03523 | 280.96609
52 | 4984.72676 | 283.54532 | 0.03749 | 0.03749 | 283.54532 | 0.03617 | 287.91052 | 0.03532 | 281.17871
52.1 | 4985.12313 | 283.56787 | 0.03762 | 0.03762 | 283.56787 | 0.03621 | 288.02097 | 0.03544 | 281.24008
52.2 | 4986.14162 | 283.62579 | 0.03765 | 0.03765 | 283.62579 | 0.03629 | 287.96237 | 0.03545 | 281.28485
52.3 | 4990.53113 | 283.87549 | 0.03782 | 0.03782 | 283.87549 | 0.03643 | 288.0271 | 0.03562 | 281.3287
52.4 | 4988.25163 | 283.74582 | 0.03793 | 0.03793 | 283.74582 | 0.0365 | 288.33942 | 0.0357 | 281.44867
52.5 | 4990.514 | 283.87451 | 0.03794 | 0.03794 | 283.87451 | 0.03668 | 288.14688 | 0.03576 | 281.41733
52.6 | 4992.49399 | 283.98715 | 0.03802 | 0.03802 | 283.98715 | 0.0367 | 288.40643 | 0.03591 | 281.40854
52.7 | 4994.65577 | 284.11011 | 0.03818 | 0.03818 | 284.11011 | 0.03686 | 288.3689 | 0.03596 | 281.46637
52.8 | 4991.51163 | 283.93127 | 0.03833 | 0.03833 | 283.93127 | 0.03695 | 288.58978 | 0.03608 | 281.62619
52.9 | 4996.08628 | 284.1915 | 0.03837 | 0.03837 | 284.1915 | 0.03701 | 288.28232 | 0.03613 | 281.60168
53 | 4997.91428 | 284.29547 | 0.03847 | 0.03847 | 284.29547 | 0.03716 | 288.48795 | 0.03625 | 281.87903
53.1 | 4993.93195 | 284.06894 | 0.03853 | 0.03853 | 284.06894 | 0.03727 | 288.55893 | 0.03634 | 281.85959
53.2 | 4997.24373 | 284.25732 | 0.03868 | 0.03868 | 284.25732 | 0.03735 | 288.6301 | 0.03646 | 281.98535
53.3 | 4999.49642 | 284.38547 | 0.03879 | 0.03879 | 284.38547 | 0.03741 | 288.68781 | 0.03656 | 282.14847
53.4 | 5001.51441 | 284.50024 | 0.03885 | 0.03885 | 284.50024 | 0.03754 | 288.96622 | 0.03667 | 281.94467
53.5 | 5000.73433 | 284.45587 | 0.03901 | 0.03901 | 284.45587 | 0.0376 | 288.89709 | 0.03674 | 282.29456
53.6 | 5002.84433 | 284.5759 | 0.03904 | 0.03904 | 284.5759 | 0.0378 | 289.16525 | 0.03688 | 282.44321
53.7 | 5004.88095 | 284.69174 | 0.03912 | 0.03912 | 284.69174 | 0.03784 | 289.06073 | 0.03698 | 282.64145
53.8 | 5004.22753 | 284.65457 | 0.0392 | 0.0392 | 284.65457 | 0.03788 | 289.11401 | 0.03708 | 282.66824
53.9 | 5005.35108 | 284.71851 | 0.03944 | 0.03944 | 284.71851 | 0.03805 | 289.16064 | 0.03717 | 282.44495
54 | 5007.05391 | 284.81534 | 0.03941 | 0.03941 | 284.81534 | 0.03815 | 289.37366 | 0.03727 | 282.70349
54.1 | 5011.16291 | 285.04907 | 0.0396 | 0.0396 | 285.04907 | 0.03819 | 289.32367 | 0.03735 | 282.87402
54.2 | 5011.78168 | 285.08429 | 0.0396 | 0.0396 | 285.08429 | 0.03838 | 289.67612 | 0.03748 | 282.84415
54.3 | 5014.62966 | 285.24628 | 0.03974 | 0.03974 | 285.24628 | 0.03848 | 289.05423 | 0.03757 | 282.82388
54.4 | 5019.93112 | 285.54785 | 0.03988 | 0.03988 | 285.54785 | 0.03858 | 289.60336 | 0.03768 | 283.0206
54.5 | 5008.20503 | 284.88083 | 0.03997 | 0.03997 | 284.88083 | 0.03869 | 289.71841 | 0.03772 | 283.0282
54.6 | 5015.89552 | 285.3183 | 0.03995 | 0.03995 | 285.3183 | 0.03873 | 289.73447 | 0.03777 | 283.03122
54.7 | 5017.72836 | 285.42255 | 0.04013 | 0.04013 | 285.42255 | 0.03893 | 289.78705 | 0.03796 | 283.02466
54.8 | 5018.77964 | 285.48236 | 0.04027 | 0.04027 | 285.48236 | 0.03897 | 289.95514 | 0.03806 | 282.94669
54.9 | 5020.21462 | 285.56396 | 0.04034 | 0.04034 | 285.56396 | 0.03907 | 289.90988 | 0.03811 | 283.11539
55 | 5022.92477 | 285.71814 | 0.04053 | 0.04053 | 285.71814 | 0.03917 | 289.93567 | 0.03823 | 283.23508
55.1 | 5022.42967 | 285.68997 | 0.04053 | 0.04053 | 285.68997 | 0.03927 | 289.89069 | 0.03838 | 283.2587
55.2 | 5021.73416 | 285.65042 | 0.04067 | 0.04067 | 285.65042 | 0.0394 | 289.7674 | 0.03836 | 283.48163
55.3 | 5021.59633 | 285.64258 | 0.04071 | 0.04071 | 285.64258 | 0.03946 | 289.76956 | 0.03852 | 283.31509
55.4 | 5022.18381 | 285.67599 | 0.04088 | 0.04088 | 285.67599 | 0.03959 | 290.09406 | 0.03859 | 283.45975
55.5 | 5023.67988 | 285.76108 | 0.04096 | 0.04096 | 285.76108 | 0.03966 | 290.07907 | 0.03874 | 283.73373
55.6 | 5025.16329 | 285.84546 | 0.04102 | 0.04102 | 285.84546 | 0.03977 | 290.57336 | 0.03878 | 283.88956
55.7 | 5026.11734 | 285.89975 | 0.04117 | 0.04117 | 285.89975 | 0.0398 | 289.8425 | 0.03891 | 283.96927
55.8 | 5032.09233 | 286.23962 | 0.04122 | 0.04122 | 286.23962 | 0.03996 | 290.42908 | 0.03904 | 284.12628
55.9 | 5021.05914 | 285.612 | 0.04134 | 0.04134 | 285.612 | 0.04003 | 290.53674 | 0.03911 | 284.25351
56 | 5030.62606 | 286.15619 | 0.04145 | 0.04145 | 286.15619 | 0.0402 | 290.74796 | 0.03917 | 284.27905
56.1 | 5034.78236 | 286.39264 | 0.04149 | 0.04149 | 286.39264 | 0.04026 | 290.99713 | 0.0393 | 284.21347
56.2 | 5036.40361 | 286.48483 | 0.04163 | 0.04163 | 286.48483 | 0.04041 | 290.94537 | 0.03942 | 284.29593
56.3 | 5037.13526 | 286.52646 | 0.04176 | 0.04176 | 286.52646 | 0.04046 | 290.95673 | 0.03949 | 284.17441
56.4 | 5040.05365 | 286.69247 | 0.04192 | 0.04192 | 286.69247 | 0.04062 | 290.97504 | 0.03958 | 284.6185
56.5 | 5039.57123 | 286.66504 | 0.04187 | 0.04187 | 286.66504 | 0.04072 | 290.94879 | 0.03971 | 284.49753
56.6 | 5041.7833 | 286.79086 | 0.04198 | 0.04198 | 286.79086 | 0.04082 | 291.13107 | 0.03979 | 284.78186
56.7 | 5039.95493 | 286.68686 | 0.04212 | 0.04212 | 286.68686 | 0.04087 | 290.75238 | 0.03988 | 284.14609
56.8 | 5039.38347 | 286.65436 | 0.0423 | 0.0423 | 286.65436 | 0.04098 | 291.42056 | 0.03995 | 284.52277
56.9 | 5039.61183 | 286.66733 | 0.04226 | 0.04226 | 286.66733 | 0.04108 | 290.95801 | 0.04005 | 284.90201
57 | 5043.59566 | 286.89395 | 0.04239 | 0.04239 | 286.89395 | 0.04121 | 291.61371 | 0.04021 | 284.85312
57.1 | 5044.33699 | 286.93613 | 0.04248 | 0.04248 | 286.93613 | 0.04127 | 290.66635 | 0.04031 | 285.00378
57.2 | 5048.49292 | 287.17252 | 0.04261 | 0.04261 | 287.17252 | 0.04142 | 291.62509 | 0.04037 | 285.18414
57.3 | 5040.65081 | 286.72644 | 0.0427 | 0.0427 | 286.72644 | 0.04148 | 291.40808 | 0.04048 | 285.16025
57.4 | 5046.24173 | 287.04446 | 0.0428 | 0.0428 | 287.04446 | 0.0416 | 291.52689 | 0.04055 | 285.24289
57.5 | 5050.77094 | 287.30209 | 0.04292 | 0.04292 | 287.30209 | 0.0417 | 291.83691 | 0.04071 | 285.12677
57.6 | 5051.52419 | 287.34494 | 0.04298 | 0.04298 | 287.34494 | 0.04191 | 291.91629 | 0.04077 | 285.35931
57.7 | 5050.62677 | 287.29391 | 0.04313 | 0.04313 | 287.29391 | 0.04195 | 291.98004 | 0.04087 | 284.92862
57.8 | 5054.94885 | 287.53976 | 0.04322 | 0.04322 | 287.53976 | 0.04203 | 291.83755 | 0.04099 | 285.44485
57.9 | 5054.90489 | 287.53726 | 0.04331 | 0.04331 | 287.53726 | 0.04214 | 291.6828 | 0.0411 | 285.46048
58 | 5059.39312 | 287.79254 | 0.0434 | 0.0434 | 287.79254 | 0.04217 | 291.85712 | 0.04117 | 285.59052
58.1 | 5055.45326 | 287.56845 | 0.04348 | 0.04348 | 287.56845 | 0.04235 | 291.71021 | 0.04128 | 285.03983
58.2 | 5056.04558 | 287.60214 | 0.04356 | 0.04356 | 287.60214 | 0.04248 | 292.08511 | 0.04137 | 285.45428
58.3 | 5054.33306 | 287.50473 | 0.04377 | 0.04377 | 287.50473 | 0.04257 | 291.9888 | 0.04146 | 285.7991
58.4 | 5059.03922 | 287.77243 | 0.04383 | 0.04383 | 287.77243 | 0.04262 | 291.99133 | 0.04159 | 285.79456
58.5 | 5059.15657 | 287.77911 | 0.04396 | 0.04396 | 287.77911 | 0.04272 | 291.84207 | 0.04169 | 285.84277
58.6 | 5058.57542 | 287.74603 | 0.04407 | 0.04407 | 287.74603 | 0.0428 | 292.00034 | 0.04179 | 286.12656
58.7 | 5055.54415 | 287.57361 | 0.04416 | 0.04416 | 287.57361 | 0.04308 | 292.32031 | 0.04188 | 286.05673
58.8 | 5057.95665 | 287.71085 | 0.04421 | 0.04421 | 287.71085 | 0.04299 | 292.34756 | 0.04201 | 286.32162
58.9 | 5065.20681 | 288.12326 | 0.04429 | 0.04429 | 288.12326 | 0.04321 | 292.43558 | 0.04206 | 286.23236
59 | 5064.16187 | 288.06381 | 0.0444 | 0.0444 | 288.06381 | 0.04321 | 292.48166 | 0.0422 | 286.32062
59.1 | 5066.8329 | 288.21576 | 0.04443 | 0.04443 | 288.21576 | 0.04338 | 292.98016 | 0.04225 | 286.01941
59.2 | 5068.56255 | 288.31415 | 0.04457 | 0.04457 | 288.31415 | 0.04354 | 292.84103 | 0.04237 | 286.44867
59.3 | 5070.95456 | 288.4502 | 0.04473 | 0.04473 | 288.4502 | 0.04365 | 292.66724 | 0.04243 | 286.51877
59.4 | 5070.68038 | 288.4346 | 0.04477 | 0.04477 | 288.4346 | 0.04367 | 292.91507 | 0.04254 | 286.75806
59.5 | 5070.39055 | 288.41812 | 0.04492 | 0.04492 | 288.41812 | 0.04369 | 292.44946 | 0.04267 | 286.48517
59.6 | 5071.55769 | 288.4845 | 0.04499 | 0.04499 | 288.4845 | 0.04393 | 292.9606 | 0.04274 | 286.35187
59.7 | 5068.1144 | 288.28864 | 0.04513 | 0.04513 | 288.28864 | 0.044 | 292.98758 | 0.04283 | 286.60397
59.8 | 5074.95254 | 288.67761 | 0.0452 | 0.0452 | 288.67761 | 0.04418 | 292.8468 | 0.04295 | 286.71445
59.9 | 5077.60309 | 288.8284 | 0.04526 | 0.04526 | 288.8284 | 0.04422 | 293.07928 | 0.04304 | 286.85132
60 | 5075.39436 | 288.70276 | 0.04542 | 0.04542 | 288.70276 | 0.04428 | 292.97452 | 0.04316 | 287.08463
60.1 | 5076.3797 | 288.75879 | 0.04551 | 0.04551 | 288.75879 | 0.04439 | 293.08191 | 0.04323 | 286.99261
60.2 | 5076.5913 | 288.77084 | 0.04558 | 0.04558 | 288.77084 | 0.0445 | 293.22693 | 0.04336 | 287.10449
60.3 | 5079.79803 | 288.95325 | 0.0457 | 0.0457 | 288.95325 | 0.04456 | 293.43625 | 0.04342 | 286.98199
60.4 | 5080.45889 | 288.99084 | 0.04579 | 0.04579 | 288.99084 | 0.04472 | 293.64267 | 0.04355 | 287.36014
60.5 | 5083.94763 | 289.18927 | 0.04589 | 0.04589 | 289.18927 | 0.04469 | 293.44678 | 0.04367 | 287.06754
60.6 | 5082.35916 | 289.09894 | 0.04597 | 0.04597 | 289.09894 | 0.04493 | 293.64438 | 0.04376 | 287.17551
60.7 | 5084.19387 | 289.20328 | 0.04608 | 0.04608 | 289.20328 | 0.04507 | 293.63538 | 0.04382 | 287.63748
60.8 | 5084.87821 | 289.24222 | 0.04618 | 0.04618 | 289.24222 | 0.04509 | 293.52527 | 0.04391 | 287.68015
60.9 | 5084.72025 | 289.23325 | 0.04627 | 0.04627 | 289.23325 | 0.04523 | 293.38519 | 0.04408 | 287.13809
61 | 5087.31902 | 289.38107 | 0.04637 | 0.04637 | 289.38107 | 0.0452 | 294.00412 | 0.04413 | 287.63962
61.1 | 5084.60589 | 289.22672 | 0.04649 | 0.04649 | 289.22672 | 0.04541 | 293.75891 | 0.04421 | 287.62204
61.2 | 5089.18501 | 289.48721 | 0.04653 | 0.04653 | 289.48721 | 0.04562 | 293.62402 | 0.04435 | 287.39273
61.3 | 5091.40007 | 289.61319 | 0.04673 | 0.04673 | 289.61319 | 0.04559 | 293.51389 | 0.04439 | 287.55875
61.4 | 5086.24762 | 289.32013 | 0.04682 | 0.04682 | 289.32013 | 0.04579 | 293.90448 | 0.04451 | 287.89255
61.5 | 5088.48764 | 289.44754 | 0.04686 | 0.04686 | 289.44754 | 0.04584 | 293.77966 | 0.04466 | 288.0174
61.6 | 5090.20165 | 289.54504 | 0.04701 | 0.04701 | 289.54504 | 0.04591 | 293.84641 | 0.04474 | 288.17749
61.7 | 5092.10974 | 289.65356 | 0.04708 | 0.04708 | 289.65356 | 0.04616 | 293.95453 | 0.04479 | 287.85342
61.8 | 5090.83755 | 289.58121 | 0.04718 | 0.04718 | 289.58121 | 0.04612 | 294.19046 | 0.04488 | 287.97174
61.9 | 5094.88098 | 289.81122 | 0.04731 | 0.04731 | 289.81122 | 0.04635 | 294.25357 | 0.04499 | 288.04156
62 | 5096.89562 | 289.92581 | 0.04733 | 0.04733 | 289.92581 | 0.0464 | 294.64236 | 0.04511 | 288.01877
62.1 | 5101.0862 | 290.16418 | 0.04751 | 0.04751 | 290.16418 | 0.04641 | 293.98248 | 0.04519 | 288.51306
62.2 | 5102.13748 | 290.22397 | 0.0476 | 0.0476 | 290.22397 | 0.04662 | 294.37469 | 0.04534 | 288.50162
62.3 | 5096.24071 | 289.88855 | 0.04764 | 0.04764 | 289.88855 | 0.04666 | 294.43466 | 0.04537 | 288.13229
62.4 | 5101.96052 | 290.2139 | 0.04781 | 0.04781 | 290.2139 | 0.04687 | 294.8432 | 0.04548 | 288.67133
62.5 | 5097.25921 | 289.94647 | 0.04788 | 0.04788 | 289.94647 | 0.04686 | 294.46866 | 0.0456 | 288.78638
62.6 | 5100.33891 | 290.12167 | 0.04794 | 0.04794 | 290.12167 | 0.047 | 294.63199 | 0.04568 | 288.27777
62.7 | 5104.28064 | 290.34589 | 0.04811 | 0.04811 | 290.34589 | 0.04708 | 294.39246 | 0.0457 | 288.37573
62.8 | 5103.73376 | 290.31479 | 0.04815 | 0.04815 | 290.31479 | 0.04725 | 294.78827 | 0.04585 | 288.80618
62.9 | 5103.71812 | 290.31387 | 0.04824 | 0.04824 | 290.31387 | 0.04738 | 294.95312 | 0.04602 | 289.08224
63 | 5108.0998 | 290.56314 | 0.04836 | 0.04836 | 290.56314 | 0.0474 | 294.72235 | 0.04604 | 288.98062
63.1 | 5110.80213 | 290.71686 | 0.04846 | 0.04846 | 290.71686 | 0.04748 | 295.00327 | 0.04619 | 288.8743
63.2 | 5104.36185 | 290.35049 | 0.04855 | 0.04855 | 290.35049 | 0.0475 | 294.92923 | 0.04628 | 289.05872
63.3 | 5112.17602 | 290.79498 | 0.04869 | 0.04869 | 290.79498 | 0.0477 | 295.06876 | 0.04635 | 288.99615
63.4 | 5113.30254 | 290.85907 | 0.04876 | 0.04876 | 290.85907 | 0.04781 | 295.21881 | 0.04646 | 289.22391
63.5 | 5112.76051 | 290.82825 | 0.04892 | 0.04892 | 290.82825 | 0.04795 | 295.16452 | 0.04656 | 288.95184
63.6 | 5115.37977 | 290.97723 | 0.04891 | 0.04891 | 290.97723 | 0.04802 | 295.22632 | 0.04668 | 289.54501
63.7 | 5111.29722 | 290.745 | 0.04908 | 0.04908 | 290.745 | 0.04803 | 294.84122 | 0.04679 | 289.34061
63.8 | 5114.57585 | 290.93152 | 0.04921 | 0.04921 | 290.93152 | 0.04827 | 295.1922 | 0.04683 | 289.3533
63.9 | 5113.7615 | 290.88519 | 0.04927 | 0.04927 | 290.88519 | 0.04834 | 295.21347 | 0.04697 | 289.54056
64 | 5112.69756 | 290.82468 | 0.04932 | 0.04932 | 290.82468 | 0.04842 | 295.4053 | 0.04706 | 289.35477
64.10001 | 5118.17448 | 291.1362 | 0.04943 | 0.04943 | 291.1362 | 0.04855 | 295.39917 | 0.04717 | 289.4245
64.2 | 5115.95309 | 291.00986 | 0.04958 | 0.04958 | 291.00986 | 0.04864 | 295.31812 | 0.04729 | 289.72583
64.3 | 5120.88165 | 291.29019 | 0.04966 | 0.04966 | 291.29019 | 0.04876 | 295.82538 | 0.04737 | 289.6875
64.4 | 5120.00583 | 291.24039 | 0.04969 | 0.04969 | 291.24039 | 0.04872 | 295.47601 | 0.04748 | 289.72391
64.5 | 5124.39683 | 291.49014 | 0.04985 | 0.04985 | 291.49014 | 0.04894 | 295.69452 | 0.04758 | 289.97183
64.60001 | 5119.94623 | 291.237 | 0.04994 | 0.04994 | 291.237 | 0.04903 | 295.88861 | 0.04774 | 289.51178
64.7 | 5126.79219 | 291.6264 | 0.04999 | 0.04999 | 291.6264 | 0.04916 | 295.87515 | 0.0478 | 289.50552
64.8 | 5126.02441 | 291.58273 | 0.05018 | 0.05018 | 291.58273 | 0.04924 | 295.86182 | 0.04788 | 289.40607
64.9 | 5128.18024 | 291.70535 | 0.05029 | 0.05029 | 291.70535 | 0.04931 | 295.87238 | 0.04793 | 289.9957
65 | 5128.07369 | 291.69931 | 0.05037 | 0.05037 | 291.69931 | 0.04949 | 295.73251 | 0.04809 | 290.21075
65.10001 | 5127.30442 | 291.65555 | 0.05045 | 0.05045 | 291.65555 | 0.04958 | 295.61951 | 0.04818 | 289.93713
65.2 | 5127.06637 | 291.642 | 0.05056 | 0.05056 | 291.642 | 0.04962 | 295.79211 | 0.0483 | 290.08615
65.3 | 5120.3832 | 291.26184 | 0.05066 | 0.05066 | 291.26184 | 0.04969 | 296.29208 | 0.04836 | 290.53802
65.4 | 5126.33175 | 291.60022 | 0.05074 | 0.05074 | 291.60022 | 0.04985 | 295.93613 | 0.04849 | 290.00696
65.5 | 5130.99693 | 291.86557 | 0.05082 | 0.05082 | 291.86557 | 0.04999 | 296.1734 | 0.04855 | 290.17596
65.60001 | 5126.24532 | 291.59531 | 0.05092 | 0.05092 | 291.59531 | 0.05009 | 296.22607 | 0.04868 | 290.5434
65.70001 | 5131.98376 | 291.92172 | 0.05104 | 0.05104 | 291.92172 | 0.05019 | 296.50781 | 0.04875 | 290.83762
65.8 | 5133.8952 | 292.03046 | 0.0511 | 0.0511 | 292.03046 | 0.0503 | 296.34702 | 0.04888 | 290.67441
65.9 | 5140.68604 | 292.41672 | 0.0513 | 0.0513 | 292.41672 | 0.05033 | 296.25015 | 0.04895 | 290.84296
66 | 5133.65082 | 292.01654 | 0.05136 | 0.05136 | 292.01654 | 0.05044 | 296.68637 | 0.04909 | 290.60638
66.10001 | 5136.57704 | 292.18298 | 0.05147 | 0.05147 | 292.18298 | 0.05057 | 296.63669 | 0.04916 | 290.27185
66.20001 | 5138.78763 | 292.30875 | 0.05155 | 0.05155 | 292.30875 | 0.05069 | 296.84464 | 0.04922 | 290.49271
66.3 | 5139.83257 | 292.36816 | 0.0516 | 0.0516 | 292.36816 | 0.05077 | 296.61252 | 0.04935 | 290.99088
66.4 | 5143.99484 | 292.60495 | 0.05176 | 0.05176 | 292.60495 | 0.05084 | 296.4949 | 0.04939 | 290.68579
66.5 | 5139.81842 | 292.36737 | 0.05188 | 0.05188 | 292.36737 | 0.051 | 296.46921 | 0.04956 | 290.68903
66.60001 | 5140.0125 | 292.37842 | 0.0519 | 0.0519 | 292.37842 | 0.05105 | 296.6575 | 0.04967 | 290.9343
66.70001 | 5136.60535 | 292.1846 | 0.05205 | 0.05205 | 292.1846 | 0.05116 | 296.85602 | 0.0497 | 291.26068
66.8 | 5141.30667 | 292.45203 | 0.05209 | 0.05209 | 292.45203 | 0.05124 | 296.59476 | 0.04985 | 290.96945
66.9 | 5142.60381 | 292.52582 | 0.05221 | 0.05221 | 292.52582 | 0.05136 | 297.03351 | 0.04996 | 291.28284
67 | 5139.76514 | 292.36435 | 0.05231 | 0.05231 | 292.36435 | 0.05149 | 297.05991 | 0.05007 | 291.32797
67.10001 | 5147.27198 | 292.79135 | 0.05243 | 0.05243 | 292.79135 | 0.05159 | 296.96533 | 0.05015 | 291.52994
67.20001 | 5148.60675 | 292.86728 | 0.05255 | 0.05255 | 292.86728 | 0.05168 | 296.85025 | 0.05026 | 291.27011
67.3 | 5153.89256 | 293.16794 | 0.05268 | 0.05268 | 293.16794 | 0.05182 | 296.97226 | 0.05038 | 291.51785
67.4 | 5148.94985 | 292.88678 | 0.05276 | 0.05276 | 292.88678 | 0.05188 | 297.09958 | 0.05047 | 291.38919
67.5 | 5151.4864 | 293.03107 | 0.0528 | 0.0528 | 293.03107 | 0.05201 | 297.26166 | 0.05056 | 291.15814
67.60001 | 5152.58126 | 293.09335 | 0.05295 | 0.05295 | 293.09335 | 0.05214 | 297.61111 | 0.05066 | 291.17068
67.70001 | 5152.24934 | 293.07449 | 0.05305 | 0.05305 | 293.07449 | 0.05219 | 297.59552 | 0.0508 | 291.65662
67.8 | 5154.36716 | 293.19495 | 0.05314 | 0.05314 | 293.19495 | 0.05235 | 297.46384 | 0.05083 | 291.12656
67.9 | 5153.60422 | 293.15155 | 0.05325 | 0.05325 | 293.15155 | 0.05238 | 297.00491 | 0.05092 | 291.42996
68 | 5151.09301 | 293.0087 | 0.05337 | 0.05337 | 293.0087 | 0.0524 | 297.2962 | 0.05102 | 291.86758
68.10001 | 5148.50356 | 292.86142 | 0.0535 | 0.0535 | 292.86142 | 0.05267 | 297.60959 | 0.05113 | 291.81207
68.20001 | 5152.65167 | 293.09735 | 0.05351 | 0.05351 | 293.09735 | 0.05268 | 296.96622 | 0.05124 | 291.73407
68.3 | 5158.02205 | 293.40283 | 0.05364 | 0.05364 | 293.40283 | 0.05271 | 297.52985 | 0.05137 | 292.1163
68.4 | 5148.96885 | 292.88788 | 0.05376 | 0.05376 | 292.88788 | 0.0529 | 297.91577 | 0.05144 | 292.11374
68.5 | 5160.14323 | 293.5235 | 0.05383 | 0.05383 | 293.5235 | 0.05298 | 297.81537 | 0.05151 | 291.78348
68.60001 | 5158.87439 | 293.45132 | 0.05396 | 0.05396 | 293.45132 | 0.0531 | 297.74271 | 0.05164 | 292.16034
68.70001 | 5161.17848 | 293.5824 | 0.05404 | 0.05404 | 293.5824 | 0.05316 | 297.78662 | 0.05175 | 292.08316
68.8 | 5160.68526 | 293.55435 | 0.05413 | 0.05413 | 293.55435 | 0.05333 | 297.64908 | 0.0518 | 292.14517
68.9 | 5159.96441 | 293.51334 | 0.05424 | 0.05424 | 293.51334 | 0.05342 | 297.82321 | 0.05192 | 292.45993
69 | 5159.30988 | 293.4761 | 0.05435 | 0.05435 | 293.4761 | 0.05354 | 297.88004 | 0.05205 | 291.89047
69.10001 | 5162.6984 | 293.66885 | 0.0544 | 0.0544 | 293.66885 | 0.05362 | 298.17288 | 0.05214 | 292.19177
69.20001 | 5165.45549 | 293.82568 | 0.0545 | 0.0545 | 293.82568 | 0.05369 | 297.90051 | 0.05221 | 291.99615
69.3 | 5165.55272 | 293.83121 | 0.0547 | 0.0547 | 293.83121 | 0.05382 | 297.98215 | 0.05233 | 292.4949
69.4 | 5167.01266 | 293.91425 | 0.05475 | 0.05475 | 293.91425 | 0.05394 | 297.94968 | 0.05243 | 292.82471
69.5 | 5163.97953 | 293.74173 | 0.05485 | 0.05485 | 293.74173 | 0.05402 | 298.37616 | 0.05248 | 292.9819
69.60001 | 5163.20281 | 293.69754 | 0.05495 | 0.05495 | 293.69754 | 0.05414 | 297.7923 | 0.05259 | 292.75278
69.70001 | 5168.97701 | 294.026 | 0.05504 | 0.05504 | 294.026 | 0.05428 | 298.33765 | 0.05273 | 292.64545
69.8 | 5163.02399 | 293.68738 | 0.05516 | 0.05516 | 293.68738 | 0.05432 | 298.57184 | 0.0528 | 292.47037
69.9 | 5169.18562 | 294.03787 | 0.05522 | 0.05522 | 294.03787 | 0.05448 | 298.59106 | 0.05291 | 292.61349
70 | 5174.10748 | 294.31784 | 0.05535 | 0.05535 | 294.31784 | 0.05451 | 298.49896 | 0.05303 | 293.1113
70.10001 | 5174.64019 | 294.34814 | 0.05545 | 0.05545 | 294.34814 | 0.05467 | 298.59692 | 0.05308 | 292.92514
70.20001 | 5172.37671 | 294.21939 | 0.0555 | 0.0555 | 294.21939 | 0.05475 | 298.45541 | 0.05322 | 292.94193
70.3 | 5174.27847 | 294.32755 | 0.05565 | 0.05565 | 294.32755 | 0.05488 | 298.54333 | 0.05332 | 292.9404
70.4 | 5170.47793 | 294.11136 | 0.05573 | 0.05573 | 294.11136 | 0.05496 | 298.61911 | 0.0534 | 293.01596
70.5 | 5172.38453 | 294.21982 | 0.05584 | 0.05584 | 294.21982 | 0.05507 | 298.61188 | 0.05349 | 293.29074
70.60001 | 5176.37283 | 294.44669 | 0.05597 | 0.05597 | 294.44669 | 0.0552 | 298.57132 | 0.05355 | 292.94058
70.70001 | 5175.77752 | 294.41284 | 0.05605 | 0.05605 | 294.41284 | 0.05533 | 298.77448 | 0.05367 | 293.28012
70.8 | 5179.30724 | 294.61362 | 0.0562 | 0.0562 | 294.61362 | 0.05538 | 298.5408 | 0.05379 | 293.41489
70.9 | 5177.53847 | 294.513 | 0.05623 | 0.05623 | 294.513 | 0.05548 | 298.95874 | 0.05395 | 293.55972
71 | 5174.77356 | 294.35571 | 0.05637 | 0.05637 | 294.35571 | 0.05558 | 298.55127 | 0.05405 | 293.36658
71.10001 | 5181.61319 | 294.74478 | 0.05643 | 0.05643 | 294.74478 | 0.05565 | 298.89893 | 0.05413 | 293.69666
71.20001 | 5176.89474 | 294.47638 | 0.05651 | 0.05651 | 294.47638 | 0.05579 | 299.21017 | 0.05422 | 293.3407
71.3 | 5183.41623 | 294.84735 | 0.05662 | 0.05662 | 294.84735 | 0.0559 | 299.19736 | 0.05434 | 293.405
71.4 | 5185.97588 | 294.99295 | 0.05672 | 0.05672 | 294.99295 | 0.056 | 299.05612 | 0.05442 | 293.54501
71.5 | 5186.03548 | 294.99634 | 0.05681 | 0.05681 | 294.99634 | 0.0561 | 299.30267 | 0.05448 | 293.75476
71.60001 | 5185.03785 | 294.93958 | 0.05688 | 0.05688 | 294.93958 | 0.05619 | 299.22928 | 0.05458 | 293.54102
71.70001 | 5187.16201 | 295.06042 | 0.05703 | 0.05703 | 295.06042 | 0.05626 | 299.16379 | 0.0547 | 293.86612
71.8 | 5184.34048 | 294.8999 | 0.05712 | 0.05712 | 294.8999 | 0.05638 | 299.03259 | 0.05477 | 293.81146
71.9 | 5183.39276 | 294.84601 | 0.05725 | 0.05725 | 294.84601 | 0.05648 | 299.15225 | 0.05489 | 293.97327
72 | 5185.25392 | 294.95187 | 0.05729 | 0.05729 | 294.95187 | 0.05658 | 299.39441 | 0.05502 | 293.5787
72.10001 | 5187.66157 | 295.08884 | 0.05746 | 0.05746 | 295.08884 | 0.05671 | 299.44418 | 0.0551 | 294.00232
72.20001 | 5189.84869 | 295.21323 | 0.05755 | 0.05755 | 295.21323 | 0.05686 | 299.38666 | 0.05523 | 294.10858
72.3 | 5191.13466 | 295.28638 | 0.05761 | 0.05761 | 295.28638 | 0.05689 | 299.69138 | 0.05532 | 294.2518
72.4 | 5191.56717 | 295.31097 | 0.05777 | 0.05777 | 295.31097 | 0.05703 | 299.09085 | 0.05543 | 294.31509
72.5 | 5192.84718 | 295.38379 | 0.05786 | 0.05786 | 295.38379 | 0.05712 | 299.45267 | 0.05553 | 294.41226
72.60001 | 5188.69422 | 295.14755 | 0.05792 | 0.05792 | 295.14755 | 0.05722 | 299.82935 | 0.05566 | 294.42688
72.70001 | 5192.77826 | 295.37988 | 0.05804 | 0.05804 | 295.37988 | 0.05732 | 300.00955 | 0.05572 | 294.23163
72.8 | 5196.40334 | 295.58609 | 0.05817 | 0.05817 | 295.58609 | 0.05738 | 299.91757 | 0.05583 | 294.30798
72.9 | 5199.69165 | 295.77313 | 0.05825 | 0.05825 | 295.77313 | 0.05753 | 299.92984 | 0.05594 | 294.41589
73 | 5195.11253 | 295.51266 | 0.05835 | 0.05835 | 295.51266 | 0.05758 | 299.83044 | 0.05604 | 294.1636
73.10001 | 5197.45909 | 295.64615 | 0.0584 | 0.0584 | 295.64615 | 0.05773 | 299.89069 | 0.05612 | 294.30655
73.20001 | 5196.24986 | 295.57736 | 0.05853 | 0.05853 | 295.57736 | 0.05786 | 299.9556 | 0.05622 | 294.39508
73.3 | 5196.92972 | 295.61603 | 0.05863 | 0.05863 | 295.61603 | 0.05787 | 299.79697 | 0.05635 | 294.62949
73.4 | 5196.78704 | 295.60791 | 0.05877 | 0.05877 | 295.60791 | 0.05799 | 299.60623 | 0.05633 | 294.02728
73.5 | 5199.52215 | 295.76349 | 0.05882 | 0.05882 | 295.76349 | 0.05815 | 299.85144 | 0.0565 | 294.5127
73.60001 | 5197.72246 | 295.66113 | 0.05895 | 0.05895 | 295.66113 | 0.05823 | 300.1203 | 0.05657 | 294.88763
73.70001 | 5200.74107 | 295.83282 | 0.05902 | 0.05902 | 295.83282 | 0.05833 | 300.01822 | 0.05667 | 294.88065
73.8 | 5199.04904 | 295.73657 | 0.05919 | 0.05919 | 295.73657 | 0.05843 | 299.74713 | 0.05677 | 294.87845
73.9 | 5201.27825 | 295.86337 | 0.05921 | 0.05921 | 295.86337 | 0.05848 | 300.26233 | 0.05692 | 295.08344
74 | 5195.16729 | 295.51578 | 0.0593 | 0.0593 | 295.51578 | 0.05859 | 300.52243 | 0.05702 | 295.09061
74.10001 | 5203.00791 | 295.96176 | 0.05946 | 0.05946 | 295.96176 | 0.05868 | 300.49933 | 0.0571 | 295.15369
74.20001 | 5208.92479 | 296.29834 | 0.05947 | 0.05947 | 296.29834 | 0.05884 | 300.42621 | 0.05722 | 294.89807
74.3 | 5208.60218 | 296.28 | 0.05964 | 0.05964 | 296.28 | 0.05889 | 300.3959 | 0.05733 | 295.16879
74.4 | 5208.09293 | 296.25101 | 0.05981 | 0.05981 | 296.25101 | 0.05902 | 300.5741 | 0.05739 | 295.03302
74.5 | 5207.66526 | 296.22668 | 0.05985 | 0.05985 | 296.22668 | 0.05911 | 300.56787 | 0.05749 | 295.01196
74.60001 | 5209.56255 | 296.33463 | 0.05996 | 0.05996 | 296.33463 | 0.05928 | 300.2525 | 0.05764 | 295.06854
74.70001 | 5209.30104 | 296.31973 | 0.06004 | 0.06004 | 296.31973 | 0.05931 | 300.67682 | 0.05774 | 295.2486
74.8 | 5207.14372 | 296.19702 | 0.06011 | 0.06011 | 296.19702 | 0.05949 | 300.28452 | 0.05779 | 294.78021
74.9 | 5212.42619 | 296.4975 | 0.0603 | 0.0603 | 296.4975 | 0.05956 | 300.55704 | 0.0579 | 295.25485
75 | 5208.06648 | 296.24951 | 0.06035 | 0.06035 | 296.24951 | 0.05958 | 300.78226 | 0.05804 | 295.55518
75.10001 | 5210.05914 | 296.36285 | 0.06047 | 0.06047 | 296.36285 | 0.05975 | 300.39804 | 0.05807 | 295.4079
75.20001 | 5213.77027 | 296.57397 | 0.06055 | 0.06055 | 296.57397 | 0.05989 | 300.37445 | 0.0582 | 295.50952
75.3 | 5209.26155 | 296.3175 | 0.06065 | 0.06065 | 296.3175 | 0.05997 | 300.62326 | 0.05825 | 295.61176
75.4 | 5209.41839 | 296.32642 | 0.0608 | 0.0608 | 296.32642 | 0.06002 | 301.03387 | 0.05839 | 295.69919
75.5 | 5212.87285 | 296.52292 | 0.06089 | 0.06089 | 296.52292 | 0.06021 | 300.677 | 0.05853 | 295.79221
75.60001 | 5217.18711 | 296.76831 | 0.06098 | 0.06098 | 296.76831 | 0.06022 | 300.92825 | 0.05859 | 295.91089
75.70001 | 5214.73996 | 296.62912 | 0.06103 | 0.06103 | 296.62912 | 0.06034 | 300.9801 | 0.05868 | 296.00388
75.8 | 5217.92956 | 296.81055 | 0.06115 | 0.06115 | 296.81055 | 0.06047 | 300.95142 | 0.05881 | 295.65552
75.9 | 5219.83914 | 296.91919 | 0.06125 | 0.06125 | 296.91919 | 0.06058 | 301.30145 | 0.05897 | 295.93332
76 | 5218.85082 | 296.86295 | 0.06138 | 0.06138 | 296.86295 | 0.06074 | 301.16309 | 0.05904 | 295.90863
76.10001 | 5221.22085 | 296.99777 | 0.06144 | 0.06144 | 296.99777 | 0.06079 | 301.40433 | 0.05913 | 296.18356
76.20001 | 5217.73212 | 296.79932 | 0.06157 | 0.06157 | 296.79932 | 0.06094 | 301.19159 | 0.0592 | 295.74033
76.3 | 5223.19786 | 297.11023 | 0.06171 | 0.06171 | 297.11023 | 0.06112 | 301.28738 | 0.05931 | 296.02368
76.4 | 5219.09669 | 296.87695 | 0.06175 | 0.06175 | 296.87695 | 0.06115 | 301.29214 | 0.05943 | 296.37582
76.5 | 5223.40797 | 297.12219 | 0.06189 | 0.06189 | 297.12219 | 0.06124 | 300.93079 | 0.05952 | 296.28513
76.60001 | 5224.26032 | 297.17065 | 0.06194 | 0.06194 | 297.17065 | 0.0613 | 301.16498 | 0.05959 | 296.5452
76.70001 | 5217.45495 | 296.78357 | 0.06205 | 0.06205 | 296.78357 | 0.06142 | 301.27988 | 0.05976 | 296.37418
76.8 | 5220.79654 | 296.97363 | 0.06216 | 0.06216 | 296.97363 | 0.06155 | 301.69049 | 0.05984 | 296.07959
76.9 | 5225.38498 | 297.23465 | 0.06226 | 0.06226 | 297.23465 | 0.06166 | 301.48224 | 0.05996 | 296.16351
77 | 5230.7833 | 297.54172 | 0.0624 | 0.0624 | 297.54172 | 0.06181 | 301.72873 | 0.05999 | 296.25949
77.10001 | 5226.2418 | 297.28339 | 0.06247 | 0.06247 | 297.28339 | 0.06195 | 301.603 | 0.06018 | 296.26901
77.20001 | 5229.37663 | 297.4617 | 0.06263 | 0.06263 | 297.4617 | 0.06198 | 301.58624 | 0.06025 | 296.33115
77.3 | 5229.68508 | 297.47925 | 0.06269 | 0.06269 | 297.47925 | 0.06212 | 301.56711 | 0.06038 | 296.69775
77.4 | 5227.79897 | 297.37195 | 0.06286 | 0.06286 | 297.37195 | 0.06221 | 301.61032 | 0.06049 | 296.68631
77.5 | 5229.70408 | 297.48032 | 0.06285 | 0.06285 | 297.48032 | 0.06232 | 301.72015 | 0.06061 | 296.69702
77.60001 | 5229.74618 | 297.48273 | 0.06301 | 0.06301 | 297.48273 | 0.06239 | 301.68417 | 0.06068 | 296.33078
77.70001 | 5235.42501 | 297.80576 | 0.06312 | 0.06312 | 297.80576 | 0.06252 | 301.73053 | 0.0608 | 296.58621
77.8 | 5228.11413 | 297.38989 | 0.06319 | 0.06319 | 297.38989 | 0.06267 | 301.7659 | 0.06086 | 296.94946
77.9 | 5231.61516 | 297.58902 | 0.06335 | 0.06335 | 297.58902 | 0.06266 | 301.5564 | 0.06096 | 296.82089
78 | 5235.81542 | 297.82794 | 0.06341 | 0.06341 | 297.82794 | 0.06289 | 301.97205 | 0.06111 | 296.79892
78.10001 | 5226.81214 | 297.31583 | 0.06354 | 0.06354 | 297.31583 | 0.06292 | 301.80936 | 0.06122 | 296.82513
78.20001 | 5231.63863 | 297.59036 | 0.06359 | 0.06359 | 297.59036 | 0.06311 | 302.03857 | 0.06129 | 296.8591
78.3 | 5233.95874 | 297.72235 | 0.06371 | 0.06371 | 297.72235 | 0.06319 | 302.02063 | 0.06139 | 297.01404
78.4 | 5239.32427 | 298.02756 | 0.06377 | 0.06377 | 298.02756 | 0.06325 | 302.03903 | 0.06148 | 296.71021
78.5 | 5233.86635 | 297.71707 | 0.06388 | 0.06388 | 297.71707 | 0.06339 | 302.09109 | 0.06159 | 297.06833
78.60001 | 5236.36676 | 297.85931 | 0.06405 | 0.06405 | 297.85931 | 0.06345 | 302.08893 | 0.06165 | 297.09485
78.70001 | 5236.4558 | 297.86438 | 0.06408 | 0.06408 | 297.86438 | 0.06357 | 302.26358 | 0.0618 | 297.27328
78.8 | 5235.49579 | 297.80978 | 0.06424 | 0.06424 | 297.80978 | 0.06367 | 301.93091 | 0.06189 | 297.3327
78.9 | 5240.76559 | 298.10953 | 0.06429 | 0.06429 | 298.10953 | 0.06369 | 302.30988 | 0.06201 | 297.11258
79 | 5235.7994 | 297.82706 | 0.06444 | 0.06444 | 297.82706 | 0.06382 | 302.13681 | 0.06206 | 297.2139
79.10001 | 5240.77341 | 298.10999 | 0.06452 | 0.06452 | 298.10999 | 0.06396 | 302.34604 | 0.06219 | 297.33444
79.20001 | 5239.92442 | 298.06168 | 0.06465 | 0.06465 | 298.06168 | 0.06402 | 302.5134 | 0.06228 | 297.53757
79.3 | 5243.8017 | 298.28223 | 0.06475 | 0.06475 | 298.28223 | 0.06416 | 301.89249 | 0.06242 | 297.43347
79.4 | 5247.26063 | 298.479 | 0.06486 | 0.06486 | 298.479 | 0.0642 | 302.36841 | 0.06249 | 297.45102
79.5 | 5240.7939 | 298.11115 | 0.06501 | 0.06501 | 298.11115 | 0.06436 | 302.59189 | 0.06259 | 297.56537
79.60001 | 5242.03293 | 298.18161 | 0.06508 | 0.06508 | 298.18161 | 0.0644 | 302.6698 | 0.06266 | 297.43594
79.70001 | 5244.99863 | 298.35031 | 0.06521 | 0.06521 | 298.35031 | 0.06456 | 302.66049 | 0.0628 | 297.49359
79.8 | 5247.97514 | 298.51962 | 0.06526 | 0.06526 | 298.51962 | 0.06464 | 302.60187 | 0.06295 | 297.40579
79.9 | 5246.10914 | 298.41348 | 0.0654 | 0.0654 | 298.41348 | 0.0647 | 302.70062 | 0.06298 | 297.61829
80 | 5248.15358 | 298.52979 | 0.06545 | 0.06545 | 298.52979 | 0.06481 | 302.60403 | 0.0631 | 297.3978
80.10001 | 5249.0294 | 298.57959 | 0.06563 | 0.06563 | 298.57959 | 0.06495 | 302.689 | 0.06318 | 297.7764
80.20001 | 5246.58225 | 298.4404 | 0.06564 | 0.06564 | 298.4404 | 0.06506 | 302.46588 | 0.06329 | 297.81055
80.3 | 5246.74691 | 298.44977 | 0.06581 | 0.06581 | 298.44977 | 0.0651 | 302.66022 | 0.06343 | 297.64099
80.4 | 5246.19371 | 298.4183 | 0.06593 | 0.06593 | 298.4183 | 0.06525 | 302.52972 | 0.06349 | 297.83124
80.50001 | 5249.54312 | 298.60883 | 0.06596 | 0.06596 | 298.60883 | 0.06534 | 302.59808 | 0.06355 | 297.69113
80.60001 | 5244.97032 | 298.34872 | 0.06607 | 0.06607 | 298.34872 | 0.06547 | 303.09961 | 0.0637 | 298.05228
80.70001 | 5251.18671 | 298.7023 | 0.06615 | 0.06615 | 298.7023 | 0.06555 | 302.40564 | 0.06379 | 298.25485
80.8 | 5256.1041 | 298.98203 | 0.06626 | 0.06626 | 298.98203 | 0.0656 | 302.87991 | 0.06391 | 298.26141
80.9 | 5248.13794 | 298.5289 | 0.06633 | 0.06633 | 298.5289 | 0.06576 | 302.97812 | 0.06401 | 298.08859
81.00001 | 5254.86171 | 298.91135 | 0.06646 | 0.06646 | 298.91135 | 0.06584 | 303.17896 | 0.06411 | 298.16226
81.10001 | 5251.93699 | 298.745 | 0.06658 | 0.06658 | 298.745 | 0.06598 | 303.29782 | 0.06419 | 298.04172
81.20001 | 5257.83524 | 299.08051 | 0.06665 | 0.06665 | 299.08051 | 0.06606 | 303.19122 | 0.06429 | 298.0007
81.3 | 5259.3939 | 299.16916 | 0.06682 | 0.06682 | 299.16916 | 0.06617 | 303.20242 | 0.06446 | 298.14343
81.4 | 5259.11674 | 299.15341 | 0.06688 | 0.06688 | 299.15341 | 0.06631 | 303.19925 | 0.06448 | 298.09549
81.50001 | 5258.94724 | 299.14377 | 0.06695 | 0.06695 | 299.14377 | 0.06638 | 303.06839 | 0.06462 | 298.27921
81.60001 | 5258.62798 | 299.12561 | 0.06715 | 0.06715 | 299.12561 | 0.06653 | 303.18753 | 0.06472 | 298.41669
81.70001 | 5255.98638 | 298.97534 | 0.06725 | 0.06725 | 298.97534 | 0.06663 | 303.10971 | 0.06485 | 297.92621
81.8 | 5256.24827 | 298.99023 | 0.06728 | 0.06728 | 298.99023 | 0.0668 | 303.19449 | 0.0649 | 298.19904
81.9 | 5260.18329 | 299.21408 | 0.06747 | 0.06747 | 299.21408 | 0.06678 | 303.32541 | 0.065 | 298.40359
82.00001 | 5257.34797 | 299.0528 | 0.06747 | 0.06747 | 299.0528 | 0.06695 | 303.71347 | 0.06512 | 298.63446
82.10001 | 5258.65927 | 299.12738 | 0.06765 | 0.06765 | 299.12738 | 0.06703 | 303.11313 | 0.06518 | 298.78372
82.20001 | 5263.69102 | 299.4136 | 0.06771 | 0.06771 | 299.4136 | 0.06722 | 303.30359 | 0.06535 | 298.92575
82.3 | 5256.21995 | 298.98862 | 0.06783 | 0.06783 | 298.98862 | 0.0672 | 303.33081 | 0.06542 | 298.7576
82.4 | 5258.9912 | 299.14627 | 0.06798 | 0.06798 | 299.14627 | 0.06736 | 303.59705 | 0.06553 | 298.72772
82.50001 | 5261.72034 | 299.30151 | 0.068 | 0.068 | 299.30151 | 0.06751 | 303.66144 | 0.0656 | 298.74451
82.60001 | 5266.3181 | 299.56302 | 0.06812 | 0.06812 | 299.56302 | 0.06763 | 303.78976 | 0.06575 | 298.56888
82.70001 | 5267.40067 | 299.6246 | 0.06823 | 0.06823 | 299.6246 | 0.06768 | 303.58841 | 0.06584 | 298.62466
82.8 | 5268.00863 | 299.65918 | 0.06836 | 0.06836 | 299.65918 | 0.06786 | 303.76172 | 0.06593 | 298.68622
82.9 | 5267.07619 | 299.60614 | 0.06848 | 0.06848 | 299.60614 | 0.06795 | 303.56802 | 0.066 | 298.75552
83.00001 | 5267.91774 | 299.65402 | 0.0686 | 0.0686 | 299.65402 | 0.06802 | 303.5112 | 0.06611 | 299.08624
83.10001 | 5265.62557 | 299.52365 | 0.06871 | 0.06871 | 299.52365 | 0.06818 | 303.60669 | 0.06619 | 298.52112
83.20001 | 5262.50526 | 299.34616 | 0.06874 | 0.06874 | 299.34616 | 0.06823 | 303.73099 | 0.0663 | 298.74588
83.3 | 5269.1225 | 299.72256 | 0.06883 | 0.06883 | 299.72256 | 0.06835 | 303.75198 | 0.06641 | 299.03882
83.4 | 5267.3582 | 299.62219 | 0.06894 | 0.06894 | 299.62219 | 0.06847 | 303.88391 | 0.06657 | 298.99506
83.50001 | 5267.71396 | 299.64243 | 0.06908 | 0.06908 | 299.64243 | 0.0686 | 303.43246 | 0.06667 | 298.92349
83.60001 | 5269.17875 | 299.72574 | 0.06917 | 0.06917 | 299.72574 | 0.06866 | 303.70572 | 0.06678 | 299.2623
83.70001 | 5263.86499 | 299.42349 | 0.06927 | 0.06927 | 299.42349 | 0.06875 | 303.8941 | 0.0669 | 299.37463
83.8 | 5266.89477 | 299.59583 | 0.0693 | 0.0693 | 299.59583 | 0.06882 | 303.97708 | 0.06696 | 299.13327
83.9 | 5272.34487 | 299.90585 | 0.06949 | 0.06949 | 299.90585 | 0.06896 | 304.034 | 0.06707 | 299.39362
84.00001 | 5273.48667 | 299.97079 | 0.06959 | 0.06959 | 299.97079 | 0.06904 | 304.13239 | 0.06716 | 299.20337
84.10001 | 5273.81413 | 299.98944 | 0.06966 | 0.06966 | 299.98944 | 0.06921 | 304.11975 | 0.06726 | 299.05182
84.20001 | 5276.22662 | 300.12665 | 0.06981 | 0.06981 | 300.12665 | 0.06929 | 304.19778 | 0.06736 | 299.44348
84.3 | 5274.5942 | 300.03381 | 0.06984 | 0.06984 | 300.03381 | 0.06939 | 304.02002 | 0.06747 | 299.58206
84.4 | 5275.78034 | 300.10126 | 0.06993 | 0.06993 | 300.10126 | 0.06948 | 304.06403 | 0.0676 | 299.89871
84.50001 | 5274.55993 | 300.03186 | 0.07011 | 0.07011 | 300.03186 | 0.06961 | 303.96402 | 0.06763 | 299.25632
84.60001 | 5273.30339 | 299.96039 | 0.07018 | 0.07018 | 299.96039 | 0.06967 | 304.19824 | 0.0678 | 299.40506
84.70001 | 5274.09613 | 300.00546 | 0.07029 | 0.07029 | 300.00546 | 0.06982 | 304.35016 | 0.06787 | 299.33942
84.8 | 5276.59953 | 300.14786 | 0.07038 | 0.07038 | 300.14786 | 0.0699 | 304.36191 | 0.06798 | 299.46844
84.9 | 5279.59503 | 300.31827 | 0.07053 | 0.07053 | 300.31827 | 0.07006 | 304.21994 | 0.06805 | 299.49588
85.00001 | 5280.55206 | 300.37271 | 0.07057 | 0.07057 | 300.37271 | 0.07017 | 304.33405 | 0.06823 | 299.88364
85.10001 | 5279.04034 | 300.28671 | 0.07071 | 0.07071 | 300.28671 | 0.0702 | 304.35568 | 0.06829 | 299.93149
85.20001 | 5279.22362 | 300.29712 | 0.07079 | 0.07079 | 300.29712 | 0.07028 | 304.16684 | 0.06837 | 299.93875
85.3 | 5276.66695 | 300.1517 | 0.07093 | 0.07093 | 300.1517 | 0.07038 | 304.37445 | 0.06846 | 299.80807
85.4 | 5278.771 | 300.27139 | 0.07098 | 0.07098 | 300.27139 | 0.07054 | 304.8027 | 0.06858 | 299.71664
85.50001 | 5279.70605 | 300.32458 | 0.07117 | 0.07117 | 300.32458 | 0.07057 | 304.69702 | 0.06872 | 299.647
85.60001 | 5284.42785 | 300.59317 | 0.0713 | 0.0713 | 300.59317 | 0.07068 | 304.57843 | 0.06878 | 299.80646
85.70001 | 5285.31298 | 300.64352 | 0.07131 | 0.07131 | 300.64352 | 0.07079 | 304.55569 | 0.06888 | 300.22046
85.8 | 5281.47332 | 300.42511 | 0.07141 | 0.07141 | 300.42511 | 0.07093 | 304.61667 | 0.069 | 300.4144
85.9 | 5282.89266 | 300.50583 | 0.0715 | 0.0715 | 300.50583 | 0.071 | 304.47897 | 0.06908 | 300.09976
86.00001 | 5283.46114 | 300.53818 | 0.07169 | 0.07169 | 300.53818 | 0.07111 | 304.75934 | 0.06923 | 300.3414
86.10001 | 5283.45816 | 300.53799 | 0.07169 | 0.07169 | 300.53799 | 0.07125 | 304.9444 | 0.06931 | 300.14536
86.20001 | 5286.6932 | 300.72202 | 0.07179 | 0.07179 | 300.72202 | 0.07131 | 304.87955 | 0.06937 | 299.91986
86.3 | 5289.46295 | 300.87958 | 0.07192 | 0.07192 | 300.87958 | 0.07143 | 304.90137 | 0.0695 | 300.08804
86.4 | 5289.42533 | 300.87744 | 0.072 | 0.072 | 300.87744 | 0.07155 | 304.7377 | 0.0696 | 300.3078
86.50001 | 5289.92191 | 300.90567 | 0.07217 | 0.07217 | 300.90567 | 0.07167 | 304.92816 | 0.06974 | 300.36902
86.60001 | 5288.41615 | 300.82004 | 0.07219 | 0.07219 | 300.82004 | 0.07174 | 304.76538 | 0.06986 | 300.59677
86.70001 | 5287.19909 | 300.75079 | 0.07237 | 0.07237 | 300.75079 | 0.07182 | 304.71478 | 0.0699 | 300.1647
86.8 | 5284.84769 | 300.61703 | 0.07244 | 0.07244 | 300.61703 | 0.07193 | 305.0986 | 0.07005 | 300.42651
86.9 | 5286.93609 | 300.73584 | 0.0725 | 0.0725 | 300.73584 | 0.07201 | 305.07047 | 0.07011 | 299.92932
87.00001 | 5293.50452 | 301.10947 | 0.07267 | 0.07267 | 301.10947 | 0.07217 | 305.1759 | 0.07021 | 300.30109
87.10001 | 5292.44877 | 301.04941 | 0.07276 | 0.07276 | 301.04941 | 0.07229 | 304.94754 | 0.07034 | 300.50333
87.20001 | 5293.57493 | 301.11346 | 0.0729 | 0.0729 | 301.11346 | 0.07244 | 305.15164 | 0.07044 | 300.75269
87.3 | 5288.22057 | 300.8089 | 0.07295 | 0.07295 | 300.8089 | 0.07241 | 304.68936 | 0.07051 | 300.60532
87.4 | 5289.90626 | 300.90479 | 0.07304 | 0.07304 | 300.90479 | 0.07263 | 305.05417 | 0.07068 | 300.90424
87.50001 | 5287.73479 | 300.78128 | 0.07319 | 0.07319 | 300.78128 | 0.07269 | 305.25031 | 0.07078 | 300.94684
87.60001 | 5291.37105 | 300.98813 | 0.07329 | 0.07329 | 300.98813 | 0.07281 | 305.1337 | 0.07084 | 300.62946
87.70001 | 5297.73422 | 301.35007 | 0.07334 | 0.07334 | 301.35007 | 0.07293 | 305.43219 | 0.07098 | 300.70621
87.8 | 5296.6658 | 301.28931 | 0.07348 | 0.07348 | 301.28931 | 0.07305 | 305.52005 | 0.071 | 300.80936
87.9 | 5299.34466 | 301.44168 | 0.07364 | 0.07364 | 301.44168 | 0.07311 | 305.42807 | 0.07116 | 300.76831
88.00001 | 5300.14075 | 301.48697 | 0.0737 | 0.0737 | 301.48697 | 0.0733 | 305.17392 | 0.07128 | 300.88245
88.10001 | 5298.37497 | 301.38651 | 0.07382 | 0.07382 | 301.38651 | 0.07334 | 305.19611 | 0.0714 | 300.82852
88.20001 | 5294.31142 | 301.15536 | 0.07399 | 0.07399 | 301.15536 | 0.07343 | 305.34778 | 0.07151 | 300.67313
88.3 | 5294.85494 | 301.18628 | 0.07404 | 0.07404 | 301.18628 | 0.07361 | 305.46835 | 0.07158 | 300.43958
88.4 | 5297.77184 | 301.3522 | 0.07411 | 0.07411 | 301.3522 | 0.07366 | 305.57758 | 0.07165 | 300.6983
88.50001 | 5299.77717 | 301.46628 | 0.07428 | 0.07428 | 301.46628 | 0.07376 | 305.21063 | 0.07178 | 300.91461
88.60001 | 5297.92234 | 301.36078 | 0.0743 | 0.0743 | 301.36078 | 0.07393 | 305.45502 | 0.07184 | 301.17334
88.70001 | 5295.17457 | 301.20447 | 0.07443 | 0.07443 | 301.20447 | 0.07401 | 305.00375 | 0.07199 | 301.06525
88.8 | 5301.1667 | 301.54532 | 0.0746 | 0.0746 | 301.54532 | 0.07408 | 305.39053 | 0.07207 | 301.20874
88.9 | 5295.55529 | 301.22614 | 0.07465 | 0.07465 | 301.22614 | 0.07417 | 305.58722 | 0.07222 | 301.43811
89.00001 | 5297.83145 | 301.35559 | 0.07475 | 0.07475 | 301.35559 | 0.07435 | 305.55447 | 0.07227 | 301.08578
89.10001 | 5303.89249 | 301.70038 | 0.07486 | 0.07486 | 301.70038 | 0.07446 | 305.78229 | 0.07242 | 301.12827
89.20001 | 5299.87104 | 301.47162 | 0.07495 | 0.07495 | 301.47162 | 0.07454 | 305.82172 | 0.07253 | 301.31635
89.3 | 5304.56603 | 301.73868 | 0.07505 | 0.07505 | 301.73868 | 0.07469 | 305.9494 | 0.07263 | 301.24042
89.4 | 5306.34597 | 301.83994 | 0.07518 | 0.07518 | 301.83994 | 0.07482 | 305.64252 | 0.07276 | 301.3288
89.50001 | 5304.84505 | 301.75455 | 0.07535 | 0.07535 | 301.75455 | 0.07488 | 305.77615 | 0.0728 | 301.38083
89.60001 | 5301.38128 | 301.55753 | 0.07541 | 0.07541 | 301.55753 | 0.07511 | 305.75308 | 0.07293 | 301.43958
89.70001 | 5304.21361 | 301.71863 | 0.0755 | 0.0755 | 301.71863 | 0.07511 | 305.82361 | 0.07307 | 300.93286
89.8 | 5305.06894 | 301.7673 | 0.07563 | 0.07563 | 301.7673 | 0.07525 | 305.93146 | 0.07314 | 301.08353
89.9 | 5307.59133 | 301.91077 | 0.07575 | 0.07575 | 301.91077 | 0.07535 | 305.89087 | 0.07323 | 301.10675
90.00001 | 5309.39139 | 302.01315 | 0.0758 | 0.0758 | 302.01315 | 0.07545 | 305.85751 | 0.07334 | 301.39343
90.10001 | 5307.32349 | 301.89554 | 0.07594 | 0.07594 | 301.89554 | 0.07548 | 305.4938 | 0.07341 | 301.39224
90.20001 | 5308.48727 | 301.96173 | 0.07602 | 0.07602 | 301.96173 | 0.07566 | 305.60886 | 0.0736 | 301.77466
90.3 | 5301.5206 | 301.56546 | 0.07617 | 0.07617 | 301.56546 | 0.07574 | 305.92679 | 0.07366 | 301.92325
90.4 | 5305.48729 | 301.79108 | 0.0763 | 0.0763 | 301.79108 | 0.07572 | 305.6767 | 0.07376 | 301.67078
90.50001 | 5310.31415 | 302.06564 | 0.07631 | 0.07631 | 302.06564 | 0.07594 | 306.17947 | 0.07384 | 301.72488
90.60001 | 5306.99901 | 301.87708 | 0.07641 | 0.07641 | 301.87708 | 0.07608 | 306.24261 | 0.074 | 301.73978
90.70001 | 5310.39536 | 302.07028 | 0.07654 | 0.07654 | 302.07028 | 0.07619 | 306.3143 | 0.0741 | 301.81097
90.8 | 5313.541 | 302.24921 | 0.07662 | 0.07662 | 302.24921 | 0.07622 | 306.00577 | 0.07422 | 301.91858
90.9 | 5313.50039 | 302.24689 | 0.07674 | 0.07674 | 302.24689 | 0.07632 | 306.15881 | 0.07429 | 301.77185
91.00001 | 5310.5928 | 302.08151 | 0.0768 | 0.0768 | 302.08151 | 0.07648 | 306.2038 | 0.07439 | 301.9245
91.10001 | 5310.02246 | 302.04907 | 0.07696 | 0.07696 | 302.04907 | 0.0766 | 306.25278 | 0.07448 | 301.70544
91.20001 | 5313.85429 | 302.26703 | 0.07704 | 0.07704 | 302.26703 | 0.07666 | 306.54425 | 0.07459 | 301.69775
91.3 | 5313.86696 | 302.26773 | 0.07715 | 0.07715 | 302.26773 | 0.07677 | 306.18469 | 0.07472 | 301.60831
91.4 | 5319.04139 | 302.56207 | 0.0773 | 0.0773 | 302.56207 | 0.07687 | 306.22601 | 0.07477 | 301.79553
91.50001 | 5312.71249 | 302.20209 | 0.07746 | 0.07746 | 302.20209 | 0.07701 | 306.16864 | 0.07489 | 301.84052
91.60001 | 5315.1045 | 302.33813 | 0.07745 | 0.07745 | 302.33813 | 0.07707 | 306.19885 | 0.07498 | 302.32462
91.70001 | 5310.08355 | 302.05252 | 0.07758 | 0.07758 | 302.05252 | 0.07716 | 306.23636 | 0.07508 | 302.39618
91.8 | 5311.8147 | 302.151 | 0.07772 | 0.07772 | 302.151 | 0.0773 | 305.98206 | 0.07516 | 302.1073
91.9 | 5314.06291 | 302.2789 | 0.0778 | 0.0778 | 302.2789 | 0.07739 | 306.34485 | 0.07528 | 302.04245
92.00001 | 5312.07025 | 302.16556 | 0.07789 | 0.07789 | 302.16556 | 0.07745 | 306.68369 | 0.07537 | 302.15735
92.10001 | 5317.81651 | 302.4924 | 0.078 | 0.078 | 302.4924 | 0.07763 | 306.55219 | 0.07551 | 302.19147
92.20001 | 5321.44308 | 302.6987 | 0.07807 | 0.07807 | 302.6987 | 0.07769 | 306.3923 | 0.07559 | 302.23389
92.3 | 5321.66548 | 302.71133 | 0.0782 | 0.0782 | 302.71133 | 0.0778 | 306.44345 | 0.07575 | 302.25949
92.4 | 5316.54879 | 302.42029 | 0.07833 | 0.07833 | 302.42029 | 0.07794 | 306.57889 | 0.07581 | 302.30609
92.50001 | 5316.30926 | 302.40668 | 0.07842 | 0.07842 | 302.40668 | 0.07799 | 306.58972 | 0.07593 | 302.04272
92.60001 | 5320.20219 | 302.62811 | 0.07851 | 0.07851 | 302.62811 | 0.07821 | 306.77386 | 0.07605 | 302.2941
92.70001 | 5319.11328 | 302.56616 | 0.07862 | 0.07862 | 302.56616 | 0.07829 | 306.59052 | 0.07612 | 302.2713
92.8 | 5321.79698 | 302.71884 | 0.07874 | 0.07874 | 302.71884 | 0.07831 | 306.70206 | 0.07622 | 302.23978
92.9 | 5322.01156 | 302.73102 | 0.07886 | 0.07886 | 302.73102 | 0.0784 | 306.59033 | 0.07636 | 302.61792
93.00001 | 5323.71625 | 302.828 | 0.07891 | 0.07891 | 302.828 | 0.07851 | 306.47546 | 0.07642 | 302.53555
93.10001 | 5318.68748 | 302.54196 | 0.07904 | 0.07904 | 302.54196 | 0.07863 | 306.79181 | 0.07655 | 302.70801
93.20001 | 5320.67381 | 302.65494 | 0.07917 | 0.07917 | 302.65494 | 0.07875 | 306.51297 | 0.07663 | 302.67578
93.3 | 5326.1742 | 302.9678 | 0.07927 | 0.07927 | 302.9678 | 0.07885 | 306.96704 | 0.07672 | 302.68103
93.4 | 5319.51301 | 302.5889 | 0.07937 | 0.07937 | 302.5889 | 0.07899 | 306.9314 | 0.07689 | 302.60385
93.50001 | 5326.27441 | 302.97351 | 0.07947 | 0.07947 | 302.97351 | 0.07909 | 306.93231 | 0.07696 | 302.64545
93.60001 | 5324.52427 | 302.87396 | 0.07953 | 0.07953 | 302.87396 | 0.07908 | 306.80768 | 0.07701 | 302.80307
93.70001 | 5327.92546 | 303.06744 | 0.0797 | 0.0797 | 303.06744 | 0.07927 | 306.76907 | 0.07715 | 302.75061
93.8 | 5325.31068 | 302.9187 | 0.07981 | 0.07981 | 302.9187 | 0.07932 | 306.82617 | 0.07726 | 302.7753
93.9 | 5327.40057 | 303.03757 | 0.07984 | 0.07984 | 303.03757 | 0.0795 | 307.04047 | 0.07734 | 302.6785
94.00001 | 5326.42454 | 302.98206 | 0.07997 | 0.07997 | 302.98206 | 0.07956 | 307.08688 | 0.07746 | 302.81107
94.10001 | 5328.45184 | 303.09738 | 0.08008 | 0.08008 | 303.09738 | 0.07972 | 307.1723 | 0.0776 | 303.02359
94.20001 | 5327.70939 | 303.05515 | 0.08026 | 0.08026 | 303.05515 | 0.07982 | 307.23965 | 0.07767 | 302.56479
94.3 | 5330.71719 | 303.22623 | 0.08024 | 0.08024 | 303.22623 | 0.07993 | 307.02567 | 0.07776 | 302.94592
94.4 | 5331.21862 | 303.25476 | 0.08045 | 0.08045 | 303.25476 | 0.08003 | 307.13766 | 0.07794 | 303.08524
94.50001 | 5326.0047 | 302.95816 | 0.08055 | 0.08055 | 302.95816 | 0.0802 | 307.30875 | 0.07803 | 303.20572
94.60001 | 5327.55107 | 303.04614 | 0.08059 | 0.08059 | 303.04614 | 0.08028 | 306.90662 | 0.07811 | 303.07571
94.70001 | 5332.51874 | 303.3287 | 0.08076 | 0.08076 | 303.3287 | 0.08042 | 307.35736 | 0.07826 | 303.0065
94.8 | 5325.91417 | 302.95303 | 0.08085 | 0.08085 | 302.95303 | 0.08051 | 307.33047 | 0.07834 | 302.90704
94.9 | 5332.46063 | 303.32541 | 0.08096 | 0.08096 | 303.32541 | 0.0806 | 307.28619 | 0.07848 | 303.03836
95.00001 | 5333.4415 | 303.3812 | 0.08108 | 0.08108 | 303.3812 | 0.08075 | 307.28918 | 0.07854 | 303.12473
95.10001 | 5333.23921 | 303.36969 | 0.08121 | 0.08121 | 303.36969 | 0.08082 | 307.14804 | 0.07864 | 302.99557
95.20001 | 5331.79007 | 303.28726 | 0.08132 | 0.08132 | 303.28726 | 0.08096 | 307.0997 | 0.07873 | 303.0202
95.3 | 5331.27151 | 303.25775 | 0.08138 | 0.08138 | 303.25775 | 0.08105 | 307.13748 | 0.07887 | 303.09058
95.4 | 5329.09557 | 303.134 | 0.0815 | 0.0815 | 303.134 | 0.08113 | 307.30063 | 0.07894 | 303.16132
95.50001 | 5332.56866 | 303.33154 | 0.08158 | 0.08158 | 303.33154 | 0.08132 | 307.09436 | 0.07904 | 303.31805
95.60001 | 5333.93323 | 303.40918 | 0.08171 | 0.08171 | 303.40918 | 0.08136 | 307.32706 | 0.07914 | 302.81879
95.70001 | 5331.96405 | 303.29715 | 0.0818 | 0.0818 | 303.29715 | 0.08144 | 307.3273 | 0.07928 | 303.34177
95.8 | 5337.58812 | 303.61707 | 0.08194 | 0.08194 | 303.61707 | 0.08162 | 307.33237 | 0.07939 | 303.54581
95.9 | 5336.27532 | 303.54239 | 0.08205 | 0.08205 | 303.54239 | 0.08172 | 307.60571 | 0.07952 | 303.48117
96.00001 | 5334.84332 | 303.46094 | 0.08209 | 0.08209 | 303.46094 | 0.08182 | 307.13416 | 0.0796 | 303.47009
96.10001 | 5338.53918 | 303.67117 | 0.08223 | 0.08223 | 303.67117 | 0.08199 | 307.63782 | 0.07976 | 303.54001
96.20001 | 5330.45717 | 303.21146 | 0.0823 | 0.0823 | 303.21146 | 0.08202 | 307.85083 | 0.07983 | 303.36475
96.3 | 5340.44094 | 303.77936 | 0.08247 | 0.08247 | 303.77936 | 0.08217 | 307.547 | 0.07992 | 303.34048
96.4 | 5342.60273 | 303.90231 | 0.08257 | 0.08257 | 303.90231 | 0.0823 | 307.5874 | 0.08005 | 303.58331
96.50001 | 5341.17706 | 303.82123 | 0.08268 | 0.08268 | 303.82123 | 0.08235 | 307.49063 | 0.08018 | 303.46265
96.60001 | 5338.48107 | 303.66788 | 0.08281 | 0.08281 | 303.66788 | 0.08241 | 307.43195 | 0.08026 | 303.49069
96.70001 | 5337.74793 | 303.62616 | 0.08289 | 0.08289 | 303.62616 | 0.08257 | 307.62097 | 0.08034 | 303.5817
96.8 | 5335.84133 | 303.5177 | 0.08302 | 0.08302 | 303.5177 | 0.0827 | 307.6106 | 0.08042 | 303.58975
96.9 | 5337.0852 | 303.58847 | 0.08313 | 0.08313 | 303.58847 | 0.08281 | 307.63708 | 0.08054 | 303.86957
97.00001 | 5336.90341 | 303.57812 | 0.08318 | 0.08318 | 303.57812 | 0.08289 | 307.57144 | 0.08065 | 303.55154
97.10001 | 5338.6379 | 303.67679 | 0.08326 | 0.08326 | 303.67679 | 0.08302 | 307.70096 | 0.08073 | 303.74924
97.20001 | 5342.91156 | 303.91989 | 0.08338 | 0.08338 | 303.91989 | 0.08307 | 307.64252 | 0.08089 | 303.95309
97.3 | 5340.66483 | 303.79208 | 0.08348 | 0.08348 | 303.79208 | 0.08326 | 307.93616 | 0.08101 | 303.80997
97.4 | 5341.01725 | 303.81213 | 0.08361 | 0.08361 | 303.81213 | 0.08334 | 307.62402 | 0.0811 | 303.81088
97.50001 | 5341.20835 | 303.823 | 0.08371 | 0.08371 | 303.823 | 0.08343 | 307.84613 | 0.08118 | 303.74414
97.60001 | 5338.93369 | 303.6936 | 0.0838 | 0.0838 | 303.6936 | 0.08357 | 308.12103 | 0.08126 | 303.74142
97.70001 | 5344.19604 | 303.99295 | 0.08393 | 0.08393 | 303.99295 | 0.08368 | 307.86087 | 0.0814 | 303.65762
97.8 | 5346.54111 | 304.12634 | 0.08406 | 0.08406 | 304.12634 | 0.08388 | 307.84695 | 0.08148 | 303.80008
97.9 | 5345.60755 | 304.07324 | 0.08418 | 0.08418 | 304.07324 | 0.08387 | 307.74442 | 0.08162 | 304.00204
98.00001 | 5342.72343 | 303.90918 | 0.08429 | 0.08429 | 303.90918 | 0.08399 | 307.5867 | 0.08173 | 303.52921
98.10001 | 5343.71808 | 303.96576 | 0.08434 | 0.08434 | 303.96576 | 0.08411 | 307.8558 | 0.08179 | 303.82016
98.20001 | 5343.04157 | 303.92728 | 0.08448 | 0.08448 | 303.92728 | 0.0843 | 307.96924 | 0.08191 | 303.9263
98.3 | 5344.2806 | 303.99777 | 0.08458 | 0.08458 | 303.99777 | 0.08435 | 307.98828 | 0.08201 | 304.15671
98.4 | 5348.00887 | 304.20984 | 0.08469 | 0.08469 | 304.20984 | 0.08444 | 307.65683 | 0.08212 | 303.51132
98.50001 | 5345.58706 | 304.07208 | 0.08477 | 0.08477 | 304.07208 | 0.08455 | 307.77365 | 0.08222 | 304.0806
98.60001 | 5343.54597 | 303.95596 | 0.08491 | 0.08491 | 303.95596 | 0.0846 | 307.85327 | 0.08231 | 304.21661
98.70001 | 5346.79815 | 304.14096 | 0.08494 | 0.08494 | 304.14096 | 0.08472 | 308.03363 | 0.08245 | 304.34113
98.8 | 5345.37397 | 304.05997 | 0.08512 | 0.08512 | 304.05997 | 0.08481 | 307.77139 | 0.08252 | 304.28546
98.9 | 5346.48634 | 304.12323 | 0.08519 | 0.08519 | 304.12323 | 0.08492 | 307.90747 | 0.08263 | 304.19794
99.00001 | 5342.59826 | 303.90207 | 0.0853 | 0.0853 | 303.90207 | 0.08507 | 308.33719 | 0.08279 | 304.0806
99.10001 | 5343.95799 | 303.9794 | 0.08542 | 0.08542 | 303.9794 | 0.08519 | 308.12924 | 0.08287 | 304.07962
99.20001 | 5346.70874 | 304.13586 | 0.08551 | 0.08551 | 304.13586 | 0.08531 | 308.2067 | 0.08293 | 304.13046
99.3 | 5349.88567 | 304.31659 | 0.08564 | 0.08564 | 304.31659 | 0.08537 | 308.23178 | 0.08306 | 304.34348
99.4 | 5349.41442 | 304.28979 | 0.08563 | 0.08563 | 304.28979 | 0.08551 | 308.04575 | 0.08315 | 304.04236
99.50001 | 5352.47847 | 304.46408 | 0.08582 | 0.08582 | 304.46408 | 0.08554 | 308.06314 | 0.08329 | 304.2692
99.60001 | 5349.79813 | 304.31161 | 0.08591 | 0.08591 | 304.31161 | 0.08564 | 308.06314 | 0.08341 | 304.23734
99.70001 | 5348.81428 | 304.25565 | 0.08603 | 0.08603 | 304.25565 | 0.08581 | 308.30023 | 0.08348 | 304.48587
99.8 | 5347.84943 | 304.20078 | 0.08611 | 0.08611 | 304.20078 | 0.08592 | 308.01471 | 0.08361 | 303.96292
99.9 | 5349.60069 | 304.30038 | 0.08627 | 0.08627 | 304.30038 | 0.08605 | 308.32385 | 0.08368 | 304.35712
100.00001 | 5348.34899 | 304.22919 | 0.08635 | 0.08635 | 304.22919 | 0.08604 | 308.17902 | 0.08378 | 304.61874
100.10001 | 5350.85537 | 304.37177 | 0.08647 | 0.08647 | 304.37177 | 0.08621 | 308.12057 | 0.08389 | 304.45447
100.20001 | 5351.61532 | 304.41498 | 0.08655 | 0.08655 | 304.41498 | 0.08635 | 308.03311 | 0.084 | 304.49396
100.3 | 5351.98338 | 304.43591 | 0.08661 | 0.08661 | 304.43591 | 0.08642 | 308.35126 | 0.08413 | 304.77548
100.4 | 5349.68227 | 304.30502 | 0.08676 | 0.08676 | 304.30502 | 0.08655 | 308.4133 | 0.08416 | 304.67041
100.50001 | 5352.46581 | 304.46335 | 0.08685 | 0.08685 | 304.46335 | 0.08667 | 308.38004 | 0.08433 | 304.54901
100.60001 | 5354.33181 | 304.56949 | 0.08702 | 0.08702 | 304.56949 | 0.08676 | 308.65845 | 0.08443 | 304.74606
100.70001 | 5356.27753 | 304.68018 | 0.08706 | 0.08706 | 304.68018 | 0.08688 | 308.44821 | 0.08449 | 304.87546
100.8 | 5355.50974 | 304.63651 | 0.08722 | 0.08722 | 304.63651 | 0.08697 | 308.48206 | 0.08464 | 304.52057
100.9 | 5352.58204 | 304.46997 | 0.08734 | 0.08734 | 304.46997 | 0.08709 | 308.60794 | 0.08478 | 304.75485
101.00001 | 5356.01117 | 304.66504 | 0.0874 | 0.0874 | 304.66504 | 0.08725 | 308.45761 | 0.08483 | 304.69073
101.10001 | 5357.82054 | 304.76794 | 0.08748 | 0.08748 | 304.76794 | 0.08731 | 308.79794 | 0.08497 | 304.90948
101.20001 | 5355.06196 | 304.61102 | 0.0876 | 0.0876 | 304.61102 | 0.08737 | 308.27676 | 0.08508 | 304.38492
101.3 | 5359.40453 | 304.85806 | 0.08773 | 0.08773 | 304.85806 | 0.08753 | 308.5661 | 0.08515 | 304.81561
101.4 | 5356.90561 | 304.71591 | 0.08784 | 0.08784 | 304.71591 | 0.08768 | 308.71045 | 0.08528 | 305.15079
101.50001 | 5356.78342 | 304.70895 | 0.08791 | 0.08791 | 304.70895 | 0.08771 | 308.26389 | 0.08539 | 304.97934
101.60001 | 5359.74279 | 304.87729 | 0.08803 | 0.08803 | 304.87729 | 0.08783 | 308.51172 | 0.08549 | 305.04092
101.70001 | 5355.78541 | 304.65219 | 0.08816 | 0.08816 | 304.65219 | 0.088 | 308.67566 | 0.08561 | 304.83704
101.8 | 5357.98185 | 304.77713 | 0.08827 | 0.08827 | 304.77713 | 0.08804 | 308.86331 | 0.08567 | 304.7486
101.9 | 5360.02479 | 304.89334 | 0.08837 | 0.08837 | 304.89334 | 0.08819 | 308.68784 | 0.08577 | 304.92606
102.00001 | 5359.13631 | 304.8428 | 0.08851 | 0.08851 | 304.8428 | 0.08833 | 308.68387 | 0.0859 | 304.92505
102.10001 | 5359.94656 | 304.88889 | 0.08854 | 0.08854 | 304.88889 | 0.08837 | 308.7276 | 0.08604 | 305.19073
102.20001 | 5360.20026 | 304.90332 | 0.08869 | 0.08869 | 304.90332 | 0.08848 | 308.75421 | 0.08613 | 305.00095
102.3 | 5359.13967 | 304.84299 | 0.08882 | 0.08882 | 304.84299 | 0.08857 | 308.70642 | 0.08625 | 305.02664
102.4 | 5357.73449 | 304.76306 | 0.08884 | 0.08884 | 304.76306 | 0.08874 | 308.82291 | 0.08639 | 305.13046
102.50001 | 5358.80104 | 304.82373 | 0.08902 | 0.08902 | 304.82373 | 0.08885 | 308.96695 | 0.08651 | 305.11902
102.60001 | 5359.96221 | 304.88977 | 0.08913 | 0.08913 | 304.88977 | 0.08897 | 308.79102 | 0.08655 | 304.73734
102.70001 | 5363.32391 | 305.08099 | 0.08926 | 0.08926 | 305.08099 | 0.08912 | 308.8764 | 0.08664 | 305.26193
102.8 | 5361.49405 | 304.9769 | 0.08934 | 0.08934 | 304.9769 | 0.08912 | 309.13651 | 0.0868 | 305.42212
102.9 | 5364.19638 | 305.13062 | 0.08942 | 0.08942 | 305.13062 | 0.08921 | 308.54184 | 0.08688 | 305.27966
103.00001 | 5366.10447 | 305.23917 | 0.08955 | 0.08955 | 305.23917 | 0.08936 | 308.74826 | 0.08698 | 305.12128
103.10001 | 5361.04292 | 304.95123 | 0.08968 | 0.08968 | 304.95123 | 0.08947 | 308.98047 | 0.08708 | 305.19965
103.20001 | 5362.08935 | 305.01077 | 0.08975 | 0.08975 | 305.01077 | 0.08956 | 309.11884 | 0.0872 | 305.1842
103.3 | 5365.30241 | 305.19354 | 0.08991 | 0.08991 | 305.19354 | 0.0897 | 308.89563 | 0.08729 | 305.42279
103.4 | 5367.40161 | 305.31296 | 0.08998 | 0.08998 | 305.31296 | 0.08979 | 309.09457 | 0.08743 | 305.22198
103.50001 | 5364.54916 | 305.1507 | 0.09008 | 0.09008 | 305.1507 | 0.08999 | 308.92114 | 0.08752 | 305.5054
103.60001 | 5367.94215 | 305.34369 | 0.09024 | 0.09024 | 305.34369 | 0.09004 | 308.92834 | 0.08764 | 305.33569
103.70001 | 5365.02823 | 305.17795 | 0.09033 | 0.09033 | 305.17795 | 0.09013 | 309.06293 | 0.08775 | 305.53229
103.8 | 5362.22123 | 305.01828 | 0.0904 | 0.0904 | 305.01828 | 0.09026 | 309.00275 | 0.08785 | 305.48779
103.9 | 5366.90839 | 305.28488 | 0.0905 | 0.0905 | 305.28488 | 0.0904 | 309.23038 | 0.08795 | 305.22217
104.00001 | 5364.29696 | 305.13635 | 0.09064 | 0.09064 | 305.13635 | 0.09051 | 309.17923 | 0.08809 | 305.11148
104.10001 | 5366.382 | 305.25494 | 0.09069 | 0.09069 | 305.25494 | 0.09059 | 309.06381 | 0.08819 | 305.39124
104.20001 | 5366.6357 | 305.26938 | 0.09086 | 0.09086 | 305.26938 | 0.09078 | 309.38162 | 0.08833 | 305.82053
104.3 | 5368.79748 | 305.39233 | 0.09092 | 0.09092 | 305.39233 | 0.09086 | 308.83972 | 0.0884 | 305.73233
104.4 | 5372.61702 | 305.60962 | 0.09111 | 0.09111 | 305.60962 | 0.09094 | 308.87415 | 0.08848 | 305.66068
104.50001 | 5362.98417 | 305.06168 | 0.09113 | 0.09113 | 305.06168 | 0.09103 | 309.2438 | 0.08863 | 305.67639
104.60001 | 5366.77986 | 305.27759 | 0.09125 | 0.09125 | 305.27759 | 0.09114 | 309.38657 | 0.08873 | 305.62091
104.70001 | 5369.96946 | 305.45901 | 0.09137 | 0.09137 | 305.45901 | 0.0913 | 309.24301 | 0.08885 | 305.57806
104.8 | 5373.29353 | 305.6481 | 0.09147 | 0.09147 | 305.6481 | 0.09141 | 309.26068 | 0.0889 | 305.3562
104.9 | 5370.86241 | 305.5098 | 0.09162 | 0.09162 | 305.5098 | 0.09148 | 309.27664 | 0.08902 | 305.73633
105.00001 | 5371.09561 | 305.52307 | 0.09171 | 0.09171 | 305.52307 | 0.09164 | 309.255 | 0.08914 | 305.58124
105.10001 | 5370.42208 | 305.48477 | 0.09176 | 0.09176 | 305.48477 | 0.09165 | 309.07816 | 0.08923 | 305.71454
105.20001 | 5368.89322 | 305.3978 | 0.09192 | 0.09192 | 305.3978 | 0.0918 | 309.01349 | 0.08935 | 305.81262
105.3 | 5370.48653 | 305.48843 | 0.09198 | 0.09198 | 305.48843 | 0.09189 | 309.25403 | 0.08948 | 305.36819
105.4 | 5367.58341 | 305.3233 | 0.0922 | 0.0922 | 305.3233 | 0.09198 | 309.33572 | 0.08953 | 305.65115
105.50001 | 5370.84341 | 305.50873 | 0.09221 | 0.09221 | 305.50873 | 0.0921 | 309.32047 | 0.08963 | 305.4393
105.60001 | 5370.21048 | 305.47272 | 0.09231 | 0.09231 | 305.47272 | 0.09226 | 309.42859 | 0.08976 | 305.75241
105.70001 | 5371.61566 | 305.55264 | 0.09242 | 0.09242 | 305.55264 | 0.09237 | 309.06552 | 0.08985 | 305.77203
105.8 | 5373.14788 | 305.6398 | 0.09255 | 0.09255 | 305.6398 | 0.09252 | 309.33517 | 0.08999 | 305.91562
105.9 | 5368.28376 | 305.36313 | 0.09266 | 0.09266 | 305.36313 | 0.09256 | 309.06076 | 0.09004 | 305.97754
106.00001 | 5370.94362 | 305.51443 | 0.09271 | 0.09271 | 305.51443 | 0.09263 | 309.46432 | 0.09021 | 306.06699
106.10001 | 5368.99492 | 305.40356 | 0.0929 | 0.0929 | 305.40356 | 0.0928 | 309.49506 | 0.09033 | 305.89624
106.20001 | 5375.22845 | 305.75815 | 0.09294 | 0.09294 | 305.75815 | 0.09292 | 309.40228 | 0.09043 | 305.98108
106.3 | 5374.62384 | 305.72375 | 0.09308 | 0.09308 | 305.72375 | 0.09304 | 309.46341 | 0.09054 | 306.14279
106.4 | 5373.51444 | 305.66068 | 0.09315 | 0.09315 | 305.66068 | 0.09312 | 309.50687 | 0.09061 | 305.74661
106.50001 | 5376.53789 | 305.83264 | 0.09328 | 0.09328 | 305.83264 | 0.09321 | 309.37854 | 0.0908 | 306.16388
106.60001 | 5375.81444 | 305.7915 | 0.09345 | 0.09345 | 305.7915 | 0.09334 | 309.4628 | 0.09087 | 306.3551
106.70001 | 5375.8394 | 305.79291 | 0.0935 | 0.0935 | 305.79291 | 0.09341 | 309.72675 | 0.09099 | 305.81473
106.8 | 5374.36679 | 305.70914 | 0.09362 | 0.09362 | 305.70914 | 0.09354 | 309.37747 | 0.09108 | 306.04929
106.9 | 5379.48795 | 306.00046 | 0.09376 | 0.09376 | 306.00046 | 0.09373 | 309.76462 | 0.09116 | 306.13019
107.00001 | 5374.58435 | 305.72153 | 0.09384 | 0.09384 | 305.72153 | 0.0938 | 310.01749 | 0.09129 | 306.41132
107.10001 | 5378.443 | 305.94101 | 0.09398 | 0.09398 | 305.94101 | 0.09387 | 309.44321 | 0.09146 | 306.34341
107.20001 | 5382.5397 | 306.17404 | 0.09405 | 0.09405 | 306.17404 | 0.09402 | 309.62213 | 0.09151 | 306.38916
107.3 | 5374.47631 | 305.71536 | 0.09413 | 0.09413 | 305.71536 | 0.0941 | 309.88376 | 0.09166 | 306.31253
107.4 | 5377.62977 | 305.89474 | 0.09427 | 0.09427 | 305.89474 | 0.09428 | 309.86346 | 0.09173 | 306.28445
107.50001 | 5379.14634 | 305.98102 | 0.0944 | 0.0944 | 305.98102 | 0.09436 | 309.76572 | 0.09188 | 306.21399
107.60001 | 5382.93272 | 306.19641 | 0.09452 | 0.09452 | 306.19641 | 0.09442 | 309.89935 | 0.09198 | 306.04144
107.70001 | 5383.14134 | 306.20828 | 0.0946 | 0.0946 | 306.20828 | 0.09453 | 309.87854 | 0.09207 | 306.24677
107.8 | 5381.0358 | 306.0885 | 0.09475 | 0.09475 | 306.0885 | 0.09479 | 309.73315 | 0.09218 | 306.12646
107.9 | 5381.50109 | 306.11496 | 0.09488 | 0.09488 | 306.11496 | 0.09481 | 309.76535 | 0.0923 | 306.3602
108.00001 | 5380.77727 | 306.07379 | 0.09496 | 0.09496 | 306.07379 | 0.09492 | 309.59219 | 0.0924 | 306.56198
108.10001 | 5380.57201 | 306.0621 | 0.09504 | 0.09504 | 306.0621 | 0.09505 | 309.67987 | 0.09253 | 305.95203
108.20001 | 5378.46796 | 305.94244 | 0.09518 | 0.09518 | 305.94244 | 0.09518 | 309.65433 | 0.09271 | 306.23444
108.3 | 5381.23325 | 306.09973 | 0.09529 | 0.09529 | 306.09973 | 0.09528 | 309.78815 | 0.09278 | 306.2684
108.4 | 5376.72751 | 305.84344 | 0.09543 | 0.09543 | 305.84344 | 0.0954 | 309.85727 | 0.09286 | 306.33078
108.50001 | 5380.14583 | 306.03787 | 0.09557 | 0.09557 | 306.03787 | 0.09546 | 309.40488 | 0.09299 | 306.32343
108.60001 | 5381.7343 | 306.12823 | 0.0956 | 0.0956 | 306.12823 | 0.09555 | 309.55521 | 0.09307 | 306.461
108.70001 | 5375.81742 | 305.79166 | 0.09572 | 0.09572 | 305.79166 | 0.09575 | 309.72827 | 0.09319 | 306.44049
108.8 | 5380.32278 | 306.04794 | 0.09584 | 0.09584 | 306.04794 | 0.09582 | 309.80414 | 0.09335 | 306.60992
108.9 | 5380.94155 | 306.08313 | 0.09594 | 0.09594 | 306.08313 | 0.09592 | 309.70157 | 0.09338 | 306.55615
109.00001 | 5381.9254 | 306.1391 | 0.09609 | 0.09609 | 306.1391 | 0.09602 | 309.95581 | 0.09355 | 306.29282
109.10001 | 5381.92689 | 306.13919 | 0.09619 | 0.09619 | 306.13919 | 0.09615 | 309.979 | 0.09364 | 306.62335
109.20001 | 5383.73329 | 306.24194 | 0.09629 | 0.09629 | 306.24194 | 0.0963 | 310.21051 | 0.09371 | 306.51068
109.3 | 5385.5285 | 306.34406 | 0.09638 | 0.09638 | 306.34406 | 0.09632 | 309.94138 | 0.09382 | 306.64661
109.4 | 5385.08855 | 306.31903 | 0.0965 | 0.0965 | 306.31903 | 0.09645 | 309.7684 | 0.09395 | 307.04852
109.50001 | 5380.45913 | 306.05569 | 0.09663 | 0.09663 | 306.05569 | 0.0966 | 309.86737 | 0.09404 | 306.19882
109.60001 | 5380.66737 | 306.06754 | 0.0967 | 0.0967 | 306.06754 | 0.09672 | 309.99295 | 0.09413 | 306.72635
109.70001 | 5386.59878 | 306.40494 | 0.0968 | 0.0968 | 306.40494 | 0.09682 | 310.1304 | 0.09427 | 306.83667
109.8 | 5385.16976 | 306.32364 | 0.09692 | 0.09692 | 306.32364 | 0.09696 | 309.99847 | 0.09441 | 306.60013
109.9 | 5386.89159 | 306.4216 | 0.09706 | 0.09706 | 306.4216 | 0.09705 | 309.79953 | 0.09446 | 306.66003
110.00001 | 5386.65354 | 306.40805 | 0.09718 | 0.09718 | 306.40805 | 0.09715 | 310.13367 | 0.09458 | 306.81924
110.10001 | 5384.93507 | 306.3103 | 0.09731 | 0.09731 | 306.3103 | 0.09732 | 310.07089 | 0.09473 | 306.79535
110.20001 | 5386.54216 | 306.4017 | 0.09741 | 0.09741 | 306.4017 | 0.09739 | 309.96185 | 0.09482 | 306.87219
110.3 | 5385.69801 | 306.3537 | 0.0975 | 0.0975 | 306.3537 | 0.09753 | 309.95572 | 0.09496 | 306.80508
110.4 | 5387.11548 | 306.43433 | 0.09761 | 0.09761 | 306.43433 | 0.09766 | 310.20245 | 0.09505 | 306.59283
110.50001 | 5382.96103 | 306.198 | 0.09768 | 0.09768 | 306.198 | 0.09772 | 310.19083 | 0.09512 | 306.55145
110.60001 | 5387.48391 | 306.45529 | 0.09784 | 0.09784 | 306.45529 | 0.09783 | 310.28146 | 0.09526 | 306.87863
110.70001 | 5389.04704 | 306.54419 | 0.09791 | 0.09791 | 306.54419 | 0.09803 | 310.08334 | 0.09536 | 306.95038
110.8 | 5389.85096 | 306.58994 | 0.09807 | 0.09807 | 306.58994 | 0.09807 | 310.01633 | 0.0955 | 307.09149
110.9 | 5389.6565 | 306.57886 | 0.0982 | 0.0982 | 306.57886 | 0.09816 | 309.91153 | 0.09559 | 306.71072
111.00001 | 5386.60474 | 306.40527 | 0.09831 | 0.09831 | 306.40527 | 0.09828 | 310.1239 | 0.09572 | 307.05734
111.10001 | 5389.04406 | 306.54404 | 0.09839 | 0.09839 | 306.54404 | 0.09839 | 310.19922 | 0.09583 | 307.05463
111.20001 | 5390.61204 | 306.63321 | 0.09848 | 0.09848 | 306.63321 | 0.09852 | 310.21545 | 0.09591 | 306.77802
111.3 | 5390.60757 | 306.63297 | 0.09856 | 0.09856 | 306.63297 | 0.09866 | 310.31079 | 0.09604 | 306.65424
111.4 | 5388.79335 | 306.52975 | 0.09872 | 0.09872 | 306.52975 | 0.09877 | 310.18372 | 0.09616 | 306.8374
111.50001 | 5389.52015 | 306.57111 | 0.0988 | 0.0988 | 306.57111 | 0.09887 | 310.28482 | 0.09624 | 306.86401
111.60001 | 5387.41499 | 306.45135 | 0.09893 | 0.09893 | 306.45135 | 0.09899 | 309.99316 | 0.09635 | 306.94702
111.70001 | 5388.30608 | 306.50204 | 0.09903 | 0.09903 | 306.50204 | 0.09908 | 309.92606 | 0.09648 | 307.00104
111.8 | 5387.04507 | 306.43033 | 0.09915 | 0.09915 | 306.43033 | 0.0992 | 310.0368 | 0.0966 | 306.83322
111.9 | 5383.569 | 306.2326 | 0.09928 | 0.09928 | 306.2326 | 0.09926 | 310.07602 | 0.09666 | 306.74469
112.00001 | 5389.02543 | 306.54297 | 0.09937 | 0.09937 | 306.54297 | 0.09938 | 310.22684 | 0.09678 | 306.88135
112.10001 | 5387.71711 | 306.46854 | 0.09943 | 0.09943 | 306.46854 | 0.09949 | 310.16046 | 0.09688 | 307.05872
112.20001 | 5391.60073 | 306.68945 | 0.09963 | 0.09963 | 306.68945 | 0.09961 | 310.19653 | 0.09702 | 307.49258
112.3 | 5391.35784 | 306.67566 | 0.09969 | 0.09969 | 306.67566 | 0.09974 | 309.95987 | 0.09712 | 307.10947
112.4 | 5387.54314 | 306.45865 | 0.09979 | 0.09979 | 306.45865 | 0.0999 | 310.35098 | 0.09721 | 307.37762
112.50001 | 5389.2538 | 306.55597 | 0.0999 | 0.0999 | 306.55597 | 0.10004 | 310.3429 | 0.09738 | 307.45764
112.60001 | 5391.59141 | 306.68893 | 0.10002 | 0.10002 | 306.68893 | 0.10015 | 310.33124 | 0.09748 | 307.13861
112.70001 | 5393.56507 | 306.80121 | 0.10016 | 0.10016 | 306.80121 | 0.10014 | 310.46832 | 0.09758 | 307.1181
112.8 | 5392.48101 | 306.73953 | 0.10024 | 0.10024 | 306.73953 | 0.10029 | 310.58899 | 0.09767 | 307.12863
112.90001 | 5393.58258 | 306.80219 | 0.10038 | 0.10038 | 306.80219 | 0.10044 | 310.44031 | 0.09778 | 307.20456
113.00001 | 5395.11926 | 306.88962 | 0.10042 | 0.10042 | 306.88962 | 0.10052 | 310.39465 | 0.0979 | 307.29181
113.10001 | 5394.00242 | 306.82608 | 0.10055 | 0.10055 | 306.82608 | 0.10066 | 310.22223 | 0.09802 | 307.32016
113.20001 | 5394.14659 | 306.83429 | 0.10067 | 0.10067 | 306.83429 | 0.10075 | 310.39148 | 0.09809 | 307.3287
113.3 | 5393.05918 | 306.77243 | 0.1008 | 0.1008 | 306.77243 | 0.10088 | 310.26523 | 0.09818 | 306.93002
113.40001 | 5391.69796 | 306.69498 | 0.10098 | 0.10098 | 306.69498 | 0.10097 | 310.77921 | 0.09831 | 307.22308
113.50001 | 5395.78833 | 306.92767 | 0.10103 | 0.10103 | 306.92767 | 0.10108 | 310.38068 | 0.09848 | 307.14117
113.60001 | 5396.05916 | 306.94305 | 0.10117 | 0.10117 | 306.94305 | 0.10123 | 310.59305 | 0.09855 | 307.51022
113.70001 | 5395.62218 | 306.91821 | 0.10128 | 0.10128 | 306.91821 | 0.10127 | 310.12555 | 0.09868 | 307.15079
113.8 | 5394.34999 | 306.84586 | 0.10134 | 0.10134 | 306.84586 | 0.10142 | 310.14792 | 0.09876 | 307.3324
113.90001 | 5392.43892 | 306.73715 | 0.10139 | 0.10139 | 306.73715 | 0.10153 | 310.3602 | 0.0989 | 307.66061
114.00001 | 5391.52063 | 306.68491 | 0.10163 | 0.10163 | 306.68491 | 0.10166 | 310.48636 | 0.09902 | 307.61548
114.10001 | 5396.94279 | 306.99335 | 0.10173 | 0.10173 | 306.99335 | 0.1018 | 310.74365 | 0.09917 | 307.48807
114.20001 | 5394.11828 | 306.83267 | 0.10173 | 0.10173 | 306.83267 | 0.10188 | 310.57547 | 0.09927 | 307.45065
114.3 | 5397.35928 | 307.01703 | 0.10191 | 0.10191 | 307.01703 | 0.10203 | 310.68811 | 0.09935 | 307.57288
114.40001 | 5394.79032 | 306.87088 | 0.10207 | 0.10207 | 306.87088 | 0.10217 | 310.50296 | 0.09949 | 307.57288
114.50001 | 5397.83575 | 307.04413 | 0.10217 | 0.10217 | 307.04413 | 0.10222 | 310.55273 | 0.09961 | 307.48288
114.60001 | 5397.11341 | 307.00305 | 0.10231 | 0.10231 | 307.00305 | 0.10233 | 310.55283 | 0.09972 | 307.75568
114.70001 | 5393.25029 | 306.78329 | 0.10235 | 0.10235 | 306.78329 | 0.10245 | 310.45877 | 0.09981 | 307.23361
114.8 | 5393.95846 | 306.82358 | 0.10242 | 0.10242 | 306.82358 | 0.10262 | 310.85873 | 0.09993 | 307.32233
114.90001 | 5398.23063 | 307.06659 | 0.10263 | 0.10263 | 307.06659 | 0.10269 | 310.70923 | 0.10001 | 307.32706
115.00001 | 5399.57136 | 307.14285 | 0.10268 | 0.10268 | 307.14285 | 0.10281 | 310.74268 | 0.10015 | 307.39835
115.10001 | 5399.5572 | 307.14206 | 0.10283 | 0.10283 | 307.14206 | 0.10293 | 310.60614 | 0.10028 | 307.27121
115.20001 | 5400.36112 | 307.18777 | 0.10293 | 0.10293 | 307.18777 | 0.10311 | 310.50766 | 0.10037 | 307.55707
115.3 | 5395.35433 | 306.90298 | 0.10305 | 0.10305 | 306.90298 | 0.1031 | 310.88318 | 0.1005 | 307.65924
115.40001 | 5392.53913 | 306.74283 | 0.10312 | 0.10312 | 306.74283 | 0.10326 | 310.36011 | 0.10057 | 307.5845
115.50001 | 5398.57522 | 307.08618 | 0.10327 | 0.10327 | 307.08618 | 0.1034 | 310.52982 | 0.10072 | 307.47662
115.60001 | 5393.54794 | 306.80023 | 0.10332 | 0.10332 | 306.80023 | 0.10344 | 310.61218 | 0.10077 | 307.68848
115.70001 | 5397.87188 | 307.04617 | 0.10349 | 0.10349 | 307.04617 | 0.10362 | 310.57657 | 0.1009 | 307.78519
115.8 | 5397.85288 | 307.0451 | 0.1036 | 0.1036 | 307.0451 | 0.10372 | 310.39853 | 0.10106 | 307.85321
115.90001 | 5400.5865 | 307.20059 | 0.1037 | 0.1037 | 307.20059 | 0.10378 | 310.66068 | 0.10113 | 307.77438
116.00001 | 5397.11826 | 307.00333 | 0.10382 | 0.10382 | 307.00333 | 0.10398 | 310.83521 | 0.10126 | 307.95966
116.10001 | 5397.23262 | 307.00983 | 0.10382 | 0.10382 | 307.00983 | 0.10403 | 310.81409 | 0.10142 | 307.78329
116.20001 | 5400.84653 | 307.21539 | 0.10404 | 0.10404 | 307.21539 | 0.10421 | 311.15887 | 0.10154 | 307.6467
116.3 | 5403.58201 | 307.371 | 0.10415 | 0.10415 | 307.371 | 0.10432 | 310.66315 | 0.10158 | 307.73987
116.40001 | 5406.14165 | 307.5166 | 0.10423 | 0.10423 | 307.5166 | 0.10446 | 311.17825 | 0.10171 | 307.50723
116.50001 | 5401.7961 | 307.26941 | 0.10437 | 0.10437 | 307.26941 | 0.1045 | 310.48581 | 0.10181 | 307.58594
116.60001 | 5405.11236 | 307.45804 | 0.10443 | 0.10443 | 307.45804 | 0.10464 | 310.63391 | 0.10191 | 307.84967
116.70001 | 5397.24045 | 307.01025 | 0.10465 | 0.10465 | 307.01025 | 0.1047 | 310.77316 | 0.10205 | 307.92242
116.8 | 5397.77763 | 307.04083 | 0.10472 | 0.10472 | 307.04083 | 0.10488 | 310.68927 | 0.10215 | 307.7486
116.90001 | 5403.50974 | 307.36688 | 0.10481 | 0.10481 | 307.36688 | 0.10499 | 310.84924 | 0.10228 | 307.87164
117.00001 | 5397.90317 | 307.04797 | 0.10495 | 0.10495 | 307.04797 | 0.10509 | 311.1127 | 0.10242 | 307.85593
117.10001 | 5402.87681 | 307.33087 | 0.10501 | 0.10501 | 307.33087 | 0.10518 | 311.01907 | 0.10253 | 307.90677
117.20001 | 5405.32693 | 307.47025 | 0.10518 | 0.10518 | 307.47025 | 0.10531 | 310.68774 | 0.1026 | 308.02747
117.3 | 5405.06877 | 307.45557 | 0.10527 | 0.10527 | 307.45557 | 0.10542 | 310.61597 | 0.10272 | 307.93246
117.40001 | 5398.51412 | 307.0827 | 0.10542 | 0.10542 | 307.0827 | 0.10554 | 310.86136 | 0.10284 | 307.90332
117.50001 | 5401.08494 | 307.22894 | 0.10551 | 0.10551 | 307.22894 | 0.10567 | 310.99203 | 0.10295 | 307.74976
117.60001 | 5400.2922 | 307.18387 | 0.10565 | 0.10565 | 307.18387 | 0.10578 | 310.8894 | 0.10309 | 307.77682
117.70001 | 5403.60846 | 307.3725 | 0.10574 | 0.10574 | 307.3725 | 0.1059 | 310.97308 | 0.10321 | 307.97464
117.8 | 5404.1069 | 307.40085 | 0.10584 | 0.10584 | 307.40085 | 0.10608 | 311.08267 | 0.10329 | 307.63046
117.90001 | 5405.91627 | 307.50378 | 0.10594 | 0.10594 | 307.50378 | 0.10614 | 310.84961 | 0.10338 | 307.9039
118.00001 | 5404.76628 | 307.43835 | 0.1061 | 0.1061 | 307.43835 | 0.10629 | 310.69983 | 0.1035 | 307.88663
118.10001 | 5399.94277 | 307.16397 | 0.10615 | 0.10615 | 307.16397 | 0.10639 | 310.90915 | 0.10361 | 308.00577
118.20001 | 5398.86169 | 307.10248 | 0.10635 | 0.10635 | 307.10248 | 0.10643 | 310.58276 | 0.10373 | 307.84811
118.3 | 5403.1495 | 307.34637 | 0.10634 | 0.10634 | 307.34637 | 0.10657 | 311.04065 | 0.10386 | 307.93164
118.40001 | 5400.77165 | 307.21112 | 0.10653 | 0.10653 | 307.21112 | 0.10674 | 310.6001 | 0.10395 | 307.93057
118.50001 | 5405.35077 | 307.47159 | 0.10662 | 0.10662 | 307.47159 | 0.10684 | 310.87604 | 0.10405 | 307.92242
118.60001 | 5402.41636 | 307.30469 | 0.10677 | 0.10677 | 307.30469 | 0.10689 | 310.70535 | 0.10419 | 307.99533
118.70001 | 5405.46663 | 307.47818 | 0.10686 | 0.10686 | 307.47818 | 0.10707 | 310.78775 | 0.1043 | 308.17529
118.8 | 5399.8597 | 307.15924 | 0.10694 | 0.10694 | 307.15924 | 0.10712 | 310.77982 | 0.1044 | 308.2287
118.90001 | 5402.25655 | 307.29559 | 0.10708 | 0.10708 | 307.29559 | 0.10723 | 310.85449 | 0.10454 | 308.06296
119.00001 | 5402.75648 | 307.32404 | 0.10723 | 0.10723 | 307.32404 | 0.10735 | 311.07663 | 0.10461 | 308.28445
119.10001 | 5403.91728 | 307.39008 | 0.10728 | 0.10728 | 307.39008 | 0.10753 | 311.09296 | 0.10474 | 308.40887
119.20001 | 5407.42464 | 307.58957 | 0.10738 | 0.10738 | 307.58957 | 0.10761 | 311.13614 | 0.10485 | 307.89133
119.3 | 5407.4686 | 307.59207 | 0.10756 | 0.10756 | 307.59207 | 0.10773 | 310.99689 | 0.10498 | 308.22787
119.40001 | 5410.30578 | 307.75345 | 0.10764 | 0.10764 | 307.75345 | 0.10786 | 310.90186 | 0.1051 | 308.3284
119.50001 | 5407.93687 | 307.61871 | 0.10778 | 0.10778 | 307.61871 | 0.10794 | 310.98392 | 0.10522 | 308.2673
119.60001 | 5405.20176 | 307.46313 | 0.10784 | 0.10784 | 307.46313 | 0.1081 | 310.64908 | 0.1053 | 307.92892
119.70001 | 5405.51208 | 307.48077 | 0.10797 | 0.10797 | 307.48077 | 0.10822 | 310.98544 | 0.10542 | 308.12738
119.8 | 5405.45397 | 307.47748 | 0.10815 | 0.10815 | 307.47748 | 0.10827 | 311.09186 | 0.10552 | 308.05527
119.90001 | 5405.89578 | 307.50259 | 0.1082 | 0.1082 | 307.50259 | 0.10847 | 310.99237 | 0.10564 | 308.13107
120.00001 | 5407.17579 | 307.57541 | 0.10827 | 0.10827 | 307.57541 | 0.10855 | 310.92944 | 0.1058 | 308.16159
120.10001 | 5409.83118 | 307.72647 | 0.10843 | 0.10843 | 307.72647 | 0.10871 | 310.89624 | 0.10594 | 308.18292
120.20001 | 5403.44864 | 307.3634 | 0.10856 | 0.10856 | 307.3634 | 0.10879 | 310.8876 | 0.10602 | 308.33722
120.3 | 5405.00917 | 307.45218 | 0.10866 | 0.10866 | 307.45218 | 0.10884 | 310.93088 | 0.10611 | 308.08179
120.40001 | 5403.8763 | 307.38773 | 0.10883 | 0.10883 | 307.38773 | 0.10902 | 310.86801 | 0.10625 | 308.2832
120.50001 | 5404.34644 | 307.41446 | 0.10884 | 0.10884 | 307.41446 | 0.10916 | 310.93811 | 0.10636 | 308.45944
120.60001 | 5406.21541 | 307.52078 | 0.10904 | 0.10904 | 307.52078 | 0.10923 | 311.05759 | 0.10648 | 307.84866
120.70001 | 5406.95302 | 307.56274 | 0.10913 | 0.10913 | 307.56274 | 0.10935 | 310.8876 | 0.10658 | 308.35294
120.8 | 5410.2838 | 307.7522 | 0.10925 | 0.10925 | 307.7522 | 0.10949 | 311.17157 | 0.10667 | 308.53436
120.90001 | 5402.85818 | 307.3298 | 0.10931 | 0.10931 | 307.3298 | 0.10958 | 311.12567 | 0.1068 | 308.34393
121.00001 | 5409.07606 | 307.6835 | 0.10941 | 0.10941 | 307.6835 | 0.10968 | 310.74808 | 0.10689 | 308.41223
121.10001 | 5409.74624 | 307.72162 | 0.10967 | 0.10967 | 307.72162 | 0.10985 | 311.11682 | 0.10703 | 308.35068
121.20001 | 5407.99499 | 307.62201 | 0.10959 | 0.10959 | 307.62201 | 0.10996 | 311.26617 | 0.10715 | 308.13852
121.3 | 5411.385 | 307.81485 | 0.1098 | 0.1098 | 307.81485 | 0.11003 | 311.142 | 0.10727 | 308.29227
121.40001 | 5411.27846 | 307.80878 | 0.10987 | 0.10987 | 307.80878 | 0.11015 | 310.95831 | 0.10736 | 308.44
121.50001 | 5411.93634 | 307.84622 | 0.10994 | 0.10994 | 307.84622 | 0.11029 | 310.99905 | 0.10746 | 308.17422
121.60001 | 5406.98767 | 307.56473 | 0.11013 | 0.11013 | 307.56473 | 0.11043 | 310.90546 | 0.10759 | 308.32913
121.70001 | 5404.91827 | 307.44699 | 0.11026 | 0.11026 | 307.44699 | 0.11051 | 311.11377 | 0.1077 | 308.14398
121.8 | 5407.04094 | 307.56775 | 0.11034 | 0.11034 | 307.56775 | 0.11066 | 310.95071 | 0.10785 | 308.13046
121.90001 | 5407.0536 | 307.56845 | 0.11044 | 0.11044 | 307.56845 | 0.11077 | 311.01962 | 0.10791 | 308.61374
122.00001 | 5407.5595 | 307.59723 | 0.11052 | 0.11052 | 307.59723 | 0.11085 | 311.17917 | 0.10805 | 307.89606
122.10001 | 5410.16161 | 307.74527 | 0.1107 | 0.1107 | 307.74527 | 0.11098 | 311.16599 | 0.10819 | 308.48633
122.20001 | 5411.30528 | 307.8103 | 0.11082 | 0.11082 | 307.8103 | 0.11112 | 311.2634 | 0.1083 | 308.58676
122.3 | 5404.88064 | 307.44485 | 0.11098 | 0.11098 | 307.44485 | 0.11128 | 311.14362 | 0.10837 | 308.54855
122.40001 | 5410.44809 | 307.76157 | 0.11107 | 0.11107 | 307.76157 | 0.11134 | 311.13522 | 0.10853 | 308.46127
122.50001 | 5411.28628 | 307.80923 | 0.11119 | 0.11119 | 307.80923 | 0.11144 | 311.26636 | 0.10865 | 308.47198
122.60001 | 5408.12016 | 307.62912 | 0.11122 | 0.11122 | 307.62912 | 0.11156 | 311.40741 | 0.10876 | 308.36328
122.70001 | 5410.96665 | 307.79105 | 0.1114 | 0.1114 | 307.79105 | 0.11173 | 311.39352 | 0.10884 | 308.35159
122.8 | 5412.9079 | 307.90146 | 0.11149 | 0.11149 | 307.90146 | 0.11179 | 311.39246 | 0.10896 | 308.49542
122.90001 | 5412.73691 | 307.89175 | 0.11157 | 0.11157 | 307.89175 | 0.11191 | 311.37918 | 0.1091 | 308.53601
123.00001 | 5410.8385 | 307.78375 | 0.11172 | 0.11172 | 307.78375 | 0.11203 | 310.87985 | 0.10923 | 308.37036
123.10001 | 5411.58877 | 307.82645 | 0.11185 | 0.11185 | 307.82645 | 0.11218 | 311.03622 | 0.10934 | 308.38046
123.20001 | 5410.1035 | 307.74194 | 0.11197 | 0.11197 | 307.74194 | 0.11227 | 311.21298 | 0.10947 | 308.21371
123.3 | 5414.37082 | 307.98468 | 0.11207 | 0.11207 | 307.98468 | 0.1124 | 311.25787 | 0.10956 | 308.5509
123.40001 | 5415.03355 | 308.0224 | 0.11217 | 0.11217 | 308.0224 | 0.11256 | 311.29865 | 0.10967 | 308.03918
123.50001 | 5413.57659 | 307.93951 | 0.11227 | 0.11227 | 307.93951 | 0.11259 | 311.08374 | 0.10978 | 308.43246
123.60001 | 5414.42409 | 307.98773 | 0.11241 | 0.11241 | 307.98773 | 0.11273 | 311.27457 | 0.1099 | 308.61646
123.70001 | 5408.64505 | 307.659 | 0.11249 | 0.11249 | 307.659 | 0.11288 | 311.22433 | 0.11006 | 308.43646
123.8 | 5410.29461 | 307.75281 | 0.11266 | 0.11266 | 307.75281 | 0.11293 | 311.28647 | 0.11013 | 308.34549
123.90001 | 5407.91042 | 307.61719 | 0.11274 | 0.11274 | 307.61719 | 0.11311 | 310.80569 | 0.11024 | 308.3642
124.00001 | 5408.46959 | 307.64902 | 0.1129 | 0.1129 | 307.64902 | 0.11321 | 311.47711 | 0.11038 | 308.25714
124.10001 | 5411.25201 | 307.80728 | 0.11298 | 0.11298 | 307.80728 | 0.11332 | 311.43661 | 0.11051 | 308.24658
124.20001 | 5414.32872 | 307.9823 | 0.11309 | 0.11309 | 307.9823 | 0.11344 | 311.32129 | 0.11059 | 308.29645
124.3 | 5414.39429 | 307.98602 | 0.11317 | 0.11317 | 307.98602 | 0.11353 | 311.18872 | 0.11074 | 308.35919
124.40001 | 5412.30477 | 307.86716 | 0.11338 | 0.11338 | 307.86716 | 0.11368 | 311.05814 | 0.11087 | 308.08823
124.50001 | 5412.54282 | 307.88071 | 0.1134 | 0.1134 | 307.88071 | 0.11378 | 311.367 | 0.11094 | 308.23251
124.60001 | 5411.4148 | 307.81653 | 0.11358 | 0.11358 | 307.81653 | 0.11395 | 311.15924 | 0.11103 | 307.98788
124.70001 | 5412.79018 | 307.89478 | 0.1137 | 0.1137 | 307.89478 | 0.11398 | 311.25311 | 0.11121 | 308.07416
124.8 | 5413.4246 | 307.93088 | 0.1138 | 0.1138 | 307.93088 | 0.11413 | 311.12659 | 0.11128 | 307.60028
124.90001 | 5412.8278 | 307.89691 | 0.11388 | 0.11388 | 307.89691 | 0.11432 | 311.20468 | 0.11143 | 307.90198
125.00001 | 5410.97634 | 307.7916 | 0.114 | 0.114 | 307.7916 | 0.1144 | 311.04163 | 0.11151 | 308.3602
125.10001 | 5411.49303 | 307.82098 | 0.11413 | 0.11413 | 307.82098 | 0.11448 | 310.90228 | 0.11167 | 308.25433
125.20001 | 5411.08437 | 307.79776 | 0.11421 | 0.11421 | 307.79776 | 0.11456 | 310.82529 | 0.11181 | 308.07379
125.3 | 5404.85568 | 307.44345 | 0.11435 | 0.11435 | 307.44345 | 0.11471 | 311.06146 | 0.11188 | 308.04553
125.40001 | 5407.81021 | 307.61151 | 0.11447 | 0.11447 | 307.61151 | 0.11483 | 311.51501 | 0.11202 | 307.90869
125.50001 | 5413.30241 | 307.92392 | 0.11454 | 0.11454 | 307.92392 | 0.11495 | 311.13947 | 0.11214 | 307.98306
125.60001 | 5414.28626 | 307.97989 | 0.11471 | 0.11471 | 307.97989 | 0.11508 | 311.28845 | 0.1123 | 308.00342
125.70001 | 5414.73925 | 308.00565 | 0.11484 | 0.11484 | 308.00565 | 0.11524 | 311.26428 | 0.11238 | 308.14352
125.8 | 5411.21587 | 307.80524 | 0.11487 | 0.11487 | 307.80524 | 0.1153 | 311.18774 | 0.1125 | 307.82614
125.90001 | 5413.27745 | 307.92249 | 0.11503 | 0.11503 | 307.92249 | 0.11538 | 311.16791 | 0.11264 | 307.98889
126.00001 | 5409.43928 | 307.70416 | 0.11524 | 0.11524 | 307.70416 | 0.11552 | 311.24118 | 0.1128 | 307.90469
126.10001 | 5410.94951 | 307.79007 | 0.11517 | 0.11517 | 307.79007 | 0.11566 | 311.48697 | 0.11293 | 307.60248
126.20001 | 5413.73193 | 307.94833 | 0.11537 | 0.11537 | 307.94833 | 0.11577 | 311.28296 | 0.113 | 307.23196
126.3 | 5417.59506 | 308.16809 | 0.1155 | 0.1155 | 308.16809 | 0.11591 | 311.40869 | 0.11314 | 307.33496
126.40001 | 5415.93283 | 308.07355 | 0.11561 | 0.11561 | 308.07355 | 0.11601 | 311.4426 | 0.11326 | 307.59839
126.50001 | 5414.98959 | 308.0199 | 0.11565 | 0.11565 | 308.0199 | 0.11608 | 310.76556 | 0.11336 | 307.57117
126.60001 | 5413.19288 | 307.91769 | 0.11591 | 0.11591 | 307.91769 | 0.11626 | 311.17853 | 0.1135 | 307.32788
126.70001 | 5404.27119 | 307.41019 | 0.11595 | 0.11595 | 307.41019 | 0.1163 | 311.04715 | 0.11365 | 307.05862
126.8 | 5411.29895 | 307.80994 | 0.11603 | 0.11603 | 307.80994 | 0.11644 | 311.51526 | 0.11381 | 307.06998
126.90001 | 5413.06436 | 307.91037 | 0.11619 | 0.11619 | 307.91037 | 0.11661 | 311.5343 | 0.11386 | 306.87289
127.00001 | 5415.32487 | 308.03897 | 0.11638 | 0.11638 | 308.03897 | 0.11666 | 311.35349 | 0.114 | 306.7941
127.10001 | 5416.40893 | 308.10062 | 0.11646 | 0.11646 | 308.10062 | 0.11688 | 311.38416 | 0.11412 | 307.06516
127.20001 | 5414.14209 | 307.97168 | 0.1165 | 0.1165 | 307.97168 | 0.11691 | 311.37476 | 0.11427 | 306.67203
127.3 | 5411.74226 | 307.83517 | 0.11665 | 0.11665 | 307.83517 | 0.11706 | 311.17636 | 0.11444 | 306.77682
127.40001 | 5414.83164 | 308.01089 | 0.11674 | 0.11674 | 308.01089 | 0.11721 | 311.21964 | 0.11455 | 306.53918
127.50001 | 5412.24182 | 307.86359 | 0.11689 | 0.11689 | 307.86359 | 0.11733 | 311.35287 | 0.11467 | 306.02429
127.60001 | 5414.38349 | 307.98541 | 0.11698 | 0.11698 | 307.98541 | 0.1175 | 311.19772 | 0.11478 | 305.73825
127.70001 | 5417.98808 | 308.19046 | 0.11714 | 0.11714 | 308.19046 | 0.11756 | 311.25391 | 0.11497 | 306.09647
127.8 | 5415.35318 | 308.04056 | 0.11724 | 0.11724 | 308.04056 | 0.11766 | 311.34644 | 0.11506 | 305.99316
127.90001 | 5415.6933 | 308.05991 | 0.11737 | 0.11737 | 308.05991 | 0.11775 | 310.78424 | 0.11522 | 305.91623
128 | 5417.37713 | 308.1557 | 0.11745 | 0.11745 | 308.1557 | 0.11794 | 311.16437 | 0.11533 | 305.84222
128.10001 | 5405.73113 | 307.49323 | 0.11757 | 0.11757 | 307.49323 | 0.11798 | 311.34283 | 0.11549 | 305.40051
128.20002 | 5409.14796 | 307.68759 | 0.11769 | 0.11769 | 307.68759 | 0.11815 | 311.37503 | 0.1156 | 305.08322
128.3 | 5412.48471 | 307.87741 | 0.11786 | 0.11786 | 307.87741 | 0.11825 | 311.41815 | 0.11575 | 305.12799
128.40001 | 5415.04137 | 308.02283 | 0.11793 | 0.11793 | 308.02283 | 0.11841 | 311.15417 | 0.11587 | 304.62073
128.5 | 5414.65469 | 308.00082 | 0.11805 | 0.11805 | 308.00082 | 0.11851 | 311.23245 | 0.11603 | 304.43011
128.60001 | 5411.82198 | 307.83969 | 0.11823 | 0.11823 | 307.83969 | 0.11859 | 311.03775 | 0.11629 | 283.78641
128.70002 | 5413.52518 | 307.93658 | 0.11827 | 0.11827 | 307.93658 | 0.11876 | 311.1694 | 0.11629 | 257.5108
128.8 | 5410.89624 | 307.78705 | 0.11839 | 0.11839 | 307.78705 | 0.11885 | 311.15634 | 0.11629 | 242.00819
128.90001 | 5414.40547 | 307.98666 | 0.11849 | 0.11849 | 307.98666 | 0.119 | 311.40219 | 0.11629 | 225.36909
129 | 5407.8836 | 307.61566 | 0.11862 | 0.11862 | 307.61566 | 0.11908 | 311.53882 | 0.11629 | 208.1736
129.10001 | 5415.37516 | 308.04181 | 0.11875 | 0.11875 | 308.04181 | 0.11924 | 311.60239
129.20002 | 5414.49301 | 307.99164 | 0.11888 | 0.11888 | 307.99164 | 0.11933 | 311.6647
129.3 | 5414.31308 | 307.98141 | 0.11899 | 0.11899 | 307.98141 | 0.11942 | 310.96353
129.40001 | 5417.4196 | 308.15811 | 0.11907 | 0.11907 | 308.15811 | 0.11955 | 311.00302
129.5 | 5408.40067 | 307.64508 | 0.11919 | 0.11919 | 307.64508 | 0.11974 | 311.25058
129.60001 | 5408.32244 | 307.64062 | 0.11935 | 0.11935 | 307.64062 | 0.11984 | 311.49994
129.70002 | 5414.05939 | 307.96698 | 0.11945 | 0.11945 | 307.96698 | 0.11999 | 311.34662
129.8 | 5414.85809 | 308.01242 | 0.11955 | 0.11955 | 308.01242 | 0.1201 | 311.21866
129.90001 | 5413.86344 | 307.95584 | 0.11968 | 0.11968 | 307.95584 | 0.12019 | 311.08322
130 | 5413.40113 | 307.92953 | 0.11986 | 0.11986 | 307.92953 | 0.12035 | 311.16132
130.10001 | 5411.19725 | 307.80417 | 0.11993 | 0.11993 | 307.80417 | 0.12042 | 311.14914
130.20002 | 5412.52717 | 307.87982 | 0.12006 | 0.12006 | 307.87982 | 0.12047 | 311.03549
130.3 | 5410.2648 | 307.75113 | 0.12012 | 0.12012 | 307.75113 | 0.1207 | 311.06885
130.40001 | 5407.34008 | 307.58475 | 0.12027 | 0.12027 | 307.58475 | 0.12079 | 311.09491
130.5 | 5410.71147 | 307.77652 | 0.12038 | 0.12038 | 307.77652 | 0.12088 | 311.32211
130.60001 | 5408.75643 | 307.66531 | 0.12054 | 0.12054 | 307.66531 | 0.12103 | 311.36386
130.70002 | 5412.39865 | 307.8725 | 0.12061 | 0.12061 | 307.8725 | 0.12113 | 311.01016
130.8 | 5413.5751 | 307.93942 | 0.1207 | 0.1207 | 307.93942 | 0.12121 | 310.98257
130.90001 | 5407.46227 | 307.59171 | 0.12085 | 0.12085 | 307.59171 | 0.12136 | 310.94376
131 | 5409.24035 | 307.69284 | 0.12091 | 0.12091 | 307.69284 | 0.12144 | 311.2294
131.1 | 5406.65388 | 307.54572 | 0.12107 | 0.12107 | 307.54572 | 0.12159 | 311.06644
131.20002 | 5410.9212 | 307.78845 | 0.12122 | 0.12122 | 307.78845 | 0.12168 | 311.28159
131.3 | 5410.28529 | 307.75229 | 0.12136 | 0.12136 | 307.75229 | 0.12186 | 311.24509
131.40002 | 5413.21002 | 307.91867 | 0.12143 | 0.12143 | 307.91867 | 0.12198 | 311.16031
131.5 | 5411.29559 | 307.80975 | 0.12151 | 0.12151 | 307.80975 | 0.12202 | 311.211
131.6 | 5409.67435 | 307.71753 | 0.12168 | 0.12168 | 307.71753 | 0.12215 | 311.26602
131.70002 | 5412.798 | 307.89523 | 0.12174 | 0.12174 | 307.89523 | 0.12235 | 311.23795
131.8 | 5409.07755 | 307.68359 | 0.12192 | 0.12192 | 307.68359 | 0.1224 | 310.97083
131.90002 | 5410.25884 | 307.75079 | 0.12197 | 0.12197 | 307.75079 | 0.12252 | 311.09662
132 | 5404.36059 | 307.41528 | 0.12211 | 0.12211 | 307.41528 | 0.12267 | 311.3248
132.1 | 5409.00379 | 307.67938 | 0.12223 | 0.12223 | 307.67938 | 0.12274 | 311.12326
132.20002 | 5412.01644 | 307.85077 | 0.12235 | 0.12235 | 307.85077 | 0.12286 | 310.9556
132.3 | 5409.9001 | 307.73038 | 0.1225 | 0.1225 | 307.73038 | 0.12298 | 310.89642
132.40002 | 5402.60114 | 307.31519 | 0.12252 | 0.12252 | 307.31519 | 0.12311 | 311.3241
132.5 | 5407.64108 | 307.60187 | 0.1227 | 0.1227 | 307.60187 | 0.12323 | 311.03659
132.6 | 5407.78972 | 307.61035 | 0.12283 | 0.12283 | 307.61035 | 0.12334 | 311.25482
132.70002 | 5404.30099 | 307.4119 | 0.12297 | 0.12297 | 307.4119 | 0.12356 | 311.28107
132.8 | 5407.70218 | 307.60535 | 0.12309 | 0.12309 | 307.60535 | 0.12369 | 311.08881
132.90002 | 5406.8625 | 307.55759 | 0.12323 | 0.12323 | 307.55759 | 0.12373 | 311.26248
133 | 5404.92907 | 307.4476 | 0.12331 | 0.12331 | 307.4476 | 0.12379 | 310.91165
133.1 | 5404.41535 | 307.4184 | 0.12345 | 0.12345 | 307.4184 | 0.12405 | 311.15347
133.20002 | 5401.19931 | 307.23544 | 0.12351 | 0.12351 | 307.23544 | 0.12413 | 310.91016
133.3 | 5401.95741 | 307.27856 | 0.12369 | 0.12369 | 307.27856 | 0.12421 | 311.17935
133.40002 | 5398.94812 | 307.10739 | 0.12374 | 0.12374 | 307.10739 | 0.12437 | 311.28503
133.5 | 5401.81324 | 307.27039 | 0.12389 | 0.12389 | 307.27039 | 0.12446 | 311.0954
133.6 | 5399.96773 | 307.16541 | 0.12399 | 0.12399 | 307.16541 | 0.12457 | 310.91837
133.70002 | 5393.61238 | 306.80389 | 0.12412 | 0.12412 | 306.80389 | 0.12468 | 311.05255
133.8 | 5392.71757 | 306.75299 | 0.12428 | 0.12428 | 306.75299 | 0.12486 | 310.75482
133.90002 | 5388.41598 | 306.5083 | 0.12441 | 0.12441 | 306.5083 | 0.12498 | 310.97986
134 | 5386.86812 | 306.42026 | 0.12453 | 0.12453 | 306.42026 | 0.12502 | 311.07446
134.1 | 5382.58366 | 306.17654 | 0.12463 | 0.12463 | 306.17654 | 0.12518 | 311.06509
134.20002 | 5381.27869 | 306.10233 | 0.12475 | 0.12475 | 306.10233 | 0.1253 | 311.05408
134.3 | 5374.97774 | 305.7439 | 0.12481 | 0.12481 | 305.7439 | 0.12543 | 310.91608
134.40002 | 5355.32013 | 304.62573 | 0.12503 | 0.12503 | 304.62573 | 0.12555 | 310.64655
134.5 | 5326.23976 | 302.97156 | 0.12517 | 0.12517 | 302.97156 | 0.12566 | 310.92862
134.6 | 5299.42475 | 301.44623 | 0.12535 | 0.12535 | 301.44623 | 0.12578 | 310.97885
134.70002 | 5274.19485 | 300.01108 | 0.12549 | 0.12549 | 300.01108 | 0.12595 | 311.14984
134.8 | 5229.15572 | 297.44913 | 0.12566 | 0.12566 | 297.44913 | 0.12609 | 310.67145
134.884 | 4949.3283 | 281.53177 | 0.12572 | 0.12574 | 281.53177 | 0.12617 | 310.93341
134.888 | 4544.91079 | 258.52734 | 0.12573 | 0.12574 | 258.52734 | 0.12632 | 310.93448
134.89202 | 4025.32779 | 228.972 | 0.12574 | 0.12574 | 228.972 | 0.12638 | 310.98978
134.89402 | 3736.756 | 212.55722 | 0.12574 | 0.12574 | 212.55722 | 0.12655 | 310.84891
134.89602 | 3441.02159 | 195.73502 | 0.12575 | 0.12574 | 195.73502 | 0.12665 | 310.9501
[6 empty] | 0.12679 | 311.03946
[6 empty] | 0.12692 | 310.98907
[6 empty] | 0.12702 | 310.89615
[6 empty] | 0.12711 | 310.86893
[6 empty] | 0.12724 | 310.84601
[6 empty] | 0.12741 | 310.8913
[6 empty] | 0.12751 | 310.91104
[6 empty] | 0.12769 | 310.85934
[6 empty] | 0.12777 | 310.84369
[6 empty] | 0.12783 | 310.86749
[6 empty] | 0.12803 | 311.02286
[6 empty] | 0.12811 | 310.94217
[6 empty] | 0.12827 | 310.4686
[6 empty] | 0.12838 | 310.39102
[6 empty] | 0.12851 | 310.8876
[6 empty] | 0.12864 | 310.92673
[6 empty] | 0.12874 | 311.05371
[6 empty] | 0.12893 | 310.62073
[6 empty] | 0.12902 | 310.68359
[6 empty] | 0.12916 | 310.67999
[6 empty] | 0.12928 | 310.37741
[6 empty] | 0.12941 | 310.78326
[6 empty] | 0.12948 | 310.28275
[6 empty] | 0.12965 | 310.79993
[6 empty] | 0.12975 | 310.49304
[6 empty] | 0.12984 | 310.60532
[6 empty] | 0.13002 | 310.54218
[6 empty] | 0.13014 | 310.34866
[6 empty] | 0.13032 | 310.70615
[6 empty] | 0.13038 | 310.5007
[6 empty] | 0.13059 | 310.5614
[6 empty] | 0.13067 | 310.36563
[6 empty] | 0.13073 | 310.37491
[6 empty] | 0.13092 | 310.20499
[6 empty] | 0.13108 | 310.04825
[6 empty] | 0.13116 | 310.37299
[6 empty] | 0.13128 | 309.88782
[6 empty] | 0.13135 | 310.31763
[6 empty] | 0.13152 | 310.2363
[6 empty] | 0.13163 | 310.2905
[6 empty] | 0.13178 | 310.17224
[6 empty] | 0.13188 | 310.10516
[6 empty] | 0.13203 | 310.19653
[6 empty] | 0.13218 | 310.24442
[6 empty] | 0.13225 | 310.05692
[6 empty] | 0.13246 | 310.16614
[6 empty] | 0.13255 | 310.1012
[6 empty] | 0.13271 | 309.77527
[6 empty] | 0.1328 | 309.65823
[6 empty] | 0.13297 | 309.83911
[6 empty] | 0.13305 | 309.55911
[6 empty] | 0.1332 | 309.72028
[6 empty] | 0.13326 | 309.95834
[6 empty] | 0.13342 | 309.85489
[6 empty] | 0.13351 | 309.866
[6 empty] | 0.13367 | 309.84363
[6 empty] | 0.13388 | 309.85843
[6 empty] | 0.13389 | 309.9339
[6 empty] | 0.13407 | 309.65857
[6 empty] | 0.13417 | 309.6694
[6 empty] | 0.13432 | 309.63406
[6 empty] | 0.13444 | 309.18176
[6 empty] | 0.1346 | 309.26367
[6 empty] | 0.13465 | 309.47333
[6 empty] | 0.13481 | 309.29828
[6 empty] | 0.13498 | 309.11755
[6 empty] | 0.13503 | 309.22495
[6 empty] | 0.13518 | 309.58264
[6 empty] | 0.13532 | 309.02628
[6 empty] | 0.13546 | 309.10736
[6 empty] | 0.13557 | 309.04703
[6 empty] | 0.13574 | 309.30045
[6 empty] | 0.13585 | 309.20883
[6 empty] | 0.13598 | 308.99158
[6 empty] | 0.13613 | 309.26196
[6 empty] | 0.13624 | 308.66187
[6 empty] | 0.13636 | 308.53931
[6 empty] | 0.13647 | 308.88217
[6 empty] | 0.1366 | 308.23547
[6 empty] | 0.13673 | 308.45462
[6 empty] | 0.1368 | 308.55536
[6 empty] | 0.13695 | 308.61533
[6 empty] | 0.13704 | 308.32828
[6 empty] | 0.13723 | 308.35892
[6 empty] | 0.13742 | 308.22061
[6 empty] | 0.13752 | 308.07278
[6 empty] | 0.13768 | 307.92715
[6 empty] | 0.13783 | 307.57892
[6 empty] | 0.13795 | 307.32245
[6 empty] | 0.1381 | 306.7049
[6 empty] | 0.13823 | 306.37534
[6 empty] | 0.13838 | 306.07584
[6 empty] | 0.13853 | 305.09482
[6 empty] | 0.13874 | 304.21231
[6 empty] | 0.13891 | 303.59109
[6 empty] | 0.13907 | 302.80173
[6 empty] | 0.1393 | 300.91806
[6 empty] | 0.13937 | 283.55084
[6 empty] | 0.13937 | 258.37463
[6 empty] | 0.13937 | 243.35555
[6 empty] | 0.13937 | 227.08884
[6 empty] | 0.13937 | 210.1097

## Sample 50
Time | Load | Tensile stress | Tensile strain | Axial Strain (Video)
(sec) | (N) | (MPa) | (mm/mm) | (mm/mm)
0 | 85.4503 | 4.91914 | 5e-05 | 5e-05
0.1 | 88.48085 | 5.0936 | -5e-05 | -5e-05
0.2 | 92.21401 | 5.3085 | -2e-05 | -2e-05
0.3 | 102.00827 | 5.87233 | -3e-05 | -3e-05
0.4 | 122.83988 | 7.07155 | -5e-05 | -5e-05
0.5 | 145.59446 | 8.38147 | -8e-05 | -8e-05
0.6 | 171.32084 | 9.86246 | -9e-05 | -9e-05
0.7 | 192.27542 | 11.06876 | -0.00017 | -0.00017
0.8 | 212.06054 | 12.20773 | -0.00017 | -0.00017
0.9 | 233.93393 | 13.46692 | -0.00017 | -0.00017
1 | 253.55534 | 14.59647 | -0.00015 | -0.00015
1.1 | 270.22611 | 15.55616 | -0.00018 | -0.00018
1.2 | 292.63292 | 16.84606 | -0.00025 | -0.00025
1.3 | 312.97966 | 18.01737 | -0.00022 | -0.00022
1.4 | 332.61047 | 19.14746 | -0.00024 | -0.00024
1.5 | 348.5943 | 20.0676 | -0.00024 | -0.00024
1.6 | 368.47969 | 21.21235 | -0.00028 | -0.00028
1.7 | 391.43637 | 22.5339 | -0.00027 | -0.00027
1.8 | 410.33793 | 23.62201 | -0.00026 | -0.00026
1.9 | 432.76823 | 24.91326 | -0.00032 | -0.00032
2 | 453.92099 | 26.13096 | -0.00024 | -0.00024
2.1 | 474.25129 | 27.30132 | -0.00025 | -0.00025
2.2 | 495.38054 | 28.51768 | -0.00026 | -0.00026
2.3 | 517.00091 | 29.7623 | -0.00025 | -0.00025
2.4 | 538.91581 | 31.02388 | -0.00019 | -0.00019
2.5 | 558.82079 | 32.16975 | -0.00024 | -0.00024
2.6 | 582.885 | 33.55506 | -0.00028 | -0.00028
2.7 | 604.29936 | 34.78783 | -0.00025 | -0.00025
2.8 | 629.88945 | 36.26098 | -0.00026 | -0.00026
2.9 | 645.30228 | 37.14825 | -0.00025 | -0.00025
3 | 667.6699 | 38.43589 | -0.0003 | -0.0003
3.1 | 697.61039 | 40.15948 | -0.00022 | -0.00022
3.2 | 716.0373 | 41.22027 | -0.00023 | -0.00023
3.3 | 741.28821 | 42.67389 | -0.00026 | -0.00026
3.4 | 768.43081 | 44.23642 | -0.00022 | -0.00022
3.5 | 790.08872 | 45.4832 | -0.00026 | -0.00026
3.6 | 815.98982 | 46.97426 | -0.00022 | -0.00022
3.7 | 838.15614 | 48.25031 | -0.00016 | -0.00016
3.8 | 864.45743 | 49.7644 | -0.00024 | -0.00024
3.9 | 883.36375 | 50.85279 | -0.00016 | -0.00016
4 | 911.57155 | 52.47663 | -0.00018 | -0.00018
4.1 | 939.50843 | 54.08488 | -0.00023 | -0.00023
4.2 | 965.64293 | 55.58937 | -0.0002 | -0.0002
4.3 | 984.5797 | 56.6795 | -0.00018 | -0.00018
4.4 | 1010.4361 | 58.16799 | -0.00014 | -0.00014
4.5 | 1038.35808 | 59.77538 | -0.00014 | -0.00014
4.6 | 1063.25578 | 61.20867 | -0.00016 | -0.00016
4.7 | 1091.17692 | 62.81601 | -0.0001 | -0.0001
4.8 | 1118.0453 | 64.36275 | -7e-05 | -7e-05
4.9 | 1142.48786 | 65.76984 | -9e-05 | -9e-05
5 | 1165.94434 | 67.12016 | -0.00012 | -0.00012
5.1 | 1190.99077 | 68.56201 | -4e-05 | -4e-05
5.2 | 1219.45404 | 70.20057 | -9e-05 | -9e-05
5.3 | 1235.39316 | 71.11813 | -4e-05 | -4e-05
5.4 | 1267.06939 | 72.94165 | -2e-05 | -2e-05
5.5 | 1293.22428 | 74.44731 | -2e-05 | -2e-05
5.6 | 1319.68381 | 75.97051 | 3e-05 | 3e-05
5.7 | 1344.12013 | 77.37724 | 3e-05 | 3e-05
5.8 | 1367.25223 | 78.70889 | -2e-05 | -2e-05
5.9 | 1396.63974 | 80.40065 | -1e-05 | -1e-05
6 | 1420.75019 | 81.78863 | 9e-05 | 9e-05
6.1 | 1450.79717 | 83.51835 | 8e-05 | 8e-05
6.2 | 1476.17115 | 84.97906 | 4e-05 | 4e-05
6.3 | 1504.45411 | 86.60722 | 0.00012 | 0.00012
6.4 | 1529.37686 | 88.04196 | 0.00012 | 0.00012
6.5 | 1553.32834 | 89.42078 | 0.00016 | 0.00016
6.6 | 1581.91212 | 91.06627 | 0.00014 | 0.00014
6.7 | 1603.85985 | 92.32973 | 0.00013 | 0.00013
6.8 | 1634.85631 | 94.11411 | 0.00018 | 0.00018
6.9 | 1660.1989 | 95.57302 | 0.00018 | 0.00018
7 | 1688.04321 | 97.17594 | 0.00023 | 0.00023
7.1 | 1707.93254 | 98.32091 | 0.00026 | 0.00026
7.2 | 1740.29656 | 100.18401 | 0.0003 | 0.0003
7.3 | 1769.63396 | 101.87289 | 0.00029 | 0.00029
7.4 | 1793.86269 | 103.26767 | 0.00028 | 0.00028
7.5 | 1822.57481 | 104.92055 | 0.0003 | 0.0003
7.6 | 1854.14311 | 106.73785 | 0.00038 | 0.00038
7.7 | 1881.73838 | 108.32643 | 0.00037 | 0.00037
7.8 | 1911.35295 | 110.03126 | 0.00035 | 0.00035
7.9 | 1930.1692 | 111.11446 | 0.00039 | 0.00039
8 | 1961.20311 | 112.90099 | 0.00041 | 0.00041
8.1 | 1985.62779 | 114.30705 | 0.00042 | 0.00042
8.2 | 2014.83816 | 115.98861 | 0.00039 | 0.00039
8.3 | 2045.1609 | 117.73421 | 0.00047 | 0.00047
8.4 | 2069.72174 | 119.14811 | 0.00049 | 0.00049
8.5 | 2088.56296 | 120.23274 | 0.00049 | 0.00049
8.6 | 2123.6904 | 122.25493 | 0.00054 | 0.00054
8.7 | 2147.5181 | 123.62663 | 0.00058 | 0.00058
8.8 | 2173.14269 | 125.10176 | 0.00057 | 0.00057
8.9 | 2201.46179 | 126.73201 | 0.00064 | 0.00064
9 | 2232.41113 | 128.51369 | 0.00064 | 0.00064
9.1 | 2256.76987 | 129.91594 | 0.00068 | 0.00068
9.2 | 2284.83044 | 131.53131 | 0.00074 | 0.00074
9.3 | 2308.97926 | 132.92149 | 0.00073 | 0.00073
9.4 | 2335.32134 | 134.43793 | 0.00072 | 0.00072
9.5 | 2362.5439 | 136.00507 | 0.00075 | 0.00075
9.6 | 2388.20128 | 137.48209 | 0.00079 | 0.00079
9.7 | 2416.73812 | 139.12488 | 0.00085 | 0.00085
9.8 | 2447.55112 | 140.89868 | 0.00082 | 0.00082
9.9 | 2467.33706 | 142.0377 | 0.00085 | 0.00085
10 | 2494.10681 | 143.57877 | 0.00089 | 0.00089
10.1 | 2523.72455 | 145.28378 | 0.00094 | 0.00094
10.2 | 2544.44573 | 146.47664 | 0.00095 | 0.00095
10.3 | 2575.39209 | 148.25813 | 0.00101 | 0.00101
10.4 | 2601.51476 | 149.76195 | 0.00096 | 0.00096
10.5 | 2628.75278 | 151.32996 | 0.001 | 0.001
10.6 | 2656.44696 | 152.92424 | 0.00104 | 0.00104
10.7 | 2680.75708 | 154.3237 | 0.00107 | 0.00107
10.8 | 2704.1899 | 155.67267 | 0.00109 | 0.00109
10.9 | 2729.78786 | 157.14627 | 0.00113 | 0.00113
11 | 2759.87256 | 158.87816 | 0.00117 | 0.00117
11.1 | 2783.71274 | 160.25058 | 0.00113 | 0.00113
11.2 | 2812.28721 | 161.89552 | 0.00121 | 0.00121
11.3 | 2833.44071 | 163.11328 | 0.00119 | 0.00119
11.4 | 2860.57238 | 164.67517 | 0.00121 | 0.00121
11.5 | 2883.70755 | 166.007 | 0.00132 | 0.00132
11.6 | 2908.26522 | 167.42072 | 0.0013 | 0.0013
11.7 | 2932.59267 | 168.82118 | 0.00133 | 0.00133
11.8 | 2958.17181 | 170.2937 | 0.00135 | 0.00135
11.9 | 2979.65277 | 171.53029 | 0.00134 | 0.00134
12 | 3007.25754 | 173.11943 | 0.00135 | 0.00135
12.1 | 3031.33894 | 174.50572 | 0.0014 | 0.0014
12.2 | 3050.56553 | 175.61255 | 0.0014 | 0.0014
12.3 | 3072.83141 | 176.89433 | 0.00146 | 0.00146
12.4 | 3095.85854 | 178.21994 | 0.00153 | 0.00153
12.5 | 3122.39025 | 179.7473 | 0.00149 | 0.00149
12.6 | 3145.64928 | 181.08626 | 0.0015 | 0.0015
12.7 | 3166.83538 | 182.30588 | 0.00153 | 0.00153
12.8 | 3191.78179 | 183.74197 | 0.00164 | 0.00164
12.9 | 3213.15788 | 184.97253 | 0.00159 | 0.00159
13 | 3234.61071 | 186.20752 | 0.00166 | 0.00166
13.1 | 3256.20286 | 187.45052 | 0.00168 | 0.00168
13.2 | 3284.53444 | 189.08148 | 0.00171 | 0.00171
13.3 | 3301.46588 | 190.05618 | 0.0017 | 0.0017
13.4 | 3322.67284 | 191.27701 | 0.0018 | 0.0018
13.5 | 3344.75376 | 192.54814 | 0.00178 | 0.00178
13.6 | 3360.29716 | 193.44293 | 0.00179 | 0.00179
13.7 | 3381.465 | 194.6615 | 0.00188 | 0.00188
13.8 | 3401.54544 | 195.81747 | 0.00191 | 0.00191
13.9 | 3423.40246 | 197.07573 | 0.00201 | 0.00201
14 | 3443.13979 | 198.21194 | 0.00202 | 0.00202
14.1 | 3466.93136 | 199.58156 | 0.00199 | 0.00199
14.2 | 3484.02895 | 200.56583 | 0.00203 | 0.00203
14.3 | 3501.96771 | 201.59851 | 0.00207 | 0.00207
14.4 | 3522.32419 | 202.77037 | 0.00209 | 0.00209
14.5 | 3540.99609 | 203.84526 | 0.00213 | 0.00213
14.6 | 3558.30975 | 204.84196 | 0.00218 | 0.00218
14.7 | 3579.32709 | 206.05188 | 0.00224 | 0.00224
14.8 | 3595.37676 | 206.97581 | 0.00227 | 0.00227
14.9 | 3614.47819 | 208.07542 | 0.00231 | 0.00231
15 | 3625.77327 | 208.72565 | 0.00239 | 0.00239
15.1 | 3645.75349 | 209.87585 | 0.00238 | 0.00238
15.2 | 3660.56226 | 210.72836 | 0.00238 | 0.00238
15.3 | 3682.93449 | 212.01627 | 0.00244 | 0.00244
15.4 | 3695.26334 | 212.726 | 0.00248 | 0.00248
15.5 | 3710.89503 | 213.62587 | 0.00254 | 0.00254
15.6 | 3732.29124 | 214.85759 | 0.00257 | 0.00257
15.7 | 3742.62445 | 215.45245 | 0.00262 | 0.00262
15.8 | 3757.89702 | 216.33165 | 0.00264 | 0.00264
15.9 | 3776.86508 | 217.42358 | 0.00269 | 0.00269
16 | 3793.25151 | 218.36691 | 0.00277 | 0.00277
16.1 | 3810.03283 | 219.33296 | 0.0028 | 0.0028
16.2 | 3822.238 | 220.03558 | 0.00285 | 0.00285
16.3 | 3839.70216 | 221.04094 | 0.00286 | 0.00286
16.4 | 3846.62338 | 221.43938 | 0.0029 | 0.0029
16.5 | 3865.0699 | 222.50128 | 0.00295 | 0.00295
16.6 | 3877.82641 | 223.23564 | 0.00301 | 0.00301
16.7 | 3893.89656 | 224.16077 | 0.00308 | 0.00308
16.8 | 3904.17166 | 224.75227 | 0.00318 | 0.00318
16.9 | 3921.97743 | 225.7773 | 0.00315 | 0.00315
17 | 3938.34338 | 226.71944 | 0.00322 | 0.00322
17.1 | 3944.78999 | 227.09055 | 0.00325 | 0.00325
17.2 | 3956.35143 | 227.75612 | 0.0033 | 0.0033
17.3 | 3971.45338 | 228.62549 | 0.00335 | 0.00335
17.4 | 3985.55398 | 229.43723 | 0.00342 | 0.00342
17.5 | 3995.79629 | 230.02684 | 0.00339 | 0.00339
17.6 | 4010.97164 | 230.90045 | 0.00349 | 0.00349
17.7 | 4019.93245 | 231.41629 | 0.00361 | 0.00361
17.8 | 4025.37957 | 231.72987 | 0.00365 | 0.00365
17.9 | 4040.89354 | 232.62297 | 0.00368 | 0.00368
18 | 4051.50875 | 233.23405 | 0.00371 | 0.00371
18.1 | 4066.49448 | 234.09674 | 0.00383 | 0.00383
18.2 | 4070.8717 | 234.34872 | 0.00384 | 0.00384
18.3 | 4080.74409 | 234.91705 | 0.00389 | 0.00389
18.4 | 4094.45949 | 235.7066 | 0.00397 | 0.00397
18.5 | 4100.77125 | 236.06996 | 0.00406 | 0.00406
18.6 | 4111.37715 | 236.68051 | 0.00411 | 0.00411
18.7 | 4122.15032 | 237.30069 | 0.00418 | 0.00418
18.8 | 4129.89706 | 237.74664 | 0.00418 | 0.00418
18.9 | 4140.10957 | 238.33455 | 0.00429 | 0.00429
19 | 4151.79655 | 239.00734 | 0.00433 | 0.00433
19.1 | 4162.53693 | 239.62564 | 0.00444 | 0.00444
19.2 | 4161.85558 | 239.58641 | 0.00448 | 0.00448
19.3 | 4173.87895 | 240.27856 | 0.00454 | 0.00454
19.4 | 4183.20484 | 240.81543 | 0.00462 | 0.00462
19.5 | 4193.97652 | 241.43553 | 0.00461 | 0.00461
19.6 | 4199.06005 | 241.72816 | 0.00471 | 0.00471
19.7 | 4210.21581 | 242.37038 | 0.0048 | 0.0048
19.8 | 4215.18348 | 242.65636 | 0.0049 | 0.0049
19.9 | 4222.6214 | 243.08453 | 0.00499 | 0.00499
20 | 4228.94284 | 243.44844 | 0.00503 | 0.00503
20.1 | 4235.1447 | 243.80547 | 0.00507 | 0.00507
20.2 | 4242.89294 | 244.25151 | 0.00512 | 0.00512
20.3 | 4254.02038 | 244.89209 | 0.00525 | 0.00525
20.4 | 4255.09028 | 244.95367 | 0.00533 | 0.00533
20.5 | 4269.9527 | 245.80927 | 0.00539 | 0.00539
20.6 | 4270.29394 | 245.8289 | 0.00543 | 0.00543
20.7 | 4278.02838 | 246.27415 | 0.00547 | 0.00547
20.8 | 4285.88316 | 246.72633 | 0.00561 | 0.00561
20.9 | 4297.03705 | 247.36844 | 0.00565 | 0.00565
21 | 4292.26682 | 247.09383 | 0.00578 | 0.00578
21.1 | 4306.12974 | 247.89188 | 0.00586 | 0.00586
21.2 | 4315.76893 | 248.44678 | 0.00591 | 0.00591
21.3 | 4316.22304 | 248.47292 | 0.00601 | 0.00601
21.4 | 4322.79482 | 248.85124 | 0.00607 | 0.00607
21.5 | 4326.01273 | 249.03648 | 0.00616 | 0.00616
21.6 | 4332.10209 | 249.38702 | 0.0063 | 0.0063
21.7 | 4339.75942 | 249.82784 | 0.00632 | 0.00632
21.8 | 4346.00227 | 250.18723 | 0.00643 | 0.00643
21.9 | 4353.49345 | 250.61847 | 0.00646 | 0.00646
22 | 4353.07845 | 250.59457 | 0.00659 | 0.00659
22.1 | 4360.46012 | 251.01952 | 0.00668 | 0.00668
22.2 | 4367.04755 | 251.39874 | 0.00679 | 0.00679
22.3 | 4374.4687 | 251.82596 | 0.00684 | 0.00684
22.4 | 4376.28105 | 251.93028 | 0.00693 | 0.00693
22.5 | 4381.28337 | 252.21826 | 0.00699 | 0.00699
22.6 | 4390.6074 | 252.75502 | 0.00714 | 0.00714
22.7 | 4393.22069 | 252.90546 | 0.00719 | 0.00719
22.8 | 4397.31888 | 253.14137 | 0.00723 | 0.00723
22.9 | 4399.32384 | 253.25681 | 0.00737 | 0.00737
23 | 4404.67373 | 253.56477 | 0.0075 | 0.0075
23.1 | 4410.1771 | 253.88159 | 0.00753 | 0.00753
23.2 | 4416.12378 | 254.22392 | 0.00761 | 0.00761
23.3 | 4420.17205 | 254.45697 | 0.00767 | 0.00767
23.4 | 4424.81227 | 254.72409 | 0.00777 | 0.00777
23.5 | 4427.16852 | 254.85974 | 0.00785 | 0.00785
23.6 | 4430.95788 | 255.07788 | 0.00796 | 0.00796
23.7 | 4436.79504 | 255.41391 | 0.00809 | 0.00809
23.8 | 4434.56098 | 255.28531 | 0.00817 | 0.00817
23.9 | 4449.44203 | 256.14197 | 0.00829 | 0.00829
24 | 4452.58617 | 256.32297 | 0.00834 | 0.00834
24.1 | 4453.55251 | 256.3786 | 0.00845 | 0.00845
24.2 | 4458.84466 | 256.68326 | 0.00852 | 0.00852
24.3 | 4459.72346 | 256.73383 | 0.00859 | 0.00859
24.4 | 4462.87058 | 256.91501 | 0.00871 | 0.00871
24.5 | 4468.63249 | 257.2467 | 0.0088 | 0.0088
24.6 | 4471.37728 | 257.40472 | 0.00886 | 0.00886
24.7 | 4473.36361 | 257.51907 | 0.009 | 0.009
24.8 | 4480.52287 | 257.93121 | 0.00907 | 0.00907
24.9 | 4485.6064 | 258.22385 | 0.00916 | 0.00916
25 | 4487.69331 | 258.34399 | 0.00925 | 0.00925
25.1 | 4484.64304 | 258.1684 | 0.00931 | 0.00931
25.2 | 4489.78618 | 258.46448 | 0.00936 | 0.00936
25.3 | 4500.63795 | 259.08917 | 0.00955 | 0.00955
25.4 | 4503.37939 | 259.24698 | 0.00958 | 0.00958
25.5 | 4504.95705 | 259.3378 | 0.00971 | 0.00971
25.6 | 4509.42479 | 259.595 | 0.00985 | 0.00985
25.7 | 4511.52697 | 259.71603 | 0.00995 | 0.00995
25.8 | 4514.13877 | 259.86636 | 0.01005 | 0.01005
25.9 | 4517.78099 | 260.07605 | 0.01011 | 0.01011
26 | 4523.36743 | 260.39764 | 0.01026 | 0.01026
26.1 | 4522.96771 | 260.37463 | 0.01033 | 0.01033
26.2 | 4529.60543 | 260.75674 | 0.01049 | 0.01049
26.3 | 4532.92802 | 260.94803 | 0.01052 | 0.01052
26.4 | 4535.59123 | 261.10132 | 0.01064 | 0.01064
26.5 | 4531.49937 | 260.86578 | 0.01072 | 0.01072
26.6 | 4538.67428 | 261.27881 | 0.01083 | 0.01083
26.7 | 4542.00804 | 261.47073 | 0.01092 | 0.01092
26.8 | 4548.94491 | 261.87006 | 0.01103 | 0.01103
26.9 | 4551.39354 | 262.01102 | 0.01108 | 0.01108
27 | 4554.52055 | 262.19104 | 0.01118 | 0.01118
27.1 | 4554.8398 | 262.20941 | 0.01136 | 0.01136
27.2 | 4560.52199 | 262.53653 | 0.01136 | 0.01136
27.3 | 4560.57526 | 262.53958 | 0.01148 | 0.01148
27.4 | 4564.21599 | 262.74918 | 0.01155 | 0.01155
27.5 | 4564.66861 | 262.77524 | 0.01168 | 0.01168
27.6 | 4571.0478 | 263.14246 | 0.01176 | 0.01176
27.7 | 4576.44612 | 263.45325 | 0.01189 | 0.01189
27.8 | 4579.64838 | 263.63757 | 0.01201 | 0.01201
27.9 | 4569.88364 | 263.07544 | 0.01208 | 0.01208
28 | 4579.58393 | 263.63388 | 0.01218 | 0.01218
28.1 | 4584.88837 | 263.93924 | 0.01225 | 0.01225
28.2 | 4586.33937 | 264.02277 | 0.01237 | 0.01237
28.3 | 4591.12972 | 264.29852 | 0.01245 | 0.01245
28.4 | 4593.64243 | 264.44318 | 0.01259 | 0.01259
28.5 | 4592.3315 | 264.36771 | 0.01263 | 0.01263
28.6 | 4599.37006 | 264.77289 | 0.01278 | 0.01278
28.7 | 4598.26402 | 264.70923 | 0.01289 | 0.01289
28.8 | 4599.54552 | 264.78299 | 0.01296 | 0.01296
28.9 | 4602.50005 | 264.95309 | 0.01309 | 0.01309
29 | 4611.01122 | 265.44305 | 0.01312 | 0.01312
29.1 | 4615.13773 | 265.6806 | 0.01323 | 0.01323
29.2 | 4618.49943 | 265.87411 | 0.01339 | 0.01339
29.3 | 4609.67198 | 265.36597 | 0.01347 | 0.01347
29.4 | 4617.5722 | 265.82074 | 0.01354 | 0.01354
29.5 | 4622.90458 | 266.12772 | 0.01368 | 0.01368
29.6 | 4621.711 | 266.05902 | 0.01376 | 0.01376
29.7 | 4628.14346 | 266.42929 | 0.0139 | 0.0139
29.8 | 4630.76122 | 266.58002 | 0.01391 | 0.01391
29.9 | 4628.84381 | 266.46964 | 0.01409 | 0.01409
30 | 4631.77636 | 266.63843 | 0.01419 | 0.01419
30.1 | 4632.92934 | 266.7048 | 0.01428 | 0.01428
30.2 | 4636.44154 | 266.90701 | 0.01439 | 0.01439
30.3 | 4636.50897 | 266.91089 | 0.0144 | 0.0144
30.4 | 4642.40238 | 267.25015 | 0.01453 | 0.01453
30.5 | 4643.76844 | 267.3288 | 0.01462 | 0.01462
30.6 | 4650.78205 | 267.73254 | 0.01476 | 0.01476
30.7 | 4643.61496 | 267.31995 | 0.01487 | 0.01487
30.8 | 4647.1145 | 267.52142 | 0.01492 | 0.01492
30.9 | 4655.00094 | 267.9754 | 0.01502 | 0.01502
31 | 4655.36267 | 267.99625 | 0.01518 | 0.01518
31.1 | 4659.21983 | 268.21829 | 0.01521 | 0.01521
31.2 | 4665.94025 | 268.60516 | 0.01532 | 0.01532
31.3 | 4663.96809 | 268.49164 | 0.0154 | 0.0154
31.4 | 4666.96471 | 268.66412 | 0.01555 | 0.01555
31.5 | 4667.48029 | 268.69382 | 0.01565 | 0.01565
31.6 | 4670.17628 | 268.84903 | 0.01575 | 0.01575
31.7 | 4661.89235 | 268.37213 | 0.01582 | 0.01582
31.8 | 4673.33756 | 269.03101 | 0.01596 | 0.01596
31.9 | 4676.80134 | 269.23041 | 0.01603 | 0.01603
32 | 4683.57205 | 269.62018 | 0.01608 | 0.01608
32.1 | 4678.84094 | 269.34781 | 0.01622 | 0.01622
32.2 | 4684.05783 | 269.64813 | 0.01632 | 0.01632
32.3 | 4687.78312 | 269.86258 | 0.0164 | 0.0164
32.4 | 4687.22396 | 269.83041 | 0.01653 | 0.01653
32.5 | 4691.05728 | 270.05109 | 0.01658 | 0.01658
32.6 | 4692.95271 | 270.16019 | 0.0167 | 0.0167
32.7 | 4695.67068 | 270.31665 | 0.01684 | 0.01684
32.8 | 4699.97413 | 270.56439 | 0.01693 | 0.01693
32.9 | 4694.4268 | 270.24506 | 0.01705 | 0.01705
33 | 4700.24534 | 270.58002 | 0.01712 | 0.01712
33.1 | 4698.4531 | 270.47684 | 0.01722 | 0.01722
33.2 | 4706.46471 | 270.93805 | 0.01733 | 0.01733
33.3 | 4708.11874 | 271.03326 | 0.01743 | 0.01743
33.4 | 4712.05898 | 271.2601 | 0.01753 | 0.01753
33.5 | 4708.69541 | 271.06647 | 0.01754 | 0.01754
33.6 | 4709.31269 | 271.10199 | 0.01767 | 0.01767
33.7 | 4714.24572 | 271.38599 | 0.0178 | 0.0178
33.8 | 4713.84004 | 271.36261 | 0.01789 | 0.01789
33.9 | 4718.52086 | 271.63208 | 0.01796 | 0.01796
34 | 4721.39865 | 271.79776 | 0.01808 | 0.01808
34.1 | 4722.2618 | 271.84744 | 0.01826 | 0.01826
34.2 | 4724.89558 | 271.99905 | 0.01833 | 0.01833
34.3 | 4724.37218 | 271.96893 | 0.01838 | 0.01838
34.4 | 4731.08329 | 272.35526 | 0.01855 | 0.01855
34.5 | 4724.19821 | 271.95892 | 0.01858 | 0.01858
34.6 | 4732.81145 | 272.45474 | 0.01866 | 0.01866
34.7 | 4738.60316 | 272.78815 | 0.01876 | 0.01876
34.8 | 4737.14285 | 272.7041 | 0.01888 | 0.01888
34.9 | 4736.79341 | 272.68399 | 0.01902 | 0.01902
35 | 4737.85102 | 272.74487 | 0.01912 | 0.01912
35.1 | 4742.68235 | 273.02298 | 0.0192 | 0.0192
35.2 | 4742.09972 | 272.98944 | 0.01923 | 0.01923
35.3 | 4746.93701 | 273.26791 | 0.01936 | 0.01936
35.4 | 4748.01511 | 273.32999 | 0.01951 | 0.01951
35.5 | 4747.03573 | 273.27359 | 0.01962 | 0.01962
35.6 | 4750.87091 | 273.49438 | 0.01969 | 0.01969
35.7 | 4751.03222 | 273.50366 | 0.01974 | 0.01974
35.8 | 4756.83659 | 273.8378 | 0.01987 | 0.01987
35.9 | 4755.02536 | 273.73355 | 0.01998 | 0.01998
36 | 4759.08145 | 273.96704 | 0.02008 | 0.02008
36.1 | 4765.29114 | 274.32452 | 0.0202 | 0.0202
36.2 | 4762.2662 | 274.15039 | 0.02031 | 0.02031
36.3 | 4764.57365 | 274.2832 | 0.02044 | 0.02044
36.4 | 4767.34489 | 274.44275 | 0.02044 | 0.02044
36.5 | 4767.6146 | 274.45828 | 0.02063 | 0.02063
36.6 | 4767.35458 | 274.4433 | 0.02066 | 0.02066
36.7 | 4772.20304 | 274.72241 | 0.02085 | 0.02085
36.8 | 4776.20736 | 274.95294 | 0.02092 | 0.02092
36.9 | 4777.14874 | 275.00711 | 0.02097 | 0.02097
37 | 4778.49282 | 275.0845 | 0.02109 | 0.02109
37.1 | 4775.22165 | 274.89618 | 0.02119 | 0.02119
37.2 | 4780.37745 | 275.19299 | 0.0213 | 0.0213
37.3 | 4777.6483 | 275.03589 | 0.02145 | 0.02145
37.4 | 4784.6213 | 275.43729 | 0.02154 | 0.02154
37.5 | 4789.10021 | 275.69513 | 0.02162 | 0.02162
37.6 | 4787.4663 | 275.60107 | 0.02173 | 0.02173
37.7 | 4791.48142 | 275.83221 | 0.02183 | 0.02183
37.8 | 4790.41748 | 275.77097 | 0.02196 | 0.02196
37.9 | 4792.99314 | 275.91925 | 0.02202 | 0.02202
38 | 4791.10554 | 275.81058 | 0.02217 | 0.02217
38.1 | 4797.44226 | 276.17535 | 0.02228 | 0.02228
38.2 | 4801.15823 | 276.38928 | 0.02228 | 0.02228
38.3 | 4798.6798 | 276.24661 | 0.02236 | 0.02236
38.4 | 4801.7282 | 276.42209 | 0.02255 | 0.02255
38.5 | 4801.05802 | 276.38351 | 0.02263 | 0.02263
38.6 | 4804.10941 | 276.55917 | 0.02273 | 0.02273
38.7 | 4804.76134 | 276.59671 | 0.02281 | 0.02281
38.8 | 4811.07756 | 276.9603 | 0.02296 | 0.02296
38.9 | 4813.83316 | 277.11896 | 0.023 | 0.023
39 | 4810.12203 | 276.9053 | 0.02317 | 0.02317
39.1 | 4816.14247 | 277.25189 | 0.02323 | 0.02323
39.2 | 4814.04811 | 277.13132 | 0.02333 | 0.02333
39.3 | 4816.63123 | 277.28003 | 0.02342 | 0.02342
39.4 | 4814.60094 | 277.16315 | 0.02353 | 0.02353
39.5 | 4818.69131 | 277.39862 | 0.0236 | 0.0236
39.6 | 4823.65564 | 277.68439 | 0.02369 | 0.02369
39.7 | 4824.89653 | 277.75583 | 0.02383 | 0.02383
39.8 | 4824.23231 | 277.71759 | 0.02388 | 0.02388
39.9 | 4825.55777 | 277.79388 | 0.02401 | 0.02401
40 | 4826.39112 | 277.84186 | 0.02408 | 0.02408
40.1 | 4825.50114 | 277.79065 | 0.02421 | 0.02421
40.2 | 4829.39743 | 278.01492 | 0.02433 | 0.02433
40.3 | 4833.65059 | 278.25977 | 0.02438 | 0.02438
40.4 | 4830.26057 | 278.06464 | 0.02447 | 0.02447
40.5 | 4837.69402 | 278.49255 | 0.02459 | 0.02459
40.6 | 4840.69847 | 278.6655 | 0.02469 | 0.02469
40.7 | 4838.95652 | 278.56522 | 0.02473 | 0.02473
40.8 | 4841.09633 | 278.68842 | 0.02493 | 0.02493
40.9 | 4842.804 | 278.78671 | 0.02502 | 0.02502
41 | 4845.64416 | 278.95023 | 0.0251 | 0.0251
41.1 | 4850.28289 | 279.21725 | 0.02519 | 0.02519
41.2 | 4849.76918 | 279.18768 | 0.02527 | 0.02527
41.3 | 4851.0585 | 279.2619 | 0.02541 | 0.02541
41.4 | 4850.35181 | 279.22122 | 0.02551 | 0.02551
41.5 | 4853.05414 | 279.37677 | 0.02564 | 0.02564
41.6 | 4855.1064 | 279.49493 | 0.02569 | 0.02569
41.7 | 4857.74912 | 279.64706 | 0.02583 | 0.02583
41.8 | 4852.19248 | 279.32718 | 0.02588 | 0.02588
41.9 | 4860.22271 | 279.78946 | 0.02599 | 0.02599
42 | 4863.10087 | 279.95514 | 0.02611 | 0.02611
42.1 | 4861.44163 | 279.85962 | 0.02622 | 0.02622
42.2 | 4861.75977 | 279.87793 | 0.02628 | 0.02628
42.3 | 4864.90838 | 280.0592 | 0.02643 | 0.02643
42.4 | 4867.61555 | 280.21506 | 0.02653 | 0.02653
42.5 | 4873.05485 | 280.52817 | 0.02662 | 0.02662
42.6 | 4873.8081 | 280.57153 | 0.0267 | 0.0267
42.7 | 4874.86869 | 280.6326 | 0.02682 | 0.02682
42.8 | 4870.85357 | 280.40146 | 0.02691 | 0.02691
42.9 | 4873.59203 | 280.55908 | 0.02704 | 0.02704
43 | 4873.00456 | 280.52527 | 0.02714 | 0.02714
43.1 | 4881.48592 | 281.01352 | 0.02722 | 0.02722
43.2 | 4872.62532 | 280.50345 | 0.0273 | 0.0273
43.3 | 4881.01617 | 280.98648 | 0.02745 | 0.02745
43.4 | 4885.5029 | 281.24478 | 0.02752 | 0.02752
43.5 | 4883.21558 | 281.1131 | 0.02758 | 0.02758
43.6 | 4883.93158 | 281.15433 | 0.02773 | 0.02773
43.7 | 4888.28197 | 281.40475 | 0.02783 | 0.02783
43.8 | 4886.83283 | 281.32132 | 0.02791 | 0.02791
43.9 | 4889.70578 | 281.48672 | 0.02799 | 0.02799
44 | 4896.59719 | 281.88342 | 0.02811 | 0.02811
44.1 | 4898.98957 | 282.02115 | 0.02821 | 0.02821
44.2 | 4896.33568 | 281.86838 | 0.02831 | 0.02831
44.3 | 4898.12642 | 281.97147 | 0.02843 | 0.02843
44.4 | 4897.19436 | 281.91782 | 0.02853 | 0.02853
44.5 | 4901.96757 | 282.1926 | 0.02863 | 0.02863
44.6 | 4896.53945 | 281.88013 | 0.02874 | 0.02874
44.7 | 4906.88495 | 282.47568 | 0.0288 | 0.0288
44.8 | 4906.53887 | 282.45575 | 0.02893 | 0.02893
44.9 | 4906.20211 | 282.43637 | 0.02908 | 0.02908
45 | 4904.87516 | 282.35999 | 0.02914 | 0.02914
45.1 | 4908.18545 | 282.55054 | 0.02925 | 0.02925
45.2 | 4903.51059 | 282.28143 | 0.02936 | 0.02936
45.3 | 4907.6166 | 282.51779 | 0.02941 | 0.02941
45.4 | 4910.65755 | 282.69284 | 0.02949 | 0.02949
45.5 | 4917.08331 | 283.06277 | 0.02963 | 0.02963
45.6 | 4911.22305 | 282.7254 | 0.02974 | 0.02974
45.7 | 4917.42492 | 283.08243 | 0.02979 | 0.02979
45.8 | 4913.58228 | 282.86124 | 0.02987 | 0.02987
45.9 | 4919.9488 | 283.22772 | 0.03 | 0.03
46 | 4919.74354 | 283.21591 | 0.03012 | 0.03012
46.1 | 4925.48831 | 283.54663 | 0.0302 | 0.0302
46.2 | 4928.34561 | 283.71109 | 0.03032 | 0.03032
46.3 | 4926.22443 | 283.58899 | 0.03045 | 0.03045
46.4 | 4930.65491 | 283.84406 | 0.0305 | 0.0305
46.5 | 4925.83588 | 283.56662 | 0.03064 | 0.03064
46.6 | 4925.76249 | 283.56241 | 0.03075 | 0.03075
46.7 | 4928.45848 | 283.71759 | 0.03081 | 0.03081
46.8 | 4935.30743 | 284.11188 | 0.03087 | 0.03087
46.9 | 4938.21204 | 284.27908 | 0.031 | 0.031
47 | 4931.84999 | 283.91284 | 0.03109 | 0.03109
47.1 | 4942.30092 | 284.51447 | 0.03126 | 0.03126
47.2 | 4939.34453 | 284.34427 | 0.03133 | 0.03133
47.3 | 4940.61522 | 284.41742 | 0.03147 | 0.03147
47.4 | 4935.32643 | 284.11298 | 0.03153 | 0.03153
47.5 | 4937.90805 | 284.2616 | 0.03165 | 0.03165
47.6 | 4943.34102 | 284.57434 | 0.03167 | 0.03167
47.7 | 4946.13089 | 284.73495 | 0.03189 | 0.03189
47.8 | 4948.35861 | 284.86319 | 0.03198 | 0.03198
47.9 | 4947.53607 | 284.81586 | 0.03208 | 0.03208
48 | 4948.83806 | 284.89081 | 0.03209 | 0.03209
48.1 | 4952.23589 | 285.0864 | 0.03221 | 0.03221
48.2 | 4950.53306 | 284.98837 | 0.03234 | 0.03234
48.3 | 4957.13316 | 285.36832 | 0.03245 | 0.03245
48.4 | 4954.21477 | 285.20032 | 0.03255 | 0.03255
48.5 | 4956.00663 | 285.30347 | 0.03265 | 0.03265
48.6 | 4956.06326 | 285.30673 | 0.03274 | 0.03274
48.7 | 4956.81353 | 285.34991 | 0.03286 | 0.03286
48.8 | 4949.50861 | 284.92941 | 0.03292 | 0.03292
48.9 | 4959.1884 | 285.48663 | 0.03303 | 0.03303
49 | 4965.13844 | 285.82916 | 0.03315 | 0.03315
49.1 | 4962.79784 | 285.69443 | 0.03325 | 0.03325
49.2 | 4967.12774 | 285.9437 | 0.03333 | 0.03333
49.3 | 4966.32755 | 285.89761 | 0.03351 | 0.03351
49.4 | 4969.74885 | 286.09457 | 0.03357 | 0.03357
49.5 | 4970.60716 | 286.14398 | 0.03362 | 0.03362
49.6 | 4966.16922 | 285.88852 | 0.03373 | 0.03373
49.7 | 4975.55621 | 286.42889 | 0.0338 | 0.0338
49.8 | 4973.95657 | 286.33679 | 0.03399 | 0.03399
49.9 | 4973.99122 | 286.33881 | 0.03405 | 0.03405
50 | 4974.17897 | 286.34961 | 0.03418 | 0.03418
50.1 | 4973.57287 | 286.3147 | 0.03423 | 0.03423
50.2 | 4970.16087 | 286.11829 | 0.03436 | 0.03436
50.3 | 4978.04694 | 286.57227 | 0.03443 | 0.03443
50.4 | 4984.17541 | 286.92508 | 0.03451 | 0.03451
50.5 | 4982.04976 | 286.8027 | 0.03462 | 0.03462
50.6 | 4986.08202 | 287.03482 | 0.03473 | 0.03473
50.7 | 4986.28579 | 287.04657 | 0.03485 | 0.03485
50.8 | 4984.7614 | 286.9588 | 0.03495 | 0.03495
50.9 | 4989.646 | 287.23999 | 0.03499 | 0.03499
51 | 4990.12358 | 287.26749 | 0.03515 | 0.03515
51.1 | 4991.35815 | 287.33856 | 0.03527 | 0.03527
51.2 | 4991.26725 | 287.33334 | 0.03532 | 0.03532
51.3 | 4991.83126 | 287.36578 | 0.03546 | 0.03546
51.4 | 4995.51743 | 287.578 | 0.03553 | 0.03553
51.5 | 4992.20565 | 287.38736 | 0.0356 | 0.0356
51.6 | 4995.89816 | 287.59991 | 0.03573 | 0.03573
51.7 | 4991.94562 | 287.37238 | 0.03584 | 0.03584
51.8 | 4997.86884 | 287.71335 | 0.03593 | 0.03593
51.9 | 4999.21292 | 287.79074 | 0.03604 | 0.03604
52 | 5001.2935 | 287.91052 | 0.03617 | 0.03617
52.1 | 5003.21239 | 288.02097 | 0.03621 | 0.03621
52.2 | 5002.19427 | 287.96237 | 0.03629 | 0.03629
52.3 | 5003.31894 | 288.0271 | 0.03643 | 0.03643
52.4 | 5008.74408 | 288.33942 | 0.0365 | 0.0365
52.5 | 5005.39951 | 288.14688 | 0.03668 | 0.03668
52.6 | 5009.90823 | 288.40643 | 0.0367 | 0.0367
52.7 | 5009.2563 | 288.3689 | 0.03686 | 0.03686
52.8 | 5013.09298 | 288.58978 | 0.03695 | 0.03695
52.9 | 5007.7524 | 288.28232 | 0.03701 | 0.03701
53 | 5011.32421 | 288.48795 | 0.03716 | 0.03716
53.1 | 5012.55728 | 288.55893 | 0.03727 | 0.03727
53.2 | 5013.79333 | 288.6301 | 0.03735 | 0.03735
53.3 | 5014.79581 | 288.68781 | 0.03741 | 0.03741
53.4 | 5019.63198 | 288.96622 | 0.03754 | 0.03754
53.5 | 5018.43169 | 288.89709 | 0.0376 | 0.0376
53.6 | 5023.08942 | 289.16525 | 0.0378 | 0.0378
53.7 | 5021.27372 | 289.06073 | 0.03784 | 0.03784
53.8 | 5022.19945 | 289.11401 | 0.03788 | 0.03788
53.9 | 5023.00933 | 289.16064 | 0.03805 | 0.03805
54 | 5026.70966 | 289.37366 | 0.03815 | 0.03815
54.1 | 5025.84167 | 289.32367 | 0.03819 | 0.03819
54.2 | 5031.96381 | 289.67612 | 0.03838 | 0.03838
54.3 | 5021.16084 | 289.05423 | 0.03848 | 0.03848
54.4 | 5030.69982 | 289.60336 | 0.03858 | 0.03858
54.5 | 5032.69881 | 289.71841 | 0.03869 | 0.03869
54.6 | 5032.97746 | 289.73447 | 0.03873 | 0.03873
54.7 | 5033.8909 | 289.78705 | 0.03893 | 0.03893
54.8 | 5036.81079 | 289.95514 | 0.03897 | 0.03897
54.9 | 5036.02438 | 289.90988 | 0.03907 | 0.03907
55 | 5036.47253 | 289.93567 | 0.03917 | 0.03917
55.1 | 5035.69096 | 289.89069 | 0.03927 | 0.03927
55.2 | 5033.54929 | 289.7674 | 0.0394 | 0.0394
55.3 | 5033.58692 | 289.76956 | 0.03946 | 0.03946
55.4 | 5039.22366 | 290.09406 | 0.03959 | 0.03959
55.5 | 5038.96363 | 290.07907 | 0.03966 | 0.03966
55.6 | 5047.55005 | 290.57336 | 0.03977 | 0.03977
55.7 | 5034.85426 | 289.8425 | 0.0398 | 0.0398
55.8 | 5045.0433 | 290.42908 | 0.03996 | 0.03996
55.9 | 5046.91377 | 290.53674 | 0.04003 | 0.04003
56 | 5050.58281 | 290.74796 | 0.0402 | 0.0402
56.1 | 5054.91123 | 290.99713 | 0.04026 | 0.04026
56.2 | 5054.01194 | 290.94537 | 0.04041 | 0.04041
56.3 | 5054.20938 | 290.95673 | 0.04046 | 0.04046
56.4 | 5054.52752 | 290.97504 | 0.04062 | 0.04062
56.5 | 5054.07155 | 290.94879 | 0.04072 | 0.04072
56.6 | 5057.23767 | 291.13107 | 0.04082 | 0.04082
56.7 | 5050.65955 | 290.75238 | 0.04087 | 0.04087
56.8 | 5062.26644 | 291.42056 | 0.04098 | 0.04098
56.9 | 5054.23136 | 290.95801 | 0.04108 | 0.04108
57 | 5065.62181 | 291.61371 | 0.04121 | 0.04121
57.1 | 5049.16497 | 290.66635 | 0.04127 | 0.04127
57.2 | 5065.81925 | 291.62509 | 0.04142 | 0.04142
57.3 | 5062.05 | 291.40808 | 0.04148 | 0.04148
57.4 | 5064.11344 | 291.52689 | 0.0416 | 0.0416
57.5 | 5069.49909 | 291.83691 | 0.0417 | 0.0417
57.6 | 5070.87782 | 291.91629 | 0.04191 | 0.04191
57.7 | 5071.98535 | 291.98004 | 0.04195 | 0.04195
57.8 | 5069.51027 | 291.83755 | 0.04203 | 0.04203
57.9 | 5066.8221 | 291.6828 | 0.04214 | 0.04214
58 | 5069.85001 | 291.85712 | 0.04217 | 0.04217
58.1 | 5067.29819 | 291.71021 | 0.04235 | 0.04235
58.2 | 5073.81037 | 292.08511 | 0.04248 | 0.04248
58.3 | 5072.13734 | 291.9888 | 0.04257 | 0.04257
58.4 | 5072.1813 | 291.99133 | 0.04262 | 0.04262
58.5 | 5069.5885 | 291.84207 | 0.04272 | 0.04272
58.6 | 5072.33776 | 292.00034 | 0.0428 | 0.0428
58.7 | 5077.89627 | 292.32031 | 0.04308 | 0.04308
58.8 | 5078.36938 | 292.34756 | 0.04299 | 0.04299
58.9 | 5079.89824 | 292.43558 | 0.04321 | 0.04321
59 | 5080.6988 | 292.48166 | 0.04321 | 0.04321
59.1 | 5089.35861 | 292.98016 | 0.04338 | 0.04338
59.2 | 5086.94164 | 292.84103 | 0.04354 | 0.04354
59.3 | 5083.92267 | 292.66724 | 0.04365 | 0.04365
59.4 | 5088.22761 | 292.91507 | 0.04367 | 0.04367
59.5 | 5080.13964 | 292.44946 | 0.04369 | 0.04369
59.6 | 5089.01887 | 292.9606 | 0.04393 | 0.04393
59.7 | 5089.48714 | 292.98758 | 0.044 | 0.044
59.8 | 5087.04185 | 292.8468 | 0.04418 | 0.04418
59.9 | 5091.08044 | 293.07928 | 0.04422 | 0.04422
60 | 5089.26027 | 292.97452 | 0.04428 | 0.04428
60.1 | 5091.12589 | 293.08191 | 0.04439 | 0.04439
60.2 | 5093.64493 | 293.22693 | 0.0445 | 0.0445
60.3 | 5097.28082 | 293.43625 | 0.04456 | 0.04456
60.4 | 5100.86678 | 293.64267 | 0.04472 | 0.04472
60.5 | 5097.4641 | 293.44678 | 0.04469 | 0.04469
60.6 | 5100.89658 | 293.64438 | 0.04493 | 0.04493
60.7 | 5100.74012 | 293.63538 | 0.04507 | 0.04507
60.8 | 5098.82718 | 293.52527 | 0.04509 | 0.04509
60.9 | 5096.3942 | 293.38519 | 0.04523 | 0.04523
61 | 5107.14576 | 294.00412 | 0.0452 | 0.0452
61.1 | 5102.88626 | 293.75891 | 0.04541 | 0.04541
61.2 | 5100.54268 | 293.62402 | 0.04562 | 0.04562
61.3 | 5098.62974 | 293.51389 | 0.04559 | 0.04559
61.4 | 5105.41461 | 293.90448 | 0.04579 | 0.04579
61.5 | 5103.2465 | 293.77966 | 0.04584 | 0.04584
61.6 | 5104.40581 | 293.84641 | 0.04591 | 0.04591
61.7 | 5106.2841 | 293.95453 | 0.04616 | 0.04616
61.8 | 5110.38229 | 294.19046 | 0.04612 | 0.04612
61.9 | 5111.47901 | 294.25357 | 0.04635 | 0.04635
62 | 5118.23259 | 294.64236 | 0.0464 | 0.0464
62.1 | 5106.76987 | 293.98248 | 0.04641 | 0.04641
62.2 | 5113.58269 | 294.37469 | 0.04662 | 0.04662
62.3 | 5114.62465 | 294.43466 | 0.04666 | 0.04666
62.4 | 5121.72133 | 294.8432 | 0.04687 | 0.04687
62.5 | 5115.21511 | 294.46866 | 0.04686 | 0.04686
62.6 | 5118.05229 | 294.63199 | 0.047 | 0.047
62.7 | 5113.89151 | 294.39246 | 0.04708 | 0.04708
62.8 | 5120.76728 | 294.78827 | 0.04725 | 0.04725
62.9 | 5123.63091 | 294.95312 | 0.04738 | 0.04738
63 | 5119.62213 | 294.72235 | 0.0474 | 0.0474
63.1 | 5124.50188 | 295.00327 | 0.04748 | 0.04748
63.2 | 5123.21554 | 294.92923 | 0.0475 | 0.0475
63.3 | 5125.63922 | 295.06876 | 0.0477 | 0.0477
63.4 | 5128.24617 | 295.21881 | 0.04781 | 0.04781
63.5 | 5127.30293 | 295.16452 | 0.04795 | 0.04795
63.6 | 5128.37619 | 295.22632 | 0.04802 | 0.04802
63.7 | 5121.68668 | 294.84122 | 0.04803 | 0.04803
63.8 | 5127.78386 | 295.1922 | 0.04827 | 0.04827
63.9 | 5128.15341 | 295.21347 | 0.04834 | 0.04834
64 | 5131.48569 | 295.4053 | 0.04842 | 0.04842
64.10001 | 5131.37914 | 295.39917 | 0.04855 | 0.04855
64.2 | 5129.97098 | 295.31812 | 0.04864 | 0.04864
64.3 | 5138.78278 | 295.82538 | 0.04876 | 0.04876
64.4 | 5132.71391 | 295.47601 | 0.04872 | 0.04872
64.5 | 5136.50961 | 295.69452 | 0.04894 | 0.04894
64.60001 | 5139.881 | 295.88861 | 0.04903 | 0.04903
64.7 | 5139.64742 | 295.87515 | 0.04916 | 0.04916
64.8 | 5139.41571 | 295.86182 | 0.04924 | 0.04924
64.9 | 5139.599 | 295.87238 | 0.04931 | 0.04931
65 | 5137.16936 | 295.73251 | 0.04949 | 0.04949
65.10001 | 5135.20651 | 295.61951 | 0.04958 | 0.04958
65.2 | 5138.20462 | 295.79211 | 0.04962 | 0.04962
65.3 | 5146.88976 | 296.29208 | 0.04969 | 0.04969
65.4 | 5140.70652 | 295.93613 | 0.04985 | 0.04985
65.5 | 5144.82819 | 296.1734 | 0.04999 | 0.04999
65.60001 | 5145.74312 | 296.22607 | 0.05009 | 0.05009
65.70001 | 5150.63703 | 296.50781 | 0.05019 | 0.05019
65.8 | 5147.84381 | 296.34702 | 0.0503 | 0.0503
65.9 | 5146.16147 | 296.25015 | 0.05033 | 0.05033
66 | 5153.73908 | 296.68637 | 0.05044 | 0.05044
66.10001 | 5152.87593 | 296.63669 | 0.05057 | 0.05057
66.20001 | 5156.48834 | 296.84464 | 0.05069 | 0.05069
66.3 | 5152.45609 | 296.61252 | 0.05077 | 0.05077
66.4 | 5150.41314 | 296.4949 | 0.05084 | 0.05084
66.5 | 5149.96648 | 296.46921 | 0.051 | 0.051
66.60001 | 5153.23766 | 296.6575 | 0.05105 | 0.05105
66.70001 | 5156.68578 | 296.85602 | 0.05116 | 0.05116
66.8 | 5152.14726 | 296.59476 | 0.05124 | 0.05124
66.9 | 5159.76883 | 297.03351 | 0.05136 | 0.05136
67 | 5160.22779 | 297.05991 | 0.05149 | 0.05149
67.10001 | 5158.58456 | 296.96533 | 0.05159 | 0.05159
67.20001 | 5156.58557 | 296.85025 | 0.05168 | 0.05168
67.3 | 5158.70489 | 296.97226 | 0.05182 | 0.05182
67.4 | 5160.91697 | 297.09958 | 0.05188 | 0.05188
67.5 | 5163.73217 | 297.26166 | 0.05201 | 0.05201
67.60001 | 5169.80253 | 297.61111 | 0.05214 | 0.05214
67.70001 | 5169.5317 | 297.59552 | 0.05219 | 0.05219
67.8 | 5167.24437 | 297.46384 | 0.05235 | 0.05235
67.9 | 5159.27225 | 297.00491 | 0.05238 | 0.05238
68 | 5164.33232 | 297.2962 | 0.0524 | 0.0524
68.10001 | 5169.77608 | 297.60959 | 0.05267 | 0.05267
68.20001 | 5158.60021 | 296.96622 | 0.05268 | 0.05268
68.3 | 5168.39102 | 297.52985 | 0.05271 | 0.05271
68.4 | 5175.09468 | 297.91577 | 0.0529 | 0.0529
68.5 | 5173.35087 | 297.81537 | 0.05298 | 0.05298
68.60001 | 5172.08837 | 297.74271 | 0.0531 | 0.0531
68.70001 | 5172.85131 | 297.78662 | 0.05316 | 0.05316
68.8 | 5170.46228 | 297.64908 | 0.05333 | 0.05333
68.9 | 5173.48722 | 297.82321 | 0.05342 | 0.05342
69 | 5174.47405 | 297.88004 | 0.05354 | 0.05354
69.10001 | 5179.56093 | 298.17288 | 0.05362 | 0.05362
69.20001 | 5174.82981 | 297.90051 | 0.05369 | 0.05369
69.3 | 5176.24766 | 297.98215 | 0.05382 | 0.05382
69.4 | 5175.68365 | 297.94968 | 0.05394 | 0.05394
69.5 | 5183.09213 | 298.37616 | 0.05402 | 0.05402
69.60001 | 5172.95003 | 297.7923 | 0.05414 | 0.05414
69.70001 | 5182.42307 | 298.33765 | 0.05428 | 0.05428
69.8 | 5186.49146 | 298.57184 | 0.05432 | 0.05432
69.9 | 5186.82525 | 298.59106 | 0.05448 | 0.05448
70 | 5185.22561 | 298.49896 | 0.05451 | 0.05451
70.10001 | 5186.92695 | 298.59692 | 0.05467 | 0.05467
70.20001 | 5184.469 | 298.45541 | 0.05475 | 0.05475
70.3 | 5185.99637 | 298.54333 | 0.05488 | 0.05488
70.4 | 5187.31251 | 298.61911 | 0.05496 | 0.05496
70.5 | 5187.18697 | 298.61188 | 0.05507 | 0.05507
70.60001 | 5186.48215 | 298.57132 | 0.0552 | 0.0552
70.70001 | 5190.01149 | 298.77448 | 0.05533 | 0.05533
70.8 | 5185.95241 | 298.5408 | 0.05538 | 0.05538
70.9 | 5193.21226 | 298.95874 | 0.05548 | 0.05548
71 | 5186.1342 | 298.55127 | 0.05558 | 0.05558
71.10001 | 5192.17327 | 298.89893 | 0.05565 | 0.05565
71.20001 | 5197.57979 | 299.21017 | 0.05579 | 0.05579
71.3 | 5197.35739 | 299.19736 | 0.0559 | 0.0559
71.4 | 5194.90391 | 299.05612 | 0.056 | 0.056
71.5 | 5199.18688 | 299.30267 | 0.0561 | 0.0561
71.60001 | 5197.91171 | 299.22928 | 0.05619 | 0.05619
71.70001 | 5196.77438 | 299.16379 | 0.05626 | 0.05626
71.8 | 5194.49525 | 299.03259 | 0.05638 | 0.05638
71.9 | 5196.57396 | 299.15225 | 0.05648 | 0.05648
72 | 5200.78018 | 299.39441 | 0.05658 | 0.05658
72.10001 | 5201.64482 | 299.44418 | 0.05671 | 0.05671
72.20001 | 5200.6457 | 299.38666 | 0.05686 | 0.05686
72.3 | 5205.93897 | 299.69138 | 0.05689 | 0.05689
72.4 | 5195.50703 | 299.09085 | 0.05703 | 0.05703
72.5 | 5201.79234 | 299.45267 | 0.05712 | 0.05712
72.60001 | 5208.33582 | 299.82935 | 0.05722 | 0.05722
72.70001 | 5211.46581 | 300.00955 | 0.05732 | 0.05732
72.8 | 5209.86803 | 299.91757 | 0.05738 | 0.05738
72.9 | 5210.08112 | 299.92984 | 0.05753 | 0.05753
73 | 5208.35482 | 299.83044 | 0.05758 | 0.05758
73.10001 | 5209.40125 | 299.89069 | 0.05773 | 0.05773
73.20001 | 5210.5289 | 299.9556 | 0.05786 | 0.05786
73.3 | 5207.7733 | 299.79697 | 0.05787 | 0.05787
73.4 | 5204.46002 | 299.60623 | 0.05799 | 0.05799
73.5 | 5208.71952 | 299.85144 | 0.05815 | 0.05815
73.60001 | 5213.38955 | 300.1203 | 0.05823 | 0.05823
73.70001 | 5211.61631 | 300.01822 | 0.05833 | 0.05833
73.8 | 5206.90717 | 299.74713 | 0.05843 | 0.05843
73.9 | 5215.85718 | 300.26233 | 0.05848 | 0.05848
74 | 5220.37521 | 300.52243 | 0.05859 | 0.05859
74.10001 | 5219.974 | 300.49933 | 0.05868 | 0.05868
74.20001 | 5218.70367 | 300.42621 | 0.05884 | 0.05884
74.3 | 5218.17729 | 300.3959 | 0.05889 | 0.05889
74.4 | 5221.27263 | 300.5741 | 0.05902 | 0.05902
74.5 | 5221.1646 | 300.56787 | 0.05911 | 0.05911
74.60001 | 5215.68619 | 300.2525 | 0.05928 | 0.05928
74.70001 | 5223.05705 | 300.67682 | 0.05931 | 0.05931
74.8 | 5216.24237 | 300.28452 | 0.05949 | 0.05949
74.9 | 5220.97647 | 300.55704 | 0.05956 | 0.05956
75 | 5224.8884 | 300.78226 | 0.05958 | 0.05958
75.10001 | 5218.21454 | 300.39804 | 0.05975 | 0.05975
75.20001 | 5217.80439 | 300.37445 | 0.05989 | 0.05989
75.3 | 5222.12647 | 300.62326 | 0.05997 | 0.05997
75.4 | 5229.25928 | 301.03387 | 0.06002 | 0.06002
75.5 | 5223.06003 | 300.677 | 0.06021 | 0.06021
75.60001 | 5227.42458 | 300.92825 | 0.06022 | 0.06022
75.70001 | 5228.32535 | 300.9801 | 0.06034 | 0.06034
75.8 | 5227.82728 | 300.95142 | 0.06047 | 0.06047
75.9 | 5233.90733 | 301.30145 | 0.06058 | 0.06058
76 | 5231.50414 | 301.16309 | 0.06074 | 0.06074
76.10001 | 5235.69472 | 301.40433 | 0.06079 | 0.06079
76.20001 | 5231.99923 | 301.19159 | 0.06094 | 0.06094
76.3 | 5233.66295 | 301.28738 | 0.06112 | 0.06112
76.4 | 5233.74565 | 301.29214 | 0.06115 | 0.06115
76.5 | 5227.46854 | 300.93079 | 0.06124 | 0.06124
76.60001 | 5231.53692 | 301.16498 | 0.0613 | 0.0613
76.70001 | 5233.53256 | 301.27988 | 0.06142 | 0.06142
76.8 | 5240.66538 | 301.69049 | 0.06155 | 0.06155
76.9 | 5237.04812 | 301.48224 | 0.06166 | 0.06166
77 | 5241.3296 | 301.72873 | 0.06181 | 0.06181
77.10001 | 5239.14583 | 301.603 | 0.06195 | 0.06195
77.20001 | 5238.85451 | 301.58624 | 0.06198 | 0.06198
77.3 | 5238.52222 | 301.56711 | 0.06212 | 0.06212
77.4 | 5239.27286 | 301.61032 | 0.06221 | 0.06221
77.5 | 5241.18096 | 301.72015 | 0.06232 | 0.06232
77.60001 | 5240.55585 | 301.68417 | 0.06239 | 0.06239
77.70001 | 5241.36089 | 301.73053 | 0.06252 | 0.06252
77.8 | 5241.97519 | 301.7659 | 0.06267 | 0.06267
77.9 | 5238.33595 | 301.5564 | 0.06266 | 0.06266
78 | 5245.55631 | 301.97205 | 0.06289 | 0.06289
78.10001 | 5242.7303 | 301.80936 | 0.06292 | 0.06292
78.20001 | 5246.71227 | 302.03857 | 0.06311 | 0.06311
78.3 | 5246.40046 | 302.02063 | 0.06319 | 0.06319
78.4 | 5246.72009 | 302.03903 | 0.06325 | 0.06325
78.5 | 5247.62422 | 302.09109 | 0.06339 | 0.06339
78.60001 | 5247.58659 | 302.08893 | 0.06345 | 0.06345
78.70001 | 5250.62084 | 302.26358 | 0.06357 | 0.06357
78.8 | 5244.8418 | 301.93091 | 0.06367 | 0.06367
78.9 | 5251.42476 | 302.30988 | 0.06369 | 0.06369
79 | 5248.41845 | 302.13681 | 0.06382 | 0.06382
79.10001 | 5252.05284 | 302.34604 | 0.06396 | 0.06396
79.20001 | 5254.96043 | 302.5134 | 0.06402 | 0.06402
79.3 | 5244.1746 | 301.89249 | 0.06416 | 0.06416
79.4 | 5252.44139 | 302.36841 | 0.0642 | 0.0642
79.5 | 5256.32352 | 302.59189 | 0.06436 | 0.06436
79.60001 | 5257.67691 | 302.6698 | 0.0644 | 0.0644
79.70001 | 5257.51561 | 302.66049 | 0.06456 | 0.06456
79.8 | 5256.49711 | 302.60187 | 0.06464 | 0.06464
79.9 | 5258.21261 | 302.70062 | 0.0647 | 0.0647
80 | 5256.53474 | 302.60403 | 0.06481 | 0.06481
80.10001 | 5258.0107 | 302.689 | 0.06495 | 0.06495
80.20001 | 5254.13491 | 302.46588 | 0.06506 | 0.06506
80.3 | 5257.51077 | 302.66022 | 0.0651 | 0.0651
80.4 | 5255.24393 | 302.52972 | 0.06525 | 0.06525
80.50001 | 5256.43155 | 302.59808 | 0.06534 | 0.06534
80.60001 | 5265.14314 | 303.09961 | 0.06547 | 0.06547
80.70001 | 5253.08847 | 302.40564 | 0.06555 | 0.06555
80.8 | 5261.32695 | 302.87991 | 0.0656 | 0.0656
80.9 | 5263.03314 | 302.97812 | 0.06576 | 0.06576
81.00001 | 5266.52187 | 303.17896 | 0.06584 | 0.06584
81.10001 | 5268.58643 | 303.29782 | 0.06598 | 0.06598
81.20001 | 5266.73496 | 303.19122 | 0.06606 | 0.06606
81.3 | 5266.92905 | 303.20242 | 0.06617 | 0.06617
81.4 | 5266.87428 | 303.19925 | 0.06631 | 0.06631
81.50001 | 5264.60111 | 303.06839 | 0.06638 | 0.06638
81.60001 | 5266.67051 | 303.18753 | 0.06653 | 0.06653
81.70001 | 5265.3186 | 303.10971 | 0.06663 | 0.06663
81.8 | 5266.79121 | 303.19449 | 0.0668 | 0.0668
81.9 | 5269.06587 | 303.32541 | 0.06678 | 0.06678
82.00001 | 5275.80678 | 303.71347 | 0.06695 | 0.06695
82.10001 | 5265.37821 | 303.11313 | 0.06703 | 0.06703
82.20001 | 5268.68664 | 303.30359 | 0.06722 | 0.06722
82.3 | 5269.15975 | 303.33081 | 0.0672 | 0.0672
82.4 | 5273.78432 | 303.59705 | 0.06736 | 0.06736
82.50001 | 5274.90303 | 303.66144 | 0.06751 | 0.06751
82.60001 | 5277.13224 | 303.78976 | 0.06763 | 0.06763
82.70001 | 5273.6342 | 303.58841 | 0.06768 | 0.06768
82.8 | 5276.64497 | 303.76172 | 0.06786 | 0.06786
82.9 | 5273.27992 | 303.56802 | 0.06795 | 0.06795
83.00001 | 5272.29309 | 303.5112 | 0.06802 | 0.06802
83.10001 | 5273.95196 | 303.60669 | 0.06818 | 0.06818
83.20001 | 5276.11077 | 303.73099 | 0.06823 | 0.06823
83.3 | 5276.47585 | 303.75198 | 0.06835 | 0.06835
83.4 | 5278.76765 | 303.88391 | 0.06847 | 0.06847
83.50001 | 5270.92554 | 303.43246 | 0.0686 | 0.0686
83.60001 | 5275.6723 | 303.70572 | 0.06866 | 0.06866
83.70001 | 5278.9446 | 303.8941 | 0.06875 | 0.06875
83.8 | 5280.38591 | 303.97708 | 0.06882 | 0.06882
83.9 | 5281.3746 | 304.034 | 0.06896 | 0.06896
84.00001 | 5283.08377 | 304.13239 | 0.06904 | 0.06904
84.10001 | 5282.86435 | 304.11975 | 0.06921 | 0.06921
84.20001 | 5284.21961 | 304.19778 | 0.06929 | 0.06929
84.3 | 5281.13171 | 304.02002 | 0.06939 | 0.06939
84.4 | 5281.89614 | 304.06403 | 0.06948 | 0.06948
84.50001 | 5280.15904 | 303.96402 | 0.06961 | 0.06961
84.60001 | 5284.22743 | 304.19824 | 0.06967 | 0.06967
84.70001 | 5286.8668 | 304.35016 | 0.06982 | 0.06982
84.8 | 5287.07057 | 304.36191 | 0.0699 | 0.0699
84.9 | 5284.6048 | 304.21994 | 0.07006 | 0.07006
85.00001 | 5286.58666 | 304.33405 | 0.07017 | 0.07017
85.10001 | 5286.96254 | 304.35568 | 0.0702 | 0.0702
85.20001 | 5283.68205 | 304.16684 | 0.07028 | 0.07028
85.3 | 5287.2885 | 304.37445 | 0.07038 | 0.07038
85.4 | 5294.72791 | 304.8027 | 0.07054 | 0.07054
85.50001 | 5292.89208 | 304.69702 | 0.07057 | 0.07057
85.60001 | 5290.832 | 304.57843 | 0.07068 | 0.07068
85.70001 | 5290.43712 | 304.55569 | 0.07079 | 0.07079
85.8 | 5291.49622 | 304.61667 | 0.07093 | 0.07093
85.9 | 5289.10421 | 304.47897 | 0.071 | 0.071
86.00001 | 5293.97465 | 304.75934 | 0.07111 | 0.07111
86.10001 | 5297.18921 | 304.9444 | 0.07125 | 0.07125
86.20001 | 5296.06268 | 304.87955 | 0.07131 | 0.07131
86.3 | 5296.44191 | 304.90137 | 0.07143 | 0.07143
86.4 | 5293.5984 | 304.7377 | 0.07155 | 0.07155
86.50001 | 5296.9072 | 304.92816 | 0.07167 | 0.07167
86.60001 | 5294.07933 | 304.76538 | 0.07174 | 0.07174
86.70001 | 5293.20054 | 304.71478 | 0.07182 | 0.07182
86.8 | 5299.86806 | 305.0986 | 0.07193 | 0.07193
86.9 | 5299.3793 | 305.07047 | 0.07201 | 0.07201
87.00001 | 5301.21066 | 305.1759 | 0.07217 | 0.07217
87.10001 | 5297.24397 | 304.94754 | 0.07229 | 0.07229
87.20001 | 5300.78933 | 305.15164 | 0.07244 | 0.07244
87.3 | 5292.75872 | 304.68936 | 0.07241 | 0.07241
87.4 | 5299.09581 | 305.05417 | 0.07263 | 0.07263
87.50001 | 5302.50296 | 305.25031 | 0.07269 | 0.07269
87.60001 | 5300.47752 | 305.1337 | 0.07281 | 0.07281
87.70001 | 5305.66275 | 305.43219 | 0.07293 | 0.07293
87.8 | 5307.18863 | 305.52005 | 0.07305 | 0.07305
87.9 | 5305.59085 | 305.42807 | 0.07311 | 0.07311
88.00001 | 5301.17601 | 305.17392 | 0.0733 | 0.0733
88.10001 | 5301.56158 | 305.19611 | 0.07334 | 0.07334
88.20001 | 5304.19648 | 305.34778 | 0.07343 | 0.07343
88.3 | 5306.29084 | 305.46835 | 0.07361 | 0.07361
88.4 | 5308.18813 | 305.57758 | 0.07366 | 0.07366
88.50001 | 5301.81378 | 305.21063 | 0.07376 | 0.07376
88.60001 | 5306.05912 | 305.45502 | 0.07393 | 0.07393
88.70001 | 5298.21999 | 305.00375 | 0.07401 | 0.07401
88.8 | 5304.93893 | 305.39053 | 0.07408 | 0.07408
88.9 | 5308.35576 | 305.58722 | 0.07417 | 0.07417
89.00001 | 5307.78691 | 305.55447 | 0.07435 | 0.07435
89.10001 | 5311.74429 | 305.78229 | 0.07446 | 0.07446
89.20001 | 5312.429 | 305.82172 | 0.07454 | 0.07454
89.3 | 5314.64703 | 305.9494 | 0.07469 | 0.07469
89.4 | 5309.31614 | 305.64252 | 0.07482 | 0.07482
89.50001 | 5311.63774 | 305.77615 | 0.07488 | 0.07488
89.60001 | 5311.23653 | 305.75308 | 0.07511 | 0.07511
89.70001 | 5312.46178 | 305.82361 | 0.07511 | 0.07511
89.8 | 5314.33523 | 305.93146 | 0.07525 | 0.07525
89.9 | 5313.6304 | 305.89087 | 0.07535 | 0.07535
90.00001 | 5313.05075 | 305.85751 | 0.07545 | 0.07545
90.10001 | 5306.73265 | 305.4938 | 0.07548 | 0.07548
90.20001 | 5308.73165 | 305.60886 | 0.07566 | 0.07566
90.3 | 5314.25402 | 305.92679 | 0.07574 | 0.07574
90.4 | 5309.90995 | 305.6767 | 0.07572 | 0.07572
90.50001 | 5318.64353 | 306.17947 | 0.07594 | 0.07594
90.60001 | 5319.74025 | 306.24261 | 0.07608 | 0.07608
90.70001 | 5320.98562 | 306.3143 | 0.07619 | 0.07619
90.8 | 5315.62641 | 306.00577 | 0.07622 | 0.07622
90.9 | 5318.28478 | 306.15881 | 0.07632 | 0.07632
91.00001 | 5319.06635 | 306.2038 | 0.07648 | 0.07648
91.10001 | 5319.9172 | 306.25278 | 0.0766 | 0.0766
91.20001 | 5324.98024 | 306.54425 | 0.07666 | 0.07666
91.3 | 5318.73442 | 306.18469 | 0.07677 | 0.07677
91.4 | 5319.45191 | 306.22601 | 0.07687 | 0.07687
91.50001 | 5318.4554 | 306.16864 | 0.07701 | 0.07701
91.60001 | 5318.98029 | 306.19885 | 0.07707 | 0.07707
91.70001 | 5319.63184 | 306.23636 | 0.07716 | 0.07716
91.8 | 5315.2144 | 305.98206 | 0.0773 | 0.0773
91.9 | 5321.51647 | 306.34485 | 0.07739 | 0.07739
92.00001 | 5327.40243 | 306.68369 | 0.07745 | 0.07745
92.10001 | 5325.11808 | 306.55219 | 0.07763 | 0.07763
92.20001 | 5322.3405 | 306.3923 | 0.07769 | 0.07769
92.3 | 5323.22899 | 306.44345 | 0.0778 | 0.0778
92.4 | 5325.58188 | 306.57889 | 0.07794 | 0.07794
92.50001 | 5325.77001 | 306.58972 | 0.07799 | 0.07799
92.60001 | 5328.96891 | 306.77386 | 0.07821 | 0.07821
92.70001 | 5325.78379 | 306.59052 | 0.07829 | 0.07829
92.8 | 5327.72169 | 306.70206 | 0.07831 | 0.07831
92.9 | 5325.78081 | 306.59033 | 0.0784 | 0.0784
93.00001 | 5323.78517 | 306.47546 | 0.07851 | 0.07851
93.10001 | 5329.28072 | 306.79181 | 0.07863 | 0.07863
93.20001 | 5324.43672 | 306.51297 | 0.07875 | 0.07875
93.3 | 5332.32428 | 306.96704 | 0.07885 | 0.07885
93.4 | 5331.70551 | 306.9314 | 0.07899 | 0.07899
93.50001 | 5331.72116 | 306.93231 | 0.07909 | 0.07909
93.60001 | 5329.55639 | 306.80768 | 0.07908 | 0.07908
93.70001 | 5328.88584 | 306.76907 | 0.07927 | 0.07927
93.8 | 5329.87751 | 306.82617 | 0.07932 | 0.07932
93.9 | 5333.59982 | 307.04047 | 0.0795 | 0.0795
94.00001 | 5334.40635 | 307.08688 | 0.07956 | 0.07956
94.10001 | 5335.89013 | 307.1723 | 0.07972 | 0.07972
94.20001 | 5337.06024 | 307.23965 | 0.07982 | 0.07982
94.3 | 5333.34278 | 307.02567 | 0.07993 | 0.07993
94.4 | 5335.28849 | 307.13766 | 0.08003 | 0.08003
94.50001 | 5338.26016 | 307.30875 | 0.0802 | 0.0802
94.60001 | 5331.27487 | 306.90662 | 0.08028 | 0.08028
94.70001 | 5339.10468 | 307.35736 | 0.08042 | 0.08042
94.8 | 5338.6379 | 307.33047 | 0.08051 | 0.08051
94.9 | 5337.86863 | 307.28619 | 0.0806 | 0.0806
95.00001 | 5337.92041 | 307.28918 | 0.08075 | 0.08075
95.10001 | 5335.46843 | 307.14804 | 0.08082 | 0.08082
95.20001 | 5334.62875 | 307.0997 | 0.08096 | 0.08096
95.3 | 5335.28514 | 307.13748 | 0.08105 | 0.08105
95.4 | 5338.11934 | 307.30063 | 0.08113 | 0.08113
95.50001 | 5334.53636 | 307.09436 | 0.08132 | 0.08132
95.60001 | 5338.5783 | 307.32706 | 0.08136 | 0.08136
95.70001 | 5338.58277 | 307.3273 | 0.08144 | 0.08144
95.8 | 5338.67069 | 307.33237 | 0.08162 | 0.08162
95.9 | 5343.41894 | 307.60571 | 0.08172 | 0.08172
96.00001 | 5335.2274 | 307.13416 | 0.08182 | 0.08182
96.10001 | 5343.97662 | 307.63782 | 0.08199 | 0.08199
96.20001 | 5347.67695 | 307.85083 | 0.08202 | 0.08202
96.3 | 5342.39896 | 307.547 | 0.08217 | 0.08217
96.4 | 5343.1008 | 307.5874 | 0.0823 | 0.0823
96.50001 | 5341.41995 | 307.49063 | 0.08235 | 0.08235
96.60001 | 5340.40034 | 307.43195 | 0.08241 | 0.08241
96.70001 | 5343.68381 | 307.62097 | 0.08257 | 0.08257
96.8 | 5343.5035 | 307.6106 | 0.0827 | 0.0827
96.9 | 5343.96395 | 307.63708 | 0.08281 | 0.08281
97.00001 | 5342.82364 | 307.57144 | 0.08289 | 0.08289
97.10001 | 5345.07334 | 307.70096 | 0.08302 | 0.08302
97.20001 | 5344.0582 | 307.64252 | 0.08307 | 0.08307
97.3 | 5349.15887 | 307.93616 | 0.08326 | 0.08326
97.4 | 5343.73708 | 307.62402 | 0.08334 | 0.08334
97.50001 | 5347.59536 | 307.84613 | 0.08343 | 0.08343
97.60001 | 5352.37044 | 308.12103 | 0.08357 | 0.08357
97.70001 | 5347.85092 | 307.86087 | 0.08368 | 0.08368
97.8 | 5347.60952 | 307.84695 | 0.08388 | 0.08388
97.9 | 5345.82846 | 307.74442 | 0.08387 | 0.08387
98.00001 | 5343.08851 | 307.5867 | 0.08399 | 0.08399
98.10001 | 5347.763 | 307.8558 | 0.08411 | 0.08411
98.20001 | 5349.73368 | 307.96924 | 0.0843 | 0.0843
98.3 | 5350.06449 | 307.98828 | 0.08435 | 0.08435
98.4 | 5344.30705 | 307.65683 | 0.08444 | 0.08444
98.50001 | 5346.33584 | 307.77365 | 0.08455 | 0.08455
98.60001 | 5347.71904 | 307.85327 | 0.0846 | 0.0846
98.70001 | 5350.85239 | 308.03363 | 0.08472 | 0.08472
98.8 | 5346.29673 | 307.77139 | 0.08481 | 0.08481
98.9 | 5348.6608 | 307.90747 | 0.08492 | 0.08492
99.00001 | 5356.12553 | 308.33719 | 0.08507 | 0.08507
99.10001 | 5352.51312 | 308.12924 | 0.08519 | 0.08519
99.20001 | 5353.85869 | 308.2067 | 0.08531 | 0.08531
99.3 | 5354.29418 | 308.23178 | 0.08537 | 0.08537
99.4 | 5351.06249 | 308.04575 | 0.08551 | 0.08551
99.50001 | 5351.36461 | 308.06314 | 0.08554 | 0.08554
99.60001 | 5351.36461 | 308.06314 | 0.08564 | 0.08564
99.70001 | 5355.48329 | 308.30023 | 0.08581 | 0.08581
99.8 | 5350.52344 | 308.01471 | 0.08592 | 0.08592
99.9 | 5355.89382 | 308.32385 | 0.08605 | 0.08605
100.00001 | 5353.37776 | 308.17902 | 0.08604 | 0.08604
100.10001 | 5352.36262 | 308.12057 | 0.08621 | 0.08621
100.20001 | 5350.84307 | 308.03311 | 0.08635 | 0.08635
100.3 | 5356.36991 | 308.35126 | 0.08642 | 0.08642
100.4 | 5357.44764 | 308.4133 | 0.08655 | 0.08655
100.50001 | 5356.86947 | 308.38004 | 0.08667 | 0.08667
100.60001 | 5361.70565 | 308.65845 | 0.08676 | 0.08676
100.70001 | 5358.05412 | 308.44821 | 0.08688 | 0.08688
100.8 | 5358.64159 | 308.48206 | 0.08697 | 0.08697
100.9 | 5360.82834 | 308.60794 | 0.08709 | 0.08709
101.00001 | 5358.21691 | 308.45761 | 0.08725 | 0.08725
101.10001 | 5364.12932 | 308.79794 | 0.08731 | 0.08731
101.20001 | 5355.07575 | 308.27676 | 0.08737 | 0.08737
101.3 | 5360.10154 | 308.5661 | 0.08753 | 0.08753
101.4 | 5362.6094 | 308.71045 | 0.08768 | 0.08768
101.50001 | 5354.85186 | 308.26389 | 0.08771 | 0.08771
101.60001 | 5359.1568 | 308.51172 | 0.08783 | 0.08783
101.70001 | 5362.00479 | 308.67566 | 0.088 | 0.088
101.8 | 5365.26479 | 308.86331 | 0.08804 | 0.08804
101.9 | 5362.21638 | 308.68784 | 0.08819 | 0.08819
102.00001 | 5362.14747 | 308.68387 | 0.08833 | 0.08833
102.10001 | 5362.90705 | 308.7276 | 0.08837 | 0.08837
102.20001 | 5363.36936 | 308.75421 | 0.08848 | 0.08848
102.3 | 5362.53899 | 308.70642 | 0.08857 | 0.08857
102.4 | 5364.56294 | 308.82291 | 0.08874 | 0.08874
102.50001 | 5367.06485 | 308.96695 | 0.08885 | 0.08885
102.60001 | 5364.00862 | 308.79102 | 0.08897 | 0.08897
102.70001 | 5365.49203 | 308.8764 | 0.08912 | 0.08912
102.8 | 5370.01006 | 309.13651 | 0.08912 | 0.08912
102.9 | 5359.68021 | 308.54184 | 0.08921 | 0.08921
103.00001 | 5363.2658 | 308.74826 | 0.08936 | 0.08936
103.10001 | 5367.29991 | 308.98047 | 0.08947 | 0.08947
103.20001 | 5369.7031 | 309.11884 | 0.08956 | 0.08956
103.3 | 5365.82582 | 308.89563 | 0.0897 | 0.0897
103.4 | 5369.28177 | 309.09457 | 0.08979 | 0.08979
103.50001 | 5366.26913 | 308.92114 | 0.08999 | 0.08999
103.60001 | 5366.3943 | 308.92834 | 0.09004 | 0.09004
103.70001 | 5368.73192 | 309.06293 | 0.09013 | 0.09013
103.8 | 5367.68697 | 309.00275 | 0.09026 | 0.09026
103.9 | 5371.641 | 309.23038 | 0.0904 | 0.0904
104.00001 | 5370.75251 | 309.17923 | 0.09051 | 0.09051
104.10001 | 5368.74756 | 309.06381 | 0.09059 | 0.09059
104.20001 | 5374.26807 | 309.38162 | 0.09078 | 0.09078
104.3 | 5364.85463 | 308.83972 | 0.09086 | 0.09086
104.4 | 5365.45292 | 308.87415 | 0.09094 | 0.09094
104.50001 | 5371.8742 | 309.2438 | 0.09103 | 0.09103
104.60001 | 5374.35412 | 309.38657 | 0.09114 | 0.09114
104.70001 | 5371.86041 | 309.24301 | 0.0913 | 0.0913
104.8 | 5372.16738 | 309.26068 | 0.09141 | 0.09141
104.9 | 5372.44454 | 309.27664 | 0.09148 | 0.09148
105.00001 | 5372.06866 | 309.255 | 0.09164 | 0.09164
105.10001 | 5368.99641 | 309.07816 | 0.09165 | 0.09165
105.20001 | 5367.87324 | 309.01349 | 0.0918 | 0.0918
105.3 | 5372.05152 | 309.25403 | 0.09189 | 0.09189
105.4 | 5373.47086 | 309.33572 | 0.09198 | 0.09198
105.50001 | 5373.20599 | 309.32047 | 0.0921 | 0.0921
105.60001 | 5375.08428 | 309.42859 | 0.09226 | 0.09226
105.70001 | 5368.77736 | 309.06552 | 0.09237 | 0.09237
105.8 | 5373.46117 | 309.33517 | 0.09252 | 0.09252
105.9 | 5368.69429 | 309.06076 | 0.09256 | 0.09256
106.00001 | 5375.70454 | 309.46432 | 0.09263 | 0.09263
106.10001 | 5376.23875 | 309.49506 | 0.0928 | 0.0928
106.20001 | 5374.62682 | 309.40228 | 0.09292 | 0.09292
106.3 | 5375.6889 | 309.46341 | 0.09304 | 0.09304
106.4 | 5376.44401 | 309.50687 | 0.09312 | 0.09312
106.50001 | 5374.2148 | 309.37854 | 0.09321 | 0.09321
106.60001 | 5375.67809 | 309.4628 | 0.09334 | 0.09334
106.70001 | 5380.26355 | 309.72675 | 0.09341 | 0.09341
106.8 | 5374.19617 | 309.37747 | 0.09354 | 0.09354
106.9 | 5380.92144 | 309.76462 | 0.09373 | 0.09373
107.00001 | 5385.31393 | 310.01749 | 0.0938 | 0.0938
107.10001 | 5375.33797 | 309.44321 | 0.09387 | 0.09387
107.20001 | 5378.44598 | 309.62213 | 0.09402 | 0.09402
107.3 | 5382.99084 | 309.88376 | 0.0941 | 0.0941
107.4 | 5382.63842 | 309.86346 | 0.09428 | 0.09428
107.50001 | 5380.94006 | 309.76572 | 0.09436 | 0.09436
107.60001 | 5383.26167 | 309.89935 | 0.09442 | 0.09442
107.70001 | 5382.89994 | 309.87854 | 0.09453 | 0.09453
107.8 | 5380.37457 | 309.73315 | 0.09479 | 0.09479
107.9 | 5380.93373 | 309.76535 | 0.09481 | 0.09481
108.00001 | 5377.92593 | 309.59219 | 0.09492 | 0.09492
108.10001 | 5379.44883 | 309.67987 | 0.09505 | 0.09505
108.20001 | 5379.00552 | 309.65433 | 0.09518 | 0.09518
108.3 | 5381.3301 | 309.78815 | 0.09528 | 0.09528
108.4 | 5382.53039 | 309.85727 | 0.0954 | 0.0954
108.50001 | 5374.67226 | 309.40488 | 0.09546 | 0.09546
108.60001 | 5377.28369 | 309.55521 | 0.09555 | 0.09555
108.70001 | 5380.29 | 309.72827 | 0.09575 | 0.09575
108.8 | 5381.60764 | 309.80414 | 0.09582 | 0.09582
108.9 | 5379.8262 | 309.70157 | 0.09592 | 0.09592
109.00001 | 5384.24253 | 309.95581 | 0.09602 | 0.09602
109.10001 | 5384.64524 | 309.979 | 0.09615 | 0.09615
109.20001 | 5388.66669 | 310.21051 | 0.0963 | 0.0963
109.3 | 5383.99182 | 309.94138 | 0.09632 | 0.09632
109.4 | 5380.987 | 309.7684 | 0.09645 | 0.09645
109.50001 | 5382.70585 | 309.86737 | 0.0966 | 0.0966
109.60001 | 5384.88775 | 309.99295 | 0.09672 | 0.09672
109.70001 | 5387.27529 | 310.1304 | 0.09682 | 0.09682
109.8 | 5384.98349 | 309.99847 | 0.09696 | 0.09696
109.9 | 5381.52754 | 309.79953 | 0.09705 | 0.09705
110.00001 | 5387.33192 | 310.13367 | 0.09715 | 0.09715
110.10001 | 5386.24153 | 310.07089 | 0.09732 | 0.09732
110.20001 | 5384.34759 | 309.96185 | 0.09739 | 0.09739
110.3 | 5384.24104 | 309.95572 | 0.09753 | 0.09753
110.4 | 5388.52699 | 310.20245 | 0.09766 | 0.09766
110.50001 | 5388.32508 | 310.19083 | 0.09772 | 0.09772
110.60001 | 5389.89939 | 310.28146 | 0.09783 | 0.09783
110.70001 | 5386.45759 | 310.08334 | 0.09803 | 0.09803
110.8 | 5385.29381 | 310.01633 | 0.09807 | 0.09807
110.9 | 5383.47326 | 309.91153 | 0.09816 | 0.09816
111.00001 | 5387.16242 | 310.1239 | 0.09828 | 0.09828
111.10001 | 5388.47074 | 310.19922 | 0.09839 | 0.09839
111.20001 | 5388.75274 | 310.21545 | 0.09852 | 0.09852
111.3 | 5390.40864 | 310.31079 | 0.09866 | 0.09866
111.4 | 5388.2014 | 310.18372 | 0.09877 | 0.09877
111.50001 | 5389.9575 | 310.28482 | 0.09887 | 0.09887
111.60001 | 5384.89111 | 309.99316 | 0.09899 | 0.09899
111.70001 | 5383.72546 | 309.92606 | 0.09908 | 0.09908
111.8 | 5385.6492 | 310.0368 | 0.0992 | 0.0992
111.9 | 5386.33056 | 310.07602 | 0.09926 | 0.09926
112.00001 | 5388.95018 | 310.22684 | 0.09938 | 0.09938
112.10001 | 5387.79721 | 310.16046 | 0.09949 | 0.09949
112.20001 | 5388.4238 | 310.19653 | 0.09961 | 0.09961
112.3 | 5384.31294 | 309.95987 | 0.09974 | 0.09974
112.4 | 5391.10713 | 310.35098 | 0.0999 | 0.0999
112.50001 | 5390.96631 | 310.3429 | 0.10004 | 0.10004
112.60001 | 5390.76403 | 310.33124 | 0.10015 | 0.10015
112.70001 | 5393.14523 | 310.46832 | 0.10014 | 0.10014
112.8 | 5395.24145 | 310.58899 | 0.10029 | 0.10029
112.90001 | 5392.65834 | 310.44031 | 0.10044 | 0.10044
113.00001 | 5391.8656 | 310.39465 | 0.10052 | 0.10052
113.10001 | 5388.87009 | 310.22223 | 0.10066 | 0.10066
113.20001 | 5391.81046 | 310.39148 | 0.10075 | 0.10075
113.3 | 5389.61738 | 310.26523 | 0.10088 | 0.10088
113.40001 | 5398.54541 | 310.77921 | 0.10097 | 0.10097
113.50001 | 5391.62271 | 310.38068 | 0.10108 | 0.10108
113.60001 | 5395.31186 | 310.59305 | 0.10123 | 0.10123
113.70001 | 5387.19073 | 310.12555 | 0.10127 | 0.10127
113.8 | 5387.57928 | 310.14792 | 0.10142 | 0.10142
113.90001 | 5391.26694 | 310.3602 | 0.10153 | 0.10153
114.00001 | 5393.45853 | 310.48636 | 0.10166 | 0.10166
114.10001 | 5397.92813 | 310.74365 | 0.1018 | 0.1018
114.20001 | 5395.00639 | 310.57547 | 0.10188 | 0.10188
114.3 | 5396.96328 | 310.68811 | 0.10203 | 0.10203
114.40001 | 5393.74687 | 310.50296 | 0.10217 | 0.10217
114.50001 | 5394.61151 | 310.55273 | 0.10222 | 0.10222
114.60001 | 5394.61337 | 310.55283 | 0.10233 | 0.10233
114.70001 | 5392.97946 | 310.45877 | 0.10245 | 0.10245
114.8 | 5399.92712 | 310.85873 | 0.10262 | 0.10262
114.90001 | 5397.32985 | 310.70923 | 0.10269 | 0.10269
115.00001 | 5397.911 | 310.74268 | 0.10281 | 0.10281
115.10001 | 5395.5391 | 310.60614 | 0.10293 | 0.10293
115.20001 | 5393.82845 | 310.50766 | 0.10311 | 0.10311
115.3 | 5400.35181 | 310.88318 | 0.1031 | 0.1031
115.40001 | 5391.26545 | 310.36011 | 0.10326 | 0.10326
115.50001 | 5394.21365 | 310.52982 | 0.1034 | 0.1034
115.60001 | 5395.64416 | 310.61218 | 0.10344 | 0.10344
115.70001 | 5395.02539 | 310.57657 | 0.10362 | 0.10362
115.8 | 5391.93265 | 310.39853 | 0.10372 | 0.10372
115.90001 | 5396.48682 | 310.66068 | 0.10378 | 0.10378
116.00001 | 5399.51809 | 310.83521 | 0.10398 | 0.10398
116.10001 | 5399.15152 | 310.81409 | 0.10403 | 0.10403
116.20001 | 5405.14067 | 311.15887 | 0.10421 | 0.10421
116.3 | 5396.52929 | 310.66315 | 0.10432 | 0.10432
116.40001 | 5405.47743 | 311.17825 | 0.10446 | 0.10446
116.50001 | 5393.44922 | 310.48581 | 0.1045 | 0.1045
116.60001 | 5396.02153 | 310.63391 | 0.10464 | 0.10464
116.70001 | 5398.44036 | 310.77316 | 0.1047 | 0.1047
116.8 | 5396.9834 | 310.68927 | 0.10488 | 0.10488
116.90001 | 5399.76247 | 310.84924 | 0.10499 | 0.10499
117.00001 | 5404.33861 | 311.1127 | 0.10509 | 0.10509
117.10001 | 5402.71252 | 311.01907 | 0.10518 | 0.10518
117.20001 | 5396.95695 | 310.68774 | 0.10531 | 0.10531
117.3 | 5395.70972 | 310.61597 | 0.10542 | 0.10542
117.40001 | 5399.97257 | 310.86136 | 0.10554 | 0.10554
117.50001 | 5402.24239 | 310.99203 | 0.10567 | 0.10567
117.60001 | 5400.45984 | 310.8894 | 0.10578 | 0.10578
117.70001 | 5401.91345 | 310.97308 | 0.1059 | 0.1059
117.8 | 5403.81707 | 311.08267 | 0.10608 | 0.10608
117.90001 | 5399.7688 | 310.84961 | 0.10614 | 0.10614
118.00001 | 5397.16668 | 310.69983 | 0.10629 | 0.10629
118.10001 | 5400.80294 | 310.90915 | 0.10639 | 0.10639
118.20001 | 5395.13342 | 310.58276 | 0.10643 | 0.10643
118.3 | 5403.08692 | 311.04065 | 0.10657 | 0.10657
118.40001 | 5395.43405 | 310.6001 | 0.10674 | 0.10674
118.50001 | 5400.22776 | 310.87604 | 0.10684 | 0.10684
118.60001 | 5397.26242 | 310.70535 | 0.10689 | 0.10689
118.70001 | 5398.69405 | 310.78775 | 0.10707 | 0.10707
118.8 | 5398.55622 | 310.77982 | 0.10712 | 0.10712
118.90001 | 5399.85336 | 310.85449 | 0.10723 | 0.10723
119.00001 | 5403.71202 | 311.07663 | 0.10735 | 0.10735
119.10001 | 5403.99551 | 311.09296 | 0.10753 | 0.10753
119.20001 | 5404.74579 | 311.13614 | 0.10761 | 0.10761
119.3 | 5402.32696 | 310.99689 | 0.10773 | 0.10773
119.40001 | 5400.67591 | 310.90186 | 0.10786 | 0.10786
119.50001 | 5402.10158 | 310.98392 | 0.10794 | 0.10794
119.60001 | 5396.28491 | 310.64908 | 0.1081 | 0.1081
119.70001 | 5402.12803 | 310.98544 | 0.10822 | 0.10822
119.8 | 5403.97651 | 311.09186 | 0.10827 | 0.10827
119.90001 | 5402.24873 | 310.99237 | 0.10847 | 0.10847
120.00001 | 5401.15535 | 310.92944 | 0.10855 | 0.10855
120.10001 | 5400.57868 | 310.89624 | 0.10871 | 0.10871
120.20001 | 5400.42855 | 310.8876 | 0.10879 | 0.10879
120.3 | 5401.18031 | 310.93088 | 0.10884 | 0.10884
120.40001 | 5400.08843 | 310.86801 | 0.10902 | 0.10902
120.50001 | 5401.30585 | 310.93811 | 0.10916 | 0.10916
120.60001 | 5403.38121 | 311.05759 | 0.10923 | 0.10923
120.70001 | 5400.42855 | 310.8876 | 0.10935 | 0.10935
120.8 | 5405.36158 | 311.17157 | 0.10949 | 0.10949
120.90001 | 5404.56399 | 311.12567 | 0.10958 | 0.10958
121.00001 | 5398.00487 | 310.74808 | 0.10968 | 0.10968
121.10001 | 5404.41051 | 311.11682 | 0.10985 | 0.10985
121.20001 | 5407.0048 | 311.26617 | 0.10996 | 0.10996
121.3 | 5404.84786 | 311.142 | 0.11003 | 0.11003
121.40001 | 5401.65678 | 310.95831 | 0.11015 | 0.11015
121.50001 | 5402.36458 | 310.99905 | 0.11029 | 0.11029
121.60001 | 5400.73849 | 310.90546 | 0.11043 | 0.11043
121.70001 | 5404.35724 | 311.11377 | 0.11051 | 0.11051
121.8 | 5401.5249 | 310.95071 | 0.11066 | 0.11066
121.90001 | 5402.72184 | 311.01962 | 0.11077 | 0.11077
122.00001 | 5405.49308 | 311.17917 | 0.11085 | 0.11085
122.10001 | 5405.26435 | 311.16599 | 0.11098 | 0.11098
122.20001 | 5406.95637 | 311.2634 | 0.11112 | 0.11112
122.3 | 5404.8758 | 311.14362 | 0.11128 | 0.11128
122.40001 | 5404.73014 | 311.13522 | 0.11134 | 0.11134
122.50001 | 5407.00816 | 311.26636 | 0.11144 | 0.11144
122.60001 | 5409.45828 | 311.40741 | 0.11156 | 0.11156
122.70001 | 5409.21688 | 311.39352 | 0.11173 | 0.11173
122.8 | 5409.19825 | 311.39246 | 0.11179 | 0.11179
122.90001 | 5408.96766 | 311.37918 | 0.11191 | 0.11191
123.00001 | 5400.29369 | 310.87985 | 0.11203 | 0.11203
123.10001 | 5403.01017 | 311.03622 | 0.11218 | 0.11218
123.20001 | 5406.08056 | 311.21298 | 0.11227 | 0.11227
123.3 | 5406.86063 | 311.25787 | 0.1124 | 0.1124
123.40001 | 5407.56881 | 311.29865 | 0.11256 | 0.11256
123.50001 | 5403.8357 | 311.08374 | 0.11259 | 0.11259
123.60001 | 5407.15046 | 311.27457 | 0.11273 | 0.11273
123.70001 | 5406.278 | 311.22433 | 0.11288 | 0.11288
123.8 | 5407.35722 | 311.28647 | 0.11293 | 0.11293
123.90001 | 5399.00586 | 310.80569 | 0.11311 | 0.11311
124.00001 | 5410.669 | 311.47711 | 0.11321 | 0.11321
124.10001 | 5409.96566 | 311.43661 | 0.11332 | 0.11332
124.20001 | 5407.9622 | 311.32129 | 0.11344 | 0.11344
124.3 | 5405.65923 | 311.18872 | 0.11353 | 0.11353
124.40001 | 5403.3909 | 311.05814 | 0.11368 | 0.11368
124.50001 | 5408.75643 | 311.367 | 0.11378 | 0.11378
124.60001 | 5405.147 | 311.15924 | 0.11395 | 0.11395
124.70001 | 5406.77756 | 311.25311 | 0.11398 | 0.11398
124.8 | 5404.58001 | 311.12659 | 0.11413 | 0.11413
124.90001 | 5405.93639 | 311.20468 | 0.11432 | 0.11432
125.00001 | 5403.10405 | 311.04163 | 0.1144 | 0.1144
125.10001 | 5400.68373 | 310.90228 | 0.11448 | 0.11448
125.20001 | 5399.34598 | 310.82529 | 0.11456 | 0.11456
125.3 | 5403.44864 | 311.06146 | 0.11471 | 0.11471
125.40001 | 5411.32726 | 311.51501 | 0.11483 | 0.11483
125.50001 | 5404.8039 | 311.13947 | 0.11495 | 0.11495
125.60001 | 5407.39186 | 311.28845 | 0.11508 | 0.11508
125.70001 | 5406.97202 | 311.26428 | 0.11524 | 0.11524
125.8 | 5405.64209 | 311.18774 | 0.1153 | 0.1153
125.90001 | 5405.2975 | 311.16791 | 0.11538 | 0.11538
126.00001 | 5406.57081 | 311.24118 | 0.11552 | 0.11552
126.10001 | 5410.83999 | 311.48697 | 0.11566 | 0.11566
126.20001 | 5407.29612 | 311.28296 | 0.11577 | 0.11577
126.3 | 5409.48026 | 311.40869 | 0.11591 | 0.11591
126.40001 | 5410.06923 | 311.4426 | 0.11601 | 0.11601
126.50001 | 5398.30886 | 310.76556 | 0.11608 | 0.11608
126.60001 | 5405.48228 | 311.17853 | 0.11626 | 0.11626
126.70001 | 5403.19979 | 311.04715 | 0.1163 | 0.1163
126.8 | 5411.33173 | 311.51526 | 0.11644 | 0.11644
126.90001 | 5411.66216 | 311.5343 | 0.11661 | 0.11661
127.00001 | 5408.52137 | 311.35349 | 0.11666 | 0.11666
127.10001 | 5409.05409 | 311.38416 | 0.11688 | 0.11688
127.20001 | 5408.89092 | 311.37476 | 0.11691 | 0.11691
127.3 | 5405.44465 | 311.17636 | 0.11706 | 0.11706
127.40001 | 5406.19642 | 311.21964 | 0.11721 | 0.11721
127.50001 | 5408.51057 | 311.35287 | 0.11733 | 0.11733
127.60001 | 5405.81569 | 311.19772 | 0.1175 | 0.1175
127.70001 | 5406.79172 | 311.25391 | 0.11756 | 0.11756
127.8 | 5408.39918 | 311.34644 | 0.11766 | 0.11766
127.90001 | 5398.63296 | 310.78424 | 0.11775 | 0.11775
128 | 5405.23641 | 311.16437 | 0.11794 | 0.11794
128.10001 | 5408.33659 | 311.34283 | 0.11798 | 0.11798
128.20002 | 5408.89576 | 311.37503 | 0.11815 | 0.11815
128.3 | 5409.64454 | 311.41815 | 0.11825 | 0.11825
128.40001 | 5405.05908 | 311.15417 | 0.11841 | 0.11841
128.5 | 5406.41882 | 311.23245 | 0.11851 | 0.11851
128.60001 | 5403.03662 | 311.03775 | 0.11859 | 0.11859
128.70002 | 5405.32395 | 311.1694 | 0.11876 | 0.11876
128.8 | 5405.09671 | 311.15634 | 0.11885 | 0.11885
128.90001 | 5409.36738 | 311.40219 | 0.119 | 0.119
129 | 5411.74076 | 311.53882 | 0.11908 | 0.11908
129.10001 | 5412.84494 | 311.60239 | 0.11924 | 0.11924
129.20002 | 5413.92751 | 311.6647 | 0.11933 | 0.11933
129.3 | 5401.7473 | 310.96353 | 0.11942 | 0.11942
129.40001 | 5402.4335 | 311.00302 | 0.11955 | 0.11955
129.5 | 5406.73397 | 311.25058 | 0.11974 | 0.11974
129.60001 | 5411.06537 | 311.49994 | 0.11984 | 0.11984
129.70002 | 5408.40216 | 311.34662 | 0.11999 | 0.11999
129.8 | 5406.17928 | 311.21866 | 0.1201 | 0.1201
129.90001 | 5403.82639 | 311.08322 | 0.12019 | 0.12019
130 | 5405.18314 | 311.16132 | 0.12035 | 0.12035
130.10001 | 5404.97154 | 311.14914 | 0.12042 | 0.12042
130.20002 | 5402.99751 | 311.03549 | 0.12047 | 0.12047
130.3 | 5403.57716 | 311.06885 | 0.1207 | 0.1207
130.40001 | 5404.02979 | 311.09491 | 0.12079 | 0.12079
130.5 | 5407.97636 | 311.32211 | 0.12088 | 0.12088
130.60001 | 5408.70167 | 311.36386 | 0.12103 | 0.12103
130.70002 | 5402.55755 | 311.01016 | 0.12113 | 0.12113
130.8 | 5402.07811 | 310.98257 | 0.12121 | 0.12121
130.90001 | 5401.4042 | 310.94376 | 0.12136 | 0.12136
131 | 5406.36592 | 311.2294 | 0.12144 | 0.12144
131.1 | 5403.53507 | 311.06644 | 0.12159 | 0.12159
131.20002 | 5407.27265 | 311.28159 | 0.12168 | 0.12168
131.3 | 5406.63823 | 311.24509 | 0.12186 | 0.12186
131.40002 | 5405.16563 | 311.16031 | 0.12198 | 0.12198
131.5 | 5406.04629 | 311.211 | 0.12202 | 0.12202
131.6 | 5407.00182 | 311.26602 | 0.12215 | 0.12215
131.70002 | 5406.51456 | 311.23795 | 0.12235 | 0.12235
131.8 | 5401.87433 | 310.97083 | 0.1224 | 0.1224
131.90002 | 5404.05959 | 311.09662 | 0.12252 | 0.12252
132 | 5408.0233 | 311.3248 | 0.12267 | 0.12267
132.1 | 5404.5219 | 311.12326 | 0.12274 | 0.12274
132.20002 | 5401.60947 | 310.9556 | 0.12286 | 0.12286
132.3 | 5400.58203 | 310.89642 | 0.12298 | 0.12298
132.40002 | 5408.01063 | 311.3241 | 0.12311 | 0.12311
132.5 | 5403.01651 | 311.03659 | 0.12323 | 0.12323
132.6 | 5406.80736 | 311.25482 | 0.12334 | 0.12334
132.70002 | 5407.26334 | 311.28107 | 0.12356 | 0.12356
132.8 | 5403.92362 | 311.08881 | 0.12369 | 0.12369
132.90002 | 5406.94073 | 311.26248 | 0.12373 | 0.12373
133 | 5400.84653 | 310.91165 | 0.12379 | 0.12379
133.1 | 5405.04679 | 311.15347 | 0.12405 | 0.12405
133.20002 | 5400.82008 | 310.91016 | 0.12413 | 0.12413
133.3 | 5405.49643 | 311.17935 | 0.12421 | 0.12421
133.40002 | 5407.33226 | 311.28503 | 0.12437 | 0.12437
133.5 | 5404.03798 | 311.0954 | 0.12446 | 0.12446
133.6 | 5400.96276 | 310.91837 | 0.12457 | 0.12457
133.70002 | 5403.29367 | 311.05255 | 0.12468 | 0.12468
133.8 | 5398.12222 | 310.75482 | 0.12486 | 0.12486
133.90002 | 5402.03117 | 310.97986 | 0.12498 | 0.12498
134 | 5403.67439 | 311.07446 | 0.12502 | 0.12502
134.1 | 5403.5116 | 311.06509 | 0.12518 | 0.12518
134.20002 | 5403.32012 | 311.05408 | 0.1253 | 0.1253
134.3 | 5400.92327 | 310.91608 | 0.12543 | 0.12543
134.40002 | 5396.24095 | 310.64655 | 0.12555 | 0.12555
134.5 | 5401.1412 | 310.92862 | 0.12566 | 0.12566
134.6 | 5402.01366 | 310.97885 | 0.12578 | 0.12578
134.70002 | 5404.98383 | 311.14984 | 0.12595 | 0.12595
134.8 | 5396.67346 | 310.67145 | 0.12609 | 0.12609
134.90002 | 5401.22427 | 310.93341 | 0.12617 | 0.12617
135 | 5401.2429 | 310.93448 | 0.12632 | 0.12632
135.1 | 5402.20328 | 310.98978 | 0.12638 | 0.12638
135.20002 | 5399.75651 | 310.84891 | 0.12655 | 0.12655
135.3 | 5401.5141 | 310.9501 | 0.12665 | 0.12665
135.40002 | 5403.06643 | 311.03946 | 0.12679 | 0.12679
135.5 | 5402.19098 | 310.98907 | 0.12692 | 0.12692
135.6 | 5400.57719 | 310.89615 | 0.12702 | 0.12702
135.70002 | 5400.10408 | 310.86893 | 0.12711 | 0.12711
135.8 | 5399.70621 | 310.84601 | 0.12724 | 0.12724
135.90002 | 5400.49262 | 310.8913 | 0.12741 | 0.12741
136 | 5400.83572 | 310.91104 | 0.12751 | 0.12751
136.1 | 5399.93793 | 310.85934 | 0.12769 | 0.12769
136.20002 | 5399.66561 | 310.84369 | 0.12777 | 0.12777
136.3 | 5400.07912 | 310.86749 | 0.12783 | 0.12783
136.40002 | 5402.77809 | 311.02286 | 0.12803 | 0.12803
136.5 | 5401.37626 | 310.94217 | 0.12811 | 0.12811
136.6 | 5393.15008 | 310.4686 | 0.12827 | 0.12827
136.70002 | 5391.80264 | 310.39102 | 0.12838 | 0.12838
136.8 | 5400.42855 | 310.8876 | 0.12851 | 0.12851
136.90002 | 5401.10841 | 310.92673 | 0.12864 | 0.12864
137 | 5403.31416 | 311.05371 | 0.12874 | 0.12874
137.1 | 5395.7928 | 310.62073 | 0.12893 | 0.12893
137.20002 | 5396.88468 | 310.68359 | 0.12902 | 0.12902
137.3 | 5396.82209 | 310.67999 | 0.12916 | 0.12916
137.40002 | 5391.56608 | 310.37741 | 0.12928 | 0.12928
137.5 | 5398.61582 | 310.78326 | 0.12941 | 0.12941
137.6 | 5389.92137 | 310.28275 | 0.12948 | 0.12948
137.70002 | 5398.90565 | 310.79993 | 0.12965 | 0.12965
137.8 | 5393.57476 | 310.49304 | 0.12975 | 0.12975
137.90002 | 5395.52495 | 310.60532 | 0.12984 | 0.12984
138 | 5394.42822 | 310.54218 | 0.13002 | 0.13002
138.1 | 5391.06652 | 310.34866 | 0.13014 | 0.13014
138.20002 | 5397.27658 | 310.70615 | 0.13032 | 0.13032
138.3 | 5393.70775 | 310.5007 | 0.13038 | 0.13038
138.40002 | 5394.76201 | 310.5614 | 0.13059 | 0.13059
138.5 | 5391.36119 | 310.36563 | 0.13067 | 0.13067
138.6 | 5391.5225 | 310.37491 | 0.13073 | 0.13073
138.70002 | 5388.57095 | 310.20499 | 0.13092 | 0.13092
138.8 | 5385.84813 | 310.04825 | 0.13108 | 0.13108
138.90002 | 5391.48934 | 310.37299 | 0.13116 | 0.13116
139 | 5383.06125 | 309.88782 | 0.13128 | 0.13128
139.1 | 5390.52747 | 310.31763 | 0.13135 | 0.13135
139.20002 | 5389.11447 | 310.2363 | 0.13152 | 0.13152
139.3 | 5390.05622 | 310.2905 | 0.13163 | 0.13163
139.40002 | 5388.0021 | 310.17224 | 0.13178 | 0.13178
139.5 | 5386.83683 | 310.10516 | 0.13188 | 0.13188
139.6 | 5388.4238 | 310.19653 | 0.13203 | 0.13203
139.70002 | 5389.25566 | 310.24442 | 0.13218 | 0.13218
139.8 | 5385.99864 | 310.05692 | 0.13225 | 0.13225
139.90002 | 5387.89593 | 310.16614 | 0.13246 | 0.13246
140 | 5386.76791 | 310.1012 | 0.13255 | 0.13255
140.1 | 5381.10621 | 309.77527 | 0.13271 | 0.13271
140.20002 | 5379.07295 | 309.65823 | 0.1328 | 0.1328
140.3 | 5382.21523 | 309.83911 | 0.13297 | 0.13297
140.40002 | 5377.35112 | 309.55911 | 0.13305 | 0.13305
140.5 | 5380.15068 | 309.72028 | 0.1332 | 0.1332
140.6 | 5384.28649 | 309.95834 | 0.13326 | 0.13326
140.70002 | 5382.48941 | 309.85489 | 0.13342 | 0.13342
140.8 | 5382.68201 | 309.866 | 0.13351 | 0.13351
140.90002 | 5382.29384 | 309.84363 | 0.13367 | 0.13367
141 | 5382.55051 | 309.85843 | 0.13388 | 0.13388
141.1 | 5383.86181 | 309.9339 | 0.13389 | 0.13389
141.20002 | 5379.07891 | 309.65857 | 0.13407 | 0.13407
141.3 | 5379.26704 | 309.6694 | 0.13417 | 0.13417
141.40002 | 5378.65311 | 309.63406 | 0.13432 | 0.13432
141.5 | 5370.79647 | 309.18176 | 0.13444 | 0.13444
141.6 | 5372.21916 | 309.26367 | 0.1346 | 0.1346
141.70002 | 5375.86138 | 309.47333 | 0.13465 | 0.13465
141.8 | 5372.82042 | 309.29828 | 0.13481 | 0.13481
141.90002 | 5369.68112 | 309.11755 | 0.13498 | 0.13498
142 | 5371.54675 | 309.22495 | 0.13503 | 0.13503
142.1 | 5377.76016 | 309.58264 | 0.13518 | 0.13518
142.20002 | 5368.09564 | 309.02628 | 0.13532 | 0.13532
142.3 | 5369.50417 | 309.10736 | 0.13546 | 0.13546
142.40002 | 5368.45587 | 309.04703 | 0.13557 | 0.13557
142.5 | 5372.85805 | 309.30045 | 0.13574 | 0.13574
142.6 | 5371.2666 | 309.20883 | 0.13585 | 0.13585
142.70002 | 5367.49251 | 308.99158 | 0.13598 | 0.13598
142.8 | 5372.18936 | 309.26196 | 0.13613 | 0.13613
142.90002 | 5361.76525 | 308.66187 | 0.13624 | 0.13624
143 | 5359.63625 | 308.53931 | 0.13636 | 0.13636
143.1 | 5365.59224 | 308.88217 | 0.13647 | 0.13647
143.20002 | 5354.35826 | 308.23547 | 0.1366 | 0.1366
143.3 | 5358.16513 | 308.45462 | 0.13673 | 0.13673
143.40002 | 5359.9149 | 308.55536 | 0.1368 | 0.1368
143.5 | 5360.95686 | 308.61533 | 0.13695 | 0.13695
143.6 | 5355.97056 | 308.32828 | 0.13704 | 0.13704
143.70002 | 5356.50291 | 308.35892 | 0.13723 | 0.13723
143.8 | 5354.10009 | 308.22061 | 0.13742 | 0.13742
143.90002 | 5351.53225 | 308.07278 | 0.13752 | 0.13752
144 | 5349.00241 | 307.92715 | 0.13768 | 0.13768
144.1 | 5342.95365 | 307.57892 | 0.13783 | 0.13783
144.20002 | 5338.4982 | 307.32245 | 0.13795 | 0.13795
144.3 | 5327.77049 | 306.7049 | 0.1381 | 0.1381
144.40002 | 5322.04621 | 306.37534 | 0.13823 | 0.13823
144.5 | 5316.84346 | 306.07584 | 0.13838 | 0.13838
144.6 | 5299.80212 | 305.09482 | 0.13853 | 0.13853
144.70002 | 5284.47181 | 304.21231 | 0.13874 | 0.13874
144.8 | 5273.68113 | 303.59109 | 0.13891 | 0.13891
144.90002 | 5259.96871 | 302.80173 | 0.13907 | 0.13907
145 | 5227.24763 | 300.91806 | 0.1393 | 0.1393
145.06002 | 4925.5617 | 283.55084 | 0.13935 | 0.13937
145.06402 | 4488.22565 | 258.37463 | 0.13936 | 0.13937
145.06602 | 4227.32905 | 243.35555 | 0.13937 | 0.13937
145.06802 | 3944.76019 | 227.08884 | 0.13937 | 0.13937
145.07 | 3649.81554 | 210.1097 | 0.13937 | 0.13937

## Sample 51
Time | Load | Tensile stress | Tensile strain | Axial Strain (Video)
(sec) | (N) | (MPa) | (mm/mm) | (mm/mm)
0 | 82.59991 | 4.78807 | 2e-05 | 2e-05
0.1 | 82.00696 | 4.7537 | -7e-05 | -7e-05
0.2 | 86.46231 | 5.01196 | -6e-05 | -6e-05
0.3 | 98.86258 | 5.73077 | -5e-05 | -5e-05
0.4 | 111.11872 | 6.44122 | -0.00011 | -0.00011
0.5 | 127.19575 | 7.37315 | -0.00011 | -0.00011
0.6 | 143.25242 | 8.30391 | -0.0001 | -0.0001
0.7 | 162.4258 | 9.41533 | -0.0001 | -0.0001
0.8 | 178.42606 | 10.34282 | -0.00014 | -0.00014
0.9 | 195.23156 | 11.31698 | -0.00018 | -0.00018
1 | 213.75401 | 12.39068 | -0.00018 | -0.00018
1.1 | 229.96813 | 13.33056 | -0.00022 | -0.00022
1.2 | 241.08693 | 13.97508 | -0.0002 | -0.0002
1.3 | 260.44203 | 15.09704 | -0.00022 | -0.00022
1.4 | 277.6094 | 16.09218 | -0.00022 | -0.00022
1.5 | 295.70498 | 17.14112 | -0.00027 | -0.00027
1.6 | 315.52692 | 18.29014 | -0.00028 | -0.00028
1.7 | 332.44756 | 19.27098 | -0.00031 | -0.00031
1.8 | 349.69482 | 20.27075 | -0.00028 | -0.00028
1.9 | 370.07837 | 21.45233 | -0.00038 | -0.00038
2 | 389.30424 | 22.56679 | -0.00035 | -0.00035
2.1 | 404.53607 | 23.44974 | -0.00036 | -0.00036
2.2 | 428.29094 | 24.82673 | -0.00036 | -0.00036
2.3 | 447.19409 | 25.92249 | -0.00033 | -0.00033
2.4 | 468.24343 | 27.14266 | -0.00033 | -0.00033
2.5 | 489.35702 | 28.36655 | -0.00037 | -0.00037
2.6 | 502.71526 | 29.14089 | -0.00033 | -0.00033
2.7 | 529.11686 | 30.67131 | -0.00034 | -0.00034
2.8 | 550.83432 | 31.9302 | -0.00035 | -0.00035
2.9 | 569.79153 | 33.02909 | -0.00035 | -0.00035
3 | 596.08347 | 34.55316 | -0.00035 | -0.00035
3.1 | 618.35004 | 35.84389 | -0.00034 | -0.00034
3.2 | 636.35944 | 36.88784 | -0.00032 | -0.00032
3.3 | 659.38816 | 38.22274 | -0.0003 | -0.0003
3.4 | 681.30386 | 39.49313 | -0.00034 | -0.00034
3.5 | 699.92268 | 40.57241 | -0.00033 | -0.00033
3.6 | 727.19529 | 42.15332 | -0.00032 | -0.00032
3.7 | 751.83208 | 43.58144 | -0.0003 | -0.0003
3.8 | 774.71673 | 44.90799 | -0.00029 | -0.00029
3.9 | 799.03081 | 46.31741 | -0.0003 | -0.0003
4 | 818.63971 | 47.45407 | -0.00029 | -0.00029
4.1 | 842.70472 | 48.84905 | -0.00025 | -0.00025
4.2 | 867.0697 | 50.26141 | -0.00027 | -0.00027
4.3 | 891.10108 | 51.65444 | -0.00027 | -0.00027
4.4 | 916.34886 | 53.11798 | -0.00025 | -0.00025
4.5 | 941.72042 | 54.58869 | -0.00025 | -0.00025
4.6 | 962.90447 | 55.81667 | -0.00027 | -0.00027
4.7 | 985.99587 | 57.1552 | -0.0002 | -0.0002
4.8 | 1012.18838 | 58.6735 | -0.00024 | -0.00024
4.9 | 1025.87165 | 59.46668 | -0.00023 | -0.00023
5 | 1055.2207 | 61.16796 | -0.00019 | -0.00019
5.1 | 1082.56228 | 62.75287 | -0.00019 | -0.00019
5.2 | 1107.80224 | 64.21595 | -0.00013 | -0.00013
5.3 | 1134.64324 | 65.77184 | -0.00015 | -0.00015
5.4 | 1153.51584 | 66.86583 | -0.0002 | -0.0002
5.5 | 1181.09863 | 68.46472 | -0.00015 | -0.00015
5.6 | 1202.39314 | 69.6991 | -0.00013 | -0.00013
5.7 | 1231.30362 | 71.37495 | -0.00013 | -0.00013
5.8 | 1257.15295 | 72.87336 | -8e-05 | -8e-05
5.9 | 1282.2629 | 74.32891 | -6e-05 | -6e-05
6 | 1308.76554 | 75.86519 | -9e-05 | -9e-05
6.1 | 1333.70236 | 77.3107 | -5e-05 | -5e-05
6.2 | 1358.59922 | 78.7539 | -4e-05 | -4e-05
6.3 | 1376.07288 | 79.76679 | 0 | 0
6.4 | 1407.91833 | 81.61278 | -3e-05 | -3e-05
6.5 | 1433.84207 | 83.11549 | -2e-05 | -2e-05
6.6 | 1459.60767 | 84.60905 | 1e-05 | 1e-05
6.7 | 1480.95861 | 85.8467 | 6e-05 | 6e-05
6.8 | 1508.0275 | 87.4158 | 5e-05 | 5e-05
6.9 | 1537.05152 | 89.09824 | 7e-05 | 7e-05
7 | 1555.41347 | 90.16263 | 0.00012 | 0.00012
7.1 | 1583.23906 | 91.77559 | 0.00019 | 0.00019
7.2 | 1614.31525 | 93.57698 | 0.0002 | 0.0002
7.3 | 1642.77852 | 95.22691 | 0.00024 | 0.00024
7.4 | 1669.16121 | 96.75624 | 0.00024 | 0.00024
7.5 | 1689.92784 | 97.96001 | 0.00023 | 0.00023
7.6 | 1718.06682 | 99.59115 | 0.00025 | 0.00025
7.7 | 1741.11109 | 100.92696 | 0.00025 | 0.00025
7.8 | 1768.05165 | 102.48862 | 0.00032 | 0.00032
7.9 | 1795.83654 | 104.09923 | 0.0003 | 0.0003
8 | 1821.15398 | 105.5668 | 0.00033 | 0.00033
8.1 | 1842.74465 | 106.81834 | 0.00032 | 0.00032
8.2 | 1867.70968 | 108.2655 | 0.00034 | 0.00034
8.3 | 1894.01247 | 109.79018 | 0.0004 | 0.0004
8.4 | 1916.75611 | 111.10857 | 0.00036 | 0.00036
8.5 | 1943.67319 | 112.66887 | 0.00041 | 0.00041
8.6 | 1971.16509 | 114.26249 | 0.00044 | 0.00044
8.7 | 1994.91754 | 115.63935 | 0.00045 | 0.00045
8.8 | 2024.2909 | 117.34203 | 0.00044 | 0.00044
8.9 | 2050.22879 | 118.84557 | 0.00045 | 0.00045
9 | 2074.13007 | 120.23106 | 0.00046 | 0.00046
9.1 | 2095.13474 | 121.44864 | 0.00048 | 0.00048
9.2 | 2122.91181 | 123.05879 | 0.00055 | 0.00055
9.3 | 2150.06229 | 124.63262 | 0.00051 | 0.00051
9.4 | 2176.61262 | 126.17166 | 0.00058 | 0.00058
9.5 | 2202.38604 | 127.66567 | 0.00061 | 0.00061
9.6 | 2222.70936 | 128.84375 | 0.00058 | 0.00058
9.7 | 2251.25868 | 130.49867 | 0.00063 | 0.00063
9.8 | 2273.63408 | 131.7957 | 0.00065 | 0.00065
9.9 | 2299.11301 | 133.27264 | 0.00069 | 0.00069
10 | 2326.25864 | 134.84619 | 0.00072 | 0.00072
10.1 | 2351.39132 | 136.30305 | 0.00072 | 0.00072
10.2 | 2377.89787 | 137.83957 | 0.00076 | 0.00076
10.3 | 2403.30156 | 139.31213 | 0.00077 | 0.00077
10.4 | 2425.91985 | 140.62325 | 0.00077 | 0.00077
10.5 | 2448.34553 | 141.9232 | 0.00078 | 0.00078
10.6 | 2475.34551 | 143.48831 | 0.0008 | 0.0008
10.7 | 2499.3863 | 144.88188 | 0.00081 | 0.00081
10.8 | 2527.0991 | 146.48831 | 0.00084 | 0.00084
10.9 | 2545.21184 | 147.53825 | 0.00088 | 0.00088
11 | 2573.7362 | 149.19173 | 0.00087 | 0.00087
11.1 | 2597.68609 | 150.58002 | 0.00092 | 0.00092
11.2 | 2619.52579 | 151.84601 | 0.00095 | 0.00095
11.3 | 2642.27241 | 153.16455 | 0.00093 | 0.00093
11.4 | 2667.72006 | 154.63968 | 0.00096 | 0.00096
11.5 | 2690.27241 | 155.94698 | 0.00101 | 0.00101
11.6 | 2717.07829 | 157.50082 | 0.00102 | 0.00102
11.7 | 2735.17221 | 158.54968 | 0.00103 | 0.00103
11.8 | 2759.59522 | 159.96541 | 0.00105 | 0.00105
11.9 | 2779.11481 | 161.09689 | 0.00105 | 0.00105
12 | 2805.55245 | 162.62941 | 0.0011 | 0.0011
12.1 | 2828.82079 | 163.97821 | 0.00115 | 0.00115
12.2 | 2852.51532 | 165.3517 | 0.00116 | 0.00116
12.3 | 2869.22138 | 166.3201 | 0.00114 | 0.00114
12.4 | 2893.35456 | 167.71902 | 0.00122 | 0.00122
12.5 | 2917.6835 | 169.1293 | 0.00122 | 0.00122
12.6 | 2939.12534 | 170.37222 | 0.00123 | 0.00123
12.7 | 2960.78809 | 171.62794 | 0.00128 | 0.00128
12.8 | 2983.56917 | 172.9485 | 0.00132 | 0.00132
12.9 | 3004.92495 | 174.18643 | 0.00129 | 0.00129
13 | 3025.12441 | 175.35733 | 0.00136 | 0.00136
13.1 | 3045.90184 | 176.56174 | 0.00138 | 0.00138
13.2 | 3063.47888 | 177.58063 | 0.0014 | 0.0014
13.3 | 3082.10403 | 178.66026 | 0.00146 | 0.00146
13.4 | 3103.25287 | 179.8862 | 0.00146 | 0.00146
13.5 | 3128.20673 | 181.3327 | 0.00151 | 0.00151
13.6 | 3149.40251 | 182.56136 | 0.00154 | 0.00154
13.7 | 3170.86317 | 183.80537 | 0.00156 | 0.00156
13.8 | 3188.40407 | 184.82216 | 0.00159 | 0.00159
13.9 | 3207.89702 | 185.9521 | 0.00164 | 0.00164
14 | 3226.01609 | 187.00241 | 0.00163 | 0.00163
14.1 | 3246.97867 | 188.21756 | 0.00168 | 0.00168
14.2 | 3266.65342 | 189.35805 | 0.00171 | 0.00171
14.3 | 3284.70208 | 190.40427 | 0.00176 | 0.00176
14.4 | 3304.16374 | 191.53239 | 0.00182 | 0.00182
14.5 | 3321.33807 | 192.52794 | 0.00181 | 0.00181
14.6 | 3337.26369 | 193.45111 | 0.00186 | 0.00186
14.7 | 3353.47801 | 194.39101 | 0.0019 | 0.0019
14.8 | 3369.89872 | 195.34286 | 0.00192 | 0.00192
14.9 | 3389.36038 | 196.47099 | 0.00197 | 0.00197
15 | 3410.46564 | 197.6944 | 0.00197 | 0.00197
15.1 | 3419.57211 | 198.22227 | 0.00207 | 0.00207
15.2 | 3443.58124 | 199.61401 | 0.00207 | 0.00207
15.3 | 3454.585 | 200.25186 | 0.00215 | 0.00215
15.4 | 3471.34583 | 201.22343 | 0.00216 | 0.00216
15.5 | 3488.52985 | 202.21954 | 0.00215 | 0.00215
15.6 | 3508.45344 | 203.37445 | 0.00223 | 0.00223
15.7 | 3521.85406 | 204.15125 | 0.00228 | 0.00228
15.8 | 3538.3109 | 205.10521 | 0.00237 | 0.00237
15.9 | 3553.58683 | 205.99071 | 0.00235 | 0.00235
16 | 3564.17522 | 206.60448 | 0.00242 | 0.00242
16.1 | 3582.76889 | 207.6823 | 0.00244 | 0.00244
16.2 | 3596.64559 | 208.48669 | 0.00252 | 0.00252
16.3 | 3612.17819 | 209.38707 | 0.00257 | 0.00257
16.4 | 3629.25269 | 210.37683 | 0.00263 | 0.00263
16.5 | 3638.18221 | 210.89444 | 0.00261 | 0.00261
16.6 | 3660.02023 | 212.16032 | 0.00269 | 0.00269
16.7 | 3668.80707 | 212.66968 | 0.00272 | 0.00272
16.8 | 3681.4414 | 213.40205 | 0.00284 | 0.00284
16.9 | 3696.92557 | 214.29962 | 0.00286 | 0.00286
17 | 3710.97177 | 215.11383 | 0.00289 | 0.00289
17.1 | 3724.59777 | 215.90369 | 0.00298 | 0.00298
17.2 | 3738.32881 | 216.69965 | 0.00305 | 0.00305
17.3 | 3752.80418 | 217.53873 | 0.00309 | 0.00309
17.4 | 3752.41078 | 217.51593 | 0.0031 | 0.0031
17.5 | 3771.73163 | 218.63589 | 0.00317 | 0.00317
17.6 | 3783.92115 | 219.34248 | 0.00324 | 0.00324
17.7 | 3795.03444 | 219.98669 | 0.00328 | 0.00328
17.8 | 3808.66826 | 220.77701 | 0.00333 | 0.00333
17.9 | 3815.18677 | 221.15486 | 0.00342 | 0.00342
18 | 3831.10344 | 222.0775 | 0.00342 | 0.00342
18.1 | 3839.3639 | 222.55634 | 0.00352 | 0.00352
18.2 | 3850.12142 | 223.17992 | 0.00359 | 0.00359
18.3 | 3862.89544 | 223.92039 | 0.00366 | 0.00366
18.4 | 3870.09382 | 224.33766 | 0.0037 | 0.0037
18.5 | 3881.70369 | 225.01065 | 0.00378 | 0.00378
18.6 | 3892.5007 | 225.63652 | 0.00387 | 0.00387
18.7 | 3905.11788 | 226.3679 | 0.0039 | 0.0039
18.8 | 3907.8515 | 226.52635 | 0.00401 | 0.00401
18.9 | 3920.57523 | 227.26392 | 0.00406 | 0.00406
19 | 3927.52178 | 227.66658 | 0.00416 | 0.00416
19.1 | 3939.6517 | 228.36972 | 0.00425 | 0.00425
19.2 | 3946.7264 | 228.77982 | 0.0043 | 0.0043
19.3 | 3957.63591 | 229.41222 | 0.00435 | 0.00435
19.4 | 3968.50817 | 230.04243 | 0.0044 | 0.0044
19.5 | 3973.94896 | 230.35783 | 0.00442 | 0.00442
19.6 | 3983.04276 | 230.88496 | 0.00455 | 0.00455
19.7 | 3989.38917 | 231.25285 | 0.00461 | 0.00461
19.8 | 3997.89251 | 231.74576 | 0.00473 | 0.00473
19.9 | 4008.61241 | 232.36716 | 0.0048 | 0.0048
20 | 4010.65052 | 232.48531 | 0.00486 | 0.00486
20.1 | 4025.7711 | 233.3618 | 0.00491 | 0.00491
20.2 | 4027.55886 | 233.46544 | 0.00504 | 0.00504
20.3 | 4036.11399 | 233.96135 | 0.00508 | 0.00508
20.4 | 4045.54605 | 234.5081 | 0.00515 | 0.00515
20.5 | 4050.75811 | 234.81023 | 0.00522 | 0.00522
20.6 | 4054.261 | 235.01328 | 0.00529 | 0.00529
20.7 | 4067.94846 | 235.8067 | 0.00536 | 0.00536
20.8 | 4076.1821 | 236.28398 | 0.00543 | 0.00543
20.9 | 4081.1561 | 236.5723 | 0.00552 | 0.00552
21 | 4085.31055 | 236.81313 | 0.00559 | 0.00559
21.1 | 4093.00737 | 237.25928 | 0.0057 | 0.0057
21.2 | 4095.39491 | 237.39769 | 0.0058 | 0.0058
21.3 | 4104.11283 | 237.90303 | 0.00583 | 0.00583
21.4 | 4109.78235 | 238.23167 | 0.00591 | 0.00591
21.5 | 4122.10189 | 238.9458 | 0.00598 | 0.00598
21.6 | 4120.86435 | 238.87407 | 0.0061 | 0.0061
21.7 | 4131.01725 | 239.4626 | 0.00615 | 0.00615
21.8 | 4137.08463 | 239.81432 | 0.00627 | 0.00627
21.9 | 4140.52345 | 240.01364 | 0.00634 | 0.00634
22 | 4144.88316 | 240.26637 | 0.0064 | 0.0064
22.1 | 4153.74227 | 240.77991 | 0.00647 | 0.00647
22.2 | 4162.79845 | 241.30486 | 0.00654 | 0.00654
22.3 | 4163.14006 | 241.32466 | 0.00667 | 0.00667
22.4 | 4171.95186 | 241.83546 | 0.00675 | 0.00675
22.5 | 4176.87409 | 242.12079 | 0.00683 | 0.00683
22.6 | 4177.67949 | 242.16747 | 0.0069 | 0.0069
22.7 | 4184.70092 | 242.57448 | 0.00701 | 0.00701
22.8 | 4193.23556 | 243.06921 | 0.00709 | 0.00709
22.9 | 4196.89529 | 243.28136 | 0.00717 | 0.00717
23 | 4201.19241 | 243.53044 | 0.0072 | 0.0072
23.1 | 4204.19537 | 243.70451 | 0.00736 | 0.00736
23.2 | 4210.72319 | 244.08292 | 0.00746 | 0.00746
23.3 | 4216.52906 | 244.41946 | 0.00759 | 0.00759
23.4 | 4210.10293 | 244.04697 | 0.0076 | 0.0076
23.5 | 4223.46443 | 244.82149 | 0.00766 | 0.00766
23.6 | 4231.47567 | 245.28587 | 0.0078 | 0.0078
23.7 | 4233.93212 | 245.42827 | 0.00787 | 0.00787
23.8 | 4240.96473 | 245.83592 | 0.008 | 0.008
23.9 | 4241.99998 | 245.89594 | 0.00801 | 0.00801
24 | 4244.74776 | 246.05522 | 0.00814 | 0.00814
24.1 | 4252.65767 | 246.51373 | 0.00821 | 0.00821
24.2 | 4254.66746 | 246.63023 | 0.00829 | 0.00829
24.3 | 4258.67476 | 246.86252 | 0.00838 | 0.00838
24.4 | 4265.90927 | 247.28189 | 0.00848 | 0.00848
24.5 | 4269.61742 | 247.49684 | 0.00856 | 0.00856
24.6 | 4272.113 | 247.64149 | 0.00874 | 0.00874
24.7 | 4276.24881 | 247.88124 | 0.00875 | 0.00875
24.8 | 4273.59492 | 247.7274 | 0.00881 | 0.00881
24.9 | 4283.23075 | 248.28596 | 0.00893 | 0.00893
25 | 4290.04245 | 248.68082 | 0.00901 | 0.00901
25.1 | 4292.98915 | 248.85162 | 0.00915 | 0.00915
25.2 | 4294.01994 | 248.91138 | 0.00922 | 0.00922
25.3 | 4301.8952 | 249.36787 | 0.00934 | 0.00934
25.4 | 4301.5223 | 249.34627 | 0.00941 | 0.00941
25.5 | 4304.62398 | 249.52606 | 0.00958 | 0.00958
25.6 | 4310.61648 | 249.87343 | 0.00961 | 0.00961
25.7 | 4311.49527 | 249.92436 | 0.00969 | 0.00969
25.8 | 4318.24885 | 250.31586 | 0.00977 | 0.00977
25.9 | 4324.1702 | 250.6591 | 0.00984 | 0.00984
26 | 4325.51466 | 250.73703 | 0.00997 | 0.00997
26.1 | 4330.46818 | 251.02417 | 0.0101 | 0.0101
26.2 | 4330.14221 | 251.00528 | 0.01018 | 0.01018
26.3 | 4333.87533 | 251.22168 | 0.01029 | 0.01029
26.4 | 4340.26532 | 251.59209 | 0.01039 | 0.01039
26.5 | 4344.09566 | 251.81412 | 0.01051 | 0.01051
26.6 | 4348.41476 | 252.06448 | 0.01053 | 0.01053
26.7 | 4349.6713 | 252.13731 | 0.01064 | 0.01064
26.8 | 4352.0648 | 252.27606 | 0.01075 | 0.01075
26.9 | 4354.59167 | 252.42253 | 0.01085 | 0.01085
27 | 4358.16199 | 252.6295 | 0.01093 | 0.01093
27.1 | 4358.02564 | 252.6216 | 0.01105 | 0.01105
27.2 | 4367.03674 | 253.14394 | 0.01115 | 0.01115
27.3 | 4370.04939 | 253.31857 | 0.01121 | 0.01121
27.4 | 4373.40327 | 253.51299 | 0.01136 | 0.01136
27.5 | 4372.97076 | 253.48792 | 0.01143 | 0.01143
27.6 | 4373.87638 | 253.54042 | 0.01155 | 0.01155
27.7 | 4384.1891 | 254.13821 | 0.01167 | 0.01167
27.8 | 4383.23356 | 254.08282 | 0.01177 | 0.01177
27.9 | 4387.44128 | 254.32674 | 0.01182 | 0.01182
28 | 4390.96615 | 254.53105 | 0.01189 | 0.01189
28.1 | 4390.73443 | 254.51762 | 0.01205 | 0.01205
28.2 | 4396.49485 | 254.85153 | 0.01214 | 0.01214
28.3 | 4395.72074 | 254.80667 | 0.01224 | 0.01224
28.4 | 4400.02903 | 255.0564 | 0.01228 | 0.01228
28.5 | 4400.19183 | 255.06584 | 0.01235 | 0.01235
28.6 | 4411.11401 | 255.69896 | 0.0125 | 0.0125
28.7 | 4414.57443 | 255.89955 | 0.01256 | 0.01256
28.8 | 4417.25515 | 256.05496 | 0.01268 | 0.01268
28.9 | 4413.81 | 255.85524 | 0.01279 | 0.01279
29 | 4413.97615 | 255.86488 | 0.0129 | 0.0129
29.1 | 4424.37977 | 256.46796 | 0.01295 | 0.01295
29.2 | 4423.20034 | 256.39957 | 0.01306 | 0.01306
29.3 | 4428.33081 | 256.69696 | 0.01317 | 0.01317
29.4 | 4432.37238 | 256.93124 | 0.01325 | 0.01325
29.5 | 4431.10056 | 256.85751 | 0.01335 | 0.01335
29.6 | 4435.03745 | 257.08572 | 0.01347 | 0.01347
29.7 | 4437.36352 | 257.22058 | 0.01359 | 0.01359
29.8 | 4440.533 | 257.4043 | 0.01361 | 0.01361
29.9 | 4436.91239 | 257.19443 | 0.01372 | 0.01372
30 | 4445.49583 | 257.69199 | 0.01385 | 0.01385
30.1 | 4448.97041 | 257.8934 | 0.01389 | 0.01389
30.2 | 4453.49142 | 258.15546 | 0.01405 | 0.01405
30.3 | 4451.1199 | 258.01797 | 0.01411 | 0.01411
30.4 | 4451.6664 | 258.04965 | 0.01425 | 0.01425
30.5 | 4459.46977 | 258.50201 | 0.0143 | 0.0143
30.6 | 4461.8085 | 258.63757 | 0.01433 | 0.01433
30.7 | 4465.70776 | 258.86359 | 0.01443 | 0.01443
30.8 | 4470.41541 | 259.13647 | 0.01458 | 0.01458
30.9 | 4471.15339 | 259.17926 | 0.01466 | 0.01466
31 | 4471.49165 | 259.19888 | 0.01477 | 0.01477
31.1 | 4474.57321 | 259.3775 | 0.01487 | 0.01487
31.2 | 4480.67337 | 259.73111 | 0.01496 | 0.01496
31.3 | 4471.54157 | 259.20178 | 0.01505 | 0.01505
31.4 | 4483.17342 | 259.87604 | 0.01515 | 0.01515
31.5 | 4485.12547 | 259.9892 | 0.01524 | 0.01524
31.6 | 4489.38496 | 260.23608 | 0.01532 | 0.01532
31.7 | 4483.3865 | 259.8884 | 0.01541 | 0.01541
31.8 | 4488.58626 | 260.18979 | 0.01558 | 0.01558
31.9 | 4494.72554 | 260.54568 | 0.01561 | 0.01561
32 | 4493.44739 | 260.47159 | 0.01572 | 0.01572
32.1 | 4499.56805 | 260.82639 | 0.01583 | 0.01583
32.2 | 4502.50842 | 260.99683 | 0.01589 | 0.01589
32.3 | 4505.97666 | 261.19788 | 0.01604 | 0.01604
32.4 | 4509.31825 | 261.39157 | 0.01613 | 0.01613
32.5 | 4503.17897 | 261.03571 | 0.0162 | 0.0162
32.6 | 4510.6858 | 261.47086 | 0.01631 | 0.01631
32.7 | 4508.80751 | 261.36197 | 0.01644 | 0.01644
32.8 | 4517.12757 | 261.84424 | 0.01653 | 0.01653
32.9 | 4520.28587 | 262.02734 | 0.01663 | 0.01663
33 | 4519.77663 | 261.9978 | 0.01675 | 0.01675
33.1 | 4517.30452 | 261.85452 | 0.01683 | 0.01683
33.2 | 4522.58252 | 262.16046 | 0.0169 | 0.0169
33.3 | 4526.50525 | 262.38785 | 0.01697 | 0.01697
33.4 | 4524.10355 | 262.24863 | 0.01709 | 0.01709
33.5 | 4532.82967 | 262.75446 | 0.01717 | 0.01717
33.6 | 4535.11365 | 262.88684 | 0.0173 | 0.0173
33.7 | 4537.65616 | 263.03424 | 0.01737 | 0.01737
33.8 | 4539.05053 | 263.11505 | 0.01747 | 0.01747
33.9 | 4539.31689 | 263.13049 | 0.01755 | 0.01755
34 | 4543.11408 | 263.35062 | 0.01768 | 0.01768
34.1 | 4537.11897 | 263.00308 | 0.01773 | 0.01773
34.2 | 4544.85454 | 263.45151 | 0.01785 | 0.01785
34.3 | 4549.80806 | 263.73865 | 0.018 | 0.018
34.4 | 4553.77325 | 263.96851 | 0.01804 | 0.01804
34.5 | 4547.23872 | 263.58969 | 0.01814 | 0.01814
34.6 | 4549.29098 | 263.70868 | 0.01821 | 0.01821
34.7 | 4555.18141 | 264.05011 | 0.01832 | 0.01832
34.8 | 4554.21507 | 263.99411 | 0.01841 | 0.01841
34.9 | 4560.36702 | 264.35071 | 0.01851 | 0.01851
35 | 4566.19784 | 264.68872 | 0.01864 | 0.01864
35.1 | 4564.85189 | 264.61069 | 0.01871 | 0.01871
35.2 | 4566.96674 | 264.73328 | 0.0188 | 0.0188
35.3 | 4570.05315 | 264.9122 | 0.01893 | 0.01893
35.4 | 4575.35908 | 265.21976 | 0.01901 | 0.01901
35.5 | 4569.88849 | 264.90265 | 0.01904 | 0.01904
35.6 | 4576.98368 | 265.31393 | 0.01922 | 0.01922
35.7 | 4580.101 | 265.49463 | 0.01931 | 0.01931
35.8 | 4586.4284 | 265.86142 | 0.01937 | 0.01937
35.9 | 4579.16111 | 265.44016 | 0.01949 | 0.01949
36 | 4584.46555 | 265.74762 | 0.01964 | 0.01964
36.1 | 4584.60189 | 265.75552 | 0.01968 | 0.01968
36.2 | 4583.14009 | 265.67081 | 0.01982 | 0.01982
36.3 | 4587.7412 | 265.9375 | 0.01993 | 0.01993
36.4 | 4593.79293 | 266.2883 | 0.01998 | 0.01998
36.5 | 4595.89846 | 266.41037 | 0.02003 | 0.02003
36.6 | 4597.27533 | 266.49017 | 0.02018 | 0.02018
36.7 | 4599.67554 | 266.6293 | 0.02027 | 0.02027
36.8 | 4600.40569 | 266.67163 | 0.02042 | 0.02042
36.9 | 4597.29433 | 266.49127 | 0.02053 | 0.02053
37 | 4604.66333 | 266.91843 | 0.02059 | 0.02059
37.1 | 4607.05571 | 267.05713 | 0.02065 | 0.02065
37.2 | 4615.02783 | 267.51923 | 0.02085 | 0.02085
37.3 | 4607.9237 | 267.10742 | 0.02086 | 0.02086
37.4 | 4611.01755 | 267.28677 | 0.02099 | 0.02099
37.5 | 4615.86751 | 267.5679 | 0.02107 | 0.02107
37.6 | 4613.25161 | 267.41626 | 0.02116 | 0.02116
37.7 | 4615.92264 | 267.57111 | 0.02127 | 0.02127
37.8 | 4622.83753 | 267.97195 | 0.02132 | 0.02132
37.9 | 4623.44997 | 268.00745 | 0.02148 | 0.02148
38 | 4622.37224 | 267.94498 | 0.02157 | 0.02157
38.1 | 4626.40449 | 268.17871 | 0.02167 | 0.02167
38.2 | 4624.32578 | 268.0582 | 0.02177 | 0.02177
38.3 | 4622.84349 | 267.97229 | 0.02182 | 0.02182
38.4 | 4631.4694 | 268.47229 | 0.02197 | 0.02197
38.5 | 4635.53295 | 268.70786 | 0.02208 | 0.02208
38.6 | 4639.91612 | 268.96194 | 0.02214 | 0.02214
38.7 | 4639.40389 | 268.93225 | 0.02227 | 0.02227
38.8 | 4639.48697 | 268.93707 | 0.02238 | 0.02238
38.9 | 4640.11692 | 268.97357 | 0.02255 | 0.02255
39 | 4640.11841 | 268.97366 | 0.02254 | 0.02254
39.1 | 4641.3824 | 269.04694 | 0.02263 | 0.02263
39.2 | 4644.37157 | 269.22021 | 0.02278 | 0.02278
39.3 | 4649.39401 | 269.51135 | 0.02288 | 0.02288
39.4 | 4649.03377 | 269.49045 | 0.02292 | 0.02292
39.5 | 4649.27666 | 269.50455 | 0.02305 | 0.02305
39.6 | 4649.31577 | 269.50681 | 0.02319 | 0.02319
39.7 | 4649.86563 | 269.53867 | 0.02318 | 0.02318
39.8 | 4657.67831 | 269.99155 | 0.02329 | 0.02329
39.9 | 4659.50146 | 270.09723 | 0.0234 | 0.0234
40 | 4663.039 | 270.30231 | 0.02352 | 0.02352
40.1 | 4657.93498 | 270.00644 | 0.02356 | 0.02356
40.2 | 4666.13472 | 270.48175 | 0.02369 | 0.02369
40.3 | 4665.61429 | 270.45157 | 0.02388 | 0.02388
40.4 | 4664.96423 | 270.41391 | 0.02386 | 0.02386
40.5 | 4667.40355 | 270.5553 | 0.02397 | 0.02397
40.6 | 4673.75591 | 270.92352 | 0.02405 | 0.02405
40.7 | 4675.45576 | 271.02206 | 0.02418 | 0.02418
40.8 | 4679.21868 | 271.24017 | 0.02428 | 0.02428
40.9 | 4677.57545 | 271.14493 | 0.02439 | 0.02439
41 | 4678.76904 | 271.21411 | 0.02452 | 0.02452
41.1 | 4680.39028 | 271.30811 | 0.02459 | 0.02459
41.2 | 4681.51383 | 271.37323 | 0.02469 | 0.02469
41.3 | 4685.69808 | 271.61578 | 0.0247 | 0.0247
41.4 | 4686.93711 | 271.68759 | 0.02487 | 0.02487
41.5 | 4685.10278 | 271.58127 | 0.02501 | 0.02501
41.6 | 4691.88914 | 271.97464 | 0.02512 | 0.02512
41.7 | 4691.72783 | 271.9653 | 0.02523 | 0.02523
41.8 | 4690.8237 | 271.9129 | 0.02534 | 0.02534
41.9 | 4692.65357 | 272.01895 | 0.02543 | 0.02543
42 | 4695.29629 | 272.17215 | 0.02549 | 0.02549
42.1 | 4699.52635 | 272.41736 | 0.02567 | 0.02567
42.2 | 4703.61039 | 272.65411 | 0.02561 | 0.02561
42.3 | 4704.03656 | 272.6788 | 0.0257 | 0.0257
42.4 | 4700.61041 | 272.48019 | 0.02594 | 0.02594
42.5 | 4700.97698 | 272.50143 | 0.02595 | 0.02595
42.6 | 4702.05471 | 272.56393 | 0.02599 | 0.02599
42.7 | 4708.46035 | 272.93524 | 0.02609 | 0.02609
42.8 | 4707.91534 | 272.90366 | 0.02626 | 0.02626
42.9 | 4707.59086 | 272.88483 | 0.02639 | 0.02639
43 | 4713.27752 | 273.21448 | 0.02647 | 0.02647
43.1 | 4714.72666 | 273.29846 | 0.02655 | 0.02655
43.2 | 4714.31017 | 273.27432 | 0.0266 | 0.0266
43.3 | 4719.49391 | 273.57483 | 0.02678 | 0.02678
43.4 | 4719.29349 | 273.5632 | 0.02682 | 0.02682
43.5 | 4720.75194 | 273.64774 | 0.02699 | 0.02699
43.6 | 4726.71092 | 273.99316 | 0.02714 | 0.02714
43.7 | 4731.09297 | 274.24719 | 0.02718 | 0.02718
43.8 | 4725.2778 | 273.9101 | 0.02724 | 0.02724
43.9 | 4730.94098 | 274.23837 | 0.02729 | 0.02729
44 | 4728.82912 | 274.11597 | 0.02749 | 0.02749
44.1 | 4730.02121 | 274.18506 | 0.02759 | 0.02759
44.2 | 4727.55693 | 274.04221 | 0.02767 | 0.02767
44.3 | 4735.23326 | 274.48718 | 0.02778 | 0.02778
44.4 | 4739.96587 | 274.76151 | 0.0279 | 0.0279
44.5 | 4736.6932 | 274.57181 | 0.02794 | 0.02794
44.6 | 4737.58467 | 274.62347 | 0.02809 | 0.02809
44.7 | 4738.60614 | 274.68271 | 0.02815 | 0.02815
44.8 | 4736.73716 | 274.57437 | 0.02819 | 0.02819
44.9 | 4742.001 | 274.87949 | 0.02833 | 0.02833
45 | 4744.02346 | 274.99673 | 0.02838 | 0.02838
45.1 | 4748.69497 | 275.26752 | 0.02847 | 0.02847
45.2 | 4746.50934 | 275.14081 | 0.02865 | 0.02865
45.3 | 4753.79415 | 275.56311 | 0.02872 | 0.02872
45.4 | 4751.93784 | 275.45551 | 0.02887 | 0.02887
45.5 | 4750.34602 | 275.36322 | 0.02894 | 0.02894
45.6 | 4750.06886 | 275.34717 | 0.02903 | 0.02903
45.7 | 4758.25407 | 275.82162 | 0.02914 | 0.02914
45.8 | 4760.64011 | 275.95993 | 0.02926 | 0.02926
45.9 | 4761.61912 | 276.01669 | 0.02937 | 0.02937
46 | 4763.39087 | 276.11938 | 0.02941 | 0.02941
46.1 | 4762.49978 | 276.06775 | 0.02961 | 0.02961
46.2 | 4762.56683 | 276.07162 | 0.02959 | 0.02959
46.3 | 4764.8415 | 276.20349 | 0.02975 | 0.02975
46.4 | 4767.07704 | 276.33307 | 0.02986 | 0.02986
46.5 | 4773.54079 | 276.70776 | 0.0299 | 0.0299
46.6 | 4769.45825 | 276.4711 | 0.03006 | 0.03006
46.7 | 4773.90587 | 276.72891 | 0.03011 | 0.03011
46.8 | 4777.13756 | 276.91626 | 0.03024 | 0.03024
46.9 | 4780.51677 | 277.11212 | 0.03026 | 0.03026
47 | 4769.46309 | 276.47137 | 0.03042 | 0.03042
47.1 | 4775.75436 | 276.83606 | 0.03053 | 0.03053
47.2 | 4782.5221 | 277.22836 | 0.03064 | 0.03064
47.3 | 4782.31683 | 277.21646 | 0.03073 | 0.03073
47.4 | 4783.3506 | 277.2764 | 0.03087 | 0.03087
47.5 | 4783.03917 | 277.25833 | 0.03093 | 0.03093
47.6 | 4785.70834 | 277.41306 | 0.03103 | 0.03103
47.7 | 4785.54554 | 277.40363 | 0.03117 | 0.03117
47.8 | 4789.24252 | 277.61792 | 0.03122 | 0.03122
47.9 | 4793.21852 | 277.84842 | 0.03132 | 0.03132
48 | 4790.58363 | 277.69568 | 0.03141 | 0.03141
48.1 | 4792.9164 | 277.8309 | 0.03153 | 0.03153
48.2 | 4794.74291 | 277.93677 | 0.03156 | 0.03156
48.3 | 4796.79815 | 278.05591 | 0.0317 | 0.0317
48.4 | 4788.15846 | 277.55508 | 0.03179 | 0.03179
48.5 | 4798.18471 | 278.13629 | 0.03189 | 0.03189
48.6 | 4803.10209 | 278.42133 | 0.03196 | 0.03196
48.7 | 4802.70907 | 278.39856 | 0.03203 | 0.03203
48.8 | 4804.3225 | 278.49207 | 0.03218 | 0.03218
48.9 | 4806.91679 | 278.64246 | 0.03227 | 0.03227
49 | 4806.92014 | 278.64264 | 0.03235 | 0.03235
49.1 | 4810.34145 | 278.84097 | 0.03246 | 0.03246
49.2 | 4807.24573 | 278.66153 | 0.03248 | 0.03248
49.3 | 4811.48511 | 278.90726 | 0.03272 | 0.03272
49.4 | 4810.7598 | 278.86523 | 0.03273 | 0.03273
49.5 | 4813.92406 | 279.04865 | 0.03284 | 0.03284
49.6 | 4816.67519 | 279.20813 | 0.03291 | 0.03291
49.7 | 4817.26415 | 279.24228 | 0.03305 | 0.03305
49.8 | 4809.54386 | 278.79474 | 0.03313 | 0.03313
49.9 | 4816.14396 | 279.17734 | 0.03324 | 0.03324
50 | 4826.26744 | 279.76416 | 0.03334 | 0.03334
50.1 | 4823.49582 | 279.60349 | 0.03344 | 0.03344
50.2 | 4826.82809 | 279.79666 | 0.03349 | 0.03349
50.3 | 4827.25725 | 279.82153 | 0.03361 | 0.03361
50.4 | 4825.69858 | 279.73117 | 0.03374 | 0.03374
50.5 | 4830.9356 | 280.03476 | 0.03385 | 0.03385
50.6 | 4833.35443 | 280.17496 | 0.03395 | 0.03395
50.7 | 4831.24256 | 280.05255 | 0.03403 | 0.03403
50.8 | 4831.21909 | 280.05118 | 0.03413 | 0.03413
50.9 | 4834.49176 | 280.24091 | 0.0342 | 0.0342
51 | 4837.23804 | 280.40009 | 0.0343 | 0.0343
51.1 | 4836.82454 | 280.37613 | 0.03438 | 0.03438
51.2 | 4836.2039 | 280.34015 | 0.03453 | 0.03453
51.3 | 4831.0861 | 280.04349 | 0.03461 | 0.03461
51.4 | 4840.88026 | 280.61121 | 0.03469 | 0.03469
51.5 | 4841.85331 | 280.66763 | 0.03481 | 0.03481
51.6 | 4844.71358 | 280.83344 | 0.03484 | 0.03484
51.7 | 4846.45888 | 280.9346 | 0.03502 | 0.03502
51.8 | 4846.37134 | 280.92953 | 0.03513 | 0.03513
51.9 | 4847.0024 | 280.96609 | 0.03523 | 0.03523
52 | 4850.66995 | 281.17871 | 0.03532 | 0.03532
52.1 | 4851.72905 | 281.24008 | 0.03544 | 0.03544
52.2 | 4852.5013 | 281.28485 | 0.03545 | 0.03545
52.3 | 4853.25791 | 281.3287 | 0.03562 | 0.03562
52.4 | 4855.32731 | 281.44867 | 0.0357 | 0.0357
52.5 | 4854.78677 | 281.41733 | 0.03576 | 0.03576
52.6 | 4854.63478 | 281.40854 | 0.03591 | 0.03591
52.7 | 4855.63278 | 281.46637 | 0.03596 | 0.03596
52.8 | 4858.38987 | 281.62619 | 0.03608 | 0.03608
52.9 | 4857.96705 | 281.60168 | 0.03613 | 0.03613
53 | 4862.75144 | 281.87903 | 0.03625 | 0.03625
53.1 | 4862.41616 | 281.85959 | 0.03634 | 0.03634
53.2 | 4864.58577 | 281.98535 | 0.03646 | 0.03646
53.3 | 4867.39948 | 282.14847 | 0.03656 | 0.03656
53.4 | 4863.88393 | 281.94467 | 0.03667 | 0.03667
53.5 | 4869.92002 | 282.29456 | 0.03674 | 0.03674
53.6 | 4872.48451 | 282.44321 | 0.03688 | 0.03688
53.7 | 4875.90432 | 282.64145 | 0.03698 | 0.03698
53.8 | 4876.36663 | 282.66824 | 0.03708 | 0.03708
53.9 | 4872.51431 | 282.44495 | 0.03717 | 0.03717
54 | 4876.97423 | 282.70349 | 0.03727 | 0.03727
54.1 | 4879.91646 | 282.87402 | 0.03735 | 0.03735
54.2 | 4879.40088 | 282.84415 | 0.03748 | 0.03748
54.3 | 4879.05145 | 282.82388 | 0.03757 | 0.03757
54.4 | 4882.44481 | 283.0206 | 0.03768 | 0.03768
54.5 | 4882.57632 | 283.0282 | 0.03772 | 0.03772
54.6 | 4882.6281 | 283.03122 | 0.03777 | 0.03777
54.7 | 4882.51522 | 283.02466 | 0.03796 | 0.03796
54.8 | 4881.16965 | 282.94669 | 0.03806 | 0.03806
54.9 | 4884.08022 | 283.11539 | 0.03811 | 0.03811
55 | 4886.14514 | 283.23508 | 0.03823 | 0.03823
55.1 | 4886.55232 | 283.2587 | 0.03838 | 0.03838
55.2 | 4890.39831 | 283.48163 | 0.03836 | 0.03836
55.3 | 4887.52536 | 283.31509 | 0.03852 | 0.03852
55.4 | 4890.02094 | 283.45975 | 0.03859 | 0.03859
55.5 | 4894.74721 | 283.73373 | 0.03874 | 0.03874
55.6 | 4897.43538 | 283.88956 | 0.03878 | 0.03878
55.7 | 4898.81076 | 283.96927 | 0.03891 | 0.03891
55.8 | 4901.51942 | 284.12628 | 0.03904 | 0.03904
55.9 | 4903.71436 | 284.25351 | 0.03911 | 0.03911
56 | 4904.15469 | 284.27905 | 0.03917 | 0.03917
56.1 | 4903.02332 | 284.21347 | 0.0393 | 0.0393
56.2 | 4904.44601 | 284.29593 | 0.03942 | 0.03942
56.3 | 4902.34978 | 284.17441 | 0.03949 | 0.03949
56.4 | 4910.01047 | 284.6185 | 0.03958 | 0.03958
56.5 | 4907.92356 | 284.49753 | 0.03971 | 0.03971
56.6 | 4912.82865 | 284.78186 | 0.03979 | 0.03979
56.7 | 4901.86103 | 284.14609 | 0.03988 | 0.03988
56.8 | 4908.35905 | 284.52277 | 0.03995 | 0.03995
56.9 | 4914.90141 | 284.90201 | 0.04005 | 0.04005
57 | 4914.05837 | 284.85312 | 0.04021 | 0.04021
57.1 | 4916.65751 | 285.00378 | 0.04031 | 0.04031
57.2 | 4919.7685 | 285.18414 | 0.04037 | 0.04037
57.3 | 4919.35648 | 285.16025 | 0.04048 | 0.04048
57.4 | 4920.78215 | 285.24289 | 0.04055 | 0.04055
57.5 | 4918.77869 | 285.12677 | 0.04071 | 0.04071
57.6 | 4922.79045 | 285.35931 | 0.04077 | 0.04077
57.7 | 4915.36036 | 284.92862 | 0.04087 | 0.04087
57.8 | 4924.26641 | 285.44485 | 0.04099 | 0.04099
57.9 | 4924.53575 | 285.46048 | 0.0411 | 0.0411
58 | 4926.77912 | 285.59052 | 0.04117 | 0.04117
58.1 | 4917.27926 | 285.03983 | 0.04128 | 0.04128
58.2 | 4924.42921 | 285.45428 | 0.04137 | 0.04137
58.3 | 4930.37738 | 285.7991 | 0.04146 | 0.04146
58.4 | 4930.29915 | 285.79456 | 0.04159 | 0.04159
58.5 | 4931.13101 | 285.84277 | 0.04169 | 0.04169
58.6 | 4936.02641 | 286.12656 | 0.04179 | 0.04179
58.7 | 4934.82202 | 286.05673 | 0.04188 | 0.04188
58.8 | 4939.39146 | 286.32162 | 0.04201 | 0.04201
58.9 | 4937.8518 | 286.23236 | 0.04206 | 0.04206
59 | 4939.37433 | 286.32062 | 0.0422 | 0.0422
59.1 | 4934.17792 | 286.01941 | 0.04225 | 0.04225
59.2 | 4941.58342 | 286.44867 | 0.04237 | 0.04237
59.3 | 4942.79265 | 286.51877 | 0.04243 | 0.04243
59.4 | 4946.92065 | 286.75806 | 0.04254 | 0.04254
59.5 | 4942.213 | 286.48517 | 0.04267 | 0.04267
59.6 | 4939.91338 | 286.35187 | 0.04274 | 0.04274
59.7 | 4944.26228 | 286.60397 | 0.04283 | 0.04283
59.8 | 4946.16851 | 286.71445 | 0.04295 | 0.04295
59.9 | 4948.5296 | 286.85132 | 0.04304 | 0.04304
60 | 4952.55403 | 287.08463 | 0.04316 | 0.04316
60.1 | 4950.96706 | 286.99261 | 0.04323 | 0.04323
60.2 | 4952.89713 | 287.10449 | 0.04336 | 0.04336
60.3 | 4950.78377 | 286.98199 | 0.04342 | 0.04342
60.4 | 4957.30713 | 287.36014 | 0.04355 | 0.04355
60.5 | 4952.25936 | 287.06754 | 0.04367 | 0.04367
60.6 | 4954.12201 | 287.17551 | 0.04376 | 0.04376
60.7 | 4962.09152 | 287.63748 | 0.04382 | 0.04382
60.8 | 4962.82764 | 287.68015 | 0.04391 | 0.04391
60.9 | 4953.47679 | 287.13809 | 0.04408 | 0.04408
61 | 4962.12877 | 287.63962 | 0.04413 | 0.04413
61.1 | 4961.82516 | 287.62204 | 0.04421 | 0.04421
61.2 | 4957.86928 | 287.39273 | 0.04435 | 0.04435
61.3 | 4960.73328 | 287.55875 | 0.04439 | 0.04439
61.4 | 4966.49183 | 287.89255 | 0.04451 | 0.04451
61.5 | 4968.6458 | 288.0174 | 0.04466 | 0.04466
61.6 | 4971.40773 | 288.17749 | 0.04474 | 0.04474
61.7 | 4965.81681 | 287.85342 | 0.04479 | 0.04479
61.8 | 4967.8579 | 287.97174 | 0.04488 | 0.04488
61.9 | 4969.06266 | 288.04156 | 0.04499 | 0.04499
62 | 4968.66927 | 288.01877 | 0.04511 | 0.04511
62.1 | 4977.19646 | 288.51306 | 0.04519 | 0.04519
62.2 | 4976.99901 | 288.50162 | 0.04534 | 0.04534
62.3 | 4970.62765 | 288.13229 | 0.04537 | 0.04537
62.4 | 4979.92672 | 288.67133 | 0.04548 | 0.04548
62.5 | 4981.91155 | 288.78638 | 0.0456 | 0.0456
62.6 | 4973.13738 | 288.27777 | 0.04568 | 0.04568
62.7 | 4974.82754 | 288.37573 | 0.0457 | 0.0457
62.8 | 4982.25316 | 288.80618 | 0.04585 | 0.04585
62.9 | 4987.01558 | 289.08224 | 0.04602 | 0.04602
63 | 4985.26245 | 288.98062 | 0.04604 | 0.04604
63.1 | 4983.42812 | 288.8743 | 0.04619 | 0.04619
63.2 | 4986.60989 | 289.05872 | 0.04628 | 0.04628
63.3 | 4985.53067 | 288.99615 | 0.04635 | 0.04635
63.4 | 4989.45937 | 289.22391 | 0.04646 | 0.04646
63.5 | 4984.76587 | 288.95184 | 0.04656 | 0.04656
63.6 | 4994.99887 | 289.54501 | 0.04668 | 0.04668
63.7 | 4991.47251 | 289.34061 | 0.04679 | 0.04679
63.8 | 4991.69193 | 289.3533 | 0.04683 | 0.04683
63.9 | 4994.92213 | 289.54056 | 0.04697 | 0.04697
64 | 4991.71689 | 289.35477 | 0.04706 | 0.04706
64.10001 | 4992.92016 | 289.4245 | 0.04717 | 0.04717
64.2 | 4998.11806 | 289.72583 | 0.04729 | 0.04729
64.3 | 4997.45682 | 289.6875 | 0.04737 | 0.04737
64.4 | 4998.08528 | 289.72391 | 0.04748 | 0.04748
64.5 | 5002.36191 | 289.97183 | 0.04758 | 0.04758
64.60001 | 4994.42555 | 289.51178 | 0.04774 | 0.04774
64.7 | 4994.31752 | 289.50552 | 0.0478 | 0.0478
64.8 | 4992.60202 | 289.40607 | 0.04788 | 0.04788
64.9 | 5002.77393 | 289.9957 | 0.04793 | 0.04793
65 | 5006.48357 | 290.21075 | 0.04809 | 0.04809
65.10001 | 5001.76325 | 289.93713 | 0.04818 | 0.04818
65.2 | 5004.33408 | 290.08615 | 0.0483 | 0.0483
65.3 | 5012.12962 | 290.53802 | 0.04836 | 0.04836
65.4 | 5002.96801 | 290.00696 | 0.04849 | 0.04849
65.5 | 5005.88343 | 290.17596 | 0.04855 | 0.04855
65.60001 | 5012.22201 | 290.5434 | 0.04868 | 0.04868
65.70001 | 5017.29771 | 290.83762 | 0.04875 | 0.04875
65.8 | 5014.48251 | 290.67441 | 0.04888 | 0.04888
65.9 | 5017.3901 | 290.84296 | 0.04895 | 0.04895
66 | 5013.30905 | 290.60638 | 0.04909 | 0.04909
66.10001 | 5007.53783 | 290.27185 | 0.04916 | 0.04916
66.20001 | 5011.34768 | 290.49271 | 0.04922 | 0.04922
66.3 | 5019.94193 | 290.99088 | 0.04935 | 0.04935
66.4 | 5014.67846 | 290.68579 | 0.04939 | 0.04939
66.5 | 5014.73472 | 290.68903 | 0.04956 | 0.04956
66.60001 | 5018.9659 | 290.9343 | 0.04967 | 0.04967
66.70001 | 5024.5963 | 291.26068 | 0.0497 | 0.0497
66.8 | 5019.57238 | 290.96945 | 0.04985 | 0.04985
66.9 | 5024.97852 | 291.28284 | 0.04996 | 0.04996
67 | 5025.7571 | 291.32797 | 0.05007 | 0.05007
67.10001 | 5029.24137 | 291.52994 | 0.05015 | 0.05015
67.20001 | 5024.7591 | 291.27011 | 0.05026 | 0.05026
67.3 | 5029.03275 | 291.51785 | 0.05038 | 0.05038
67.4 | 5026.81322 | 291.38919 | 0.05047 | 0.05047
67.5 | 5022.82754 | 291.15814 | 0.05056 | 0.05056
67.60001 | 5023.04398 | 291.17068 | 0.05066 | 0.05066
67.70001 | 5031.42662 | 291.65662 | 0.0508 | 0.0508
67.8 | 5022.28253 | 291.12656 | 0.05083 | 0.05083
67.9 | 5027.51656 | 291.42996 | 0.05092 | 0.05092
68 | 5035.06586 | 291.86758 | 0.05102 | 0.05102
68.10001 | 5034.10846 | 291.81207 | 0.05113 | 0.05113
68.20001 | 5032.76289 | 291.73407 | 0.05124 | 0.05124
68.3 | 5039.35665 | 292.1163 | 0.05137 | 0.05137
68.4 | 5039.31269 | 292.11374 | 0.05144 | 0.05144
68.5 | 5033.61523 | 291.78348 | 0.05151 | 0.05151
68.60001 | 5040.11661 | 292.16034 | 0.05164 | 0.05164
68.70001 | 5038.78482 | 292.08316 | 0.05175 | 0.05175
68.8 | 5039.85472 | 292.14517 | 0.0518 | 0.0518
68.9 | 5045.2847 | 292.45993 | 0.05192 | 0.05192
69 | 5035.46074 | 291.89047 | 0.05205 | 0.05205
69.10001 | 5040.65864 | 292.19177 | 0.05214 | 0.05214
69.20001 | 5037.2839 | 291.99615 | 0.05221 | 0.05221
69.3 | 5045.88783 | 292.4949 | 0.05233 | 0.05233
69.4 | 5051.57746 | 292.82471 | 0.05243 | 0.05243
69.5 | 5054.28948 | 292.9819 | 0.05248 | 0.05248
69.60001 | 5050.33694 | 292.75278 | 0.05259 | 0.05259
69.70001 | 5048.4851 | 292.64545 | 0.05273 | 0.05273
69.8 | 5045.46463 | 292.47037 | 0.0528 | 0.0528
69.9 | 5047.93376 | 292.61349 | 0.05291 | 0.05291
70 | 5056.52167 | 293.1113 | 0.05303 | 0.05303
70.10001 | 5053.3101 | 292.92514 | 0.05308 | 0.05308
70.20001 | 5053.59992 | 292.94193 | 0.05322 | 0.05322
70.3 | 5053.57347 | 292.9404 | 0.05332 | 0.05332
70.4 | 5054.87695 | 293.01596 | 0.0534 | 0.0534
70.5 | 5059.61739 | 293.29074 | 0.05349 | 0.05349
70.60001 | 5053.57645 | 292.94058 | 0.05355 | 0.05355
70.70001 | 5059.4341 | 293.28012 | 0.05367 | 0.05367
70.8 | 5061.75868 | 293.41489 | 0.05379 | 0.05379
70.9 | 5064.25761 | 293.55972 | 0.05395 | 0.05395
71 | 5060.92533 | 293.36658 | 0.05405 | 0.05405
71.10001 | 5066.61981 | 293.69666 | 0.05413 | 0.05413
71.20001 | 5060.47904 | 293.3407 | 0.05422 | 0.05422
71.3 | 5061.58806 | 293.405 | 0.05434 | 0.05434
71.4 | 5064.00354 | 293.54501 | 0.05442 | 0.05442
71.5 | 5067.62229 | 293.75476 | 0.05448 | 0.05448
71.60001 | 5063.93462 | 293.54102 | 0.05458 | 0.05458
71.70001 | 5069.54305 | 293.86612 | 0.0547 | 0.0547
71.8 | 5068.60018 | 293.81146 | 0.05477 | 0.05477
71.9 | 5071.39154 | 293.97327 | 0.05489 | 0.05489
72 | 5064.58506 | 293.5787 | 0.05502 | 0.05502
72.10001 | 5071.89296 | 294.00232 | 0.0551 | 0.0551
72.20001 | 5073.7258 | 294.10858 | 0.05523 | 0.05523
72.3 | 5076.19642 | 294.2518 | 0.05532 | 0.05532
72.4 | 5077.2883 | 294.31509 | 0.05543 | 0.05543
72.5 | 5078.96468 | 294.41226 | 0.05553 | 0.05553
72.60001 | 5079.21688 | 294.42688 | 0.05566 | 0.05566
72.70001 | 5075.84848 | 294.23163 | 0.05572 | 0.05572
72.8 | 5077.16611 | 294.30798 | 0.05583 | 0.05583
72.9 | 5079.02727 | 294.41589 | 0.05594 | 0.05594
73 | 5074.67538 | 294.1636 | 0.05604 | 0.05604
73.10001 | 5077.14115 | 294.30655 | 0.05612 | 0.05612
73.20001 | 5078.66852 | 294.39508 | 0.05622 | 0.05622
73.3 | 5082.71195 | 294.62949 | 0.05635 | 0.05635
73.4 | 5072.32361 | 294.02728 | 0.05633 | 0.05633
73.5 | 5080.69731 | 294.5127 | 0.0565 | 0.0565
73.60001 | 5087.16553 | 294.88763 | 0.05657 | 0.05657
73.70001 | 5087.04484 | 294.88065 | 0.05667 | 0.05667
73.8 | 5087.00721 | 294.87845 | 0.05677 | 0.05677
73.9 | 5090.54326 | 295.08344 | 0.05692 | 0.05692
74 | 5090.66693 | 295.09061 | 0.05702 | 0.05702
74.10001 | 5091.75546 | 295.15369 | 0.0571 | 0.0571
74.20001 | 5087.34584 | 294.89807 | 0.05722 | 0.05722
74.3 | 5092.01586 | 295.16879 | 0.05733 | 0.05733
74.4 | 5089.67377 | 295.03302 | 0.05739 | 0.05739
74.5 | 5089.31018 | 295.01196 | 0.05749 | 0.05749
74.60001 | 5090.28621 | 295.06854 | 0.05764 | 0.05764
74.70001 | 5093.39273 | 295.2486 | 0.05774 | 0.05774
74.8 | 5085.3122 | 294.78021 | 0.05779 | 0.05779
74.9 | 5093.50076 | 295.25485 | 0.0579 | 0.0579
75 | 5098.68152 | 295.55518 | 0.05804 | 0.05804
75.10001 | 5096.1405 | 295.4079 | 0.05807 | 0.05807
75.20001 | 5097.89363 | 295.50952 | 0.0582 | 0.0582
75.3 | 5099.65755 | 295.61176 | 0.05825 | 0.05825
75.4 | 5101.16592 | 295.69919 | 0.05839 | 0.05839
75.5 | 5102.7704 | 295.79221 | 0.05853 | 0.05853
75.60001 | 5104.81782 | 295.91089 | 0.05859 | 0.05859
75.70001 | 5106.42193 | 296.00388 | 0.05868 | 0.05868
75.8 | 5100.41267 | 295.65552 | 0.05881 | 0.05881
75.9 | 5105.20488 | 295.93332 | 0.05897 | 0.05897
76 | 5104.77871 | 295.90863 | 0.05904 | 0.05904
76.10001 | 5109.52212 | 296.18356 | 0.05913 | 0.05913
76.20001 | 5101.87559 | 295.74033 | 0.0592 | 0.0592
76.3 | 5106.76354 | 296.02368 | 0.05931 | 0.05931
76.4 | 5112.83875 | 296.37582 | 0.05943 | 0.05943
76.5 | 5111.27375 | 296.28513 | 0.05952 | 0.05952
76.60001 | 5115.76049 | 296.5452 | 0.05959 | 0.05959
76.70001 | 5112.81043 | 296.37418 | 0.05976 | 0.05976
76.8 | 5107.72839 | 296.07959 | 0.05984 | 0.05984
76.9 | 5109.17604 | 296.16351 | 0.05996 | 0.05996
77 | 5110.83193 | 296.25949 | 0.05999 | 0.05999
77.10001 | 5110.99622 | 296.26901 | 0.06018 | 0.06018
77.20001 | 5112.06798 | 296.33115 | 0.06025 | 0.06025
77.3 | 5118.39204 | 296.69775 | 0.06038 | 0.06038
77.4 | 5118.19497 | 296.68631 | 0.06049 | 0.06049
77.5 | 5118.37974 | 296.69702 | 0.06061 | 0.06061
77.60001 | 5112.06165 | 296.33078 | 0.06068 | 0.06068
77.70001 | 5116.4683 | 296.58621 | 0.0608 | 0.0608
77.8 | 5122.73461 | 296.94946 | 0.06086 | 0.06086
77.9 | 5120.51657 | 296.82089 | 0.06096 | 0.06096
78 | 5120.13733 | 296.79892 | 0.06111 | 0.06111
78.10001 | 5120.58996 | 296.82513 | 0.06122 | 0.06122
78.20001 | 5121.17594 | 296.8591 | 0.06129 | 0.06129
78.3 | 5123.84847 | 297.01404 | 0.06139 | 0.06139
78.4 | 5118.60698 | 296.71021 | 0.06148 | 0.06148
78.5 | 5124.78538 | 297.06833 | 0.06159 | 0.06159
78.60001 | 5125.24284 | 297.09485 | 0.06165 | 0.06165
78.70001 | 5128.32105 | 297.27328 | 0.0618 | 0.0618
78.8 | 5129.34588 | 297.3327 | 0.06189 | 0.06189
78.9 | 5125.54832 | 297.11258 | 0.06201 | 0.06201
79 | 5127.2966 | 297.2139 | 0.06206 | 0.06206
79.10001 | 5129.37568 | 297.33444 | 0.06219 | 0.06219
79.20001 | 5132.88006 | 297.53757 | 0.06228 | 0.06228
79.3 | 5131.08447 | 297.43347 | 0.06242 | 0.06242
79.4 | 5131.38697 | 297.45102 | 0.06249 | 0.06249
79.5 | 5133.35951 | 297.56537 | 0.06259 | 0.06259
79.60001 | 5131.12694 | 297.43594 | 0.06266 | 0.06266
79.70001 | 5132.12159 | 297.49359 | 0.0628 | 0.0628
79.8 | 5130.60689 | 297.40579 | 0.06295 | 0.06295
79.9 | 5134.27258 | 297.61829 | 0.06298 | 0.06298
80 | 5130.46905 | 297.3978 | 0.0631 | 0.0631
80.10001 | 5137.00023 | 297.7764 | 0.06318 | 0.06318
80.20001 | 5137.5892 | 297.81055 | 0.06329 | 0.06329
80.3 | 5134.6641 | 297.64099 | 0.06343 | 0.06343
80.4 | 5137.94646 | 297.83124 | 0.06349 | 0.06349
80.50001 | 5135.52912 | 297.69113 | 0.06355 | 0.06355
80.60001 | 5141.75929 | 298.05228 | 0.0637 | 0.0637
80.70001 | 5145.25436 | 298.25485 | 0.06379 | 0.06379
80.8 | 5145.36723 | 298.26141 | 0.06391 | 0.06391
80.9 | 5142.38589 | 298.08859 | 0.06401 | 0.06401
81.00001 | 5143.65658 | 298.16226 | 0.06411 | 0.06411
81.10001 | 5141.5775 | 298.04172 | 0.06419 | 0.06419
81.20001 | 5140.86969 | 298.0007 | 0.06429 | 0.06429
81.3 | 5143.33211 | 298.14343 | 0.06446 | 0.06446
81.4 | 5142.50509 | 298.09549 | 0.06448 | 0.06448
81.50001 | 5145.6742 | 298.27921 | 0.06462 | 0.06462
81.60001 | 5148.04609 | 298.41669 | 0.06472 | 0.06472
81.70001 | 5139.58484 | 297.92621 | 0.06485 | 0.06485
81.8 | 5144.291 | 298.19904 | 0.0649 | 0.0649
81.9 | 5147.82034 | 298.40359 | 0.065 | 0.065
82.00001 | 5151.80267 | 298.63446 | 0.06512 | 0.06512
82.10001 | 5154.37797 | 298.78372 | 0.06518 | 0.06518
82.20001 | 5156.82809 | 298.92575 | 0.06535 | 0.06535
82.3 | 5153.92683 | 298.7576 | 0.06542 | 0.06542
82.4 | 5153.41163 | 298.72772 | 0.06553 | 0.06553
82.50001 | 5153.70145 | 298.74451 | 0.0656 | 0.0656
82.60001 | 5150.67168 | 298.56888 | 0.06575 | 0.06575
82.70001 | 5151.63355 | 298.62466 | 0.06584 | 0.06584
82.8 | 5152.69563 | 298.68622 | 0.06593 | 0.06593
82.9 | 5153.89107 | 298.75552 | 0.066 | 0.066
83.00001 | 5159.59635 | 299.08624 | 0.06611 | 0.06611
83.10001 | 5149.84764 | 298.52112 | 0.06619 | 0.06619
83.20001 | 5153.72492 | 298.74588 | 0.0663 | 0.0663
83.3 | 5158.77865 | 299.03882 | 0.06641 | 0.06641
83.4 | 5158.02354 | 298.99506 | 0.06657 | 0.06657
83.50001 | 5156.78898 | 298.92349 | 0.06667 | 0.06667
83.60001 | 5162.63396 | 299.2623 | 0.06678 | 0.06678
83.70001 | 5164.57185 | 299.37463 | 0.0669 | 0.0669
83.8 | 5160.40772 | 299.13327 | 0.06696 | 0.06696
83.9 | 5164.8993 | 299.39362 | 0.06707 | 0.06707
84.00001 | 5161.61732 | 299.20337 | 0.06716 | 0.06716
84.10001 | 5159.00254 | 299.05182 | 0.06726 | 0.06726
84.20001 | 5165.75947 | 299.44348 | 0.06736 | 0.06736
84.3 | 5168.14999 | 299.58206 | 0.06747 | 0.06747
84.4 | 5173.61276 | 299.89871 | 0.0676 | 0.0676
84.50001 | 5162.53076 | 299.25632 | 0.06763 | 0.06763
84.60001 | 5165.09674 | 299.40506 | 0.0678 | 0.0678
84.70001 | 5163.96388 | 299.33942 | 0.06787 | 0.06787
84.8 | 5166.19012 | 299.46844 | 0.06798 | 0.06798
84.9 | 5166.66323 | 299.49588 | 0.06805 | 0.06805
85.00001 | 5173.35273 | 299.88364 | 0.06823 | 0.06823
85.10001 | 5174.17826 | 299.93149 | 0.06829 | 0.06829
85.20001 | 5174.30343 | 299.93875 | 0.06837 | 0.06837
85.3 | 5172.04925 | 299.80807 | 0.06846 | 0.06846
85.4 | 5170.47159 | 299.71664 | 0.06858 | 0.06858
85.50001 | 5169.27019 | 299.647 | 0.06872 | 0.06872
85.60001 | 5172.02094 | 299.80646 | 0.06878 | 0.06878
85.70001 | 5179.16307 | 300.22046 | 0.06888 | 0.06888
85.8 | 5182.50912 | 300.4144 | 0.069 | 0.069
85.9 | 5177.081 | 300.09976 | 0.06908 | 0.06908
86.00001 | 5181.2496 | 300.3414 | 0.06923 | 0.06923
86.10001 | 5177.86741 | 300.14536 | 0.06931 | 0.06931
86.20001 | 5173.97746 | 299.91986 | 0.06937 | 0.06937
86.3 | 5176.87909 | 300.08804 | 0.0695 | 0.0695
86.4 | 5180.66995 | 300.3078 | 0.0696 | 0.0696
86.50001 | 5181.72607 | 300.36902 | 0.06974 | 0.06974
86.60001 | 5185.65476 | 300.59677 | 0.06986 | 0.06986
86.70001 | 5178.2012 | 300.1647 | 0.06989 | 0.0699
86.8 | 5182.71774 | 300.42651 | 0.07005 | 0.07005
86.9 | 5174.14063 | 299.92932 | 0.07011 | 0.07011
87.00001 | 5180.55409 | 300.30109 | 0.07021 | 0.07021
87.10001 | 5184.04283 | 300.50333 | 0.07034 | 0.07034
87.20001 | 5188.34479 | 300.75269 | 0.07044 | 0.07044
87.3 | 5185.80228 | 300.60532 | 0.07051 | 0.07051
87.4 | 5190.9592 | 300.90424 | 0.07068 | 0.07068
87.50001 | 5191.6942 | 300.94684 | 0.07078 | 0.07078
87.60001 | 5186.21877 | 300.62946 | 0.07084 | 0.07084
87.70001 | 5187.54274 | 300.70621 | 0.07098 | 0.07098
87.8 | 5189.32231 | 300.80936 | 0.071 | 0.071
87.9 | 5188.61413 | 300.76831 | 0.07116 | 0.07116
88.00001 | 5190.58332 | 300.88245 | 0.07128 | 0.07128
88.10001 | 5189.65274 | 300.82852 | 0.0714 | 0.0714
88.20001 | 5186.97239 | 300.67313 | 0.07151 | 0.07151
88.3 | 5182.94312 | 300.43958 | 0.07158 | 0.07158
88.4 | 5187.40639 | 300.6983 | 0.07165 | 0.07165
88.50001 | 5191.13801 | 300.91461 | 0.07178 | 0.07178
88.60001 | 5195.60128 | 301.17334 | 0.07184 | 0.07184
88.70001 | 5193.73678 | 301.06525 | 0.07199 | 0.07199
88.8 | 5196.21223 | 301.20874 | 0.07207 | 0.07207
88.9 | 5200.16924 | 301.43811 | 0.07222 | 0.07222
89.00001 | 5194.09105 | 301.08578 | 0.07227 | 0.07227
89.10001 | 5194.82419 | 301.12827 | 0.07242 | 0.07242
89.20001 | 5198.06854 | 301.31635 | 0.07253 | 0.07253
89.3 | 5196.75873 | 301.24042 | 0.07263 | 0.07263
89.4 | 5198.28312 | 301.3288 | 0.07276 | 0.07276
89.50001 | 5199.18092 | 301.38083 | 0.0728 | 0.0728
89.60001 | 5200.19419 | 301.43958 | 0.07293 | 0.07293
89.70001 | 5191.4528 | 300.93286 | 0.07307 | 0.07307
89.8 | 5194.05194 | 301.08353 | 0.07314 | 0.07314
89.9 | 5194.45278 | 301.10675 | 0.07323 | 0.07323
90.00001 | 5199.39847 | 301.39343 | 0.07334 | 0.07334
90.10001 | 5199.37798 | 301.39224 | 0.07341 | 0.07341
90.20001 | 5205.9751 | 301.77466 | 0.0736 | 0.0736
90.3 | 5208.5381 | 301.92325 | 0.07366 | 0.07366
90.4 | 5204.18286 | 301.67078 | 0.07376 | 0.07376
90.50001 | 5205.11642 | 301.72488 | 0.07384 | 0.07384
90.60001 | 5205.37347 | 301.73978 | 0.074 | 0.074
90.70001 | 5206.60169 | 301.81097 | 0.0741 | 0.0741
90.8 | 5208.45801 | 301.91858 | 0.07422 | 0.07422
90.9 | 5205.9263 | 301.77185 | 0.07429 | 0.07429
91.00001 | 5208.55971 | 301.9245 | 0.07439 | 0.07439
91.10001 | 5204.78114 | 301.70544 | 0.07448 | 0.07448
91.20001 | 5204.64815 | 301.69775 | 0.07459 | 0.07459
91.3 | 5203.10514 | 301.60831 | 0.07472 | 0.07472
91.4 | 5206.33534 | 301.79553 | 0.07477 | 0.07477
91.50001 | 5207.11094 | 301.84052 | 0.07489 | 0.07489
91.60001 | 5215.4623 | 302.32462 | 0.07498 | 0.07498
91.70001 | 5216.69686 | 302.39618 | 0.07508 | 0.07508
91.8 | 5211.71354 | 302.1073 | 0.07516 | 0.07516
91.9 | 5210.59483 | 302.04245 | 0.07528 | 0.07528
92.00001 | 5212.57669 | 302.15735 | 0.07537 | 0.07537
92.10001 | 5213.16566 | 302.19147 | 0.07551 | 0.07551
92.20001 | 5213.8973 | 302.23389 | 0.07559 | 0.07559
92.3 | 5214.33912 | 302.25949 | 0.07575 | 0.07575
92.4 | 5215.14267 | 302.30609 | 0.07581 | 0.07581
92.50001 | 5210.59968 | 302.04272 | 0.07593 | 0.07593
92.60001 | 5214.93591 | 302.2941 | 0.07605 | 0.07605
92.70001 | 5214.54252 | 302.2713 | 0.07612 | 0.07612
92.8 | 5213.999 | 302.23978 | 0.07622 | 0.07622
92.9 | 5220.52236 | 302.61792 | 0.07636 | 0.07636
93.00001 | 5219.10153 | 302.53555 | 0.07642 | 0.07642
93.10001 | 5222.07618 | 302.70801 | 0.07655 | 0.07655
93.20001 | 5221.52036 | 302.67578 | 0.07663 | 0.07663
93.3 | 5221.61089 | 302.68103 | 0.07672 | 0.07672
93.4 | 5220.27947 | 302.60385 | 0.07689 | 0.07689
93.50001 | 5220.99696 | 302.64545 | 0.07696 | 0.07696
93.60001 | 5223.71642 | 302.80307 | 0.07701 | 0.07701
93.70001 | 5222.81118 | 302.75061 | 0.07715 | 0.07715
93.8 | 5223.23735 | 302.7753 | 0.07726 | 0.07726
93.9 | 5221.5673 | 302.6785 | 0.07734 | 0.07734
94.00001 | 5223.85426 | 302.81107 | 0.07746 | 0.07746
94.10001 | 5227.52032 | 303.02359 | 0.0776 | 0.0776
94.20001 | 5219.60594 | 302.56479 | 0.07767 | 0.07767
94.3 | 5226.1807 | 302.94592 | 0.07776 | 0.07776
94.4 | 5228.58389 | 303.08524 | 0.07794 | 0.07794
94.50001 | 5230.6626 | 303.20572 | 0.07803 | 0.07803
94.60001 | 5228.4196 | 303.07571 | 0.07811 | 0.07811
94.70001 | 5227.22565 | 303.0065 | 0.07826 | 0.07826
94.8 | 5225.51015 | 302.90704 | 0.07834 | 0.07834
94.9 | 5227.7755 | 303.03836 | 0.07848 | 0.07848
95.00001 | 5229.26524 | 303.12473 | 0.07854 | 0.07854
95.10001 | 5227.03752 | 302.99557 | 0.07864 | 0.07864
95.20001 | 5227.4622 | 303.0202 | 0.07873 | 0.07873
95.3 | 5228.67627 | 303.09058 | 0.07887 | 0.07887
95.4 | 5229.89668 | 303.16132 | 0.07894 | 0.07894
95.50001 | 5232.6005 | 303.31805 | 0.07904 | 0.07904
95.60001 | 5223.98762 | 302.81879 | 0.07914 | 0.07914
95.70001 | 5233.00953 | 303.34177 | 0.07928 | 0.07928
95.8 | 5236.52956 | 303.54581 | 0.07939 | 0.07939
95.9 | 5235.41421 | 303.48117 | 0.07952 | 0.07952
96.00001 | 5235.2231 | 303.47009 | 0.0796 | 0.0796
96.10001 | 5236.42935 | 303.54001 | 0.07976 | 0.07976
96.20001 | 5233.4059 | 303.36475 | 0.07983 | 0.07983
96.3 | 5232.98755 | 303.34048 | 0.07992 | 0.07992
96.4 | 5237.17664 | 303.58331 | 0.08005 | 0.08005
96.50001 | 5235.09458 | 303.46265 | 0.08018 | 0.08018
96.60001 | 5235.57886 | 303.49069 | 0.08026 | 0.08026
96.70001 | 5237.14833 | 303.5817 | 0.08034 | 0.08034
96.8 | 5237.28766 | 303.58975 | 0.08042 | 0.08042
96.9 | 5242.11451 | 303.86957 | 0.08054 | 0.08054
97.00001 | 5236.62828 | 303.55154 | 0.08065 | 0.08065
97.10001 | 5240.03878 | 303.74924 | 0.08073 | 0.08073
97.20001 | 5243.55583 | 303.95309 | 0.08089 | 0.08089
97.3 | 5241.08671 | 303.80997 | 0.08101 | 0.08101
97.4 | 5241.10235 | 303.81088 | 0.0811 | 0.0811
97.50001 | 5239.95087 | 303.74414 | 0.08118 | 0.08118
97.60001 | 5239.90393 | 303.74142 | 0.08126 | 0.08126
97.70001 | 5238.45814 | 303.65762 | 0.0814 | 0.0814
97.8 | 5240.91609 | 303.80008 | 0.08148 | 0.08148
97.9 | 5244.39998 | 304.00204 | 0.08162 | 0.08162
98.00001 | 5236.24308 | 303.52921 | 0.08173 | 0.08173
98.10001 | 5241.26217 | 303.82016 | 0.08179 | 0.08179
98.20001 | 5243.09352 | 303.9263 | 0.08191 | 0.08191
98.3 | 5247.06803 | 304.15671 | 0.08201 | 0.08201
98.4 | 5235.93426 | 303.51132 | 0.08212 | 0.08212
98.50001 | 5245.75524 | 304.0806 | 0.08222 | 0.08222
98.60001 | 5248.1018 | 304.21661 | 0.08231 | 0.08231
98.70001 | 5250.2498 | 304.34113 | 0.08245 | 0.08245
98.8 | 5249.28942 | 304.28546 | 0.08252 | 0.08252
98.9 | 5247.77919 | 304.19794 | 0.08263 | 0.08263
99.00001 | 5245.75524 | 304.0806 | 0.08279 | 0.08279
99.10001 | 5245.7381 | 304.07962 | 0.08287 | 0.08287
99.20001 | 5246.61541 | 304.13046 | 0.08293 | 0.08293
99.3 | 5250.29041 | 304.34348 | 0.08306 | 0.08306
99.4 | 5245.09549 | 304.04236 | 0.08315 | 0.08315
99.50001 | 5249.00891 | 304.2692 | 0.08329 | 0.08329
99.60001 | 5248.45906 | 304.23734 | 0.08341 | 0.08341
99.70001 | 5252.74687 | 304.48587 | 0.08348 | 0.08348
99.8 | 5243.72496 | 303.96292 | 0.08361 | 0.08361
99.9 | 5250.52547 | 304.35712 | 0.08368 | 0.08368
100.00001 | 5255.03866 | 304.61874 | 0.08378 | 0.08378
100.10001 | 5252.20484 | 304.45447 | 0.08389 | 0.08389
100.20001 | 5252.88619 | 304.49396 | 0.084 | 0.084
100.3 | 5257.74285 | 304.77548 | 0.08413 | 0.08413
100.4 | 5255.93013 | 304.67041 | 0.08416 | 0.08416
100.50001 | 5253.83577 | 304.54901 | 0.08433 | 0.08433
100.60001 | 5257.23509 | 304.74606 | 0.08443 | 0.08443
100.70001 | 5259.46766 | 304.87546 | 0.08449 | 0.08449
100.8 | 5253.34515 | 304.52057 | 0.08464 | 0.08464
100.9 | 5257.38709 | 304.75485 | 0.08478 | 0.08478
101.00001 | 5256.28105 | 304.69073 | 0.08483 | 0.08483
101.10001 | 5260.05477 | 304.90948 | 0.08497 | 0.08497
101.20001 | 5251.00492 | 304.38492 | 0.08508 | 0.08508
101.3 | 5258.43501 | 304.81561 | 0.08515 | 0.08515
101.4 | 5264.21741 | 305.15079 | 0.08528 | 0.08528
101.50001 | 5261.25953 | 304.97934 | 0.08539 | 0.08539
101.60001 | 5262.32198 | 305.04092 | 0.08549 | 0.08549
101.70001 | 5258.80493 | 304.83704 | 0.08561 | 0.08561
101.8 | 5257.27905 | 304.7486 | 0.08567 | 0.08567
101.9 | 5260.34012 | 304.92606 | 0.08577 | 0.08577
102.00001 | 5260.32299 | 304.92505 | 0.0859 | 0.0859
102.10001 | 5264.90659 | 305.19073 | 0.08604 | 0.08604
102.20001 | 5261.63243 | 305.00095 | 0.08613 | 0.08613
102.3 | 5262.07574 | 305.02664 | 0.08625 | 0.08625
102.4 | 5263.86648 | 305.13046 | 0.08639 | 0.08639
102.50001 | 5263.66904 | 305.11902 | 0.08651 | 0.08651
102.60001 | 5257.08459 | 304.73734 | 0.08655 | 0.08655
102.70001 | 5266.13481 | 305.26193 | 0.08664 | 0.08664
102.8 | 5268.89823 | 305.42212 | 0.0868 | 0.0868
102.9 | 5266.44029 | 305.27966 | 0.08688 | 0.08688
103.00001 | 5263.70816 | 305.12128 | 0.08698 | 0.08698
103.10001 | 5265.06007 | 305.19965 | 0.08708 | 0.08708
103.20001 | 5264.79371 | 305.1842 | 0.0872 | 0.0872
103.3 | 5268.90941 | 305.42279 | 0.08729 | 0.08729
103.4 | 5265.44563 | 305.22198 | 0.08743 | 0.08743
103.50001 | 5270.33471 | 305.5054 | 0.08752 | 0.08752
103.60001 | 5267.407 | 305.33569 | 0.08764 | 0.08764
103.70001 | 5270.7985 | 305.53229 | 0.08775 | 0.08775
103.8 | 5270.03109 | 305.48779 | 0.08785 | 0.08785
103.9 | 5265.44861 | 305.22217 | 0.08795 | 0.08795
104.00001 | 5263.53903 | 305.11148 | 0.08809 | 0.08809
104.10001 | 5268.36552 | 305.39124 | 0.08819 | 0.08819
104.20001 | 5275.77102 | 305.82053 | 0.08833 | 0.08833
104.3 | 5274.24961 | 305.73233 | 0.0884 | 0.0884
104.4 | 5273.01356 | 305.66068 | 0.08848 | 0.08848
104.50001 | 5273.28476 | 305.67639 | 0.08863 | 0.08863
104.60001 | 5272.32736 | 305.62091 | 0.08873 | 0.08873
104.70001 | 5271.58827 | 305.57806 | 0.08885 | 0.08885
104.8 | 5267.7609 | 305.3562 | 0.0889 | 0.0889
104.9 | 5274.31853 | 305.73633 | 0.08902 | 0.08902
105.00001 | 5271.64303 | 305.58124 | 0.08914 | 0.08914
105.10001 | 5273.94265 | 305.71454 | 0.08923 | 0.08923
105.20001 | 5275.63468 | 305.81262 | 0.08935 | 0.08935
105.3 | 5267.96766 | 305.36819 | 0.08948 | 0.08948
105.4 | 5272.84928 | 305.65115 | 0.08953 | 0.08953
105.50001 | 5269.19439 | 305.4393 | 0.08963 | 0.08963
105.60001 | 5274.59607 | 305.75241 | 0.08976 | 0.08976
105.70001 | 5274.93432 | 305.77203 | 0.08985 | 0.08985
105.8 | 5277.41127 | 305.91562 | 0.08999 | 0.08999
105.9 | 5278.47968 | 305.97754 | 0.09004 | 0.09004
106.00001 | 5280.0227 | 306.06699 | 0.09021 | 0.09021
106.10001 | 5277.07748 | 305.89624 | 0.09033 | 0.09033
106.20001 | 5278.54078 | 305.98108 | 0.09043 | 0.09043
106.3 | 5281.33065 | 306.14279 | 0.09054 | 0.09054
106.4 | 5274.49585 | 305.74661 | 0.09061 | 0.09061
106.50001 | 5281.69423 | 306.16388 | 0.0908 | 0.0908
106.60001 | 5284.99335 | 306.3551 | 0.09087 | 0.09087
106.70001 | 5275.67081 | 305.81473 | 0.09099 | 0.09099
106.8 | 5279.71722 | 306.04929 | 0.09108 | 0.09108
106.9 | 5281.11309 | 306.13019 | 0.09116 | 0.09116
107.00001 | 5285.96304 | 306.41132 | 0.09129 | 0.09129
107.10001 | 5284.79144 | 306.34341 | 0.09146 | 0.09146
107.20001 | 5285.58083 | 306.38916 | 0.09151 | 0.09151
107.3 | 5284.25872 | 306.31253 | 0.09166 | 0.09166
107.4 | 5283.77444 | 306.28445 | 0.09173 | 0.09173
107.50001 | 5282.55887 | 306.21399 | 0.09188 | 0.09188
107.60001 | 5279.58237 | 306.04144 | 0.09198 | 0.09198
107.70001 | 5283.12437 | 306.24677 | 0.09207 | 0.09207
107.8 | 5281.04864 | 306.12646 | 0.09218 | 0.09218
107.9 | 5285.08089 | 306.3602 | 0.0923 | 0.0923
108.00001 | 5288.56218 | 306.56198 | 0.0924 | 0.0924
108.10001 | 5278.03935 | 305.95203 | 0.09253 | 0.09253
108.20001 | 5282.91129 | 306.23444 | 0.09271 | 0.09271
108.3 | 5283.49727 | 306.2684 | 0.09278 | 0.09278
108.4 | 5284.57351 | 306.33078 | 0.09286 | 0.09286
108.50001 | 5284.44648 | 306.32343 | 0.09299 | 0.09299
108.60001 | 5286.81986 | 306.461 | 0.09307 | 0.09307
108.70001 | 5286.46596 | 306.44049 | 0.09319 | 0.09319
108.8 | 5289.38919 | 306.60992 | 0.09335 | 0.09335
108.9 | 5288.4616 | 306.55615 | 0.09338 | 0.09338
109.00001 | 5283.9186 | 306.29282 | 0.09355 | 0.09355
109.10001 | 5289.62091 | 306.62335 | 0.09364 | 0.09364
109.20001 | 5287.67705 | 306.51068 | 0.09371 | 0.09371
109.3 | 5290.02212 | 306.64661 | 0.09382 | 0.09382
109.4 | 5296.95563 | 307.04852 | 0.09395 | 0.09395
109.50001 | 5282.29736 | 306.19882 | 0.09404 | 0.09404
109.60001 | 5291.3975 | 306.72635 | 0.09413 | 0.09413
109.70001 | 5293.30075 | 306.83667 | 0.09427 | 0.09427
109.8 | 5289.22006 | 306.60013 | 0.09441 | 0.09441
109.9 | 5290.25383 | 306.66003 | 0.09446 | 0.09446
110.00001 | 5293.00012 | 306.81924 | 0.09458 | 0.09458
110.10001 | 5292.5881 | 306.79535 | 0.09473 | 0.09473
110.20001 | 5293.91356 | 306.87219 | 0.09482 | 0.09482
110.3 | 5292.75574 | 306.80508 | 0.09496 | 0.09496
110.4 | 5289.09452 | 306.59283 | 0.09505 | 0.09505
110.50001 | 5288.38038 | 306.55145 | 0.09512 | 0.09512
110.60001 | 5294.02457 | 306.87863 | 0.09526 | 0.09526
110.70001 | 5295.26211 | 306.95038 | 0.09536 | 0.09536
110.8 | 5297.69659 | 307.09149 | 0.0955 | 0.0955
110.9 | 5291.12816 | 306.71072 | 0.09559 | 0.09559
111.00001 | 5297.10762 | 307.05734 | 0.09572 | 0.09572
111.10001 | 5297.06068 | 307.05463 | 0.09583 | 0.09583
111.20001 | 5292.28896 | 306.77802 | 0.09591 | 0.09591
111.3 | 5290.15362 | 306.65424 | 0.09604 | 0.09604
111.4 | 5293.31341 | 306.8374 | 0.09616 | 0.09616
111.50001 | 5293.77237 | 306.86401 | 0.09624 | 0.09624
111.60001 | 5295.20437 | 306.94702 | 0.09635 | 0.09635
111.70001 | 5296.13644 | 307.00104 | 0.09648 | 0.09648
111.8 | 5293.24152 | 306.83322 | 0.0966 | 0.0966
111.9 | 5291.71415 | 306.74469 | 0.09666 | 0.09666
112.00001 | 5294.07151 | 306.88135 | 0.09678 | 0.09678
112.10001 | 5297.13109 | 307.05872 | 0.09688 | 0.09688
112.20001 | 5304.61632 | 307.49258 | 0.09702 | 0.09702
112.3 | 5298.00691 | 307.10947 | 0.09712 | 0.09712
112.4 | 5302.63297 | 307.37762 | 0.09721 | 0.09721
112.50001 | 5304.01319 | 307.45764 | 0.09738 | 0.09738
112.60001 | 5298.50982 | 307.13861 | 0.09748 | 0.09748
112.70001 | 5298.15592 | 307.1181 | 0.09758 | 0.09758
112.8 | 5298.33734 | 307.12863 | 0.09767 | 0.09767
112.90001 | 5299.64715 | 307.20456 | 0.09778 | 0.09778
113.00001 | 5301.15254 | 307.29181 | 0.0979 | 0.0979
113.10001 | 5301.6413 | 307.32016 | 0.09802 | 0.09802
113.20001 | 5301.78882 | 307.3287 | 0.09809 | 0.09809
113.3 | 5294.91119 | 306.93002 | 0.09818 | 0.09818
113.40001 | 5299.96678 | 307.22308 | 0.09831 | 0.09831
113.50001 | 5298.55378 | 307.14117 | 0.09848 | 0.09848
113.60001 | 5304.9203 | 307.51022 | 0.09855 | 0.09855
113.70001 | 5298.71956 | 307.15079 | 0.09868 | 0.09868
113.8 | 5301.8529 | 307.3324 | 0.09876 | 0.09876
113.90001 | 5307.51459 | 307.66061 | 0.0989 | 0.0989
114.00001 | 5306.73601 | 307.61548 | 0.09902 | 0.09902
114.10001 | 5304.53809 | 307.48807 | 0.09917 | 0.09917
114.20001 | 5303.89249 | 307.45065 | 0.09927 | 0.09927
114.3 | 5306.00101 | 307.57288 | 0.09935 | 0.09935
114.40001 | 5306.00101 | 307.57288 | 0.09949 | 0.09949
114.50001 | 5304.44868 | 307.48288 | 0.09961 | 0.09961
114.60001 | 5309.15484 | 307.75568 | 0.09972 | 0.09972
114.70001 | 5300.14858 | 307.23361 | 0.09981 | 0.09981
114.8 | 5301.67893 | 307.32233 | 0.09993 | 0.09993
114.90001 | 5301.76051 | 307.32706 | 0.10001 | 0.10001
115.00001 | 5302.99023 | 307.39835 | 0.10015 | 0.10015
115.10001 | 5300.79715 | 307.27121 | 0.10028 | 0.10028
115.20001 | 5305.72869 | 307.55707 | 0.10037 | 0.10037
115.3 | 5307.49112 | 307.65924 | 0.1005 | 0.1005
115.40001 | 5306.2018 | 307.5845 | 0.10057 | 0.10057
115.50001 | 5304.34065 | 307.47662 | 0.10072 | 0.10072
115.60001 | 5307.99553 | 307.68848 | 0.10077 | 0.10077
115.70001 | 5309.66371 | 307.78519 | 0.1009 | 0.1009
115.8 | 5310.83718 | 307.85321 | 0.10106 | 0.10106
115.90001 | 5309.47745 | 307.77438 | 0.10113 | 0.10113
116.00001 | 5312.67338 | 307.95966 | 0.10126 | 0.10126
116.10001 | 5309.63093 | 307.78329 | 0.10142 | 0.10142
116.20001 | 5307.27468 | 307.6467 | 0.10154 | 0.10154
116.3 | 5308.88215 | 307.73987 | 0.10158 | 0.10158
116.40001 | 5304.86852 | 307.50723 | 0.10171 | 0.10171
116.50001 | 5306.22676 | 307.58594 | 0.10181 | 0.10181
116.60001 | 5310.77608 | 307.84967 | 0.10191 | 0.10191
116.70001 | 5312.03113 | 307.92242 | 0.10205 | 0.10205
116.8 | 5309.03265 | 307.7486 | 0.10215 | 0.10215
116.90001 | 5311.15532 | 307.87164 | 0.10228 | 0.10228
117.00001 | 5310.88412 | 307.85593 | 0.10242 | 0.10242
117.10001 | 5311.76142 | 307.90677 | 0.10253 | 0.10253
117.20001 | 5313.84349 | 308.02747 | 0.1026 | 0.1026
117.3 | 5312.20473 | 307.93246 | 0.10272 | 0.10272
117.40001 | 5311.70182 | 307.90332 | 0.10284 | 0.10284
117.50001 | 5309.05277 | 307.74976 | 0.10295 | 0.10295
117.60001 | 5309.51954 | 307.77682 | 0.10309 | 0.10309
117.70001 | 5312.93191 | 307.97464 | 0.10321 | 0.10321
117.8 | 5306.99454 | 307.63046 | 0.10329 | 0.10329
117.90001 | 5311.71151 | 307.9039 | 0.10338 | 0.10338
118.00001 | 5311.41385 | 307.88663 | 0.1035 | 0.1035
118.10001 | 5313.4691 | 308.00577 | 0.10361 | 0.10361
118.20001 | 5310.74964 | 307.84811 | 0.10373 | 0.10373
118.3 | 5312.19058 | 307.93164 | 0.10386 | 0.10386
118.40001 | 5312.17195 | 307.93057 | 0.10395 | 0.10395
118.50001 | 5312.03113 | 307.92242 | 0.10405 | 0.10405
118.60001 | 5313.28879 | 307.99533 | 0.10419 | 0.10419
118.70001 | 5316.39382 | 308.17529 | 0.1043 | 0.1043
118.8 | 5317.31509 | 308.2287 | 0.1044 | 0.1044
118.90001 | 5314.45593 | 308.06296 | 0.10454 | 0.10454
119.00001 | 5318.27696 | 308.28445 | 0.10461 | 0.10461
119.10001 | 5320.4231 | 308.40887 | 0.10474 | 0.10474
119.20001 | 5311.49507 | 307.89133 | 0.10485 | 0.10485
119.3 | 5317.30093 | 308.22787 | 0.10498 | 0.10498
119.40001 | 5319.03505 | 308.3284 | 0.1051 | 0.1051
119.50001 | 5317.9808 | 308.2673 | 0.10522 | 0.10522
119.60001 | 5312.14364 | 307.92892 | 0.1053 | 0.1053
119.70001 | 5315.56681 | 308.12738 | 0.10542 | 0.10542
119.8 | 5314.32293 | 308.05527 | 0.10552 | 0.10552
119.90001 | 5315.63088 | 308.13107 | 0.10564 | 0.10564
120.00001 | 5316.15727 | 308.16159 | 0.1058 | 0.1058
120.10001 | 5316.52533 | 308.18292 | 0.10594 | 0.10594
120.20001 | 5319.18705 | 308.33722 | 0.10602 | 0.10602
120.3 | 5314.7804 | 308.08179 | 0.10611 | 0.10611
120.40001 | 5318.25498 | 308.2832 | 0.10625 | 0.10625
120.50001 | 5321.29556 | 308.45944 | 0.10636 | 0.10636
120.60001 | 5310.75895 | 307.84866 | 0.10648 | 0.10648
120.70001 | 5319.45825 | 308.35294 | 0.10658 | 0.10658
120.8 | 5322.58824 | 308.53436 | 0.10667 | 0.10667
120.90001 | 5319.3029 | 308.34393 | 0.1068 | 0.1068
121.00001 | 5320.48121 | 308.41223 | 0.10689 | 0.10689
121.10001 | 5319.41913 | 308.35068 | 0.10703 | 0.10703
121.20001 | 5315.75941 | 308.13852 | 0.10715 | 0.10715
121.3 | 5318.41181 | 308.29227 | 0.10727 | 0.10727
121.40001 | 5320.96028 | 308.44 | 0.10736 | 0.10736
121.50001 | 5316.3752 | 308.17422 | 0.10746 | 0.10746
121.60001 | 5319.04772 | 308.32913 | 0.10759 | 0.10759
121.70001 | 5315.85328 | 308.14398 | 0.1077 | 0.1077
121.8 | 5315.62008 | 308.13046 | 0.10785 | 0.10785
121.90001 | 5323.95728 | 308.61374 | 0.10791 | 0.10791
122.00001 | 5311.57665 | 307.89606 | 0.10805 | 0.10805
122.10001 | 5321.75936 | 308.48633 | 0.10819 | 0.10819
122.20001 | 5323.49199 | 308.58676 | 0.1083 | 0.1083
122.3 | 5322.83261 | 308.54855 | 0.10837 | 0.10837
122.40001 | 5321.32722 | 308.46127 | 0.10853 | 0.10853
122.50001 | 5321.512 | 308.47198 | 0.10865 | 0.10865
122.60001 | 5319.63669 | 308.36328 | 0.10876 | 0.10876
122.70001 | 5319.43478 | 308.35159 | 0.10884 | 0.10884
122.8 | 5321.91619 | 308.49542 | 0.10896 | 0.10896
122.90001 | 5322.61617 | 308.53601 | 0.1091 | 0.1091
123.00001 | 5319.75888 | 308.37036 | 0.10923 | 0.10923
123.10001 | 5319.93285 | 308.38046 | 0.10934 | 0.10934
123.20001 | 5317.05655 | 308.21371 | 0.10947 | 0.10947
123.3 | 5322.87322 | 308.5509 | 0.10956 | 0.10956
123.40001 | 5314.0454 | 308.03918 | 0.10967 | 0.10967
123.50001 | 5320.83027 | 308.43246 | 0.10978 | 0.10978
123.60001 | 5324.00422 | 308.61646 | 0.1099 | 0.1099
123.70001 | 5320.89919 | 308.43646 | 0.11006 | 0.11006
123.8 | 5319.32972 | 308.34549 | 0.11013 | 0.11013
123.90001 | 5319.65233 | 308.3642 | 0.11024 | 0.11024
124.00001 | 5317.80533 | 308.25714 | 0.11038 | 0.11038
124.10001 | 5317.62354 | 308.24658 | 0.11051 | 0.11051
124.20001 | 5318.48371 | 308.29645 | 0.11059 | 0.11059
124.3 | 5319.56628 | 308.35919 | 0.11074 | 0.11074
124.40001 | 5314.89141 | 308.08823 | 0.11087 | 0.11087
124.50001 | 5317.38065 | 308.23251 | 0.11094 | 0.11094
124.60001 | 5313.16064 | 307.98788 | 0.11103 | 0.11103
124.70001 | 5314.6489 | 308.07416 | 0.11121 | 0.11121
124.8 | 5306.47412 | 307.60028 | 0.11128 | 0.11128
124.90001 | 5311.67835 | 307.90198 | 0.11143 | 0.11143
125.00001 | 5319.58342 | 308.3602 | 0.11151 | 0.11151
125.10001 | 5317.75691 | 308.25433 | 0.11167 | 0.11167
125.20001 | 5314.64256 | 308.07379 | 0.11181 | 0.11181
125.3 | 5314.1553 | 308.04553 | 0.11188 | 0.11188
125.40001 | 5311.79458 | 307.90869 | 0.11202 | 0.11202
125.50001 | 5313.07757 | 307.98306 | 0.11214 | 0.11214
125.60001 | 5313.42849 | 308.00342 | 0.1123 | 0.1123
125.70001 | 5315.84546 | 308.14352 | 0.11238 | 0.11238
125.8 | 5310.3704 | 307.82614 | 0.1125 | 0.1125
125.90001 | 5313.17778 | 307.98889 | 0.11264 | 0.11264
126.00001 | 5311.72566 | 307.90469 | 0.1128 | 0.1128
126.10001 | 5306.51174 | 307.60248 | 0.11293 | 0.11293
126.20001 | 5300.12026 | 307.23196 | 0.113 | 0.113
126.3 | 5301.89686 | 307.33496 | 0.11314 | 0.11314
126.40001 | 5306.44134 | 307.59839 | 0.11326 | 0.11326
126.50001 | 5305.97158 | 307.57117 | 0.11336 | 0.11336
126.60001 | 5301.77467 | 307.32788 | 0.1135 | 0.1135
126.70001 | 5297.1296 | 307.05862 | 0.11365 | 0.11365
126.8 | 5297.32555 | 307.06998 | 0.11381 | 0.11381
126.90001 | 5293.92585 | 306.87289 | 0.11386 | 0.11386
127.00001 | 5292.56612 | 306.7941 | 0.114 | 0.114
127.10001 | 5297.24248 | 307.06516 | 0.11412 | 0.11412
127.20001 | 5290.46059 | 306.67203 | 0.11427 | 0.11427
127.3 | 5292.26847 | 306.77682 | 0.11444 | 0.11444
127.40001 | 5288.16879 | 306.53918 | 0.11455 | 0.11455
127.50001 | 5279.28621 | 306.02429 | 0.11467 | 0.11467
127.60001 | 5274.35169 | 305.73825 | 0.11478 | 0.11478
127.70001 | 5280.53157 | 306.09647 | 0.11497 | 0.11497
127.8 | 5278.74902 | 305.99316 | 0.11506 | 0.11506
127.90001 | 5277.42207 | 305.91623 | 0.11522 | 0.11522
128 | 5276.14541 | 305.84222 | 0.11533 | 0.11533
128.10001 | 5268.52533 | 305.40051 | 0.11549 | 0.11549
128.20002 | 5263.05176 | 305.08322 | 0.1156 | 0.1156
128.3 | 5263.82402 | 305.12799 | 0.11575 | 0.11575
128.40001 | 5255.07331 | 304.62073 | 0.11587 | 0.11587
128.5 | 5251.785 | 304.43011 | 0.11603 | 0.11603
128.57201 | 4895.65581 | 283.78641 | 0.11608 | 0.11629
128.57601 | 4442.37031 | 257.5108 | 0.11609 | 0.11629
128.578 | 4174.93172 | 242.00819 | 0.11609 | 0.11629
128.58 | 3887.8873 | 225.36909 | 0.1161 | 0.11629
128.582 | 3591.2443 | 208.1736 | 0.1161 | 0.11629

## Sample 52
Time | Load | Tensile stress | Tensile strain | Axial Strain (Video)
(sec) | (N) | (MPa) | (mm/mm) | (mm/mm)
0 | 85.08294 | 4.85633 | 1e-05 | 1e-05
0.1 | 84.89103 | 4.84538 | -1e-05 | -1e-05
0.2 | 91.40488 | 5.21717 | -3e-05 | -3e-05
0.3 | 99.54717 | 5.68192 | -4e-05 | -4e-05
0.4 | 116.67929 | 6.65978 | 0 | 0
0.5 | 135.86207 | 7.75468 | -9e-05 | -9e-05
0.6 | 157.2506 | 8.97549 | -0.0001 | -0.0001
0.7 | 178.04382 | 10.16232 | -0.00012 | -0.00012
0.8 | 200.83364 | 11.46311 | -0.00015 | -0.00015
0.9 | 216.88717 | 12.37941 | -3e-05 | -3e-05
1 | 235.38459 | 13.43519 | -4e-05 | -4e-05
1.1 | 255.07805 | 14.55925 | -0.00011 | -0.00011
1.2 | 275.1068 | 15.70244 | -7e-05 | -7e-05
1.3 | 295.19505 | 16.84903 | -0.0001 | -0.0001
1.4 | 315.66243 | 18.01726 | -5e-05 | -5e-05
1.5 | 332.31361 | 18.96767 | -2e-05 | -2e-05
1.6 | 354.89665 | 20.25666 | -1e-05 | -1e-05
1.7 | 373.59849 | 21.32411 | -2e-05 | -2e-05
1.8 | 390.63506 | 22.29652 | -1e-05 | -1e-05
1.9 | 412.3447 | 23.53566 | 3e-05 | 3e-05
2 | 434.55567 | 24.80341 | 0 | 0
2.1 | 456.10163 | 26.0332 | 2e-05 | 2e-05
2.2 | 480.11579 | 27.40387 | 1e-05 | 1e-05
2.3 | 493.73247 | 28.18108 | 0 | 0
2.4 | 517.67062 | 29.54741 | 4e-05 | 4e-05
2.5 | 539.69049 | 30.80425 | 0 | 0
2.6 | 564.3602 | 32.21234 | 0 | 0
2.7 | 586.62756 | 33.48331 | 8e-05 | 8e-05
2.8 | 611.06076 | 34.8779 | 3e-05 | 3e-05
2.9 | 630.96574 | 36.01403 | 8e-05 | 8e-05
3 | 652.05423 | 37.21771 | 4e-05 | 4e-05
3.1 | 677.33806 | 38.66085 | 0.00012 | 0.00012
3.2 | 692.01691 | 39.49868 | 9e-05 | 9e-05
3.3 | 718.61274 | 41.01671 | 0.00011 | 0.00011
3.4 | 742.64253 | 42.38827 | 0.00015 | 0.00015
3.5 | 767.44542 | 43.80396 | 0.00015 | 0.00015
3.6 | 792.00072 | 45.20552 | 0.00015 | 0.00015
3.7 | 811.26736 | 46.30521 | 0.00018 | 0.00018
3.8 | 835.09507 | 47.66525 | 0.00014 | 0.00014
3.9 | 857.31773 | 48.93366 | 0.0002 | 0.0002
4 | 884.87705 | 50.50668 | 0.00016 | 0.00016
4.1 | 909.96744 | 51.93878 | 0.00028 | 0.00028
4.2 | 937.64812 | 53.51873 | 0.00021 | 0.00021
4.3 | 959.8583 | 54.78643 | 0.00023 | 0.00023
4.4 | 984.67451 | 56.20288 | 0.00026 | 0.00026
4.5 | 1011.38074 | 57.72721 | 0.00023 | 0.00023
4.6 | 1027.99516 | 58.67552 | 0.00026 | 0.00026
4.7 | 1056.01503 | 60.27483 | 0.0003 | 0.0003
4.8 | 1081.3999 | 61.72374 | 0.00029 | 0.00029
4.9 | 1107.67772 | 63.22361 | 0.00031 | 0.00031
5 | 1135.43905 | 64.80817 | 0.0003 | 0.0003
5.1 | 1154.155 | 65.87643 | 0.00035 | 0.00035
5.2 | 1182.20225 | 67.47729 | 0.00036 | 0.00036
5.3 | 1207.67411 | 68.93117 | 0.00035 | 0.00035
5.4 | 1231.51429 | 70.29191 | 0.0004 | 0.0004
5.5 | 1259.42295 | 71.88487 | 0.0004 | 0.0004
5.6 | 1286.69869 | 73.4417 | 0.0004 | 0.0004
5.7 | 1315.15246 | 75.06578 | 0.00044 | 0.00044
5.8 | 1337.50057 | 76.34135 | 0.00042 | 0.00042
5.9 | 1362.80311 | 77.78557 | 0.00047 | 0.00047
6 | 1383.46087 | 78.96466 | 0.00054 | 0.00054
6.1 | 1412.86869 | 80.64319 | 0.00055 | 0.00055
6.2 | 1439.76221 | 82.17821 | 0.00054 | 0.00054
6.3 | 1467.13974 | 83.74085 | 0.00055 | 0.00055
6.4 | 1491.07864 | 85.10723 | 0.00058 | 0.00058
6.5 | 1512.35126 | 86.32142 | 0.00057 | 0.00057
6.6 | 1541.63539 | 87.99289 | 0.00062 | 0.00062
6.7 | 1564.75343 | 89.31241 | 0.00057 | 0.00057
6.8 | 1591.89757 | 90.86173 | 0.00062 | 0.00062
6.9 | 1617.1867 | 92.30518 | 0.00069 | 0.00069
7 | 1646.07614 | 93.95412 | 0.00068 | 0.00068
7.1 | 1672.27872 | 95.4497 | 0.0007 | 0.0007
7.2 | 1697.50545 | 96.88958 | 0.00071 | 0.00071
7.3 | 1725.013 | 98.45965 | 0.0007 | 0.0007
7.4 | 1747.13936 | 99.72256 | 0.00073 | 0.00073
7.5 | 1775.10902 | 101.31901 | 0.00076 | 0.00076
7.6 | 1800.14614 | 102.74807 | 0.00078 | 0.00078
7.7 | 1828.3274 | 104.35659 | 0.00084 | 0.00084
7.8 | 1856.67146 | 105.9744 | 0.00082 | 0.00082
7.9 | 1876.85061 | 107.12617 | 0.00084 | 0.00084
8 | 1908.02254 | 108.9054 | 0.00083 | 0.00083
8.1 | 1929.39378 | 110.12521 | 0.00086 | 0.00086
8.2 | 1956.32167 | 111.66219 | 0.00092 | 0.00092
8.3 | 1987.08307 | 113.41798 | 0.00092 | 0.00092
8.4 | 2012.98017 | 114.89613 | 0.00092 | 0.00092
8.5 | 2038.87112 | 116.37392 | 0.00096 | 0.00096
8.6 | 2068.38697 | 118.05862 | 0.00095 | 0.00095
8.7 | 2094.51597 | 119.55 | 0.00098 | 0.00098
8.8 | 2113.72692 | 120.64651 | 0.0011 | 0.0011
8.9 | 2145.90151 | 122.48296 | 0.00105 | 0.00105
9 | 2172.34995 | 123.99258 | 0.00107 | 0.00107
9.1 | 2199.36725 | 125.53466 | 0.00101 | 0.00101
9.2 | 2224.61428 | 126.9757 | 0.00111 | 0.00111
9.3 | 2249.58714 | 128.40109 | 0.00114 | 0.00114
9.4 | 2278.78038 | 130.06737 | 0.00112 | 0.00112
9.5 | 2300.95219 | 131.33289 | 0.00115 | 0.00115
9.6 | 2325.84663 | 132.7538 | 0.00119 | 0.00119
9.7 | 2353.80083 | 134.34937 | 0.00119 | 0.00119
9.8 | 2377.33554 | 135.69267 | 0.0012 | 0.0012
9.9 | 2407.76483 | 137.4295 | 0.00124 | 0.00124
10 | 2427.26561 | 138.54256 | 0.00131 | 0.00131
10.1 | 2454.35014 | 140.08849 | 0.00132 | 0.00132
10.2 | 2475.50216 | 141.29579 | 0.00132 | 0.00132
10.3 | 2503.39974 | 142.88811 | 0.00134 | 0.00134
10.4 | 2530.78528 | 144.45122 | 0.00135 | 0.00135
10.5 | 2553.87817 | 145.7693 | 0.00141 | 0.00141
10.6 | 2577.08076 | 147.09366 | 0.00146 | 0.00146
10.7 | 2601.78111 | 148.50349 | 0.00143 | 0.00143
10.8 | 2629.23688 | 150.0706 | 0.00147 | 0.00147
10.9 | 2653.0819 | 151.43161 | 0.00148 | 0.00148
11 | 2678.96168 | 152.90877 | 0.00151 | 0.00151
11.1 | 2702.13783 | 154.23161 | 0.00154 | 0.00154
11.2 | 2728.30129 | 155.72496 | 0.0016 | 0.0016
11.3 | 2751.63706 | 157.05692 | 0.00159 | 0.00159
11.4 | 2772.16397 | 158.22853 | 0.00161 | 0.00161
11.5 | 2796.92989 | 159.64212 | 0.00166 | 0.00166
11.6 | 2816.31015 | 160.74829 | 0.00165 | 0.00165
11.7 | 2838.22194 | 161.99896 | 0.0017 | 0.0017
11.8 | 2863.71801 | 163.45422 | 0.00173 | 0.00173
11.9 | 2885.59366 | 164.70284 | 0.00181 | 0.00181
12 | 2910.01834 | 166.09694 | 0.00179 | 0.00179
12.1 | 2930.25691 | 167.25211 | 0.00183 | 0.00183
12.2 | 2952.23612 | 168.50662 | 0.00188 | 0.00188
12.3 | 2971.47688 | 169.60484 | 0.00192 | 0.00192
12.4 | 2995.94048 | 171.00117 | 0.00195 | 0.00195
12.5 | 3015.46175 | 172.1154 | 0.00193 | 0.00193
12.6 | 3038.40432 | 173.42491 | 0.00207 | 0.00207
12.7 | 3057.54002 | 174.51712 | 0.0021 | 0.0021
12.8 | 3079.76827 | 175.78586 | 0.0021 | 0.0021
12.9 | 3094.85756 | 176.64713 | 0.0021 | 0.0021
13 | 3113.43241 | 177.70734 | 0.00213 | 0.00213
13.1 | 3132.34888 | 178.78703 | 0.00219 | 0.00219
13.2 | 3153.10135 | 179.97154 | 0.0022 | 0.0022
13.3 | 3173.50924 | 181.13637 | 0.00221 | 0.00221
13.4 | 3188.34484 | 181.98315 | 0.00234 | 0.00234
13.5 | 3211.10561 | 183.28229 | 0.00239 | 0.00239
13.6 | 3231.75937 | 184.46115 | 0.00243 | 0.00243
13.7 | 3244.79342 | 185.20511 | 0.0025 | 0.0025
13.8 | 3265.21061 | 186.37047 | 0.00256 | 0.00256
13.9 | 3285.04033 | 187.5023 | 0.00257 | 0.00257
14 | 3300.75622 | 188.39932 | 0.0026 | 0.0026
14.1 | 3324.05455 | 189.72914 | 0.00265 | 0.00265
14.2 | 3337.46113 | 190.49435 | 0.00266 | 0.00266
14.3 | 3349.95165 | 191.20729 | 0.00279 | 0.00279
14.4 | 3373.01791 | 192.52385 | 0.0028 | 0.0028
14.5 | 3386.17414 | 193.27478 | 0.00279 | 0.00279
14.6 | 3404.57037 | 194.3248 | 0.00286 | 0.00286
14.7 | 3424.4284 | 195.45824 | 0.00294 | 0.00294
14.8 | 3434.07691 | 196.00896 | 0.00291 | 0.00291
14.9 | 3455.39823 | 197.22592 | 0.00299 | 0.00299
15 | 3471.87705 | 198.1665 | 0.00307 | 0.00307
15.1 | 3486.67316 | 199.01103 | 0.0031 | 0.0031
15.2 | 3500.44817 | 199.79727 | 0.00313 | 0.00313
15.3 | 3518.79597 | 200.84451 | 0.00319 | 0.00319
15.4 | 3532.20142 | 201.60966 | 0.00325 | 0.00325
15.5 | 3550.99402 | 202.68231 | 0.00332 | 0.00332
15.6 | 3567.45869 | 203.62207 | 0.00338 | 0.00338
15.7 | 3571.43953 | 203.84929 | 0.00343 | 0.00343
15.8 | 3589.51949 | 204.88126 | 0.00346 | 0.00346
15.9 | 3603.17975 | 205.66095 | 0.00348 | 0.00348
16 | 3616.59452 | 206.42662 | 0.00357 | 0.00357
16.1 | 3635.17739 | 207.48729 | 0.00358 | 0.00358
16.2 | 3640.85771 | 207.81151 | 0.00369 | 0.00369
16.3 | 3656.97145 | 208.73125 | 0.00375 | 0.00375
16.4 | 3667.66192 | 209.34143 | 0.00381 | 0.00381
16.5 | 3681.95064 | 210.157 | 0.00385 | 0.00385
16.6 | 3694.61328 | 210.87976 | 0.00392 | 0.00392
16.7 | 3707.12578 | 211.59393 | 0.004 | 0.004
16.8 | 3717.90677 | 212.20929 | 0.00402 | 0.00402
16.9 | 3730.933 | 212.95279 | 0.00409 | 0.00409
17 | 3747.24753 | 213.88399 | 0.00418 | 0.00418
17.1 | 3747.65769 | 213.90741 | 0.0042 | 0.0042
17.2 | 3762.61882 | 214.76135 | 0.0043 | 0.0043
17.3 | 3771.92087 | 215.29228 | 0.0043 | 0.0043
17.4 | 3784.29554 | 215.99861 | 0.0044 | 0.0044
17.5 | 3798.52951 | 216.81105 | 0.00447 | 0.00447
17.6 | 3804.96159 | 217.17818 | 0.00452 | 0.00452
17.7 | 3819.60161 | 218.01379 | 0.00458 | 0.00458
17.8 | 3825.0044 | 218.32217 | 0.00469 | 0.00469
17.9 | 3832.4222 | 218.74556 | 0.00476 | 0.00476
18 | 3843.2207 | 219.36191 | 0.00484 | 0.00484
18.1 | 3851.38728 | 219.82803 | 0.00489 | 0.00489
18.2 | 3861.75327 | 220.41971 | 0.00495 | 0.00495
18.3 | 3869.52348 | 220.8632 | 0.00501 | 0.00501
18.4 | 3881.30434 | 221.53563 | 0.00508 | 0.00508
18.5 | 3885.14735 | 221.75499 | 0.00516 | 0.00516
18.6 | 3897.16923 | 222.44116 | 0.00521 | 0.00521
18.7 | 3902.89016 | 222.7677 | 0.00533 | 0.00533
18.8 | 3910.36458 | 223.19432 | 0.00537 | 0.00537
18.9 | 3921.71443 | 223.84215 | 0.0055 | 0.0055
19 | 3925.07315 | 224.03386 | 0.00554 | 0.00554
19.1 | 3939.12978 | 224.83618 | 0.00564 | 0.00564
19.2 | 3943.92684 | 225.10999 | 0.00568 | 0.00568
19.3 | 3949.47715 | 225.42677 | 0.00584 | 0.00584
19.4 | 3955.10755 | 225.74815 | 0.00588 | 0.00588
19.5 | 3961.09968 | 226.09016 | 0.00594 | 0.00594
19.6 | 3968.75888 | 226.52733 | 0.00603 | 0.00603
19.7 | 3976.66506 | 226.97861 | 0.00607 | 0.00607
19.8 | 3987.15176 | 227.57715 | 0.00621 | 0.00621
19.9 | 3987.60475 | 227.60301 | 0.00623 | 0.00623
20 | 3997.04315 | 228.14174 | 0.00631 | 0.00631
20.1 | 4000.50543 | 228.33936 | 0.00644 | 0.00644
20.2 | 4007.4721 | 228.737 | 0.00651 | 0.00651
20.3 | 4016.23547 | 229.23718 | 0.0066 | 0.0066
20.4 | 4016.46905 | 229.25052 | 0.00671 | 0.00671
20.5 | 4031.51736 | 230.10944 | 0.00678 | 0.00678
20.6 | 4032.67033 | 230.17525 | 0.00691 | 0.00691
20.7 | 4038.91802 | 230.53185 | 0.00697 | 0.00697
20.8 | 4042.95214 | 230.76212 | 0.00714 | 0.00714
20.9 | 4046.35444 | 230.9563 | 0.00718 | 0.00718
21 | 4052.92623 | 231.33141 | 0.00726 | 0.00726
21.1 | 4060.40512 | 231.75829 | 0.00727 | 0.00727
21.2 | 4066.64349 | 232.11435 | 0.00742 | 0.00742
21.3 | 4067.1885 | 232.14546 | 0.00749 | 0.00749
21.4 | 4077.05009 | 232.70834 | 0.00755 | 0.00755
21.5 | 4081.16877 | 232.94342 | 0.00768 | 0.00768
21.6 | 4084.22649 | 233.11795 | 0.00778 | 0.00778
21.7 | 4086.48886 | 233.24709 | 0.00785 | 0.00785
21.8 | 4090.38812 | 233.46964 | 0.00794 | 0.00794
21.9 | 4104.7018 | 234.28664 | 0.00807 | 0.00807
22 | 4105.34255 | 234.32321 | 0.00813 | 0.00813
22.1 | 4108.4148 | 234.49857 | 0.00822 | 0.00822
22.2 | 4114.95678 | 234.87196 | 0.00829 | 0.00829
22.3 | 4116.44354 | 234.95682 | 0.00837 | 0.00837
22.4 | 4122.07358 | 235.27817 | 0.00849 | 0.00849
22.5 | 4123.48658 | 235.35883 | 0.00861 | 0.00861
22.6 | 4130.02893 | 235.73224 | 0.00869 | 0.00869
22.7 | 4134.47171 | 235.98582 | 0.00874 | 0.00874
22.8 | 4143.31034 | 236.49031 | 0.00893 | 0.00893
22.9 | 4143.66126 | 236.51035 | 0.00898 | 0.00898
23 | 4145.41736 | 236.61058 | 0.00906 | 0.00906
23.1 | 4145.10705 | 236.59286 | 0.00916 | 0.00916
23.2 | 4151.52237 | 236.95905 | 0.00919 | 0.00919
23.3 | 4161.77884 | 237.54445 | 0.00931 | 0.00931
23.4 | 4166.34381 | 237.80501 | 0.00942 | 0.00942
23.5 | 4169.95324 | 238.01103 | 0.00951 | 0.00951
23.6 | 4173.06125 | 238.18843 | 0.00966 | 0.00966
23.7 | 4174.814 | 238.28847 | 0.00972 | 0.00972
23.8 | 4177.04657 | 238.41589 | 0.00985 | 0.00985
23.9 | 4182.46835 | 238.72536 | 0.00994 | 0.00994
24 | 4184.47517 | 238.8399 | 0.01002 | 0.01002
24.1 | 4188.40274 | 239.06409 | 0.01008 | 0.01008
24.2 | 4194.49992 | 239.41209 | 0.01025 | 0.01025
24.3 | 4199.05558 | 239.67212 | 0.01034 | 0.01034
24.4 | 4201.12945 | 239.7905 | 0.01042 | 0.01042
24.5 | 4203.12993 | 239.90468 | 0.01047 | 0.01047
24.6 | 4202.90306 | 239.89172 | 0.01058 | 0.01058
24.7 | 4213.65276 | 240.50529 | 0.01066 | 0.01066
24.8 | 4217.76026 | 240.73975 | 0.0108 | 0.0108
24.9 | 4222.0436 | 240.98422 | 0.01089 | 0.01089
25 | 4222.81884 | 241.02847 | 0.01098 | 0.01098
25.1 | 4223.49423 | 241.06702 | 0.01113 | 0.01113
25.2 | 4227.89156 | 241.31801 | 0.01119 | 0.01119
25.3 | 4229.635 | 241.41753 | 0.01127 | 0.01127
25.4 | 4232.20731 | 241.56435 | 0.01134 | 0.01134
25.5 | 4240.2707 | 242.02458 | 0.01149 | 0.01149
25.6 | 4242.87096 | 242.173 | 0.01164 | 0.01164
25.7 | 4245.81319 | 242.34094 | 0.01168 | 0.01168
25.8 | 4248.77554 | 242.51003 | 0.01174 | 0.01174
25.9 | 4244.64606 | 242.27432 | 0.01182 | 0.01182
26 | 4253.31853 | 242.76932 | 0.01196 | 0.01196
26.1 | 4256.339 | 242.94173 | 0.01204 | 0.01204
26.2 | 4259.26372 | 243.10866 | 0.01211 | 0.01211
26.3 | 4265.40338 | 243.45909 | 0.01224 | 0.01224
26.4 | 4268.62724 | 243.64311 | 0.01237 | 0.01237
26.5 | 4269.04857 | 243.66716 | 0.01241 | 0.01241
26.6 | 4274.17755 | 243.9599 | 0.01256 | 0.01256
26.7 | 4271.83546 | 243.82622 | 0.01262 | 0.01262
26.8 | 4276.90968 | 244.11584 | 0.01277 | 0.01277
26.9 | 4281.96974 | 244.40466 | 0.01287 | 0.01287
27 | 4287.9995 | 244.74883 | 0.01293 | 0.01293
27.1 | 4289.87779 | 244.85603 | 0.01302 | 0.01302
27.2 | 4292.79022 | 245.02228 | 0.01312 | 0.01312
27.3 | 4285.49796 | 244.60605 | 0.0133 | 0.0133
27.4 | 4297.80781 | 245.30867 | 0.01336 | 0.01336
27.5 | 4298.69927 | 245.35954 | 0.01343 | 0.01343
27.6 | 4301.80132 | 245.53661 | 0.01353 | 0.01353
27.7 | 4307.61017 | 245.86816 | 0.01363 | 0.01363
27.8 | 4310.19813 | 246.01587 | 0.01378 | 0.01378
27.9 | 4308.60184 | 245.92476 | 0.01389 | 0.01389
28 | 4310.88731 | 246.05521 | 0.01396 | 0.01396
28.1 | 4312.08424 | 246.12354 | 0.01407 | 0.01407
28.2 | 4309.5056 | 245.97635 | 0.01415 | 0.01415
28.3 | 4319.31093 | 246.53601 | 0.01426 | 0.01426
28.4 | 4322.85741 | 246.73843 | 0.01432 | 0.01432
28.5 | 4327.19551 | 246.98604 | 0.01442 | 0.01442
28.6 | 4332.59085 | 247.29399 | 0.0145 | 0.0145
28.7 | 4326.73469 | 246.95975 | 0.01465 | 0.01465
28.8 | 4331.56006 | 247.23517 | 0.01476 | 0.01476
28.9 | 4335.71301 | 247.4722 | 0.01483 | 0.01483
29 | 4340.1368 | 247.7247 | 0.01489 | 0.01489
29.1 | 4342.95535 | 247.88557 | 0.01501 | 0.01501
29.2 | 4346.75105 | 248.10223 | 0.01514 | 0.01514
29.3 | 4346.16208 | 248.06862 | 0.01522 | 0.01522
29.4 | 4350.00174 | 248.28777 | 0.01537 | 0.01537
29.5 | 4353.07696 | 248.4633 | 0.01543 | 0.01543
29.6 | 4348.4509 | 248.19925 | 0.01552 | 0.01552
29.7 | 4357.48696 | 248.71501 | 0.01563 | 0.01563
29.8 | 4358.63659 | 248.78062 | 0.01572 | 0.01572
29.9 | 4363.98014 | 249.08562 | 0.01579 | 0.01579
30 | 4365.75525 | 249.18695 | 0.01587 | 0.01587
30.1 | 4362.24602 | 248.98665 | 0.01603 | 0.01603
30.2 | 4369.67164 | 249.41048 | 0.01607 | 0.01607
30.3 | 4367.40816 | 249.28128 | 0.01622 | 0.01622
30.4 | 4373.20732 | 249.61229 | 0.0163 | 0.0163
30.5 | 4377.57038 | 249.86133 | 0.01642 | 0.01642
30.6 | 4380.67392 | 250.03847 | 0.01646 | 0.01646
30.7 | 4383.22872 | 250.18428 | 0.01663 | 0.01663
30.8 | 4378.9193 | 249.93832 | 0.01677 | 0.01677
30.9 | 4386.79606 | 250.38791 | 0.01678 | 0.01678
31 | 4383.2805 | 250.18724 | 0.01691 | 0.01691
31.1 | 4391.42995 | 250.65239 | 0.01701 | 0.01701
31.2 | 4395.93717 | 250.90965 | 0.01707 | 0.01707
31.3 | 4398.67862 | 251.06613 | 0.01718 | 0.01718
31.4 | 4396.62933 | 250.94916 | 0.01728 | 0.01728
31.5 | 4395.1083 | 250.86235 | 0.0174 | 0.0174
31.6 | 4399.84873 | 251.13292 | 0.01749 | 0.01749
31.7 | 4399.21431 | 251.09671 | 0.01762 | 0.01762
31.8 | 4407.87897 | 251.59126 | 0.0177 | 0.0177
31.9 | 4410.73962 | 251.75455 | 0.01781 | 0.01781
32 | 4413.96348 | 251.93855 | 0.01793 | 0.01793
32.1 | 4412.90922 | 251.87839 | 0.01803 | 0.01803
32.2 | 4416.49221 | 252.08289 | 0.01815 | 0.01815
32.3 | 4419.37 | 252.24715 | 0.01824 | 0.01824
32.4 | 4413.4967 | 251.91191 | 0.01839 | 0.01839
32.5 | 4422.08163 | 252.40192 | 0.01838 | 0.01838
32.6 | 4425.82108 | 252.61536 | 0.01849 | 0.01849
32.7 | 4426.16716 | 252.63512 | 0.01862 | 0.01862
32.8 | 4427.7478 | 252.72533 | 0.01871 | 0.01871
32.9 | 4425.456 | 252.59453 | 0.01882 | 0.01882
33 | 4432.59813 | 253.00218 | 0.01895 | 0.01895
33.1 | 4430.51308 | 252.88316 | 0.01903 | 0.01903
33.2 | 4436.97348 | 253.25191 | 0.01908 | 0.01908
33.3 | 4442.46121 | 253.56514 | 0.01923 | 0.01923
33.4 | 4443.22415 | 253.60869 | 0.01938 | 0.01938
33.5 | 4443.61903 | 253.63123 | 0.01939 | 0.01939
33.6 | 4444.75934 | 253.6963 | 0.0195 | 0.0195
33.7 | 4451.18397 | 254.06302 | 0.01963 | 0.01963
33.8 | 4446.94012 | 253.82079 | 0.01972 | 0.01972
33.9 | 4453.98055 | 254.22264 | 0.01982 | 0.01982
34 | 4456.10136 | 254.34369 | 0.01988 | 0.01988
34.1 | 4459.62958 | 254.54507 | 0.01999 | 0.01999
34.2 | 4457.10719 | 254.40109 | 0.02011 | 0.02011
34.3 | 4459.55731 | 254.54094 | 0.02025 | 0.02025
34.4 | 4462.81917 | 254.72713 | 0.0203 | 0.0203
34.5 | 4461.34172 | 254.64279 | 0.02041 | 0.02041
34.6 | 4463.40181 | 254.76038 | 0.02044 | 0.02044
34.7 | 4469.81378 | 255.12636 | 0.02069 | 0.02069
34.8 | 4474.07663 | 255.36967 | 0.02072 | 0.02072
34.9 | 4475.33913 | 255.44173 | 0.02082 | 0.02082
35 | 4471.63731 | 255.23044 | 0.02091 | 0.02091
35.1 | 4480.11234 | 255.71417 | 0.02101 | 0.02101
35.2 | 4477.25989 | 255.55136 | 0.02111 | 0.02111
35.3 | 4482.12102 | 255.82883 | 0.02121 | 0.02121
35.4 | 4485.18358 | 256.00363 | 0.02131 | 0.02131
35.5 | 4490.07116 | 256.28259 | 0.02138 | 0.02138
35.6 | 4484.99098 | 255.99263 | 0.02151 | 0.02151
35.7 | 4490.55694 | 256.31033 | 0.02163 | 0.02163
35.8 | 4492.82676 | 256.43988 | 0.0217 | 0.0217
35.9 | 4493.36246 | 256.47046 | 0.02182 | 0.02182
36 | 4493.8717 | 256.49951 | 0.02193 | 0.02193
36.1 | 4498.98504 | 256.79138 | 0.02198 | 0.02198
36.2 | 4503.40919 | 257.04391 | 0.0221 | 0.0221
36.3 | 4501.39605 | 256.92899 | 0.02227 | 0.02227
36.4 | 4504.02647 | 257.07913 | 0.02232 | 0.02232
36.5 | 4503.17711 | 257.03067 | 0.0224 | 0.0224
36.6 | 4498.43667 | 256.76007 | 0.0225 | 0.0225
36.7 | 4507.51968 | 257.27853 | 0.02259 | 0.02259
36.8 | 4513.65784 | 257.62888 | 0.02271 | 0.02271
36.9 | 4517.19798 | 257.83093 | 0.02278 | 0.02278
37 | 4518.48581 | 257.90445 | 0.02288 | 0.02288
37.1 | 4516.29721 | 257.77951 | 0.02297 | 0.02297
37.2 | 4518.30253 | 257.89398 | 0.0231 | 0.0231
37.3 | 4517.06648 | 257.82343 | 0.02322 | 0.02322
37.4 | 4520.0821 | 257.99554 | 0.0233 | 0.0233
37.5 | 4526.3283 | 258.35208 | 0.02338 | 0.02338
37.6 | 4528.85516 | 258.49631 | 0.02355 | 0.02355
37.7 | 4531.18756 | 258.62943 | 0.02361 | 0.02361
37.8 | 4530.80237 | 258.60745 | 0.02372 | 0.02372
37.9 | 4528.36007 | 258.46805 | 0.02381 | 0.02381
38 | 4529.03062 | 258.50632 | 0.02388 | 0.02388
38.1 | 4532.15912 | 258.68488 | 0.02406 | 0.02406
38.2 | 4535.38932 | 258.86926 | 0.02406 | 0.02406
38.3 | 4539.97627 | 259.13107 | 0.02416 | 0.02416
38.4 | 4536.82281 | 258.95108 | 0.02429 | 0.02429
38.5 | 4544.35498 | 259.38098 | 0.02441 | 0.02441
38.6 | 4546.42735 | 259.49927 | 0.02454 | 0.02454
38.7 | 4545.26171 | 259.43274 | 0.0246 | 0.0246
38.8 | 4546.63746 | 259.51126 | 0.0247 | 0.0247
38.9 | 4551.70535 | 259.80054 | 0.02482 | 0.02482
39 | 4555.81136 | 260.03488 | 0.02488 | 0.02488
39.1 | 4560.71794 | 260.31494 | 0.02499 | 0.02499
39.2 | 4554.829 | 259.97882 | 0.02512 | 0.02512
39.3 | 4556.79335 | 260.09094 | 0.02521 | 0.02521
39.4 | 4558.49469 | 260.18805 | 0.0253 | 0.0253
39.5 | 4559.14177 | 260.22498 | 0.02541 | 0.02541
39.6 | 4565.43937 | 260.58444 | 0.02551 | 0.02551
39.7 | 4567.93196 | 260.72672 | 0.02568 | 0.02568
39.8 | 4561.55762 | 260.36288 | 0.02571 | 0.02571
39.9 | 4571.07425 | 260.90607 | 0.02588 | 0.02588
40 | 4572.16017 | 260.96805 | 0.02592 | 0.02592
40.1 | 4570.32882 | 260.86353 | 0.02603 | 0.02603
40.2 | 4573.44949 | 261.04163 | 0.02619 | 0.02619
40.3 | 4572.34643 | 260.97867 | 0.02622 | 0.02622
40.4 | 4575.96853 | 261.18542 | 0.02631 | 0.02631
40.5 | 4580.08386 | 261.42032 | 0.02644 | 0.02644
40.6 | 4581.5032 | 261.50131 | 0.0265 | 0.0265
40.7 | 4581.75689 | 261.51581 | 0.02662 | 0.02662
40.8 | 4582.51052 | 261.55881 | 0.02673 | 0.02673
40.9 | 4584.59556 | 261.67783 | 0.02685 | 0.02685
41 | 4587.0848 | 261.81992 | 0.02689 | 0.02689
41.1 | 4593.14771 | 262.16595 | 0.02699 | 0.02699
41.2 | 4590.09893 | 261.99194 | 0.02714 | 0.02714
41.3 | 4594.77529 | 262.25885 | 0.0272 | 0.0272
41.4 | 4594.68924 | 262.25394 | 0.02734 | 0.02734
41.5 | 4595.34563 | 262.29141 | 0.02736 | 0.02736
41.6 | 4599.64089 | 262.53659 | 0.02756 | 0.02756
41.7 | 4599.87447 | 262.54993 | 0.02759 | 0.02759
41.8 | 4599.72098 | 262.54114 | 0.02765 | 0.02765
41.9 | 4605.34804 | 262.86234 | 0.02781 | 0.02781
42 | 4608.51267 | 263.04297 | 0.02787 | 0.02787
42.1 | 4606.50586 | 262.92841 | 0.02797 | 0.02797
42.2 | 4611.29621 | 263.20184 | 0.02813 | 0.02813
42.3 | 4608.91202 | 263.06577 | 0.0282 | 0.0282
42.4 | 4610.95795 | 263.18253 | 0.02836 | 0.02836
42.5 | 4616.17932 | 263.48056 | 0.02842 | 0.02842
42.6 | 4613.15736 | 263.30807 | 0.02848 | 0.02848
42.7 | 4621.08292 | 263.76044 | 0.02864 | 0.02864
42.8 | 4616.83124 | 263.51776 | 0.02875 | 0.02875
42.9 | 4618.33514 | 263.60361 | 0.02877 | 0.02877
43 | 4618.65477 | 263.62186 | 0.02886 | 0.02886
43.1 | 4619.15918 | 263.65063 | 0.02898 | 0.02898
43.2 | 4622.73546 | 263.85477 | 0.02911 | 0.02911
43.3 | 4626.54084 | 264.07196 | 0.02916 | 0.02916
43.4 | 4628.94551 | 264.20923 | 0.02933 | 0.02933
43.5 | 4626.95286 | 264.09549 | 0.02943 | 0.02943
43.6 | 4635.66594 | 264.5928 | 0.02948 | 0.02948
43.7 | 4634.46453 | 264.52423 | 0.02958 | 0.02958
43.8 | 4634.73387 | 264.53961 | 0.02977 | 0.02977
43.9 | 4636.6781 | 264.65057 | 0.02981 | 0.02981
44 | 4636.00308 | 264.61206 | 0.02981 | 0.02981
44.1 | 4644.34177 | 265.08801 | 0.03003 | 0.03003
44.2 | 4642.41169 | 264.97784 | 0.03008 | 0.03008
44.3 | 4642.79875 | 264.99994 | 0.0302 | 0.0302
44.4 | 4645.43998 | 265.1507 | 0.03027 | 0.03027
44.5 | 4645.45563 | 265.15158 | 0.0304 | 0.0304
44.6 | 4644.88082 | 265.11877 | 0.03049 | 0.03049
44.7 | 4648.37253 | 265.31805 | 0.03065 | 0.03065
44.8 | 4656.83378 | 265.80103 | 0.03073 | 0.03073
44.9 | 4649.3832 | 265.37576 | 0.03086 | 0.03086
45 | 4654.3397 | 265.65866 | 0.03092 | 0.03092
45.1 | 4655.99559 | 265.75317 | 0.03098 | 0.03098
45.2 | 4658.28292 | 265.88373 | 0.03112 | 0.03112
45.3 | 4658.50383 | 265.89633 | 0.03116 | 0.03116
45.4 | 4658.12311 | 265.8746 | 0.03132 | 0.03132
45.5 | 4666.17681 | 266.33429 | 0.0314 | 0.0314
45.6 | 4665.34011 | 266.28653 | 0.03157 | 0.03157
45.7 | 4669.43681 | 266.52036 | 0.03164 | 0.03164
45.8 | 4665.84787 | 266.31552 | 0.03174 | 0.03174
45.9 | 4665.76777 | 266.31094 | 0.03181 | 0.03181
46 | 4666.11572 | 266.33081 | 0.03199 | 0.03199
46.1 | 4671.04726 | 266.61227 | 0.03202 | 0.03202
46.2 | 4676.90788 | 266.94681 | 0.0321 | 0.0321
46.3 | 4671.68167 | 266.6485 | 0.03225 | 0.03225
46.4 | 4674.91038 | 266.83279 | 0.03233 | 0.03233
46.5 | 4675.30228 | 266.85516 | 0.03239 | 0.03239
46.6 | 4675.60142 | 266.87222 | 0.03257 | 0.03257
46.7 | 4674.55797 | 266.81268 | 0.03264 | 0.03264
46.8 | 4675.75788 | 266.88116 | 0.03268 | 0.03268
46.9 | 4685.81542 | 267.45523 | 0.03281 | 0.03281
47 | 4682.87021 | 267.28711 | 0.03295 | 0.03295
47.1 | 4686.56905 | 267.49823 | 0.03305 | 0.03305
47.2 | 4692.66139 | 267.84598 | 0.03309 | 0.03309
47.3 | 4688.86234 | 267.62912 | 0.03321 | 0.03321
47.4 | 4693.12184 | 267.87225 | 0.03332 | 0.03332
47.5 | 4689.43901 | 267.66205 | 0.03342 | 0.03342
47.6 | 4694.31728 | 267.94049 | 0.03347 | 0.03347
47.7 | 4693.74545 | 267.90784 | 0.03366 | 0.03366
47.8 | 4697.40815 | 268.11691 | 0.03369 | 0.03369
47.9 | 4698.38269 | 268.17252 | 0.03381 | 0.03381
48 | 4698.26832 | 268.16599 | 0.03387 | 0.03387
48.1 | 4694.58066 | 267.95551 | 0.034 | 0.034
48.2 | 4696.54649 | 268.06772 | 0.03409 | 0.03409
48.3 | 4707.99059 | 268.72092 | 0.03419 | 0.03419
48.4 | 4704.11144 | 268.49951 | 0.03433 | 0.03433
48.5 | 4706.92217 | 268.65994 | 0.03441 | 0.03441
48.6 | 4709.15735 | 268.78751 | 0.03452 | 0.03452
48.7 | 4711.35713 | 268.91309 | 0.03459 | 0.03459
48.8 | 4711.25506 | 268.90726 | 0.03471 | 0.03471
48.9 | 4714.77546 | 269.10818 | 0.03485 | 0.03485
49 | 4716.32294 | 269.1965 | 0.03494 | 0.03494
49.1 | 4712.76864 | 268.99365 | 0.03506 | 0.03506
49.2 | 4717.98517 | 269.29138 | 0.03513 | 0.03513
49.3 | 4718.89377 | 269.34326 | 0.03525 | 0.03525
49.4 | 4721.28615 | 269.4798 | 0.0353 | 0.0353
49.5 | 4717.08141 | 269.23981 | 0.03544 | 0.03544
49.6 | 4716.91526 | 269.23032 | 0.03556 | 0.03556
49.7 | 4723.64686 | 269.61453 | 0.03562 | 0.03562
49.8 | 4722.87461 | 269.57047 | 0.03572 | 0.03572
49.9 | 4725.82914 | 269.73911 | 0.03581 | 0.03581
50 | 4730.93316 | 270.03043 | 0.03588 | 0.03588
50.1 | 4728.46888 | 269.88977 | 0.03607 | 0.03607
50.2 | 4731.90732 | 270.08603 | 0.03609 | 0.03609
50.3 | 4734.73668 | 270.24753 | 0.03623 | 0.03623
50.4 | 4735.53091 | 270.29285 | 0.0363 | 0.0363
50.5 | 4734.37496 | 270.22687 | 0.0364 | 0.0364
50.6 | 4736.79192 | 270.36484 | 0.03652 | 0.03652
50.7 | 4738.16916 | 270.44345 | 0.03656 | 0.03656
50.8 | 4737.42038 | 270.4007 | 0.03672 | 0.03672
50.9 | 4734.56122 | 270.23752 | 0.03676 | 0.03676
51 | 4739.17015 | 270.50058 | 0.03689 | 0.03689
51.1 | 4741.42767 | 270.62943 | 0.037 | 0.037
51.2 | 4744.04357 | 270.77875 | 0.03706 | 0.03706
51.3 | 4745.46626 | 270.85995 | 0.0372 | 0.0372
51.4 | 4747.66865 | 270.98566 | 0.0373 | 0.0373
51.5 | 4747.78637 | 270.99237 | 0.03737 | 0.03737
51.6 | 4751.53513 | 271.20633 | 0.03752 | 0.03752
51.7 | 4745.30794 | 270.85092 | 0.03757 | 0.03757
51.8 | 4756.16604 | 271.47067 | 0.03774 | 0.03774
51.9 | 4758.5424 | 271.60629 | 0.03784 | 0.03784
52 | 4759.91927 | 271.68488 | 0.03793 | 0.03793
52.1 | 4761.81023 | 271.79282 | 0.03804 | 0.03804
52.2 | 4761.81656 | 271.79318 | 0.0381 | 0.0381
52.3 | 4752.49216 | 271.26096 | 0.03822 | 0.03822
52.4 | 4761.12403 | 271.75366 | 0.03833 | 0.03833
52.5 | 4763.43334 | 271.88547 | 0.03842 | 0.03842
52.6 | 4763.99101 | 271.9173 | 0.03858 | 0.03858
52.7 | 4767.24319 | 272.10294 | 0.0387 | 0.0387
52.8 | 4767.28082 | 272.10507 | 0.03878 | 0.03878
52.9 | 4767.96217 | 272.14395 | 0.03884 | 0.03884
53 | 4767.79453 | 272.1344 | 0.03893 | 0.03893
53.1 | 4766.22507 | 272.0448 | 0.03902 | 0.03902
53.2 | 4766.23885 | 272.04559 | 0.03908 | 0.03908
53.3 | 4770.64885 | 272.2973 | 0.03923 | 0.03923
53.4 | 4771.47624 | 272.34454 | 0.03931 | 0.03931
53.5 | 4775.53979 | 272.57648 | 0.03939 | 0.03939
53.6 | 4777.44155 | 272.68503 | 0.03948 | 0.03948
53.7 | 4775.40828 | 272.56897 | 0.03962 | 0.03962
53.8 | 4775.8799 | 272.59589 | 0.03974 | 0.03974
53.9 | 4780.74104 | 272.87335 | 0.0398 | 0.0398
54 | 4782.25425 | 272.95972 | 0.03993 | 0.03993
54.1 | 4786.12036 | 273.18039 | 0.04001 | 0.04001
54.2 | 4786.73764 | 273.21561 | 0.04011 | 0.04011
54.3 | 4787.18281 | 273.24103 | 0.04018 | 0.04018
54.4 | 4788.52689 | 273.31775 | 0.04031 | 0.04031
54.5 | 4789.86166 | 273.39392 | 0.04042 | 0.04042
54.6 | 4786.26452 | 273.18863 | 0.04052 | 0.04052
54.7 | 4793.06504 | 273.57678 | 0.04063 | 0.04063
54.8 | 4791.76491 | 273.50256 | 0.04071 | 0.04071
54.9 | 4795.86758 | 273.73672 | 0.0408 | 0.0408
55 | 4793.44279 | 273.59833 | 0.04097 | 0.04097
55.1 | 4789.97603 | 273.40045 | 0.04103 | 0.04103
55.2 | 4795.1173 | 273.69391 | 0.04116 | 0.04116
55.3 | 4794.45793 | 273.65628 | 0.04121 | 0.04121
55.4 | 4798.31956 | 273.87668 | 0.04132 | 0.04132
55.5 | 4804.4011 | 274.22382 | 0.04147 | 0.04147
55.6 | 4803.60352 | 274.17828 | 0.04155 | 0.04155
55.7 | 4804.08594 | 274.20581 | 0.04165 | 0.04165
55.8 | 4805.00869 | 274.25848 | 0.04173 | 0.04173
55.9 | 4806.3308 | 274.33395 | 0.04187 | 0.04187
56 | 4802.11675 | 274.09341 | 0.04198 | 0.04198
56.1 | 4807.50762 | 274.40112 | 0.04203 | 0.04203
56.2 | 4809.79942 | 274.53192 | 0.04213 | 0.04213
56.3 | 4809.20263 | 274.49786 | 0.04223 | 0.04223
56.4 | 4810.38354 | 274.56528 | 0.04237 | 0.04237
56.5 | 4807.71251 | 274.41281 | 0.0424 | 0.0424
56.6 | 4810.82238 | 274.59033 | 0.04255 | 0.04255
56.7 | 4811.54285 | 274.63144 | 0.04261 | 0.04261
56.8 | 4815.60528 | 274.86331 | 0.04274 | 0.04274
56.9 | 4818.9465 | 275.05402 | 0.04286 | 0.04286
57 | 4821.97963 | 275.22714 | 0.04292 | 0.04292
57.1 | 4821.92151 | 275.22382 | 0.04299 | 0.04299
57.2 | 4824.15557 | 275.35135 | 0.04318 | 0.04318
57.3 | 4826.55093 | 275.48807 | 0.04322 | 0.04322
57.4 | 4815.50954 | 274.85785 | 0.04338 | 0.04338
57.5 | 4822.73139 | 275.27005 | 0.04345 | 0.04345
57.6 | 4828.46051 | 275.59708 | 0.04357 | 0.04357
57.7 | 4829.16385 | 275.63721 | 0.04364 | 0.04364
57.8 | 4826.83592 | 275.50433 | 0.04375 | 0.04375
57.9 | 4824.80712 | 275.38852 | 0.04388 | 0.04388
58 | 4829.63696 | 275.66422 | 0.04397 | 0.04397
58.1 | 4828.25041 | 275.58508 | 0.04408 | 0.04408
58.2 | 4830.06313 | 275.68854 | 0.04412 | 0.04412
58.3 | 4835.02597 | 275.9718 | 0.04426 | 0.04426
58.4 | 4837.67651 | 276.12308 | 0.0444 | 0.0444
58.5 | 4839.88225 | 276.24899 | 0.0445 | 0.0445
58.6 | 4838.38469 | 276.16351 | 0.04454 | 0.04454
58.7 | 4840.44477 | 276.2811 | 0.04469 | 0.04469
58.8 | 4835.92823 | 276.02332 | 0.04476 | 0.04476
58.9 | 4842.10066 | 276.37561 | 0.04489 | 0.04489
59 | 4846.44808 | 276.62375 | 0.04498 | 0.04498
59.1 | 4847.63682 | 276.69159 | 0.04514 | 0.04514
59.2 | 4838.45361 | 276.16745 | 0.04523 | 0.04523
59.3 | 4842.45308 | 276.39572 | 0.04526 | 0.04526
59.4 | 4846.56245 | 276.63028 | 0.04535 | 0.04535
59.5 | 4839.89194 | 276.24954 | 0.04547 | 0.04547
59.6 | 4847.02773 | 276.65683 | 0.04557 | 0.04557
59.7 | 4850.56341 | 276.85864 | 0.0457 | 0.0457
59.8 | 4852.86787 | 276.99017 | 0.04579 | 0.04579
59.9 | 4855.97104 | 277.1673 | 0.0459 | 0.0459
60 | 4851.16653 | 276.89307 | 0.04601 | 0.04601
60.1 | 4853.93144 | 277.05087 | 0.04611 | 0.04611
60.2 | 4850.98176 | 276.88251 | 0.04617 | 0.04617
60.3 | 4855.36978 | 277.13297 | 0.04628 | 0.04628
60.4 | 4860.27449 | 277.41293 | 0.04636 | 0.04636
60.5 | 4861.7769 | 277.49869 | 0.04648 | 0.04648
60.6 | 4854.41238 | 277.07834 | 0.04664 | 0.04664
60.7 | 4861.8082 | 277.50046 | 0.04668 | 0.04668
60.8 | 4865.58825 | 277.71622 | 0.04676 | 0.04676
60.9 | 4862.65719 | 277.54892 | 0.04687 | 0.04687
61 | 4864.54032 | 277.6564 | 0.04703 | 0.04703
61.1 | 4866.94053 | 277.7934 | 0.04715 | 0.04715
61.2 | 4865.65419 | 277.72 | 0.04717 | 0.04717
61.3 | 4868.77002 | 277.89783 | 0.04728 | 0.04728
61.4 | 4870.74554 | 278.01059 | 0.04738 | 0.04738
61.5 | 4872.3653 | 278.10303 | 0.04753 | 0.04753
61.6 | 4865.58676 | 277.71613 | 0.04756 | 0.04756
61.7 | 4871.54126 | 278.056 | 0.04768 | 0.04768
61.8 | 4873.37746 | 278.16083 | 0.04782 | 0.04782
61.9 | 4877.38959 | 278.38983 | 0.04786 | 0.04786
62 | 4875.89352 | 278.30441 | 0.04802 | 0.04802
62.1 | 4874.6746 | 278.23486 | 0.04807 | 0.04807
62.2 | 4880.66673 | 278.57687 | 0.04818 | 0.04818
62.3 | 4877.57288 | 278.40027 | 0.04831 | 0.04831
62.4 | 4877.35048 | 278.38757 | 0.04839 | 0.04839
62.5 | 4881.12904 | 278.60324 | 0.04852 | 0.04852
62.6 | 4882.567 | 278.68533 | 0.0486 | 0.0486
62.7 | 4882.43401 | 278.67773 | 0.04871 | 0.04871
62.8 | 4886.32359 | 278.89975 | 0.04878 | 0.04878
62.9 | 4886.04158 | 278.88367 | 0.04891 | 0.04891
63 | 4876.9366 | 278.36395 | 0.04903 | 0.04903
63.1 | 4883.61679 | 278.74524 | 0.04915 | 0.04915
63.2 | 4884.64758 | 278.80408 | 0.0492 | 0.0492
63.3 | 4891.74873 | 279.20941 | 0.04932 | 0.04932
63.4 | 4887.02245 | 278.93964 | 0.04944 | 0.04944
63.5 | 4890.65833 | 279.14716 | 0.04953 | 0.04953
63.6 | 4894.32737 | 279.3566 | 0.04962 | 0.04962
63.7 | 4892.51316 | 279.25302 | 0.04971 | 0.04971
63.8 | 4894.67196 | 279.37625 | 0.04981 | 0.04981
63.9 | 4897.00921 | 279.50964 | 0.04996 | 0.04996
64 | 4899.18999 | 279.63412 | 0.05 | 0.05
64.10001 | 4900.58437 | 279.71371 | 0.05013 | 0.05013
64.2 | 4898.56973 | 279.59872 | 0.05029 | 0.05029
64.3 | 4899.00373 | 279.6235 | 0.05035 | 0.05035
64.4 | 4895.6573 | 279.4325 | 0.05047 | 0.05047
64.5 | 4897.91967 | 279.56161 | 0.05053 | 0.05053
64.60001 | 4900.30237 | 279.69763 | 0.05062 | 0.05062
64.7 | 4902.54574 | 279.82568 | 0.05076 | 0.05076
64.8 | 4899.83372 | 279.67087 | 0.05085 | 0.05085
64.9 | 4905.51889 | 279.99536 | 0.05091 | 0.05091
65 | 4908.44995 | 280.16266 | 0.05104 | 0.05104
65.10001 | 4906.74861 | 280.06555 | 0.05112 | 0.05112
65.2 | 4907.01832 | 280.08096 | 0.05123 | 0.05123
65.3 | 4911.24168 | 280.32202 | 0.05137 | 0.05137
65.4 | 4913.91122 | 280.4744 | 0.05146 | 0.05146
65.5 | 4915.55296 | 280.56808 | 0.05157 | 0.05157
65.60001 | 4916.17173 | 280.60342 | 0.05166 | 0.05166
65.70001 | 4912.79885 | 280.41089 | 0.05178 | 0.05178
65.8 | 4912.75191 | 280.4082 | 0.05193 | 0.05193
65.9 | 4913.10582 | 280.42841 | 0.05199 | 0.05199
66 | 4915.24898 | 280.55075 | 0.05211 | 0.05211
66.10001 | 4917.7587 | 280.694 | 0.05225 | 0.05225
66.20001 | 4918.38381 | 280.72968 | 0.05234 | 0.05234
66.3 | 4919.47569 | 280.79199 | 0.05239 | 0.05239
66.4 | 4921.97908 | 280.93488 | 0.05252 | 0.05252
66.5 | 4919.74987 | 280.80765 | 0.05256 | 0.05256
66.60001 | 4921.49666 | 280.90735 | 0.05268 | 0.05268
66.70001 | 4921.13791 | 280.88687 | 0.0528 | 0.0528
66.8 | 4922.15753 | 280.94507 | 0.05288 | 0.05288
66.9 | 4923.7337 | 281.03503 | 0.05301 | 0.05301
67 | 4927.57335 | 281.25418 | 0.05306 | 0.05306
67.10001 | 4925.79229 | 281.15253 | 0.0532 | 0.0532
67.20001 | 4929.26687 | 281.35086 | 0.05329 | 0.05329
67.3 | 4928.82654 | 281.32571 | 0.05343 | 0.05343
67.4 | 4929.06459 | 281.33929 | 0.05346 | 0.05346
67.5 | 4933.32595 | 281.58252 | 0.05363 | 0.05363
67.60001 | 4925.70288 | 281.14743 | 0.05367 | 0.05367
67.70001 | 4935.32158 | 281.69644 | 0.05382 | 0.05382
67.8 | 4934.82016 | 281.66782 | 0.05392 | 0.05392
67.9 | 4933.46974 | 281.59073 | 0.054 | 0.054
68 | 4937.27513 | 281.80795 | 0.05406 | 0.05406
68.10001 | 4935.85579 | 281.72693 | 0.05421 | 0.05421
68.20001 | 4936.36653 | 281.75607 | 0.05431 | 0.05431
68.3 | 4938.3577 | 281.86972 | 0.05435 | 0.05435
68.4 | 4937.22335 | 281.80499 | 0.05447 | 0.05447
68.5 | 4936.75023 | 281.77798 | 0.05459 | 0.05459
68.60001 | 4942.78781 | 282.12259 | 0.05471 | 0.05471
68.70001 | 4942.30539 | 282.09506 | 0.05482 | 0.05482
68.8 | 4943.83611 | 282.18243 | 0.05491 | 0.05491
68.9 | 4944.82145 | 282.23868 | 0.05504 | 0.05504
69 | 4938.39383 | 281.8718 | 0.05511 | 0.05511
69.10001 | 4946.34397 | 282.32556 | 0.05516 | 0.05516
69.20001 | 4948.0956 | 282.42554 | 0.05531 | 0.05531
69.3 | 4946.95492 | 282.36044 | 0.05541 | 0.05541
69.4 | 4948.83023 | 282.46747 | 0.05551 | 0.05551
69.5 | 4949.02432 | 282.47855 | 0.05557 | 0.05557
69.60001 | 4949.77348 | 282.52133 | 0.05569 | 0.05569
69.70001 | 4947.754 | 282.40604 | 0.05584 | 0.05584
69.8 | 4954.44797 | 282.78812 | 0.05595 | 0.05595
69.9 | 4945.55905 | 282.28076 | 0.05604 | 0.05604
70 | 4952.92991 | 282.70148 | 0.05621 | 0.05621
70.10001 | 4954.12052 | 282.76944 | 0.05625 | 0.05625
70.20001 | 4954.16448 | 282.77194 | 0.05633 | 0.05633
70.3 | 4956.3624 | 282.8974 | 0.05643 | 0.05643
70.4 | 4955.40351 | 282.84265 | 0.05654 | 0.05654
70.5 | 4957.39169 | 282.95615 | 0.0566 | 0.0566
70.60001 | 4961.53831 | 283.19284 | 0.05672 | 0.05672
70.70001 | 4961.26413 | 283.17719 | 0.05689 | 0.05689
70.8 | 4963.45274 | 283.30209 | 0.05699 | 0.05699
70.9 | 4963.71277 | 283.31693 | 0.05705 | 0.05705
71 | 4962.88575 | 283.26974 | 0.05719 | 0.05719
71.10001 | 4961.08718 | 283.16708 | 0.0573 | 0.0573
71.20001 | 4963.93852 | 283.32983 | 0.0574 | 0.0574
71.3 | 4960.74893 | 283.14777 | 0.05751 | 0.05751
71.4 | 4963.36669 | 283.29718 | 0.05754 | 0.05754
71.5 | 4962.73041 | 283.26086 | 0.05776 | 0.05776
71.60001 | 4964.58709 | 283.36685 | 0.05783 | 0.05783
71.70001 | 4962.61939 | 283.25452 | 0.0579 | 0.0579
71.8 | 4964.33936 | 283.35269 | 0.05799 | 0.05799
71.9 | 4973.63694 | 283.88339 | 0.05805 | 0.05805
72 | 4972.10659 | 283.79605 | 0.05821 | 0.05821
72.10001 | 4974.09441 | 283.90948 | 0.05831 | 0.05831
72.20001 | 4975.65642 | 283.99866 | 0.05845 | 0.05845
72.3 | 4975.36175 | 283.98184 | 0.05854 | 0.05854
72.4 | 4978.66906 | 284.17062 | 0.05862 | 0.05862
72.5 | 4973.76882 | 283.8909 | 0.05873 | 0.05873
72.60001 | 4980.11336 | 284.25305 | 0.0588 | 0.0588
72.70001 | 4973.99122 | 283.90359 | 0.05889 | 0.05889
72.8 | 4976.50243 | 284.04694 | 0.05907 | 0.05907
72.9 | 4975.95705 | 284.01581 | 0.05907 | 0.05907
73 | 4978.20973 | 284.14438 | 0.05927 | 0.05927
73.10001 | 4972.80993 | 283.83618 | 0.05935 | 0.05935
73.20001 | 4976.67156 | 284.05661 | 0.05939 | 0.05939
73.3 | 4984.39781 | 284.49759 | 0.05955 | 0.05955
73.4 | 4981.99016 | 284.36017 | 0.05965 | 0.05965
73.5 | 4983.40316 | 284.44083 | 0.05975 | 0.05975
73.60001 | 4986.16807 | 284.59863 | 0.0598 | 0.0598
73.70001 | 4984.38552 | 284.49689 | 0.05997 | 0.05997
73.8 | 4986.7902 | 284.63416 | 0.06003 | 0.06003
73.9 | 4988.90951 | 284.7551 | 0.06016 | 0.06016
74 | 4992.71639 | 284.97238 | 0.06028 | 0.06028
74.10001 | 4986.2355 | 284.60248 | 0.06039 | 0.06039
74.20001 | 4991.47102 | 284.90131 | 0.06042 | 0.06042
74.3 | 4991.03703 | 284.87656 | 0.06058 | 0.06058
74.4 | 4992.04919 | 284.93433 | 0.06072 | 0.06072
74.5 | 4984.70031 | 284.51486 | 0.06082 | 0.06082
74.60001 | 4987.98229 | 284.70218 | 0.0609 | 0.0609
74.70001 | 4996.59367 | 285.1937 | 0.06101 | 0.06101
74.8 | 4996.40256 | 285.1828 | 0.06114 | 0.06114
74.9 | 4997.1655 | 285.22635 | 0.06125 | 0.06125
75 | 4999.35262 | 285.35117 | 0.06135 | 0.06135
75.10001 | 4995.15086 | 285.11136 | 0.06144 | 0.06144
75.20001 | 4996.18948 | 285.17062 | 0.06155 | 0.06155
75.3 | 4997.20313 | 285.22849 | 0.06164 | 0.06164
75.4 | 4999.578 | 285.36404 | 0.06174 | 0.06174
75.5 | 4996.22859 | 285.17285 | 0.06185 | 0.06185
75.60001 | 5000.83454 | 285.43576 | 0.062 | 0.062
75.70001 | 5001.95771 | 285.49988 | 0.06203 | 0.06203
75.8 | 5004.09603 | 285.62192 | 0.06219 | 0.06219
75.9 | 4995.19482 | 285.11386 | 0.06227 | 0.06227
76 | 5000.9504 | 285.44238 | 0.06237 | 0.06237
76.10001 | 5007.74942 | 285.83044 | 0.06251 | 0.06251
76.20001 | 5007.57247 | 285.82034 | 0.0626 | 0.0626
76.3 | 5006.63072 | 285.7666 | 0.0627 | 0.0627
76.4 | 5007.78072 | 285.83224 | 0.06279 | 0.06279
76.5 | 5008.47138 | 285.87164 | 0.06294 | 0.06294
76.60001 | 5011.20538 | 286.02771 | 0.06301 | 0.06301
76.70001 | 5004.57063 | 285.64902 | 0.06313 | 0.06313
76.8 | 5010.09598 | 285.96439 | 0.06315 | 0.06315
76.9 | 5006.47575 | 285.75775 | 0.0633 | 0.0633
77 | 5013.52698 | 286.16022 | 0.06341 | 0.06341
77.10001 | 5012.5964 | 286.10709 | 0.0635 | 0.0635
77.20001 | 5014.55925 | 286.21915 | 0.06361 | 0.06361
77.3 | 5005.30377 | 285.69086 | 0.06372 | 0.06372
77.4 | 5010.89804 | 286.01016 | 0.06381 | 0.06381
77.5 | 5015.48685 | 286.27209 | 0.06393 | 0.06393
77.60001 | 5016.18534 | 286.31195 | 0.06404 | 0.06404
77.70001 | 5017.12672 | 286.36569 | 0.06414 | 0.06414
77.8 | 5017.85055 | 286.40698 | 0.0642 | 0.0642
77.9 | 5018.34564 | 286.43524 | 0.06432 | 0.06432
78 | 5017.03769 | 286.3606 | 0.06446 | 0.06446
78.10001 | 5017.78498 | 286.40326 | 0.06455 | 0.06455
78.20001 | 5018.80944 | 286.46173 | 0.06466 | 0.06466
78.3 | 5013.9375 | 286.18365 | 0.06474 | 0.06474
78.4 | 5019.16818 | 286.48221 | 0.06487 | 0.06487
78.5 | 5023.50442 | 286.72971 | 0.06497 | 0.06497
78.60001 | 5024.71849 | 286.79901 | 0.06505 | 0.06505
78.70001 | 5020.75516 | 286.57278 | 0.06517 | 0.06517
78.8 | 5018.06363 | 286.41916 | 0.06524 | 0.06524
78.9 | 5024.74345 | 286.80042 | 0.06535 | 0.06535
79 | 5027.14999 | 286.93777 | 0.06545 | 0.06545
79.10001 | 5029.85232 | 287.09204 | 0.06553 | 0.06553
79.20001 | 5029.59527 | 287.07736 | 0.0657 | 0.0657
79.3 | 5028.30744 | 287.00385 | 0.06581 | 0.06581
79.4 | 5027.83284 | 286.97675 | 0.0659 | 0.0659
79.5 | 5026.545 | 286.90326 | 0.06601 | 0.06601
79.60001 | 5028.62073 | 287.02173 | 0.06609 | 0.06609
79.70001 | 5028.07423 | 286.99054 | 0.06623 | 0.06623
79.8 | 5030.57428 | 287.13324 | 0.06627 | 0.06627
79.9 | 5034.40462 | 287.35187 | 0.06639 | 0.06639
80 | 5032.36353 | 287.23535 | 0.0665 | 0.0665
80.10001 | 5025.30746 | 286.83261 | 0.06659 | 0.06659
80.20001 | 5034.28578 | 287.34509 | 0.06671 | 0.06671
80.3 | 5034.05519 | 287.33191 | 0.0668 | 0.0668
80.4 | 5037.14457 | 287.50824 | 0.06689 | 0.06689
80.50001 | 5040.65529 | 287.70865 | 0.067 | 0.067
80.60001 | 5041.28374 | 287.74451 | 0.06712 | 0.06712
80.70001 | 5038.53559 | 287.58765 | 0.06721 | 0.06721
80.8 | 5037.97196 | 287.55548 | 0.06733 | 0.06733
80.9 | 5034.6978 | 287.36859 | 0.06749 | 0.06749
81.00001 | 5035.00625 | 287.3862 | 0.06752 | 0.06752
81.10001 | 5038.67194 | 287.59543 | 0.06766 | 0.06766
81.20001 | 5040.36546 | 287.69208 | 0.06775 | 0.06775
81.3 | 5041.94945 | 287.7825 | 0.0678 | 0.0678
81.4 | 5040.68024 | 287.71005 | 0.06797 | 0.06797
81.50001 | 5037.2526 | 287.5144 | 0.06803 | 0.06803
81.60001 | 5041.77697 | 287.77264 | 0.06816 | 0.06816
81.70001 | 5042.77647 | 287.82971 | 0.06825 | 0.06825
81.8 | 5041.54041 | 287.75916 | 0.06839 | 0.06839
81.9 | 5045.74217 | 287.99899 | 0.06845 | 0.06845
82.00001 | 5048.71383 | 288.16861 | 0.06855 | 0.06855
82.10001 | 5047.89278 | 288.12173 | 0.06868 | 0.06868
82.20001 | 5049.21675 | 288.1973 | 0.06872 | 0.06872
82.3 | 5050.64093 | 288.27859 | 0.06888 | 0.06888
82.4 | 5042.84389 | 287.83356 | 0.06895 | 0.06895
82.50001 | 5046.97338 | 288.06924 | 0.0691 | 0.0691
82.60001 | 5049.79305 | 288.23019 | 0.06917 | 0.06917
82.70001 | 5053.87262 | 288.46304 | 0.06937 | 0.06937
82.8 | 5049.28865 | 288.20142 | 0.06944 | 0.06944
82.9 | 5050.38686 | 288.2641 | 0.06949 | 0.06949
83.00001 | 5047.55788 | 288.10263 | 0.06958 | 0.06958
83.10001 | 5051.55548 | 288.33078 | 0.06973 | 0.06973
83.20001 | 5050.31794 | 288.26016 | 0.06977 | 0.06977
83.3 | 5055.50951 | 288.55649 | 0.06993 | 0.06993
83.4 | 5057.5275 | 288.67166 | 0.07006 | 0.07006
83.50001 | 5057.37215 | 288.66278 | 0.0701 | 0.0701
83.60001 | 5057.18105 | 288.65189 | 0.07028 | 0.07028
83.70001 | 5056.45126 | 288.61023 | 0.07028 | 0.07028
83.8 | 5051.87213 | 288.34888 | 0.07043 | 0.07043
83.9 | 5055.90923 | 288.57928 | 0.07056 | 0.07056
84.00001 | 5059.49967 | 288.78424 | 0.07063 | 0.07063
84.10001 | 5064.83093 | 289.08853 | 0.07077 | 0.07077
84.20001 | 5060.17171 | 288.8226 | 0.07089 | 0.07089
84.3 | 5063.33336 | 289.00305 | 0.07102 | 0.07102
84.4 | 5063.8251 | 289.03113 | 0.07109 | 0.07109
84.50001 | 5057.90338 | 288.69312 | 0.07119 | 0.07119
84.60001 | 5059.79583 | 288.80112 | 0.07132 | 0.07132
84.70001 | 5062.6047 | 288.96146 | 0.07142 | 0.07142
84.8 | 5065.52793 | 289.1283 | 0.07151 | 0.07151
84.9 | 5066.21413 | 289.16748 | 0.07162 | 0.07162
85.00001 | 5064.05681 | 289.04434 | 0.07171 | 0.07171
85.10001 | 5067.1868 | 289.22299 | 0.07185 | 0.07185
85.20001 | 5060.203 | 288.82437 | 0.07191 | 0.07191
85.3 | 5065.07829 | 289.10263 | 0.07205 | 0.07205
85.4 | 5068.44819 | 289.29498 | 0.07215 | 0.07215
85.50001 | 5072.56798 | 289.53012 | 0.07223 | 0.07223
85.60001 | 5065.19265 | 289.10916 | 0.07236 | 0.07236
85.70001 | 5072.70135 | 289.53775 | 0.0724 | 0.0724
85.8 | 5076.92173 | 289.77863 | 0.07259 | 0.07259
85.9 | 5069.63395 | 289.36267 | 0.07269 | 0.07269
86.00001 | 5069.77811 | 289.37091 | 0.07281 | 0.07281
86.10001 | 5072.06842 | 289.50162 | 0.07289 | 0.07289
86.20001 | 5073.32645 | 289.57343 | 0.07297 | 0.07297
86.3 | 5072.88463 | 289.54822 | 0.07307 | 0.07307
86.4 | 5072.68719 | 289.53693 | 0.07323 | 0.07323
86.50001 | 5074.41983 | 289.63583 | 0.07337 | 0.07337
86.60001 | 5066.83774 | 289.20306 | 0.07337 | 0.07337
86.70001 | 5070.76196 | 289.42706 | 0.07349 | 0.07349
86.8 | 5071.98386 | 289.4968 | 0.07357 | 0.07357
86.9 | 5078.46475 | 289.8667 | 0.07371 | 0.07371
87.00001 | 5074.91641 | 289.66418 | 0.07381 | 0.07381
87.10001 | 5077.07819 | 289.78757 | 0.07391 | 0.07391
87.20001 | 5081.79218 | 290.05664 | 0.07401 | 0.07401
87.3 | 5076.78054 | 289.77057 | 0.07412 | 0.07412
87.4 | 5077.67349 | 289.82153 | 0.07424 | 0.07424
87.50001 | 5081.27213 | 290.02695 | 0.0744 | 0.0744
87.60001 | 5081.44908 | 290.03705 | 0.07443 | 0.07443
87.70001 | 5081.98477 | 290.06763 | 0.07453 | 0.07453
87.8 | 5082.24182 | 290.08231 | 0.07471 | 0.07471
87.9 | 5084.75006 | 290.22546 | 0.07473 | 0.07473
88.00001 | 5079.87142 | 289.94699 | 0.07492 | 0.07492
88.10001 | 5080.07668 | 289.95871 | 0.07502 | 0.07502
88.20001 | 5078.106 | 289.84622 | 0.0751 | 0.0751
88.3 | 5085.12743 | 290.24701 | 0.07519 | 0.07519
88.4 | 5077.93389 | 289.8364 | 0.07534 | 0.07534
88.50001 | 5087.72172 | 290.39508 | 0.07541 | 0.07541
88.60001 | 5091.85418 | 290.63095 | 0.07551 | 0.07551
88.70001 | 5086.34485 | 290.3165 | 0.07568 | 0.07568
88.8 | 5087.6826 | 290.39285 | 0.07569 | 0.07569
88.9 | 5089.00955 | 290.46857 | 0.07582 | 0.07582
89.00001 | 5090.99588 | 290.58197 | 0.07594 | 0.07594
89.10001 | 5094.08526 | 290.7583 | 0.07607 | 0.07607
89.20001 | 5087.13126 | 290.36136 | 0.07612 | 0.07612
89.3 | 5090.43187 | 290.54977 | 0.07628 | 0.07628
89.4 | 5085.24179 | 290.25354 | 0.07637 | 0.07637
89.50001 | 5091.61763 | 290.61743 | 0.07641 | 0.07641
89.60001 | 5088.10692 | 290.41705 | 0.07657 | 0.07657
89.70001 | 5090.93776 | 290.57864 | 0.07669 | 0.07669
89.8 | 5087.25643 | 290.36853 | 0.0768 | 0.0768
89.9 | 5091.67276 | 290.62061 | 0.07689 | 0.07689
90.00001 | 5098.18159 | 290.9921 | 0.07702 | 0.07702
90.10001 | 5094.65858 | 290.79102 | 0.07707 | 0.07707
90.20001 | 5092.52027 | 290.66898 | 0.07718 | 0.07718
90.3 | 5097.14149 | 290.93274 | 0.07735 | 0.07735
90.4 | 5093.59948 | 290.73056 | 0.07744 | 0.07744
90.50001 | 5097.06624 | 290.92844 | 0.07755 | 0.07755
90.60001 | 5099.80805 | 291.08493 | 0.07764 | 0.07764
90.70001 | 5097.28268 | 290.9408 | 0.07775 | 0.07775
90.8 | 5094.33895 | 290.77277 | 0.07787 | 0.07787
90.9 | 5095.43717 | 290.83545 | 0.07793 | 0.07793
91.00001 | 5098.32911 | 291.00052 | 0.07803 | 0.07803
91.10001 | 5103.69465 | 291.30676 | 0.0782 | 0.0782
91.20001 | 5100.28899 | 291.1124 | 0.07824 | 0.07824
91.3 | 5098.33694 | 291.00098 | 0.07836 | 0.07836
91.4 | 5103.38768 | 291.28925 | 0.07846 | 0.07846
91.50001 | 5101.08136 | 291.15762 | 0.07859 | 0.07859
91.60001 | 5103.15411 | 291.27591 | 0.07871 | 0.07871
91.70001 | 5103.43276 | 291.29181 | 0.0788 | 0.0788
91.8 | 5102.2362 | 291.22354 | 0.07893 | 0.07893
91.9 | 5105.77671 | 291.4256 | 0.07906 | 0.07906
92.00001 | 5107.73472 | 291.53738 | 0.07915 | 0.07915
92.10001 | 5105.93951 | 291.43491 | 0.07924 | 0.07924
92.20001 | 5103.56911 | 291.29962 | 0.07935 | 0.07935
92.3 | 5103.98746 | 291.32349 | 0.07943 | 0.07943
92.4 | 5106.96545 | 291.49347 | 0.07953 | 0.07953
92.50001 | 5109.27923 | 291.62552 | 0.07968 | 0.07968
92.60001 | 5104.43561 | 291.34906 | 0.07974 | 0.07974
92.70001 | 5111.42872 | 291.74823 | 0.07983 | 0.07983
92.8 | 5109.86373 | 291.65887 | 0.07998 | 0.07998
92.9 | 5108.36281 | 291.57321 | 0.08004 | 0.08004
93.00001 | 5109.89651 | 291.66077 | 0.08017 | 0.08017
93.10001 | 5109.13841 | 291.61749 | 0.0803 | 0.0803
93.20001 | 5108.00742 | 291.55295 | 0.08043 | 0.08043
93.3 | 5110.5421 | 291.6976 | 0.08049 | 0.08049
93.4 | 5106.98892 | 291.49481 | 0.08065 | 0.08065
93.50001 | 5109.15704 | 291.61856 | 0.0807 | 0.0807
93.60001 | 5111.15454 | 291.73257 | 0.08081 | 0.08081
93.70001 | 5111.44288 | 291.74902 | 0.08094 | 0.08094
93.8 | 5113.70189 | 291.87796 | 0.08103 | 0.08103
93.9 | 5113.97608 | 291.89362 | 0.08112 | 0.08112
94.00001 | 5110.32268 | 291.68509 | 0.08124 | 0.08124
94.10001 | 5118.85434 | 292.17206 | 0.08138 | 0.08138
94.20001 | 5117.49461 | 292.09445 | 0.08153 | 0.08153
94.3 | 5116.25074 | 292.02344 | 0.08161 | 0.08161
94.4 | 5116.49214 | 292.03723 | 0.08168 | 0.08168
94.50001 | 5115.07876 | 291.95654 | 0.08179 | 0.08179
94.60001 | 5115.16184 | 291.9613 | 0.0819 | 0.0819
94.70001 | 5118.21657 | 292.13565 | 0.08202 | 0.08202
94.8 | 5118.41252 | 292.14682 | 0.08213 | 0.08213
94.9 | 5117.28004 | 292.08218 | 0.08222 | 0.08222
95.00001 | 5118.82156 | 292.17017 | 0.08232 | 0.08232
95.10001 | 5117.53373 | 292.09668 | 0.08244 | 0.08244
95.20001 | 5118.71018 | 292.16382 | 0.08252 | 0.08252
95.3 | 5118.30151 | 292.1405 | 0.08266 | 0.08266
95.4 | 5121.53618 | 292.32513 | 0.08283 | 0.08283
95.50001 | 5125.95251 | 292.57721 | 0.08288 | 0.08288
95.60001 | 5125.23502 | 292.53625 | 0.08299 | 0.08299
95.70001 | 5123.37387 | 292.43002 | 0.08315 | 0.08315
95.8 | 5122.49023 | 292.37958 | 0.0832 | 0.0832
95.9 | 5120.6544 | 292.27478 | 0.08328 | 0.08328
96.00001 | 5120.15149 | 292.24609 | 0.08345 | 0.08345
96.10001 | 5123.01065 | 292.40927 | 0.08347 | 0.08347
96.20001 | 5125.54199 | 292.55377 | 0.08364 | 0.08364
96.3 | 5120.12802 | 292.24475 | 0.08376 | 0.08376
96.4 | 5124.0053 | 292.46606 | 0.08385 | 0.08385
96.50001 | 5124.72913 | 292.50739 | 0.08399 | 0.08399
96.60001 | 5125.67684 | 292.56146 | 0.08407 | 0.08407
96.70001 | 5119.11288 | 292.1868 | 0.08417 | 0.08417
96.8 | 5125.46226 | 292.54922 | 0.0843 | 0.0843
96.9 | 5128.36836 | 292.71509 | 0.08438 | 0.08438
97.00001 | 5127.59425 | 292.6709 | 0.08449 | 0.08449
97.10001 | 5128.72376 | 292.73538 | 0.08459 | 0.08459
97.20001 | 5129.08883 | 292.75623 | 0.0847 | 0.0847
97.3 | 5127.17925 | 292.64722 | 0.08479 | 0.08479
97.4 | 5129.00427 | 292.75137 | 0.08489 | 0.08489
97.50001 | 5128.41828 | 292.71793 | 0.08505 | 0.08505
97.60001 | 5132.04485 | 292.92493 | 0.08511 | 0.08511
97.70001 | 5127.43294 | 292.66171 | 0.08529 | 0.08529
97.8 | 5129.17638 | 292.7612 | 0.08538 | 0.08538
97.9 | 5130.56293 | 292.84036 | 0.08548 | 0.08548
98.00001 | 5131.97742 | 292.92108 | 0.08561 | 0.08561
98.10001 | 5124.48624 | 292.4935 | 0.08567 | 0.08567
98.20001 | 5129.18755 | 292.76184 | 0.08576 | 0.08576
98.3 | 5134.06582 | 293.04028 | 0.08586 | 0.08586
98.4 | 5132.91582 | 292.97464 | 0.08593 | 0.08593
98.50001 | 5132.33468 | 292.94147 | 0.08603 | 0.08603
98.60001 | 5133.92799 | 293.03241 | 0.08616 | 0.08616
98.70001 | 5136.02868 | 293.15231 | 0.08628 | 0.08628
98.8 | 5134.94946 | 293.09073 | 0.08643 | 0.08643
98.9 | 5135.81745 | 293.14026 | 0.0865 | 0.0865
99.00001 | 5139.31066 | 293.33966 | 0.08665 | 0.08665
99.10001 | 5135.46802 | 293.12033 | 0.08678 | 0.08678
99.20001 | 5137.25691 | 293.22241 | 0.08686 | 0.08686
99.3 | 5135.98323 | 293.14972 | 0.08695 | 0.08695
99.4 | 5138.60881 | 293.29959 | 0.08707 | 0.08707
99.50001 | 5130.4251 | 292.83249 | 0.08716 | 0.08716
99.60001 | 5136.84824 | 293.1991 | 0.0873 | 0.0873
99.70001 | 5140.89614 | 293.43015 | 0.08741 | 0.08741
99.8 | 5138.20164 | 293.27634 | 0.08754 | 0.08754
99.9 | 5139.84971 | 293.37042 | 0.08761 | 0.08761
100.00001 | 5141.83156 | 293.48355 | 0.08774 | 0.08774
100.10001 | 5139.37175 | 293.34314 | 0.08785 | 0.08785
100.20001 | 5138.04667 | 293.26752 | 0.08795 | 0.08795
100.3 | 5140.73335 | 293.42087 | 0.08805 | 0.08805
100.4 | 5141.20795 | 293.44794 | 0.08811 | 0.08811
100.50001 | 5138.66059 | 293.30255 | 0.08829 | 0.08829
100.60001 | 5141.95189 | 293.49042 | 0.08838 | 0.08838
100.70001 | 5142.39706 | 293.51581 | 0.08852 | 0.08852
100.8 | 5147.03877 | 293.78076 | 0.08863 | 0.08863
100.9 | 5136.16502 | 293.1601 | 0.08868 | 0.08868
101.00001 | 5142.5647 | 293.52539 | 0.08876 | 0.08876
101.10001 | 5147.0574 | 293.78183 | 0.08891 | 0.08891
101.20001 | 5146.09553 | 293.72693 | 0.08901 | 0.08901
101.3 | 5145.24169 | 293.67819 | 0.08911 | 0.08911
101.4 | 5145.73231 | 293.70618 | 0.08921 | 0.08921
101.50001 | 5144.07009 | 293.6113 | 0.08936 | 0.08936
101.60001 | 5144.14199 | 293.61542 | 0.08944 | 0.08944
101.70001 | 5143.44648 | 293.57571 | 0.08953 | 0.08953
101.8 | 5145.87164 | 293.71414 | 0.08968 | 0.08968
101.9 | 5143.68303 | 293.5892 | 0.08978 | 0.08978
102.00001 | 5149.08768 | 293.89771 | 0.08989 | 0.08989
102.10001 | 5149.10966 | 293.89896 | 0.08999 | 0.08999
102.20001 | 5153.12478 | 294.12811 | 0.09012 | 0.09012
102.3 | 5140.30717 | 293.39651 | 0.09024 | 0.09024
102.4 | 5147.95184 | 293.83286 | 0.09031 | 0.09031
102.50001 | 5154.75571 | 294.22122 | 0.09045 | 0.09045
102.60001 | 5151.6775 | 294.04553 | 0.09058 | 0.09058
102.70001 | 5151.70693 | 294.04721 | 0.09068 | 0.09068
102.8 | 5152.46056 | 294.09021 | 0.0908 | 0.0908
102.9 | 5148.50654 | 293.86453 | 0.09095 | 0.09095
103.00001 | 5146.96985 | 293.77682 | 0.09101 | 0.09101
103.10001 | 5148.78705 | 293.88055 | 0.0911 | 0.0911
103.20001 | 5148.76656 | 293.87936 | 0.09124 | 0.09124
103.3 | 5145.01631 | 293.66531 | 0.0913 | 0.0913
103.4 | 5150.71861 | 293.99078 | 0.09145 | 0.09145
103.50001 | 5152.72841 | 294.1055 | 0.09157 | 0.09157
103.60001 | 5154.7274 | 294.2196 | 0.0917 | 0.0917
103.70001 | 5148.4704 | 293.86246 | 0.09174 | 0.09174
103.8 | 5148.03492 | 293.83762 | 0.09187 | 0.09187
103.9 | 5154.11347 | 294.18457 | 0.09204 | 0.09204
104.00001 | 5156.06366 | 294.29587 | 0.09211 | 0.09211
104.10001 | 5156.40676 | 294.31546 | 0.09223 | 0.09223
104.20001 | 5157.99373 | 294.40604 | 0.09233 | 0.09233
104.3 | 5157.30903 | 294.36694 | 0.09244 | 0.09244
104.4 | 5155.16438 | 294.24454 | 0.09256 | 0.09256
104.50001 | 5155.4434 | 294.26047 | 0.09271 | 0.09271
104.60001 | 5154.7274 | 294.2196 | 0.09276 | 0.09276
104.70001 | 5153.28795 | 294.13745 | 0.0929 | 0.0929
104.8 | 5156.90036 | 294.34363 | 0.093 | 0.093
104.9 | 5162.08112 | 294.63934 | 0.0931 | 0.0931
105.00001 | 5159.70141 | 294.50351 | 0.09318 | 0.09318
105.10001 | 5156.76253 | 294.33575 | 0.09335 | 0.09335
105.20001 | 5157.35932 | 294.36981 | 0.09344 | 0.09344
105.3 | 5159.09977 | 294.46918 | 0.09355 | 0.09355
105.4 | 5158.68478 | 294.44547 | 0.09361 | 0.09361
105.50001 | 5160.19799 | 294.53186 | 0.09371 | 0.09371
105.60001 | 5160.23561 | 294.534 | 0.09386 | 0.09386
105.70001 | 5161.76298 | 294.62119 | 0.09399 | 0.09399
105.8 | 5161.19264 | 294.58862 | 0.09408 | 0.09408
105.9 | 5155.70343 | 294.2753 | 0.0942 | 0.0942
106.00001 | 5160.52209 | 294.55035 | 0.09434 | 0.09434
106.10001 | 5159.11542 | 294.47006 | 0.09446 | 0.09446
106.20001 | 5160.45801 | 294.54669 | 0.09457 | 0.09457
106.3 | 5161.69891 | 294.61752 | 0.09467 | 0.09467
106.4 | 5159.06997 | 294.46747 | 0.09478 | 0.09478
106.50001 | 5158.41208 | 294.4299 | 0.09485 | 0.09485
106.60001 | 5162.85002 | 294.68323 | 0.09495 | 0.09495
106.70001 | 5161.74249 | 294.62 | 0.09507 | 0.09507
106.8 | 5158.57674 | 294.4393 | 0.09521 | 0.09521
106.9 | 5160.05531 | 294.52371 | 0.09536 | 0.09536
107.00001 | 5162.19065 | 294.6456 | 0.09541 | 0.09541
107.10001 | 5164.33232 | 294.76782 | 0.09551 | 0.09551
107.20001 | 5166.08842 | 294.86807 | 0.09565 | 0.09565
107.3 | 5163.35629 | 294.71213 | 0.09572 | 0.09572
107.4 | 5164.45898 | 294.77505 | 0.09587 | 0.09587
107.50001 | 5163.10073 | 294.69754 | 0.09596 | 0.09596
107.60001 | 5165.37875 | 294.82755 | 0.0961 | 0.0961
107.70001 | 5169.57566 | 295.06711 | 0.09622 | 0.09622
107.8 | 5163.81375 | 294.73822 | 0.09632 | 0.09632
107.9 | 5168.83917 | 295.02505 | 0.09641 | 0.09641
108.00001 | 5167.79423 | 294.96542 | 0.09649 | 0.09649
108.10001 | 5166.26388 | 294.87808 | 0.09661 | 0.09661
108.20001 | 5163.16816 | 294.70139 | 0.09675 | 0.09675
108.3 | 5168.75312 | 295.02014 | 0.09686 | 0.09686
108.4 | 5168.87829 | 295.02731 | 0.097 | 0.097
108.50001 | 5169.34507 | 295.05396 | 0.09709 | 0.09709
108.60001 | 5171.36939 | 295.16949 | 0.09721 | 0.09721
108.70001 | 5168.11721 | 294.98386 | 0.09725 | 0.09725
108.8 | 5165.60748 | 294.84061 | 0.09743 | 0.09743
108.9 | 5168.72182 | 295.01837 | 0.0975 | 0.0975
109.00001 | 5170.29911 | 295.1084 | 0.09768 | 0.09768
109.10001 | 5174.47889 | 295.34695 | 0.09777 | 0.09777
109.20001 | 5166.10071 | 294.86877 | 0.09791 | 0.09791
109.3 | 5169.93739 | 295.08774 | 0.09799 | 0.09799
109.4 | 5172.62556 | 295.24118 | 0.09809 | 0.09809
109.50001 | 5168.25505 | 294.99173 | 0.09827 | 0.09827
109.60001 | 5162.76397 | 294.67831 | 0.09836 | 0.09836
109.70001 | 5165.65442 | 294.84329 | 0.0985 | 0.0985
109.8 | 5168.49309 | 295.00531 | 0.09856 | 0.09856
109.9 | 5171.94271 | 295.20221 | 0.09861 | 0.09861
110.00001 | 5173.48722 | 295.29037 | 0.09877 | 0.09877
110.10001 | 5171.29712 | 295.16537 | 0.09892 | 0.09892
110.20001 | 5166.56004 | 294.89499 | 0.09899 | 0.09899
110.3 | 5169.49557 | 295.06253 | 0.09909 | 0.09909
110.4 | 5173.93053 | 295.31567 | 0.09926 | 0.09926
110.50001 | 5177.72324 | 295.53214 | 0.09937 | 0.09937
110.60001 | 5172.11966 | 295.21231 | 0.09949 | 0.09949
110.70001 | 5176.59076 | 295.4675 | 0.0996 | 0.0996
110.8 | 5178.59273 | 295.58179 | 0.09966 | 0.09966
110.9 | 5175.36886 | 295.39777 | 0.09982 | 0.09982
111.00001 | 5171.55901 | 295.1803 | 0.09995 | 0.09995
111.10001 | 5173.29313 | 295.2793 | 0.10002 | 0.10002
111.20001 | 5172.57564 | 295.23834 | 0.10017 | 0.10017
111.3 | 5175.25747 | 295.39142 | 0.10027 | 0.10027
111.4 | 5177.30042 | 295.50803 | 0.1004 | 0.1004
111.50001 | 5176.29161 | 295.45044 | 0.10049 | 0.10049
111.60001 | 5169.39536 | 295.05682 | 0.10063 | 0.10063
111.70001 | 5170.59527 | 295.12531 | 0.10072 | 0.10072
111.8 | 5173.1661 | 295.27203 | 0.10081 | 0.10081
111.9 | 5180.06384 | 295.66574 | 0.10096 | 0.10096
112.00001 | 5171.42564 | 295.1727 | 0.10105 | 0.10105
112.10001 | 5176.16309 | 295.44308 | 0.1012 | 0.1012
112.20001 | 5179.59706 | 295.6391 | 0.10127 | 0.10127
112.3 | 5179.362 | 295.62567 | 0.10142 | 0.10142
112.4 | 5177.62005 | 295.52625 | 0.10155 | 0.10155
112.50001 | 5177.53214 | 295.52124 | 0.10163 | 0.10163
112.60001 | 5178.34835 | 295.56784 | 0.10175 | 0.10175
112.70001 | 5179.93048 | 295.65814 | 0.10187 | 0.10187
112.8 | 5180.49449 | 295.69034 | 0.10202 | 0.10202
112.90001 | 5179.51399 | 295.63437 | 0.10211 | 0.10211
113.00001 | 5174.84881 | 295.36807 | 0.10214 | 0.10214
113.10001 | 5173.71595 | 295.30344 | 0.10235 | 0.10235
113.20001 | 5175.58008 | 295.40982 | 0.10244 | 0.10244
113.3 | 5180.85957 | 295.71115 | 0.10254 | 0.10254
113.40001 | 5171.93638 | 295.20184 | 0.10265 | 0.10265
113.50001 | 5180.59656 | 295.69614 | 0.10281 | 0.10281
113.60001 | 5180.92699 | 295.715 | 0.1029 | 0.1029
113.70001 | 5177.59174 | 295.52463 | 0.10301 | 0.10301
113.8 | 5179.41192 | 295.62854 | 0.10308 | 0.10308
113.90001 | 5181.99243 | 295.77582 | 0.10318 | 0.10318
114.00001 | 5181.89818 | 295.77045 | 0.10334 | 0.10334
114.10001 | 5185.18165 | 295.95786 | 0.10347 | 0.10347
114.20001 | 5183.62783 | 295.86917 | 0.10356 | 0.10356
114.3 | 5184.67724 | 295.92908 | 0.10364 | 0.10364
114.40001 | 5179.41527 | 295.62872 | 0.10376 | 0.10376
114.50001 | 5182.03937 | 295.7785 | 0.10392 | 0.10392
114.60001 | 5180.78282 | 295.70679 | 0.10405 | 0.10405
114.70001 | 5183.99887 | 295.89035 | 0.10413 | 0.10413
114.8 | 5176.9916 | 295.49039 | 0.10424 | 0.10424
114.90001 | 5184.15272 | 295.89914 | 0.10433 | 0.10433
115.00001 | 5184.89666 | 295.94159 | 0.10452 | 0.10452
115.10001 | 5182.68012 | 295.81506 | 0.10462 | 0.10462
115.20001 | 5181.92314 | 295.77188 | 0.1047 | 0.1047
115.3 | 5185.49196 | 295.97556 | 0.10481 | 0.10481
115.40001 | 5183.37861 | 295.85495 | 0.10493 | 0.10493
115.50001 | 5185.89467 | 295.99857 | 0.10503 | 0.10503
115.60001 | 5185.52326 | 295.97736 | 0.10515 | 0.10515
115.70001 | 5183.36631 | 295.85425 | 0.10527 | 0.10527
115.8 | 5180.41477 | 295.68576 | 0.10542 | 0.10542
115.90001 | 5182.31355 | 295.79416 | 0.10548 | 0.10548
116.00001 | 5181.24178 | 295.73297 | 0.10563 | 0.10563
116.10001 | 5180.40992 | 295.68549 | 0.10575 | 0.10575
116.20001 | 5183.84725 | 295.88168 | 0.10583 | 0.10583
116.3 | 5182.26624 | 295.79144 | 0.10601 | 0.10601
116.40001 | 5186.32084 | 296.02289 | 0.10609 | 0.10609
116.50001 | 5181.78083 | 295.76373 | 0.10622 | 0.10622
116.60001 | 5185.19729 | 295.95874 | 0.10635 | 0.10635
116.70001 | 5185.36046 | 295.96805 | 0.10643 | 0.10643
116.8 | 5185.77546 | 295.99176 | 0.10651 | 0.10651
116.90001 | 5183.88785 | 295.884 | 0.10665 | 0.10665
117.00001 | 5187.7901 | 296.10675 | 0.10679 | 0.10679
117.10001 | 5188.36044 | 296.13928 | 0.10692 | 0.10692
117.20001 | 5183.68259 | 295.87228 | 0.10703 | 0.10703
117.3 | 5185.94645 | 296.0015 | 0.1071 | 0.1071
117.40001 | 5185.70207 | 295.98755 | 0.10723 | 0.10723
117.50001 | 5185.69574 | 295.98721 | 0.10736 | 0.10736
117.60001 | 5185.31948 | 295.96573 | 0.10744 | 0.10744
117.70001 | 5189.77046 | 296.21979 | 0.10758 | 0.10758
117.8 | 5188.37757 | 296.14026 | 0.10771 | 0.10771
117.90001 | 5184.27789 | 295.90628 | 0.10779 | 0.10779
118.00001 | 5185.88684 | 295.99811 | 0.1079 | 0.1079
118.10001 | 5186.23628 | 296.01807 | 0.10804 | 0.10804
118.20001 | 5186.48364 | 296.03217 | 0.10816 | 0.10816
118.3 | 5189.62294 | 296.21136 | 0.10829 | 0.10829
118.40001 | 5183.89083 | 295.88419 | 0.1084 | 0.1084
118.50001 | 5190.69135 | 296.27234 | 0.10855 | 0.10855
118.60001 | 5185.43385 | 295.97226 | 0.1086 | 0.1086
118.70001 | 5187.09607 | 296.06714 | 0.10876 | 0.10876
118.8 | 5188.35261 | 296.13885 | 0.10886 | 0.10886
118.90001 | 5183.47733 | 295.86057 | 0.10901 | 0.10901
119.00001 | 5185.6298 | 295.98343 | 0.10907 | 0.10907
119.10001 | 5191.58617 | 296.32343 | 0.10918 | 0.10918
119.20001 | 5190.28418 | 296.24908 | 0.10934 | 0.10934
119.3 | 5187.62581 | 296.09735 | 0.1094 | 0.1094
119.40001 | 5189.1014 | 296.18158 | 0.10953 | 0.10953
119.50001 | 5185.30384 | 295.96484 | 0.10958 | 0.10958
119.60001 | 5187.94358 | 296.11551 | 0.10983 | 0.10983
119.70001 | 5190.22793 | 296.24588 | 0.10988 | 0.10988
119.8 | 5189.72799 | 296.21735 | 0.10997 | 0.10997
119.90001 | 5190.64926 | 296.26993 | 0.11009 | 0.11009
120.00001 | 5188.38093 | 296.14047 | 0.11022 | 0.11022
120.10001 | 5188.29003 | 296.13528 | 0.11038 | 0.11038
120.20001 | 5188.52025 | 296.14841 | 0.11044 | 0.11044
120.3 | 5184.9924 | 295.94705 | 0.11062 | 0.11062
120.40001 | 5187.51591 | 296.09109 | 0.11065 | 0.11065
120.50001 | 5192.58082 | 296.38019 | 0.11078 | 0.11078
120.60001 | 5193.02413 | 296.40549 | 0.11091 | 0.11091
120.70001 | 5191.57201 | 296.3226 | 0.111 | 0.111
120.8 | 5192.56368 | 296.37921 | 0.1111 | 0.1111
120.90001 | 5188.68789 | 296.15799 | 0.11125 | 0.11125
121.00001 | 5187.64593 | 296.09851 | 0.11134 | 0.11134
121.10001 | 5189.95523 | 296.23032 | 0.11148 | 0.11148
121.20001 | 5192.32862 | 296.36578 | 0.11166 | 0.11166
121.3 | 5192.89561 | 296.39816 | 0.11175 | 0.11175
121.40001 | 5189.73731 | 296.2179 | 0.11187 | 0.11187
121.50001 | 5189.32082 | 296.19412 | 0.11196 | 0.11196
121.60001 | 5190.74313 | 296.2753 | 0.11209 | 0.11209
121.70001 | 5182.67229 | 295.81464 | 0.11217 | 0.11217
121.8 | 5188.00952 | 296.11926 | 0.11231 | 0.11231
121.90001 | 5192.9459 | 296.40103 | 0.11242 | 0.11242
122.00001 | 5192.41318 | 296.37061 | 0.11256 | 0.11256
122.10001 | 5195.25968 | 296.53308 | 0.1127 | 0.1127
122.20001 | 5192.95037 | 296.40128 | 0.11275 | 0.11275
122.3 | 5188.05943 | 296.1221 | 0.11288 | 0.11288
122.40001 | 5189.81405 | 296.22226 | 0.113 | 0.113
122.50001 | 5192.85798 | 296.396 | 0.11316 | 0.11316
122.60001 | 5194.30079 | 296.47836 | 0.11323 | 0.11323
122.70001 | 5189.14685 | 296.18417 | 0.11339 | 0.11339
122.8 | 5192.67954 | 296.3858 | 0.11351 | 0.11351
122.90001 | 5187.21826 | 296.0741 | 0.11357 | 0.11357
123.00001 | 5190.26369 | 296.24792 | 0.11375 | 0.11375
123.10001 | 5181.23098 | 295.73236 | 0.11385 | 0.11385
123.20001 | 5185.21927 | 295.95999 | 0.11395 | 0.11395
123.3 | 5193.06473 | 296.40781 | 0.11407 | 0.11407
123.40001 | 5191.75529 | 296.33307 | 0.11422 | 0.11422
123.50001 | 5192.16545 | 296.35648 | 0.1143 | 0.1143
123.60001 | 5191.43082 | 296.31454 | 0.11442 | 0.11442
123.70001 | 5191.40437 | 296.31305 | 0.11456 | 0.11456
123.8 | 5190.19328 | 296.2439 | 0.11467 | 0.11467
123.90001 | 5190.73829 | 296.27502 | 0.11475 | 0.11475
124.00001 | 5193.36574 | 296.42499 | 0.1149 | 0.1149
124.10001 | 5192.4523 | 296.37283 | 0.11503 | 0.11503
124.20001 | 5193.70548 | 296.44437 | 0.11511 | 0.11511
124.3 | 5193.27 | 296.41953 | 0.11528 | 0.11528
124.40001 | 5194.22553 | 296.47406 | 0.11534 | 0.11534
124.50001 | 5183.64497 | 295.87015 | 0.11543 | 0.11543
124.60001 | 5189.161 | 296.185 | 0.11555 | 0.11555
124.70001 | 5191.70351 | 296.33011 | 0.11566 | 0.11566
124.8 | 5195.03392 | 296.5202 | 0.11583 | 0.11583
124.90001 | 5193.45477 | 296.43005 | 0.1159 | 0.1159
125.00001 | 5195.34275 | 296.53784 | 0.11608 | 0.11608
125.10001 | 5190.90146 | 296.28433 | 0.11618 | 0.11618
125.20001 | 5191.61411 | 296.32501 | 0.11624 | 0.11624
125.3 | 5193.36239 | 296.4248 | 0.11643 | 0.11643
125.40001 | 5195.17511 | 296.52826 | 0.1166 | 0.1166
125.50001 | 5190.88246 | 296.28323 | 0.11664 | 0.11664
125.60001 | 5192.40052 | 296.3699 | 0.11676 | 0.11676
125.70001 | 5192.25188 | 296.36142 | 0.11691 | 0.11691
125.8 | 5192.37556 | 296.36847 | 0.11698 | 0.11698
125.90001 | 5181.0164 | 295.72012 | 0.11714 | 0.11714
126.00001 | 5188.92109 | 296.1713 | 0.11723 | 0.11723
126.10001 | 5192.15614 | 296.35596 | 0.11734 | 0.11734
126.20001 | 5191.84284 | 296.33807 | 0.1175 | 0.1175
126.3 | 5191.37308 | 296.31125 | 0.11758 | 0.11758
126.40001 | 5191.04861 | 296.29272 | 0.11774 | 0.11774
126.50001 | 5188.23043 | 296.13187 | 0.11788 | 0.11788
126.60001 | 5189.94108 | 296.22952 | 0.11797 | 0.11797
126.70001 | 5188.01734 | 296.11972 | 0.11806 | 0.11806
126.8 | 5189.14685 | 296.18417 | 0.1182 | 0.1182
126.90001 | 5191.6644 | 296.32788 | 0.11831 | 0.11831
127.00001 | 5193.50506 | 296.43292 | 0.11847 | 0.11847
127.10001 | 5197.05191 | 296.63538 | 0.11857 | 0.11857
127.20001 | 5193.71666 | 296.44501 | 0.1187 | 0.1187
127.3 | 5181.88104 | 295.76947 | 0.11879 | 0.11879
127.40001 | 5189.595 | 296.20975 | 0.11894 | 0.11894
127.50001 | 5191.04227 | 296.29236 | 0.11904 | 0.11904
127.60001 | 5190.21824 | 296.24533 | 0.11919 | 0.11919
127.70001 | 5191.51874 | 296.31955 | 0.1193 | 0.1193
127.8 | 5191.94938 | 296.34415 | 0.11948 | 0.11948
127.90001 | 5187.39223 | 296.08405 | 0.11955 | 0.11955
128 | 5186.55255 | 296.0361 | 0.11964 | 0.11964
128.10001 | 5186.87367 | 296.05444 | 0.11979 | 0.11979
128.20002 | 5184.65862 | 295.92801 | 0.11989 | 0.11989
128.3 | 5184.6195 | 295.92578 | 0.11998 | 0.11998
128.40001 | 5188.92743 | 296.17166 | 0.12015 | 0.12015
128.5 | 5187.12737 | 296.06891 | 0.12024 | 0.12024
128.60001 | 5192.16545 | 296.35648 | 0.12041 | 0.12041
128.70002 | 5185.12242 | 295.95447 | 0.1205 | 0.1205
128.8 | 5184.12739 | 295.89767 | 0.12063 | 0.12063
128.90001 | 5191.0799 | 296.29453 | 0.12072 | 0.12072
129 | 5185.02668 | 295.94901 | 0.12089 | 0.12089
129.10001 | 5191.36824 | 296.31097 | 0.12097 | 0.12097
129.20002 | 5191.8868 | 296.34058 | 0.12105 | 0.12105
129.3 | 5188.51094 | 296.14789 | 0.12117 | 0.12117
129.40001 | 5190.06029 | 296.23633 | 0.12131 | 0.12131
129.5 | 5186.79842 | 296.05014 | 0.12147 | 0.12147
129.60001 | 5189.75779 | 296.21906 | 0.12155 | 0.12155
129.70002 | 5180.88304 | 295.71249 | 0.12164 | 0.12164
129.8 | 5187.70404 | 296.10184 | 0.12177 | 0.12177
129.90001 | 5187.49245 | 296.08975 | 0.12194 | 0.12194
130 | 5187.4157 | 296.08536 | 0.12208 | 0.12208
130.10001 | 5185.0643 | 295.95117 | 0.12216 | 0.12216
130.20002 | 5184.90933 | 295.94232 | 0.12231 | 0.12231
130.3 | 5188.35559 | 296.13901 | 0.12244 | 0.12244
130.40001 | 5184.05065 | 295.89331 | 0.12256 | 0.12256
130.5 | 5186.97873 | 296.06042 | 0.12266 | 0.12266
130.60001 | 5186.27986 | 296.02054 | 0.12273 | 0.12273
130.70002 | 5186.5261 | 296.03461 | 0.12288 | 0.12288
130.8 | 5186.95377 | 296.05899 | 0.12299 | 0.12299
130.90001 | 5180.79549 | 295.70752 | 0.12317 | 0.12317
131 | 5185.23343 | 295.96082 | 0.12329 | 0.12329
131.1 | 5181.04769 | 295.72189 | 0.12334 | 0.12334
131.20002 | 5184.45037 | 295.91611 | 0.12348 | 0.12348
131.3 | 5184.86537 | 295.93982 | 0.12359 | 0.12359
131.40002 | 5179.9871 | 295.66138 | 0.12376 | 0.12376
131.5 | 5183.17483 | 295.84332 | 0.12385 | 0.12385
131.6 | 5182.34633 | 295.79602 | 0.12395 | 0.12395
131.70002 | 5183.67179 | 295.87167 | 0.12407 | 0.12407
131.8 | 5178.00674 | 295.54834 | 0.12419 | 0.12419
131.90002 | 5183.21432 | 295.84558 | 0.12432 | 0.12432
132 | 5184.21195 | 295.9025 | 0.12446 | 0.12446
132.1 | 5184.5286 | 295.92059 | 0.12457 | 0.12457
132.20002 | 5182.30721 | 295.79379 | 0.12468 | 0.12468
132.3 | 5179.39031 | 295.62729 | 0.12481 | 0.12481
132.40002 | 5180.75451 | 295.70517 | 0.12494 | 0.12494
132.5 | 5175.79503 | 295.42209 | 0.12504 | 0.12504
132.6 | 5178.68511 | 295.58704 | 0.12525 | 0.12525
132.70002 | 5181.37328 | 295.74048 | 0.12524 | 0.12524
132.8 | 5174.26282 | 295.33463 | 0.12537 | 0.12537
132.90002 | 5176.28193 | 295.44989 | 0.12549 | 0.12549
133 | 5178.54281 | 295.57892 | 0.12564 | 0.12564
133.1 | 5179.28526 | 295.62131 | 0.12582 | 0.12582
133.20002 | 5176.34302 | 295.45337 | 0.12588 | 0.12588
133.3 | 5181.9358 | 295.77258 | 0.12602 | 0.12602
133.40002 | 5180.64983 | 295.69919 | 0.1261 | 0.1261
133.5 | 5178.62253 | 295.58347 | 0.1263 | 0.1263
133.6 | 5176.36053 | 295.45438 | 0.12637 | 0.12637
133.70002 | 5175.53799 | 295.40741 | 0.12651 | 0.12651
133.8 | 5176.69395 | 295.47339 | 0.12663 | 0.12663
133.90002 | 5170.80985 | 295.13754 | 0.12677 | 0.12677
134 | 5173.91823 | 295.31497 | 0.12691 | 0.12691
134.1 | 5177.65433 | 295.52823 | 0.12706 | 0.12706
134.20002 | 5169.06939 | 295.03821 | 0.12716 | 0.12716
134.3 | 5173.92904 | 295.31558 | 0.12735 | 0.12735
134.40002 | 5174.20955 | 295.3316 | 0.12737 | 0.12737
134.5 | 5173.67832 | 295.30127 | 0.12755 | 0.12755
134.6 | 5168.98185 | 295.0332 | 0.12765 | 0.12765
134.70002 | 5171.46625 | 295.17502 | 0.1278 | 0.1278
134.8 | 5172.389 | 295.22769 | 0.12789 | 0.12789
134.90002 | 5171.20175 | 295.15991 | 0.12807 | 0.12807
135 | 5172.5693 | 295.23798 | 0.12814 | 0.12814
135.1 | 5168.04494 | 294.97974 | 0.12826 | 0.12826
135.20002 | 5167.63926 | 294.95657 | 0.12838 | 0.12838
135.3 | 5169.67736 | 295.07291 | 0.1285 | 0.1285
135.40002 | 5167.49211 | 294.94818 | 0.12867 | 0.12867
135.5 | 5170.36356 | 295.11206 | 0.12877 | 0.12877
135.6 | 5161.23027 | 294.59076 | 0.12889 | 0.12889
135.70002 | 5166.22476 | 294.87585 | 0.12903 | 0.12903
135.8 | 5167.02048 | 294.92126 | 0.1292 | 0.1292
135.90002 | 5165.46182 | 294.83231 | 0.1293 | 0.1293
136 | 5162.95657 | 294.6893 | 0.12943 | 0.12943
136.1 | 5165.5449 | 294.83704 | 0.1296 | 0.1296
136.20002 | 5164.41539 | 294.77258 | 0.12966 | 0.12966
136.3 | 5161.89933 | 294.62897 | 0.12981 | 0.12981
136.40002 | 5161.88033 | 294.62787 | 0.12995 | 0.12995
136.5 | 5158.27276 | 294.42197 | 0.13011 | 0.13011
136.6 | 5155.99325 | 294.29184 | 0.13014 | 0.13014
136.70002 | 5159.12957 | 294.47086 | 0.1303 | 0.1303
136.8 | 5156.97077 | 294.34766 | 0.13042 | 0.13042
136.90002 | 5161.89449 | 294.62869 | 0.13053 | 0.13053
137 | 5152.38233 | 294.08575 | 0.13064 | 0.13064
137.1 | 5158.56557 | 294.43866 | 0.13077 | 0.13077
137.20002 | 5158.67062 | 294.44467 | 0.13093 | 0.13093
137.3 | 5157.01324 | 294.35007 | 0.13108 | 0.13108
137.40002 | 5154.24795 | 294.19223 | 0.13117 | 0.13117
137.5 | 5152.33688 | 294.08316 | 0.13132 | 0.13132
137.6 | 5155.78799 | 294.28015 | 0.13146 | 0.13146
137.70002 | 5152.1942 | 294.07501 | 0.13159 | 0.13159
137.8 | 5149.7113 | 293.93329 | 0.13171 | 0.13171
137.90002 | 5150.72159 | 293.99097 | 0.13181 | 0.13181
138 | 5144.13267 | 293.61487 | 0.13198 | 0.13198
138.1 | 5145.18246 | 293.6748 | 0.13205 | 0.13205
138.20002 | 5144.43032 | 293.63187 | 0.13221 | 0.13221
138.3 | 5149.88378 | 293.94315 | 0.1323 | 0.1323
138.40002 | 5140.53442 | 293.40948 | 0.13248 | 0.13248
138.5 | 5147.85945 | 293.82761 | 0.13254 | 0.13254
138.6 | 5147.52753 | 293.80865 | 0.13271 | 0.13271
138.70002 | 5142.40637 | 293.51636 | 0.13279 | 0.13279
138.8 | 5142.63511 | 293.52939 | 0.13299 | 0.13299
138.90002 | 5142.11655 | 293.49982 | 0.13306 | 0.13306
139 | 5143.08475 | 293.55505 | 0.13316 | 0.13316
139.1 | 5140.7475 | 293.42166 | 0.13337 | 0.13337
139.20002 | 5136.24325 | 293.16458 | 0.13343 | 0.13343
139.3 | 5135.2188 | 293.10611 | 0.13364 | 0.13364
139.40002 | 5131.16457 | 292.87469 | 0.13373 | 0.13373
139.5 | 5131.56541 | 292.89758 | 0.13392 | 0.13392
139.6 | 5132.27358 | 292.93799 | 0.13397 | 0.13397
139.70002 | 5132.60253 | 292.95676 | 0.13415 | 0.13415
139.8 | 5124.09769 | 292.47134 | 0.1343 | 0.1343
139.90002 | 5130.43925 | 292.83328 | 0.13442 | 0.13442
140 | 5131.98376 | 292.92145 | 0.13448 | 0.13448
140.1 | 5123.51803 | 292.43823 | 0.13465 | 0.13465
140.20002 | 5122.88064 | 292.40186 | 0.13478 | 0.13478
140.3 | 5124.86063 | 292.51486 | 0.13489 | 0.13489
140.40002 | 5124.48326 | 292.49335 | 0.13506 | 0.13506
140.5 | 5124.08987 | 292.47089 | 0.13519 | 0.13519
140.6 | 5120.24537 | 292.25143 | 0.13536 | 0.13536
140.70002 | 5116.28836 | 292.0256 | 0.13547 | 0.13547
140.8 | 5107.71908 | 291.53647 | 0.13558 | 0.13558
140.90002 | 5108.91266 | 291.60461 | 0.13572 | 0.13572
141 | 5104.97913 | 291.3801 | 0.13588 | 0.13588
141.1 | 5104.98062 | 291.38016 | 0.13594 | 0.13594
141.20002 | 5096.10921 | 290.87381 | 0.13608 | 0.13608
141.3 | 5097.13218 | 290.93219 | 0.13623 | 0.13623
141.40002 | 5098.87747 | 291.03183 | 0.13642 | 0.13642
141.5 | 5086.97145 | 290.35226 | 0.13651 | 0.13651
141.6 | 5085.70075 | 290.27972 | 0.13669 | 0.13669
141.70002 | 5080.27114 | 289.96982 | 0.13681 | 0.13681
141.8 | 5046.79158 | 288.05887 | 0.13688 | 0.13696
141.806 | 4715.48326 | 269.14859 | 0.13688 | 0.13696
141.81002 | 4266.6439 | 243.52991 | 0.1369 | 0.13696
141.81202 | 4003.91743 | 228.5341 | 0.1369 | 0.13696
141.81402 | 3723.13298 | 212.50758 | 0.13691 | 0.13696
141.81602 | 3434.17563 | 196.01459 | 0.13691 | 0.13696

## Sample 54
Time | Load | Tensile stress | Tensile strain | Axial Strain (Video)
(sec) | (N) | (MPa) | (mm/mm) | (mm/mm)
0 | 86.6673 | 4.97259 | -1e-05 | -1e-05
0.1 | 87.77987 | 5.03643 | -2e-05 | -2e-05
0.2 | 93.71096 | 5.37673 | -2e-05 | -2e-05
0.3 | 109.67165 | 6.29248 | 3e-05 | 3e-05
0.4 | 130.1124 | 7.46528 | -2e-05 | -2e-05
0.5 | 147.91511 | 8.48672 | -2e-05 | -2e-05
0.6 | 171.95683 | 9.86613 | -3e-05 | -3e-05
0.7 | 195.6491 | 11.22549 | -4e-05 | -4e-05
0.8 | 214.84094 | 12.32664 | -2e-05 | -2e-05
0.9 | 235.48617 | 13.51117 | -9e-05 | -9e-05
1 | 254.5323 | 14.60395 | -3e-05 | -3e-05
1.1 | 272.91949 | 15.65893 | -3e-05 | -3e-05
1.2 | 291.01444 | 16.69714 | -9e-05 | -9e-05
1.3 | 309.56694 | 17.7616 | -3e-05 | -3e-05
1.4 | 332.93173 | 19.10217 | -5e-05 | -5e-05
1.5 | 349.11179 | 20.03051 | -5e-05 | -5e-05
1.6 | 368.11403 | 21.12078 | -5e-05 | -5e-05
1.7 | 389.54199 | 22.35022 | -7e-05 | -7e-05
1.8 | 404.84061 | 23.22799 | -6e-05 | -6e-05
1.9 | 426.60548 | 24.47676 | -6e-05 | -6e-05
2 | 448.67201 | 25.74284 | -2e-05 | -2e-05
2.1 | 469.56246 | 26.94145 | -1e-05 | -1e-05
2.2 | 489.7431 | 28.09932 | 0 | 0
2.3 | 513.05615 | 29.43692 | -6e-05 | -6e-05
2.4 | 533.57291 | 30.61409 | 1e-05 | 1e-05
2.5 | 553.76138 | 31.77241 | 4e-05 | 4e-05
2.6 | 578.35467 | 33.18347 | 7e-05 | 7e-05
2.7 | 598.89648 | 34.36207 | 3e-05 | 3e-05
2.8 | 622.18998 | 35.69855 | 5e-05 | 5e-05
2.9 | 643.34916 | 36.91257 | 4e-05 | 4e-05
3 | 667.70902 | 38.31023 | 0.00011 | 0.00011
3.1 | 692.69408 | 39.74376 | 8e-05 | 8e-05
3.2 | 708.20814 | 40.6339 | 0.00011 | 0.00011
3.3 | 733.59907 | 42.09071 | 0.00012 | 0.00012
3.4 | 758.96881 | 43.54632 | 0.00017 | 0.00017
3.5 | 784.9982 | 45.03977 | 0.00017 | 0.00017
3.6 | 806.40661 | 46.26809 | 0.00018 | 0.00018
3.7 | 831.64787 | 47.71633 | 0.00023 | 0.00023
3.8 | 856.37514 | 49.13507 | 0.0002 | 0.0002
3.9 | 875.44788 | 50.22938 | 0.0002 | 0.0002
4 | 901.74684 | 51.7383 | 0.00022 | 0.00022
4.1 | 929.42566 | 53.32639 | 0.00021 | 0.00021
4.2 | 954.75698 | 54.77979 | 0.00026 | 0.00026
4.3 | 980.58982 | 56.26197 | 0.00035 | 0.00035
4.4 | 1004.20211 | 57.61674 | 0.00031 | 0.00031
4.5 | 1031.47579 | 59.18158 | 0.00034 | 0.00034
4.6 | 1051.10481 | 60.30781 | 0.00033 | 0.00033
4.7 | 1075.21703 | 61.69127 | 0.00035 | 0.00035
4.8 | 1100.71534 | 63.15425 | 0.00034 | 0.00034
4.9 | 1127.90745 | 64.71441 | 0.00037 | 0.00037
5 | 1152.81027 | 66.14323 | 0.00038 | 0.00038
5.1 | 1177.57199 | 67.56394 | 0.00045 | 0.00045
5.2 | 1206.26772 | 69.21038 | 0.00043 | 0.00043
5.3 | 1228.31073 | 70.47511 | 0.00049 | 0.00049
5.4 | 1252.56795 | 71.86688 | 0.00054 | 0.00054
5.5 | 1279.48746 | 73.41141 | 0.00028 | 0.00028
5.6 | 1308.40959 | 75.07084 | 0.00031 | 0.00031
5.7 | 1332.97071 | 76.48004 | 0.00058 | 0.00058
5.8 | 1357.46924 | 77.88567 | 0.00024 | 0.00024
5.9 | 1387.78603 | 79.62511 | 0.00054 | 0.00054
6 | 1405.87389 | 80.66291 | 0.00045 | 0.00045
6.1 | 1434.56571 | 82.30912 | 0.00059 | 0.00059
6.2 | 1462.82967 | 83.93079 | 0.00073 | 0.00073
6.3 | 1489.92473 | 85.48538 | 0.00051 | 0.00051
6.4 | 1517.25952 | 87.05373 | 0.00076 | 0.00076
6.5 | 1541.55269 | 88.44757 | 0.00076 | 0.00076
6.6 | 1570.85713 | 90.12893 | 0.00076 | 0.00076
6.7 | 1595.67371 | 91.5528 | 0.00078 | 0.00078
6.8 | 1622.88006 | 93.11378 | 0.00081 | 0.00081
6.9 | 1652.83326 | 94.83237 | 0.00086 | 0.00086
7 | 1678.96934 | 96.33194 | 0.00087 | 0.00087
7.1 | 1704.51291 | 97.79752 | 0.00091 | 0.00091
7.2 | 1733.82051 | 99.47906 | 0.00095 | 0.00095
7.3 | 1762.47954 | 101.12339 | 0.00094 | 0.00094
7.4 | 1783.39109 | 102.3232 | 0.00095 | 0.00095
7.5 | 1811.57365 | 103.94019 | 0.00099 | 0.00099
7.6 | 1840.29825 | 105.58829 | 0.00099 | 0.00099
7.7 | 1864.76242 | 106.99194 | 0.00105 | 0.00105
7.8 | 1892.72873 | 108.59652 | 0.00106 | 0.00106
7.9 | 1920.80624 | 110.20748 | 0.00112 | 0.00112
8 | 1948.78969 | 111.81305 | 0.00113 | 0.00113
8.1 | 1973.98551 | 113.25868 | 0.00113 | 0.00113
8.2 | 2002.61939 | 114.90157 | 0.00114 | 0.00114
8.3 | 2034.93871 | 116.75591 | 0.00117 | 0.00117
8.4 | 2060.49643 | 118.2223 | 0.00123 | 0.00123
8.5 | 2089.18508 | 119.86832 | 0.00125 | 0.00125
8.6 | 2119.80287 | 121.62505 | 0.00133 | 0.00133
8.7 | 2141.90856 | 122.89337 | 0.00127 | 0.00127
8.8 | 2167.25636 | 124.34772 | 0.00132 | 0.00132
8.9 | 2194.63017 | 125.9183 | 0.00131 | 0.00131
9 | 2225.9593 | 127.71584 | 0.00143 | 0.00143
9.1 | 2247.33166 | 128.94209 | 0.00136 | 0.00136
9.2 | 2279.19351 | 130.77019 | 0.00141 | 0.00141
9.3 | 2305.20889 | 132.26283 | 0.00142 | 0.00142
9.4 | 2329.82635 | 133.67528 | 0.00146 | 0.00146
9.5 | 2356.63 | 135.21315 | 0.00147 | 0.00147
9.6 | 2384.87832 | 136.83392 | 0.00149 | 0.00149
9.7 | 2411.4076 | 138.35605 | 0.00155 | 0.00155
9.8 | 2434.96746 | 139.70781 | 0.00155 | 0.00155
9.9 | 2461.58615 | 141.23508 | 0.00161 | 0.00161
10 | 2491.65855 | 142.96049 | 0.00162 | 0.00162
10.1 | 2512.7722 | 144.17191 | 0.00166 | 0.00166
10.2 | 2538.07772 | 145.62383 | 0.00165 | 0.00165
10.3 | 2561.68302 | 146.9782 | 0.0017 | 0.0017
10.4 | 2589.85143 | 148.59438 | 0.00171 | 0.00171
10.5 | 2611.37262 | 149.82918 | 0.00173 | 0.00173
10.6 | 2637.247 | 151.31374 | 0.00173 | 0.00173
10.7 | 2663.91262 | 152.84369 | 0.00172 | 0.00172
10.8 | 2686.04029 | 154.11328 | 0.00182 | 0.00182
10.9 | 2708.25252 | 155.38771 | 0.00185 | 0.00185
11 | 2731.77642 | 156.73741 | 0.00186 | 0.00186
11.1 | 2755.40836 | 158.09331 | 0.00191 | 0.00191
11.2 | 2774.4269 | 159.18451 | 0.00191 | 0.00191
11.3 | 2801.17877 | 160.71942 | 0.00194 | 0.00194
11.4 | 2827.20681 | 162.2128 | 0.00195 | 0.00195
11.5 | 2843.71972 | 163.16023 | 0.00201 | 0.00201
11.6 | 2866.46169 | 164.46507 | 0.00204 | 0.00204
11.7 | 2886.80289 | 165.63216 | 0.00205 | 0.00205
11.8 | 2914.00608 | 167.19296 | 0.00205 | 0.00205
11.9 | 2927.03882 | 167.94072 | 0.00211 | 0.00211
12 | 2951.09227 | 169.3208 | 0.0021 | 0.0021
12.1 | 2972.98804 | 170.57709 | 0.00216 | 0.00216
12.2 | 2992.42195 | 171.69212 | 0.00219 | 0.00219
12.3 | 3011.03797 | 172.76022 | 0.00219 | 0.00219
12.4 | 3034.73566 | 174.11989 | 0.00227 | 0.00227
12.5 | 3054.76822 | 175.26927 | 0.00229 | 0.00229
12.6 | 3069.28493 | 176.10219 | 0.00236 | 0.00236
12.7 | 3091.29339 | 177.36493 | 0.00238 | 0.00238
12.8 | 3113.51661 | 178.64 | 0.00242 | 0.00242
12.9 | 3126.87047 | 179.40619 | 0.00228 | 0.00228
13 | 3146.81046 | 180.55026 | 0.00241 | 0.00241
13.1 | 3161.95413 | 181.41914 | 0.00246 | 0.00246
13.2 | 3183.09627 | 182.63219 | 0.00256 | 0.00256
13.3 | 3194.80784 | 183.30414 | 0.00255 | 0.00255
13.4 | 3217.40247 | 184.60052 | 0.00233 | 0.00233
13.5 | 3234.98882 | 185.60954 | 0.00224 | 0.00224
13.6 | 3250.38321 | 186.49281 | 0.00225 | 0.00225
13.7 | 3265.19459 | 187.34262 | 0.00231 | 0.00231
13.8 | 3280.47425 | 188.2193 | 0.00234 | 0.00234
13.9 | 3299.35178 | 189.30241 | 0.00241 | 0.00241
14 | 3310.58875 | 189.94714 | 0.00245 | 0.00245
14.1 | 3325.95184 | 190.82861 | 0.00243 | 0.00243
14.2 | 3346.17086 | 191.98869 | 0.00254 | 0.00254
14.3 | 3354.94429 | 192.49207 | 0.00254 | 0.00254
14.4 | 3371.23498 | 193.42676 | 0.00257 | 0.00257
14.5 | 3383.18646 | 194.11249 | 0.00268 | 0.00268
14.6 | 3397.82536 | 194.95239 | 0.0027 | 0.0027
14.7 | 3406.63195 | 195.45769 | 0.00272 | 0.00272
14.8 | 3426.47322 | 196.59608 | 0.00275 | 0.00275
14.9 | 3440.70494 | 197.41264 | 0.00286 | 0.00286
15 | 3452.93693 | 198.11446 | 0.00288 | 0.00288
15.1 | 3463.73506 | 198.73401 | 0.00297 | 0.00297
15.2 | 3475.56584 | 199.41281 | 0.00296 | 0.00296
15.3 | 3488.97949 | 200.18242 | 0.00304 | 0.00304
15.4 | 3498.1776 | 200.71017 | 0.0031 | 0.0031
15.5 | 3510.4882 | 201.4165 | 0.00316 | 0.00316
15.6 | 3526.42462 | 202.33086 | 0.00319 | 0.00319
15.7 | 3532.5326 | 202.68132 | 0.00327 | 0.00327
15.8 | 3545.49661 | 203.42513 | 0.00333 | 0.00333
15.9 | 3556.55476 | 204.0596 | 0.00343 | 0.00343
16 | 3565.94585 | 204.59842 | 0.00342 | 0.00342
16.1 | 3569.72553 | 204.81528 | 0.00348 | 0.00348
16.2 | 3585.58185 | 205.72505 | 0.00356 | 0.00356
16.3 | 3598.4125 | 206.46121 | 0.00361 | 0.00361
16.4 | 3605.95621 | 206.89404 | 0.00367 | 0.00367
16.5 | 3615.3771 | 207.43457 | 0.00376 | 0.00376
16.6 | 3623.94042 | 207.92589 | 0.00379 | 0.00379
16.7 | 3632.62631 | 208.42426 | 0.00389 | 0.00389
16.8 | 3641.10395 | 208.91066 | 0.00395 | 0.00395
16.9 | 3650.46822 | 209.44794 | 0.00427 | 0.00427
17 | 3663.80662 | 210.21324 | 0.00433 | 0.00433
17.1 | 3669.02314 | 210.51254 | 0.00436 | 0.00436
17.2 | 3679.02368 | 211.08633 | 0.00466 | 0.00466
17.3 | 3687.1016 | 211.5498 | 0.00473 | 0.00473
17.4 | 3689.85794 | 211.70796 | 0.00483 | 0.00483
17.5 | 3697.26531 | 212.13295 | 0.00482 | 0.00482
17.6 | 3708.17482 | 212.7589 | 0.00494 | 0.00494
17.7 | 3716.8324 | 213.25563 | 0.00501 | 0.00501
17.8 | 3722.92511 | 213.60521 | 0.00506 | 0.00506
17.9 | 3731.83489 | 214.11641 | 0.00511 | 0.00511
18 | 3737.78939 | 214.45805 | 0.00518 | 0.00518
18.1 | 3742.4624 | 214.72617 | 0.00527 | 0.00527
18.2 | 3746.91561 | 214.98167 | 0.00533 | 0.00533
18.3 | 3757.46638 | 215.58704 | 0.00544 | 0.00544
18.4 | 3765.34835 | 216.03926 | 0.00551 | 0.00551
18.5 | 3771.16203 | 216.37283 | 0.00554 | 0.00554
18.6 | 3779.5186 | 216.85229 | 0.00565 | 0.00565
18.7 | 3785.05513 | 217.16995 | 0.00572 | 0.00572
18.8 | 3785.8855 | 217.21759 | 0.00572 | 0.00572
18.9 | 3794.76398 | 217.72701 | 0.0059 | 0.0059
19 | 3800.01515 | 218.02829 | 0.00592 | 0.00592
19.1 | 3809.54109 | 218.57484 | 0.00596 | 0.00596
19.2 | 3815.21024 | 218.90012 | 0.0061 | 0.0061
19.3 | 3822.24135 | 219.30354 | 0.00614 | 0.00614
19.4 | 3826.33917 | 219.53865 | 0.0062 | 0.0062
19.5 | 3827.29992 | 219.59378 | 0.00631 | 0.00631
19.6 | 3834.51879 | 220.00797 | 0.00637 | 0.00637
19.7 | 3840.84955 | 220.3712 | 0.00643 | 0.00643
19.8 | 3845.04609 | 220.61197 | 0.00654 | 0.00654
19.9 | 3854.3839 | 221.14774 | 0.0066 | 0.0066
20 | 3859.78222 | 221.45747 | 0.00668 | 0.00668
20.1 | 3865.57057 | 221.78958 | 0.00676 | 0.00676
20.2 | 3865.29341 | 221.77368 | 0.00679 | 0.00679
20.3 | 3868.04342 | 221.93146 | 0.00689 | 0.00689
20.4 | 3876.50207 | 222.41678 | 0.00693 | 0.00693
20.5 | 3884.06925 | 222.85095 | 0.00703 | 0.00703
20.6 | 3886.95225 | 223.01637 | 0.00712 | 0.00712
20.7 | 3892.92873 | 223.35927 | 0.00677 | 0.00677
20.8 | 3899.711 | 223.74841 | 0.00689 | 0.00689
20.9 | 3897.62223 | 223.62857 | 0.00693 | 0.00693
21 | 3901.59301 | 223.85638 | 0.007 | 0.007
21.1 | 3911.53544 | 224.42685 | 0.00708 | 0.00708
21.2 | 3911.62001 | 224.4317 | 0.00717 | 0.00717
21.3 | 3919.26393 | 224.87027 | 0.00724 | 0.00724
21.4 | 3925.58984 | 225.23323 | 0.00733 | 0.00733
21.5 | 3931.27501 | 225.55942 | 0.00744 | 0.00744
21.6 | 3926.38594 | 225.2789 | 0.00749 | 0.00749
21.7 | 3935.1657 | 225.78264 | 0.00756 | 0.00756
21.8 | 3940.10805 | 226.06621 | 0.00764 | 0.00764
21.9 | 3944.35637 | 226.30997 | 0.00774 | 0.00774
22 | 3949.26742 | 226.59174 | 0.00779 | 0.00779
22.1 | 3953.08137 | 226.81056 | 0.00783 | 0.00783
22.2 | 3960.4824 | 227.2352 | 0.00799 | 0.00799
22.3 | 3960.67202 | 227.24608 | 0.00805 | 0.00805
22.4 | 3961.69685 | 227.30489 | 0.00817 | 0.00817
22.5 | 3968.37704 | 227.68817 | 0.0082 | 0.0082
22.6 | 3968.23101 | 227.67979 | 0.0083 | 0.0083
22.7 | 3974.30956 | 228.02855 | 0.00839 | 0.00839
22.8 | 3979.50113 | 228.32642 | 0.00846 | 0.00846
22.9 | 3988.48467 | 228.84186 | 0.00853 | 0.00853
23 | 3981.72922 | 228.45425 | 0.00863 | 0.00863
23.1 | 3988.92984 | 228.8674 | 0.00873 | 0.00873
23.2 | 3994.3438 | 229.17802 | 0.00879 | 0.00879
23.3 | 3999.12298 | 229.45224 | 0.00884 | 0.00884
23.4 | 4003.72222 | 229.71613 | 0.00891 | 0.00891
23.5 | 4007.47508 | 229.93144 | 0.00903 | 0.00903
23.6 | 4010.70789 | 230.11693 | 0.00914 | 0.00914
23.7 | 4009.96208 | 230.07413 | 0.00921 | 0.00921
23.8 | 4014.9577 | 230.36076 | 0.00946 | 0.00946
23.9 | 4019.95629 | 230.64755 | 0.00953 | 0.00953
24 | 4018.72322 | 230.57681 | 0.00968 | 0.00968
24.1 | 4025.36541 | 230.95792 | 0.00999 | 0.00999
24.2 | 4030.03506 | 231.22583 | 0.01003 | 0.01003
24.3 | 4037.16825 | 231.6351 | 0.01019 | 0.01019
24.4 | 4027.18186 | 231.06213 | 0.01021 | 0.01021
24.5 | 4035.5511 | 231.54233 | 0.01033 | 0.01033
24.6 | 4042.09159 | 231.91759 | 0.01037 | 0.01037
24.7 | 4044.75555 | 232.07043 | 0.01051 | 0.01051
24.8 | 4049.13239 | 232.32155 | 0.01059 | 0.01059
24.9 | 4055.09174 | 232.66348 | 0.01066 | 0.01066
25 | 4059.07631 | 232.89209 | 0.01076 | 0.01076
25.1 | 4056.65077 | 232.75293 | 0.01082 | 0.01082
25.2 | 4061.83116 | 233.05016 | 0.01093 | 0.01093
25.3 | 4065.68125 | 233.27106 | 0.01098 | 0.01098
25.4 | 4061.2217 | 233.01518 | 0.0111 | 0.0111
25.5 | 4070.79607 | 233.56453 | 0.01118 | 0.01118
25.6 | 4075.36402 | 233.82661 | 0.01123 | 0.01123
25.7 | 4081.95928 | 234.20502 | 0.01138 | 0.01138
25.8 | 4078.06523 | 233.9816 | 0.01147 | 0.01147
25.9 | 4081.27941 | 234.16602 | 0.01151 | 0.01151
26 | 4082.62536 | 234.24324 | 0.01161 | 0.01161
26.1 | 4087.43285 | 234.51907 | 0.01166 | 0.01166
26.2 | 4091.48522 | 234.75157 | 0.01176 | 0.01176
26.3 | 4095.56255 | 234.98552 | 0.01189 | 0.01189
26.4 | 4098.82516 | 235.17271 | 0.01196 | 0.01196
26.5 | 4097.81598 | 235.11481 | 0.01203 | 0.01203
26.6 | 4101.76143 | 235.34119 | 0.01213 | 0.01213
26.7 | 4106.91537 | 235.63689 | 0.01222 | 0.01222
26.8 | 4103.49928 | 235.44089 | 0.01229 | 0.01229
26.9 | 4109.62179 | 235.79218 | 0.01234 | 0.01234
27 | 4117.28919 | 236.2321 | 0.01245 | 0.01245
27.1 | 4121.4902 | 236.47313 | 0.01249 | 0.01249
27.2 | 4120.26793 | 236.403 | 0.01223 | 0.01223
27.3 | 4121.69695 | 236.485 | 0.01226 | 0.01226
27.4 | 4122.99447 | 236.55943 | 0.01239 | 0.01239
27.5 | 4124.87499 | 236.66734 | 0.01245 | 0.01245
27.6 | 4129.30325 | 236.9214 | 0.01252 | 0.01252
27.7 | 4133.97923 | 237.1897 | 0.01262 | 0.01262
27.8 | 4137.81516 | 237.40979 | 0.01267 | 0.01267
27.9 | 4138.47789 | 237.44781 | 0.01275 | 0.01275
28 | 4140.0481 | 237.5379 | 0.0129 | 0.0129
28.1 | 4144.96697 | 237.82013 | 0.01296 | 0.01296
28.2 | 4141.02264 | 237.59381 | 0.013 | 0.013
28.3 | 4147.93342 | 237.99033 | 0.01314 | 0.01314
28.4 | 4152.13443 | 238.23137 | 0.0132 | 0.0132
28.5 | 4159.00275 | 238.62544 | 0.01333 | 0.01333
28.6 | 4157.9403 | 238.56448 | 0.01344 | 0.01344
28.7 | 4158.63134 | 238.60413 | 0.01349 | 0.01349
28.8 | 4161.17124 | 238.74986 | 0.01357 | 0.01357
28.9 | 4162.90276 | 238.8492 | 0.01367 | 0.01367
29 | 4165.2441 | 238.98354 | 0.01373 | 0.01373
29.1 | 4170.30677 | 239.27402 | 0.01377 | 0.01377
29.2 | 4174.1807 | 239.49628 | 0.01394 | 0.01394
29.3 | 4173.08696 | 239.43353 | 0.01402 | 0.01402
29.4 | 4174.41092 | 239.50949 | 0.0141 | 0.0141
29.5 | 4179.85469 | 239.82184 | 0.01419 | 0.01419
29.6 | 4176.78021 | 239.64543 | 0.01425 | 0.01425
29.7 | 4179.6837 | 239.81203 | 0.01435 | 0.01435
29.8 | 4184.62306 | 240.09541 | 0.01452 | 0.01452
29.9 | 4189.12023 | 240.35345 | 0.01452 | 0.01452
30 | 4190.73924 | 240.44633 | 0.01463 | 0.01463
30.1 | 4193.42965 | 240.60071 | 0.01471 | 0.01471
30.2 | 4193.97019 | 240.63171 | 0.01514 | 0.01514
30.3 | 4194.42952 | 240.65807 | 0.01517 | 0.01517
30.4 | 4197.25776 | 240.82034 | 0.01541 | 0.01541
30.5 | 4200.54682 | 241.00905 | 0.01549 | 0.01549
30.6 | 4206.4812 | 241.34955 | 0.01555 | 0.01555
30.7 | 4205.50033 | 241.29326 | 0.01568 | 0.01568
30.8 | 4208.14678 | 241.44511 | 0.01575 | 0.01575
30.9 | 4207.83646 | 241.42731 | 0.01586 | 0.01586
31 | 4210.03215 | 241.55328 | 0.01593 | 0.01593
31.1 | 4214.13295 | 241.78857 | 0.01601 | 0.01601
31.2 | 4218.82123 | 242.05756 | 0.0161 | 0.0161
31.3 | 4221.46469 | 242.20923 | 0.01625 | 0.01625
31.4 | 4221.47736 | 242.20996 | 0.01631 | 0.01631
31.5 | 4223.77475 | 242.34177 | 0.01638 | 0.01638
31.6 | 4227.00122 | 242.52689 | 0.01645 | 0.01645
31.7 | 4226.51693 | 242.4991 | 0.01656 | 0.01656
31.8 | 4229.81679 | 242.68845 | 0.01663 | 0.01663
31.9 | 4234.25622 | 242.94316 | 0.01671 | 0.01671
32 | 4236.25261 | 243.05769 | 0.01677 | 0.01677
32.1 | 4238.79437 | 243.20354 | 0.01694 | 0.01694
32.2 | 4242.95627 | 243.44232 | 0.01706 | 0.01706
32.3 | 4235.86853 | 243.03566 | 0.01709 | 0.01709
32.4 | 4241.75262 | 243.37326 | 0.01716 | 0.01716
32.5 | 4243.01438 | 243.44566 | 0.01727 | 0.01727
32.6 | 4246.48821 | 243.64497 | 0.01735 | 0.01735
32.7 | 4251.81128 | 243.95039 | 0.01743 | 0.01743
32.8 | 4249.66775 | 243.82739 | 0.01753 | 0.01753
32.9 | 4254.52366 | 244.10602 | 0.01763 | 0.01763
33 | 4259.3535 | 244.38313 | 0.01774 | 0.01774
33.1 | 4255.16963 | 244.14307 | 0.01783 | 0.01783
33.2 | 4257.74083 | 244.2906 | 0.01772 | 0.01772
33.3 | 4263.708 | 244.63297 | 0.01782 | 0.01782
33.4 | 4262.88992 | 244.58603 | 0.01809 | 0.01809
33.5 | 4267.58006 | 244.85513 | 0.01777 | 0.01777
33.6 | 4271.53669 | 245.08214 | 0.01782 | 0.01782
33.7 | 4267.11775 | 244.8286 | 0.01787 | 0.01787
33.8 | 4270.67801 | 245.03288 | 0.01796 | 0.01796
33.9 | 4274.57988 | 245.25674 | 0.01805 | 0.01805
34 | 4277.75793 | 245.43909 | 0.01813 | 0.01813
34.1 | 4277.90023 | 245.44725 | 0.01821 | 0.01821
34.2 | 4282.17985 | 245.69279 | 0.01832 | 0.01832
34.3 | 4283.02586 | 245.74135 | 0.0184 | 0.0184
34.4 | 4286.9512 | 245.96657 | 0.01848 | 0.01848
34.5 | 4285.43463 | 245.87955 | 0.01854 | 0.01854
34.6 | 4287.64075 | 246.00612 | 0.01865 | 0.01865
34.7 | 4290.69325 | 246.18126 | 0.01871 | 0.01871
34.8 | 4294.00764 | 246.37143 | 0.01883 | 0.01883
34.9 | 4293.19292 | 246.32469 | 0.01895 | 0.01895
35 | 4300.89943 | 246.76685 | 0.01903 | 0.01903
35.1 | 4296.63248 | 246.52203 | 0.01905 | 0.01905
35.2 | 4301.17175 | 246.78247 | 0.01918 | 0.01918
35.3 | 4304.53643 | 246.97552 | 0.01928 | 0.01928
35.4 | 4306.99028 | 247.11632 | 0.01939 | 0.01939
35.5 | 4306.22697 | 247.07253 | 0.01947 | 0.01947
35.6 | 4311.67558 | 247.38513 | 0.01953 | 0.01953
35.7 | 4311.0285 | 247.34801 | 0.0196 | 0.0196
35.8 | 4311.50161 | 247.37515 | 0.01973 | 0.01973
35.9 | 4315.61805 | 247.61134 | 0.01983 | 0.01983
36 | 4315.64935 | 247.61313 | 0.01985 | 0.01985
36.1 | 4315.231 | 247.58913 | 0.01997 | 0.01997
36.2 | 4319.52477 | 247.83549 | 0.02012 | 0.02012
36.3 | 4321.2641 | 247.93529 | 0.02037 | 0.02037
36.4 | 4326.96491 | 248.26237 | 0.02044 | 0.02044
36.5 | 4324.42948 | 248.1169 | 0.02081 | 0.02081
36.6 | 4327.97223 | 248.32018 | 0.02075 | 0.02075
36.7 | 4329.76335 | 248.42294 | 0.02095 | 0.02095
36.8 | 4336.37165 | 248.80209 | 0.02105 | 0.02105
36.9 | 4332.96002 | 248.60635 | 0.02112 | 0.02112
37 | 4338.11396 | 248.90205 | 0.02123 | 0.02123
37.1 | 4340.67771 | 249.04915 | 0.02132 | 0.02132
37.2 | 4341.21341 | 249.0799 | 0.02139 | 0.02139
37.3 | 4342.94194 | 249.17906 | 0.02149 | 0.02149
37.4 | 4345.45539 | 249.32327 | 0.02161 | 0.02161
37.5 | 4345.80632 | 249.34341 | 0.0217 | 0.0217
37.6 | 4347.87497 | 249.4621 | 0.02175 | 0.02175
37.7 | 4348.09737 | 249.47487 | 0.02186 | 0.02186
37.8 | 4354.01127 | 249.81418 | 0.02197 | 0.02197
37.9 | 4351.09958 | 249.64711 | 0.02206 | 0.02206
38 | 4353.4454 | 249.78171 | 0.02207 | 0.02207
38.1 | 4353.37499 | 249.77766 | 0.02223 | 0.02223
38.2 | 4360.90603 | 250.20976 | 0.02229 | 0.02229
38.3 | 4357.33162 | 250.00468 | 0.02236 | 0.02236
38.4 | 4362.24118 | 250.28638 | 0.02246 | 0.02246
38.5 | 4366.79162 | 250.54745 | 0.02255 | 0.02255
38.6 | 4364.99752 | 250.44452 | 0.02272 | 0.02272
38.7 | 4364.91296 | 250.43967 | 0.02279 | 0.02279
38.8 | 4368.1629 | 250.62613 | 0.02284 | 0.02284
38.9 | 4370.04007 | 250.73384 | 0.0229 | 0.0229
39 | 4372.46896 | 250.8732 | 0.02303 | 0.02303
39.1 | 4375.70177 | 251.05869 | 0.0231 | 0.0231
39.2 | 4378.12097 | 251.19748 | 0.02322 | 0.02322
39.3 | 4373.83987 | 250.95186 | 0.02328 | 0.02328
39.4 | 4378.67753 | 251.22942 | 0.02313 | 0.02313
39.5 | 4379.43414 | 251.27283 | 0.02326 | 0.02326
39.6 | 4383.61019 | 251.51244 | 0.02311 | 0.02311
39.7 | 4380.98237 | 251.36166 | 0.02327 | 0.02327
39.8 | 4385.41062 | 251.61574 | 0.02325 | 0.02325
39.9 | 4388.71719 | 251.80545 | 0.02334 | 0.02334
40 | 4391.92951 | 251.98976 | 0.02344 | 0.02344
40.1 | 4392.53598 | 252.02455 | 0.02353 | 0.02353
40.2 | 4393.43713 | 252.07626 | 0.02364 | 0.02364
40.3 | 4392.948 | 252.0482 | 0.02368 | 0.02368
40.4 | 4393.83648 | 252.09917 | 0.02376 | 0.02376
40.5 | 4396.82007 | 252.27036 | 0.02382 | 0.02382
40.6 | 4404.23377 | 252.69572 | 0.02399 | 0.02399
40.7 | 4403.295 | 252.64186 | 0.02405 | 0.02405
40.8 | 4404.43903 | 252.7075 | 0.02414 | 0.02414
40.9 | 4404.98106 | 252.7386 | 0.02428 | 0.02428
41 | 4406.12324 | 252.80414 | 0.02429 | 0.02429
41.1 | 4405.90717 | 252.79173 | 0.02443 | 0.02443
41.2 | 4406.57623 | 252.83012 | 0.0245 | 0.0245
41.3 | 4412.37427 | 253.1628 | 0.02457 | 0.02457
41.4 | 4414.28274 | 253.27229 | 0.02468 | 0.02468
41.5 | 4415.90138 | 253.36516 | 0.02471 | 0.02471
41.6 | 4414.71674 | 253.2972 | 0.02483 | 0.02483
41.7 | 4418.68752 | 253.52502 | 0.02493 | 0.02493
41.8 | 4417.53119 | 253.45868 | 0.025 | 0.025
41.9 | 4420.21713 | 253.61278 | 0.02505 | 0.02505
42 | 4426.35193 | 253.96477 | 0.02517 | 0.02517
42.1 | 4425.74061 | 253.92969 | 0.02529 | 0.02529
42.2 | 4427.94375 | 254.05611 | 0.02535 | 0.02535
42.3 | 4430.89306 | 254.22531 | 0.02544 | 0.02544
42.4 | 4430.57343 | 254.20699 | 0.02555 | 0.02555
42.5 | 4431.42094 | 254.2556 | 0.02562 | 0.02562
42.6 | 4432.85629 | 254.33795 | 0.02589 | 0.02589
42.7 | 4434.08974 | 254.40872 | 0.02613 | 0.02613
42.8 | 4436.28989 | 254.53496 | 0.02613 | 0.02613
42.9 | 4439.89225 | 254.74165 | 0.02644 | 0.02644
43 | 4440.62874 | 254.78391 | 0.02653 | 0.02653
43.1 | 4441.75079 | 254.84828 | 0.02664 | 0.02664
43.2 | 4439.7559 | 254.73383 | 0.02671 | 0.02671
43.3 | 4443.34447 | 254.93973 | 0.02672 | 0.02672
43.4 | 4447.74441 | 255.19217 | 0.02687 | 0.02687
43.5 | 4450.11705 | 255.32831 | 0.02697 | 0.02697
43.6 | 4450.70788 | 255.36221 | 0.02707 | 0.02707
43.7 | 4453.32602 | 255.51242 | 0.02714 | 0.02714
43.8 | 4454.01706 | 255.55208 | 0.02721 | 0.02721
43.9 | 4453.58306 | 255.52718 | 0.02732 | 0.02732
44 | 4458.46431 | 255.80724 | 0.02741 | 0.02741
44.1 | 4459.71638 | 255.87907 | 0.02751 | 0.02751
44.2 | 4457.99902 | 255.78053 | 0.02755 | 0.02755
44.3 | 4462.88027 | 256.06061 | 0.02767 | 0.02767
44.4 | 4463.14178 | 256.07562 | 0.02777 | 0.02777
44.5 | 4461.72357 | 255.99423 | 0.02788 | 0.02788
44.6 | 4462.08566 | 256.01501 | 0.02796 | 0.02796
44.7 | 4467.26307 | 256.31207 | 0.02807 | 0.02807
44.8 | 4463.34705 | 256.08737 | 0.02813 | 0.02813
44.9 | 4472.0266 | 256.58539 | 0.0282 | 0.0282
45 | 4474.3821 | 256.72052 | 0.02831 | 0.02831
45.1 | 4476.93914 | 256.86725 | 0.02843 | 0.02843
45.2 | 4473.96189 | 256.69641 | 0.02847 | 0.02847
45.3 | 4474.67975 | 256.73761 | 0.0286 | 0.0286
45.4 | 4477.07549 | 256.87506 | 0.02867 | 0.02867
45.5 | 4480.87566 | 257.09311 | 0.02876 | 0.02876
45.6 | 4479.78973 | 257.03079 | 0.02879 | 0.02879
45.7 | 4483.10561 | 257.22104 | 0.02894 | 0.02894
45.8 | 4484.52346 | 257.3024 | 0.02887 | 0.02887
45.9 | 4480.04343 | 257.04535 | 0.02884 | 0.02884
46 | 4482.67907 | 257.19656 | 0.02872 | 0.02872
46.1 | 4487.70002 | 257.48465 | 0.02881 | 0.02881
46.2 | 4484.55662 | 257.30429 | 0.02888 | 0.02888
46.3 | 4490.88886 | 257.6676 | 0.02898 | 0.02898
46.4 | 4494.22337 | 257.85895 | 0.02908 | 0.02908
46.5 | 4497.53739 | 258.04907 | 0.02915 | 0.02915
46.6 | 4494.11683 | 257.85281 | 0.02926 | 0.02926
46.7 | 4497.59401 | 258.05234 | 0.02932 | 0.02932
46.8 | 4497.37608 | 258.03983 | 0.02944 | 0.02944
46.9 | 4503.04225 | 258.36493 | 0.02951 | 0.02951
47 | 4502.17128 | 258.31494 | 0.0296 | 0.0296
47.1 | 4503.36374 | 258.38336 | 0.02967 | 0.02967
47.2 | 4509.66917 | 258.74515 | 0.02978 | 0.02978
47.3 | 4507.99428 | 258.64905 | 0.02989 | 0.02989
47.4 | 4503.07392 | 258.36673 | 0.02993 | 0.02993
47.5 | 4510.46862 | 258.79102 | 0.02999 | 0.02999
47.6 | 4507.03055 | 258.59375 | 0.03007 | 0.03007
47.7 | 4511.02778 | 258.82309 | 0.0302 | 0.0302
47.8 | 4515.11145 | 259.0574 | 0.0303 | 0.0303
47.9 | 4520.00201 | 259.33801 | 0.03041 | 0.03041
48 | 4514.98628 | 259.05023 | 0.03047 | 0.03047
48.1 | 4518.41168 | 259.24677 | 0.03056 | 0.03056
48.2 | 4517.98998 | 259.22256 | 0.03067 | 0.03067
48.3 | 4521.73054 | 259.43716 | 0.03078 | 0.03078
48.4 | 4522.77884 | 259.49731 | 0.03082 | 0.03082
48.5 | 4528.07508 | 259.80121 | 0.0309 | 0.0309
48.6 | 4528.51541 | 259.82648 | 0.03122 | 0.03122
48.7 | 4525.7844 | 259.66977 | 0.03133 | 0.03133
48.8 | 4525.04009 | 259.62708 | 0.03153 | 0.03153
48.9 | 4530.20632 | 259.92349 | 0.03167 | 0.03167
49 | 4524.73275 | 259.60944 | 0.03179 | 0.03179
49.1 | 4529.98839 | 259.91098 | 0.03194 | 0.03194
49.2 | 4532.67768 | 260.06528 | 0.03203 | 0.03203
49.3 | 4538.16503 | 260.38013 | 0.03211 | 0.03211
49.4 | 4533.97185 | 260.13953 | 0.03217 | 0.03217
49.5 | 4535.06112 | 260.20203 | 0.03223 | 0.03223
49.6 | 4537.85658 | 260.36243 | 0.03237 | 0.03237
49.7 | 4540.06456 | 260.48911 | 0.03239 | 0.03239
49.8 | 4541.20822 | 260.55472 | 0.03251 | 0.03251
49.9 | 4544.37509 | 260.73642 | 0.03263 | 0.03263
50 | 4546.7712 | 260.8739 | 0.03273 | 0.03273
50.1 | 4548.88977 | 260.99545 | 0.03272 | 0.03272
50.2 | 4547.95733 | 260.94196 | 0.03287 | 0.03287
50.3 | 4550.88615 | 261.10999 | 0.03301 | 0.03301
50.4 | 4546.86359 | 260.87921 | 0.03301 | 0.03301
50.5 | 4552.78382 | 261.21887 | 0.03312 | 0.03312
50.6 | 4553.64399 | 261.26822 | 0.03323 | 0.03323
50.7 | 4559.14587 | 261.58389 | 0.0333 | 0.0333
50.8 | 4554.6595 | 261.32651 | 0.03341 | 0.03341
50.9 | 4557.31563 | 261.47888 | 0.03348 | 0.03348
51 | 4557.47396 | 261.48798 | 0.03361 | 0.03361
51.1 | 4557.09472 | 261.46622 | 0.03365 | 0.03365
51.2 | 4559.44985 | 261.60135 | 0.03374 | 0.03374
51.3 | 4564.47825 | 261.88986 | 0.03385 | 0.03385
51.4 | 4566.47165 | 262.00421 | 0.03397 | 0.03397
51.5 | 4568.0277 | 262.09351 | 0.034 | 0.034
51.6 | 4567.04982 | 262.03738 | 0.03406 | 0.03406
51.7 | 4571.50005 | 262.29272 | 0.03422 | 0.03422
51.8 | 4564.37469 | 261.88391 | 0.03428 | 0.03428
51.9 | 4571.50787 | 262.29318 | 0.03424 | 0.03424
52 | 4573.10602 | 262.38489 | 0.03422 | 0.03422
52.1 | 4576.49715 | 262.57944 | 0.03407 | 0.03407
52.2 | 4576.06763 | 262.55481 | 0.03419 | 0.03419
52.3 | 4575.29835 | 262.51065 | 0.03426 | 0.03426
52.4 | 4576.09929 | 262.55661 | 0.03436 | 0.03436
52.5 | 4576.98144 | 262.60724 | 0.03443 | 0.03443
52.6 | 4575.22012 | 262.50616 | 0.0345 | 0.0345
52.7 | 4580.6922 | 262.82013 | 0.0346 | 0.0346
52.8 | 4582.75117 | 262.93826 | 0.03468 | 0.03468
52.9 | 4583.45935 | 262.97891 | 0.03478 | 0.03478
53 | 4586.1844 | 263.13525 | 0.03484 | 0.03484
53.1 | 4587.74492 | 263.22479 | 0.03497 | 0.03497
53.2 | 4586.25965 | 263.13959 | 0.03505 | 0.03505
53.3 | 4590.83505 | 263.4021 | 0.03515 | 0.03515
53.4 | 4591.46053 | 263.43799 | 0.03525 | 0.03525
53.5 | 4595.36538 | 263.66202 | 0.03531 | 0.03531
53.6 | 4591.56372 | 263.44391 | 0.03541 | 0.03541
53.7 | 4593.39246 | 263.54883 | 0.03548 | 0.03548
53.8 | 4596.99966 | 263.7558 | 0.03561 | 0.03561
53.9 | 4595.22456 | 263.65393 | 0.03568 | 0.03568
54 | 4597.27719 | 263.77173 | 0.03577 | 0.03577
54.1 | 4599.32201 | 263.88904 | 0.03584 | 0.03584
54.2 | 4603.03761 | 264.10223 | 0.03589 | 0.03589
54.3 | 4601.679 | 264.02426 | 0.03601 | 0.03601
54.4 | 4603.0391 | 264.10229 | 0.03612 | 0.03612
54.5 | 4601.67564 | 264.02408 | 0.0362 | 0.0362
54.6 | 4603.85717 | 264.14923 | 0.0365 | 0.0365
54.7 | 4607.02404 | 264.33093 | 0.03639 | 0.03639
54.8 | 4609.25996 | 264.45923 | 0.03649 | 0.03649
54.9 | 4612.46148 | 264.64291 | 0.03665 | 0.03665
55 | 4610.07655 | 264.50607 | 0.0368 | 0.0368
55.1 | 4609.78486 | 264.48935 | 0.03672 | 0.03672
55.2 | 4613.85138 | 264.72266 | 0.03733 | 0.03733
55.3 | 4611.97086 | 264.61478 | 0.03733 | 0.03733
55.4 | 4613.84356 | 264.72223 | 0.03745 | 0.03745
55.5 | 4615.49498 | 264.81696 | 0.03756 | 0.03756
55.6 | 4622.5436 | 265.22141 | 0.0376 | 0.0376
55.7 | 4619.57715 | 265.05118 | 0.03776 | 0.03776
55.8 | 4621.78513 | 265.17789 | 0.03779 | 0.03779
55.9 | 4620.96073 | 265.13058 | 0.0379 | 0.0379
56 | 4622.03585 | 265.19226 | 0.03802 | 0.03802
56.1 | 4622.62034 | 265.2258 | 0.0381 | 0.0381
56.2 | 4627.54071 | 265.50809 | 0.03819 | 0.03819
56.3 | 4630.95978 | 265.70428 | 0.03824 | 0.03824
56.4 | 4626.00663 | 265.42007 | 0.03835 | 0.03835
56.5 | 4629.66859 | 265.63019 | 0.03845 | 0.03845
56.6 | 4630.69342 | 265.689 | 0.03852 | 0.03852
56.7 | 4628.02649 | 265.53598 | 0.03864 | 0.03864
56.8 | 4632.80268 | 265.81 | 0.03873 | 0.03873
56.9 | 4635.05276 | 265.93912 | 0.03882 | 0.03882
57 | 4638.38279 | 266.13019 | 0.03886 | 0.03886
57.1 | 4637.69026 | 266.09045 | 0.03894 | 0.03894
57.2 | 4642.08089 | 266.34235 | 0.03906 | 0.03906
57.3 | 4637.7074 | 266.09143 | 0.03917 | 0.03917
57.4 | 4640.59375 | 266.25702 | 0.03922 | 0.03922
57.5 | 4639.9042 | 266.21747 | 0.03932 | 0.03932
57.6 | 4640.92456 | 266.276 | 0.03947 | 0.03947
57.7 | 4645.33381 | 266.52899 | 0.03948 | 0.03948
57.8 | 4645.83375 | 266.55768 | 0.03961 | 0.03961
57.9 | 4647.03403 | 266.62656 | 0.03967 | 0.03967
58 | 4650.25268 | 266.81122 | 0.03978 | 0.03978
58.1 | 4644.05045 | 266.45535 | 0.03988 | 0.03988
58.2 | 4649.41598 | 266.76321 | 0.03975 | 0.03975
58.3 | 4651.47197 | 266.88116 | 0.03958 | 0.03958
58.4 | 4653.35064 | 266.98895 | 0.03966 | 0.03966
58.5 | 4656.08835 | 267.14603 | 0.03972 | 0.03972
58.6 | 4659.98873 | 267.36984 | 0.03986 | 0.03986
58.7 | 4654.37882 | 267.04794 | 0.03988 | 0.03988
58.8 | 4659.94924 | 267.36755 | 0.04004 | 0.04004
58.9 | 4659.27087 | 267.32864 | 0.04011 | 0.04011
59 | 4660.02002 | 267.37161 | 0.04019 | 0.04019
59.1 | 4660.6686 | 267.40884 | 0.0403 | 0.0403
59.2 | 4663.41563 | 267.56644 | 0.04038 | 0.04038
59.3 | 4662.27308 | 267.50089 | 0.0405 | 0.0405
59.4 | 4665.4541 | 267.68341 | 0.04058 | 0.04058
59.5 | 4662.14158 | 267.49335 | 0.04064 | 0.04064
59.6 | 4663.85745 | 267.5918 | 0.04072 | 0.04072
59.7 | 4667.31414 | 267.79013 | 0.04084 | 0.04084
59.8 | 4668.66195 | 267.86746 | 0.04095 | 0.04095
59.9 | 4668.53976 | 267.86044 | 0.04101 | 0.04101
60 | 4676.55174 | 268.32013 | 0.0411 | 0.0411
60.1 | 4672.96317 | 268.11426 | 0.0412 | 0.0412
60.2 | 4675.33581 | 268.25037 | 0.04126 | 0.04126
60.3 | 4675.42522 | 268.25549 | 0.04139 | 0.04139
60.4 | 4675.62079 | 268.26672 | 0.04145 | 0.04145
60.5 | 4677.69578 | 268.38577 | 0.04151 | 0.04151
60.6 | 4681.45497 | 268.60147 | 0.04162 | 0.04162
60.7 | 4678.61854 | 268.43872 | 0.0417 | 0.0417
60.8 | 4679.80653 | 268.5069 | 0.04181 | 0.04181
60.9 | 4678.73476 | 268.4454 | 0.04188 | 0.04188
61 | 4679.84863 | 268.50931 | 0.04233 | 0.04233
61.1 | 4683.05945 | 268.69351 | 0.04253 | 0.04253
61.2 | 4683.65327 | 268.7276 | 0.04249 | 0.04249
61.3 | 4684.89118 | 268.79861 | 0.04256 | 0.04256
61.4 | 4690.1159 | 269.09839 | 0.04281 | 0.04281
61.5 | 4687.32975 | 268.93854 | 0.04289 | 0.04289
61.6 | 4690.28167 | 269.10791 | 0.04296 | 0.04296
61.7 | 4691.5967 | 269.18335 | 0.04314 | 0.04314
61.8 | 4692.88155 | 269.25708 | 0.04317 | 0.04317
61.9 | 4693.23732 | 269.2775 | 0.04327 | 0.04327
62 | 4694.75724 | 269.36469 | 0.04336 | 0.04336
62.1 | 4695.88526 | 269.42941 | 0.04343 | 0.04343
62.2 | 4697.08256 | 269.49811 | 0.04358 | 0.04358
62.3 | 4695.44046 | 269.4039 | 0.04358 | 0.04358
62.4 | 4697.75945 | 269.53696 | 0.04372 | 0.04372
62.5 | 4699.36579 | 269.62912 | 0.04378 | 0.04378
62.6 | 4700.55975 | 269.6976 | 0.04391 | 0.04391
62.7 | 4702.77071 | 269.82446 | 0.044 | 0.044
62.8 | 4705.84854 | 270.00107 | 0.04407 | 0.04407
62.9 | 4702.13927 | 269.78824 | 0.04413 | 0.04413
63 | 4705.8627 | 270.00186 | 0.04427 | 0.04427
63.1 | 4704.62777 | 269.93103 | 0.04437 | 0.04437
63.2 | 4709.03553 | 270.18393 | 0.04445 | 0.04445
63.3 | 4706.69158 | 270.04944 | 0.0445 | 0.0445
63.4 | 4708.89769 | 270.17603 | 0.04464 | 0.04464
63.5 | 4712.7448 | 270.39673 | 0.04472 | 0.04472
63.6 | 4713.431 | 270.43613 | 0.04479 | 0.04479
63.7 | 4711.83136 | 270.34433 | 0.0449 | 0.0449
63.8 | 4713.38257 | 270.43332 | 0.04496 | 0.04496
63.9 | 4715.16587 | 270.53564 | 0.04507 | 0.04507
64 | 4715.52797 | 270.55643 | 0.04517 | 0.04517
64.10001 | 4715.44787 | 270.55182 | 0.04526 | 0.04526
64.2 | 4721.45751 | 270.89664 | 0.04539 | 0.04539
64.3 | 4719.00031 | 270.75565 | 0.04543 | 0.04543
64.4 | 4720.77727 | 270.8576 | 0.04551 | 0.04551
64.5 | 4720.80708 | 270.85931 | 0.04548 | 0.04548
64.60001 | 4725.6507 | 271.13724 | 0.04521 | 0.04521
64.7 | 4720.37122 | 270.83432 | 0.04534 | 0.04534
64.8 | 4720.13801 | 270.82092 | 0.04552 | 0.04552
64.9 | 4726.04856 | 271.16006 | 0.04545 | 0.04545
65 | 4727.3539 | 271.23495 | 0.04559 | 0.04559
65.10001 | 4727.02943 | 271.21634 | 0.04567 | 0.04567
65.2 | 4729.38493 | 271.35147 | 0.04573 | 0.04573
65.3 | 4728.80341 | 271.31812 | 0.04584 | 0.04584
65.4 | 4725.51733 | 271.12958 | 0.04593 | 0.04593
65.5 | 4732.16623 | 271.51105 | 0.04601 | 0.04601
65.60001 | 4731.76837 | 271.48822 | 0.04607 | 0.04607
65.70001 | 4736.07108 | 271.73511 | 0.04619 | 0.04619
65.8 | 4736.33446 | 271.75021 | 0.04628 | 0.04628
65.9 | 4735.28616 | 271.69006 | 0.04637 | 0.04637
66 | 4736.67458 | 271.76971 | 0.04646 | 0.04646
66.10001 | 4733.81467 | 271.60565 | 0.0465 | 0.0465
66.20001 | 4735.08537 | 271.67856 | 0.04659 | 0.04659
66.3 | 4741.76258 | 272.06165 | 0.0467 | 0.0467
66.4 | 4740.18455 | 271.9711 | 0.04679 | 0.04679
66.5 | 4741.69813 | 272.05795 | 0.04687 | 0.04687
66.60001 | 4743.48627 | 272.16055 | 0.04697 | 0.04697
66.70001 | 4746.66581 | 272.34299 | 0.04722 | 0.04722
66.8 | 4743.43151 | 272.15741 | 0.04722 | 0.04722
66.9 | 4746.12974 | 272.31223 | 0.0473 | 0.0473
67 | 4746.68927 | 272.34433 | 0.04745 | 0.04745
67.10001 | 4748.21702 | 272.43198 | 0.04756 | 0.04756
67.20001 | 4752.10622 | 272.65512 | 0.04782 | 0.04782
67.3 | 4750.69433 | 272.57413 | 0.04809 | 0.04809
67.4 | 4752.19265 | 272.6601 | 0.04822 | 0.04822
67.5 | 4746.14091 | 272.31287 | 0.04829 | 0.04829
67.60001 | 4750.3747 | 272.55579 | 0.04838 | 0.04838
67.70001 | 4752.74883 | 272.69199 | 0.0484 | 0.0484
67.8 | 4754.04486 | 272.76636 | 0.04858 | 0.04858
67.9 | 4755.25297 | 272.83566 | 0.04864 | 0.04864
68 | 4754.95048 | 272.81833 | 0.0487 | 0.0487
68.10001 | 4759.46479 | 273.07733 | 0.0488 | 0.0488
68.20001 | 4756.33554 | 272.8978 | 0.04892 | 0.04892
68.3 | 4757.50305 | 272.96478 | 0.04898 | 0.04898
68.4 | 4759.34111 | 273.07022 | 0.0491 | 0.0491
68.5 | 4762.47184 | 273.24985 | 0.04918 | 0.04918
68.60001 | 4767.05097 | 273.5126 | 0.04926 | 0.04926
68.70001 | 4765.68453 | 273.4342 | 0.04934 | 0.04934
68.8 | 4765.15777 | 273.40396 | 0.04951 | 0.04951
68.9 | 4766.04961 | 273.45514 | 0.04954 | 0.04954
69 | 4767.13218 | 273.51724 | 0.04968 | 0.04968
69.10001 | 4768.71654 | 273.60815 | 0.04973 | 0.04973
69.20001 | 4769.60354 | 273.65906 | 0.04982 | 0.04982
69.3 | 4768.64614 | 273.60413 | 0.04996 | 0.04996
69.4 | 4769.41839 | 273.64844 | 0.04999 | 0.04999
69.5 | 4770.16456 | 273.69122 | 0.05011 | 0.05011
69.60001 | 4768.09442 | 273.57245 | 0.05013 | 0.05013
69.70001 | 4770.01853 | 273.68286 | 0.05029 | 0.05029
69.8 | 4769.95595 | 273.67926 | 0.05038 | 0.05038
69.9 | 4774.54402 | 273.9425 | 0.05043 | 0.05043
70 | 4777.43223 | 274.10822 | 0.05051 | 0.05051
70.10001 | 4778.1311 | 274.14832 | 0.05068 | 0.05068
70.20001 | 4776.65029 | 274.06335 | 0.05077 | 0.05077
70.3 | 4772.56514 | 273.82898 | 0.05083 | 0.05083
70.4 | 4776.38394 | 274.04807 | 0.05093 | 0.05093
70.5 | 4779.84361 | 274.24658 | 0.05099 | 0.05099
70.60001 | 4777.86921 | 274.1333 | 0.05083 | 0.05083
70.70001 | 4783.17849 | 274.43793 | 0.05093 | 0.05093
70.8 | 4784.39108 | 274.50748 | 0.05075 | 0.05075
70.9 | 4783.32862 | 274.44653 | 0.05103 | 0.05103
71 | 4781.82621 | 274.36032 | 0.05098 | 0.05098
71.10001 | 4783.83489 | 274.47559 | 0.05112 | 0.05112
71.20001 | 4779.79816 | 274.24396 | 0.05112 | 0.05112
71.3 | 4786.61321 | 274.63498 | 0.05122 | 0.05122
71.4 | 4789.3744 | 274.79343 | 0.05137 | 0.05137
71.5 | 4790.79075 | 274.87466 | 0.05145 | 0.05145
71.60001 | 4789.98683 | 274.82855 | 0.05151 | 0.05151
71.70001 | 4790.67788 | 274.86819 | 0.05159 | 0.05159
71.8 | 4791.01017 | 274.88727 | 0.05169 | 0.05169
71.9 | 4794.5518 | 275.09048 | 0.05177 | 0.05177
72 | 4793.76353 | 275.04526 | 0.05184 | 0.05184
72.10001 | 4794.98245 | 275.11517 | 0.05195 | 0.05195
72.20001 | 4799.37159 | 275.367 | 0.05203 | 0.05203
72.3 | 4797.15616 | 275.2399 | 0.05213 | 0.05213
72.4 | 4793.60372 | 275.03607 | 0.05225 | 0.05225
72.5 | 4799.40623 | 275.36899 | 0.05231 | 0.05231
72.60001 | 4792.2764 | 274.95993 | 0.05235 | 0.05235
72.70001 | 4797.27983 | 275.24698 | 0.05249 | 0.05249
72.8 | 4801.01258 | 275.46115 | 0.05259 | 0.05259
72.9 | 4806.88699 | 275.79822 | 0.05269 | 0.05269
73 | 4804.0431 | 275.63504 | 0.05316 | 0.05316
73.10001 | 4805.53024 | 275.72037 | 0.05323 | 0.05323
73.20001 | 4803.08086 | 275.57983 | 0.05327 | 0.05327
73.3 | 4805.05824 | 275.6933 | 0.05349 | 0.05349
73.4 | 4805.95492 | 275.74472 | 0.05364 | 0.05364
73.5 | 4807.57356 | 275.83762 | 0.05365 | 0.05365
73.60001 | 4811.67287 | 276.07281 | 0.05381 | 0.05381
73.70001 | 4810.76241 | 276.02057 | 0.05389 | 0.05389
73.8 | 4809.6057 | 275.95419 | 0.05397 | 0.05397
73.9 | 4810.85144 | 276.02567 | 0.05407 | 0.05407
74 | 4806.23208 | 275.76062 | 0.05417 | 0.05417
74.10001 | 4810.27663 | 275.99271 | 0.05427 | 0.05427
74.20001 | 4812.44363 | 276.11703 | 0.05435 | 0.05435
74.3 | 4815.24244 | 276.27762 | 0.05443 | 0.05443
74.4 | 4814.32714 | 276.2251 | 0.0545 | 0.0545
74.5 | 4812.24619 | 276.10568 | 0.05461 | 0.05461
74.60001 | 4814.88816 | 276.25729 | 0.05475 | 0.05475
74.70001 | 4816.25162 | 276.33551 | 0.05478 | 0.05478
74.8 | 4817.78421 | 276.42343 | 0.05481 | 0.05481
74.9 | 4821.24388 | 276.62195 | 0.05494 | 0.05494
75 | 4825.20387 | 276.84915 | 0.05509 | 0.05509
75.10001 | 4822.5116 | 276.69467 | 0.05515 | 0.05515
75.20001 | 4822.61665 | 276.70071 | 0.0552 | 0.0552
75.3 | 4823.89368 | 276.77399 | 0.05534 | 0.05534
75.4 | 4820.11251 | 276.55704 | 0.05541 | 0.05541
75.5 | 4824.14588 | 276.78845 | 0.05553 | 0.05553
75.60001 | 4826.64853 | 276.93204 | 0.05559 | 0.05559
75.70001 | 4830.64279 | 277.16122 | 0.05568 | 0.05568
75.8 | 4826.5703 | 276.92755 | 0.05575 | 0.05575
75.9 | 4830.20879 | 277.13632 | 0.05592 | 0.05592
76 | 4828.60431 | 277.04425 | 0.05598 | 0.05598
76.10001 | 4828.06526 | 277.01334 | 0.0561 | 0.0561
76.20001 | 4828.66839 | 277.04794 | 0.05617 | 0.05617
76.3 | 4829.71519 | 277.108 | 0.05623 | 0.05623
76.4 | 4833.70945 | 277.33716 | 0.05639 | 0.05639
76.5 | 4832.11279 | 277.24554 | 0.05646 | 0.05646
76.60001 | 4832.0204 | 277.24026 | 0.05641 | 0.05641
76.70001 | 4832.88206 | 277.2897 | 0.05663 | 0.05663
76.8 | 4832.49202 | 277.2673 | 0.05655 | 0.05655
76.9 | 4835.99901 | 277.46854 | 0.05675 | 0.05675
77 | 4837.29467 | 277.54288 | 0.05652 | 0.05652
77.10001 | 4842.10066 | 277.8186 | 0.05652 | 0.05652
77.20001 | 4836.88265 | 277.51923 | 0.05668 | 0.05668
77.3 | 4839.19382 | 277.65182 | 0.05669 | 0.05669
77.4 | 4839.50749 | 277.66983 | 0.05682 | 0.05682
77.5 | 4839.06381 | 277.64438 | 0.05689 | 0.05689
77.60001 | 4840.21418 | 277.71039 | 0.05698 | 0.05698
77.70001 | 4843.00815 | 277.8707 | 0.05707 | 0.05707
77.8 | 4846.54941 | 278.07385 | 0.0572 | 0.0572
77.9 | 4845.97124 | 278.04068 | 0.05726 | 0.05726
78 | 4849.33257 | 278.23355 | 0.05735 | 0.05735
78.10001 | 4840.93316 | 277.75162 | 0.05748 | 0.05748
78.20001 | 4843.88396 | 277.92093 | 0.05753 | 0.05753
78.3 | 4846.5807 | 278.07565 | 0.05763 | 0.05763
78.4 | 4848.99729 | 278.21432 | 0.05771 | 0.05771
78.5 | 4853.60734 | 278.47882 | 0.05782 | 0.05782
78.60001 | 4848.02239 | 278.15839 | 0.05795 | 0.05795
78.70001 | 4848.24032 | 278.17087 | 0.05799 | 0.05799
78.8 | 4851.43065 | 278.35394 | 0.05812 | 0.05812
78.9 | 4848.87473 | 278.20728 | 0.0582 | 0.0582
79 | 4852.37092 | 278.40787 | 0.05841 | 0.05841
79.10001 | 4854.43138 | 278.52609 | 0.05837 | 0.05837
79.20001 | 4857.91638 | 278.72604 | 0.05888 | 0.05888
79.3 | 4853.60883 | 278.47891 | 0.05875 | 0.05875
79.4 | 4857.17207 | 278.68335 | 0.05916 | 0.05916
79.5 | 4851.84602 | 278.37778 | 0.05916 | 0.05916
79.60001 | 4853.63528 | 278.48041 | 0.05931 | 0.05931
79.70001 | 4857.52784 | 278.70377 | 0.0594 | 0.0594
79.8 | 4859.27984 | 278.80429 | 0.05946 | 0.05946
79.9 | 4862.52196 | 278.9903 | 0.05962 | 0.05962
80 | 4860.84372 | 278.89401 | 0.05967 | 0.05967
80.10001 | 4860.12772 | 278.85294 | 0.05981 | 0.05981
80.20001 | 4861.55339 | 278.93472 | 0.05981 | 0.05981
80.3 | 4860.8169 | 278.89249 | 0.05995 | 0.05995
80.4 | 4862.40424 | 278.98355 | 0.06007 | 0.06007
80.50001 | 4864.36486 | 279.09604 | 0.06013 | 0.06013
80.60001 | 4869.94162 | 279.41602 | 0.06024 | 0.06024
80.70001 | 4866.98002 | 279.24609 | 0.0603 | 0.0603
80.8 | 4871.36468 | 279.49765 | 0.06036 | 0.06036
80.9 | 4865.90825 | 279.1846 | 0.06055 | 0.06055
81.00001 | 4865.89894 | 279.18405 | 0.0606 | 0.0606
81.10001 | 4867.34062 | 279.26678 | 0.06073 | 0.06073
81.20001 | 4867.86216 | 279.29669 | 0.06078 | 0.06078
81.3 | 4869.04532 | 279.36459 | 0.06087 | 0.06087
81.4 | 4870.99327 | 279.47635 | 0.06102 | 0.06102
81.50001 | 4871.62322 | 279.51248 | 0.06104 | 0.06104
81.60001 | 4872.44874 | 279.55984 | 0.06112 | 0.06112
81.70001 | 4872.74826 | 279.57703 | 0.06124 | 0.06124
81.8 | 4875.55936 | 279.73834 | 0.06128 | 0.06128
81.9 | 4876.02167 | 279.76486 | 0.06146 | 0.06146
82.00001 | 4879.09466 | 279.94116 | 0.06151 | 0.06151
82.10001 | 4876.92282 | 279.81656 | 0.06159 | 0.06159
82.20001 | 4880.33406 | 280.01227 | 0.0617 | 0.0617
82.3 | 4875.07656 | 279.71063 | 0.06178 | 0.06178
82.4 | 4875.22706 | 279.71927 | 0.06191 | 0.06191
82.50001 | 4874.92792 | 279.70209 | 0.06199 | 0.06199
82.60001 | 4877.48347 | 279.84872 | 0.06205 | 0.06205
82.70001 | 4879.20567 | 279.94754 | 0.06216 | 0.06216
82.8 | 4880.5315 | 280.02362 | 0.06224 | 0.06224
82.9 | 4881.43712 | 280.07556 | 0.06236 | 0.06236
83.00001 | 4881.50157 | 280.07925 | 0.06233 | 0.06233
83.10001 | 4879.78868 | 279.98099 | 0.06206 | 0.06206
83.20001 | 4883.19546 | 280.17645 | 0.0621 | 0.0621
83.3 | 4885.47832 | 280.30743 | 0.06225 | 0.06225
83.4 | 4890.57899 | 280.6001 | 0.06234 | 0.06234
83.50001 | 4889.11383 | 280.51602 | 0.06239 | 0.06239
83.60001 | 4890.48362 | 280.5946 | 0.0625 | 0.0625
83.70001 | 4886.99861 | 280.39465 | 0.06261 | 0.06261
83.8 | 4888.14563 | 280.46048 | 0.06268 | 0.06268
83.9 | 4888.75359 | 280.49536 | 0.0628 | 0.0628
84.00001 | 4889.42116 | 280.53366 | 0.06287 | 0.06287
84.10001 | 4889.71882 | 280.55075 | 0.06293 | 0.06293
84.20001 | 4889.46959 | 280.53644 | 0.06303 | 0.06303
84.3 | 4892.28703 | 280.69809 | 0.06315 | 0.06315
84.4 | 4891.49578 | 280.65268 | 0.06324 | 0.06324
84.50001 | 4891.32479 | 280.64288 | 0.06329 | 0.06329
84.60001 | 4893.58455 | 280.77252 | 0.0634 | 0.0634
84.70001 | 4896.7734 | 280.95551 | 0.06351 | 0.06351
84.8 | 4897.93755 | 281.02231 | 0.06357 | 0.06357
84.9 | 4896.71081 | 280.9519 | 0.06371 | 0.06371
85.00001 | 4899.8747 | 281.13345 | 0.06374 | 0.06374
85.10001 | 4892.63795 | 280.71823 | 0.06414 | 0.06414
85.20001 | 4898.92662 | 281.07904 | 0.06422 | 0.06422
85.3 | 4900.15484 | 281.14951 | 0.06428 | 0.06428
85.4 | 4901.18451 | 281.20859 | 0.06466 | 0.06466
85.50001 | 4901.36333 | 281.21884 | 0.06477 | 0.06477
85.60001 | 4902.19519 | 281.26657 | 0.06484 | 0.06484
85.70001 | 4902.1434 | 281.26361 | 0.06495 | 0.06495
85.8 | 4902.98346 | 281.3118 | 0.065 | 0.065
85.9 | 4898.65243 | 281.06332 | 0.06514 | 0.06514
86.00001 | 4899.13002 | 281.0907 | 0.0652 | 0.0652
86.10001 | 4900.3806 | 281.16248 | 0.06525 | 0.06525
86.20001 | 4902.45074 | 281.28125 | 0.06535 | 0.06535
86.3 | 4906.47629 | 281.51221 | 0.06553 | 0.06553
86.4 | 4911.14594 | 281.78012 | 0.06558 | 0.06558
86.50001 | 4904.21988 | 281.38275 | 0.06566 | 0.06566
86.60001 | 4906.90246 | 281.53665 | 0.06576 | 0.06576
86.70001 | 4905.66008 | 281.46539 | 0.06584 | 0.06584
86.8 | 4909.62118 | 281.69266 | 0.06592 | 0.06592
86.9 | 4911.29942 | 281.78894 | 0.06605 | 0.06605
87.00001 | 4910.67916 | 281.75336 | 0.06614 | 0.06614
87.10001 | 4913.40719 | 281.90988 | 0.06622 | 0.06622
87.20001 | 4915.40022 | 282.02423 | 0.06638 | 0.06638
87.3 | 4915.18565 | 282.0119 | 0.06645 | 0.06645
87.4 | 4911.94203 | 281.82581 | 0.06655 | 0.06655
87.50001 | 4913.57334 | 281.9194 | 0.06664 | 0.06664
87.60001 | 4913.34125 | 281.9061 | 0.06668 | 0.06668
87.70001 | 4914.77996 | 281.98865 | 0.06677 | 0.06677
87.8 | 4916.54426 | 282.08987 | 0.06692 | 0.06692
87.9 | 4914.45549 | 281.97003 | 0.06701 | 0.06701
88.00001 | 4914.88315 | 281.99457 | 0.06705 | 0.06705
88.10001 | 4916.55208 | 282.0903 | 0.06716 | 0.06716
88.20001 | 4919.06703 | 282.23462 | 0.06731 | 0.06731
88.3 | 4915.3626 | 282.02206 | 0.06738 | 0.06738
88.4 | 4919.13594 | 282.23856 | 0.06745 | 0.06745
88.50001 | 4921.40502 | 282.36874 | 0.06757 | 0.06757
88.60001 | 4923.13057 | 282.46777 | 0.06762 | 0.06762
88.70001 | 4923.24494 | 282.47433 | 0.06779 | 0.06779
88.8 | 4922.3125 | 282.42081 | 0.06783 | 0.06783
88.9 | 4922.90333 | 282.45471 | 0.06784 | 0.06784
89.00001 | 4920.45097 | 282.31403 | 0.06779 | 0.06779
89.10001 | 4922.51776 | 282.43259 | 0.06779 | 0.06779
89.20001 | 4924.22096 | 282.53033 | 0.06775 | 0.06775
89.3 | 4923.72885 | 282.50208 | 0.06786 | 0.06786
89.4 | 4924.57673 | 282.55072 | 0.06795 | 0.06795
89.50001 | 4924.29137 | 282.53436 | 0.06804 | 0.06804
89.60001 | 4926.93186 | 282.68585 | 0.06809 | 0.06809
89.70001 | 4919.97302 | 282.28659 | 0.06818 | 0.06818
89.8 | 4925.87909 | 282.62546 | 0.06829 | 0.06829
89.9 | 4927.17959 | 282.70007 | 0.06836 | 0.06836
90.00001 | 4930.32448 | 282.88052 | 0.06849 | 0.06849
90.10001 | 4932.76902 | 283.02078 | 0.06856 | 0.06856
90.20001 | 4933.22648 | 283.04703 | 0.06869 | 0.06869
90.3 | 4930.43251 | 282.88672 | 0.06877 | 0.06877
90.4 | 4928.25434 | 282.76175 | 0.06884 | 0.06884
90.50001 | 4931.29604 | 282.93625 | 0.06897 | 0.06897
90.60001 | 4929.01132 | 282.80518 | 0.06906 | 0.06906
90.70001 | 4934.55082 | 283.12302 | 0.06909 | 0.06909
90.8 | 4935.90161 | 283.2005 | 0.06925 | 0.06925
90.9 | 4936.01412 | 283.20697 | 0.06932 | 0.06932
91.00001 | 4939.63882 | 283.41492 | 0.06956 | 0.06956
91.10001 | 4932.82378 | 283.02393 | 0.06951 | 0.06951
91.20001 | 4935.73062 | 283.1907 | 0.06971 | 0.06971
91.3 | 4938.9258 | 283.37402 | 0.07027 | 0.07027
91.4 | 4936.88397 | 283.25687 | 0.07026 | 0.07026
91.50001 | 4939.38811 | 283.40054 | 0.07042 | 0.07042
91.60001 | 4939.30802 | 283.39594 | 0.07048 | 0.07048
91.70001 | 4941.47204 | 283.52011 | 0.07058 | 0.07058
91.8 | 4937.39471 | 283.28616 | 0.07072 | 0.07072
91.9 | 4941.63036 | 283.52921 | 0.07079 | 0.07079
92.00001 | 4940.08996 | 283.44083 | 0.07087 | 0.07087
92.10001 | 4941.22617 | 283.50601 | 0.07093 | 0.07093
92.20001 | 4944.75961 | 283.70874 | 0.07109 | 0.07109
92.3 | 4943.64724 | 283.64493 | 0.07115 | 0.07115
92.4 | 4945.54639 | 283.75388 | 0.07124 | 0.07124
92.50001 | 4939.47119 | 283.4053 | 0.07135 | 0.07135
92.60001 | 4943.41068 | 283.63135 | 0.0714 | 0.0714
92.70001 | 4946.09177 | 283.78519 | 0.07153 | 0.07153
92.8 | 4946.58686 | 283.81357 | 0.07163 | 0.07163
92.9 | 4946.59953 | 283.8143 | 0.0717 | 0.0717
93.00001 | 4949.41361 | 283.97577 | 0.07179 | 0.07179
93.10001 | 4948.50501 | 283.92365 | 0.07191 | 0.07191
93.20001 | 4946.89383 | 283.83118 | 0.07198 | 0.07198
93.3 | 4946.45536 | 283.80603 | 0.07211 | 0.07211
93.4 | 4948.2055 | 283.90646 | 0.0722 | 0.0722
93.50001 | 4949.13943 | 283.96002 | 0.07229 | 0.07229
93.60001 | 4953.40638 | 284.20486 | 0.0724 | 0.0724
93.70001 | 4953.62431 | 284.21735 | 0.0725 | 0.0725
93.8 | 4953.36577 | 284.20251 | 0.07261 | 0.07261
93.9 | 4950.70331 | 284.04977 | 0.07267 | 0.07267
94.00001 | 4951.77656 | 284.11133 | 0.07271 | 0.07271
94.10001 | 4952.98803 | 284.18085 | 0.07289 | 0.07289
94.20001 | 4955.26344 | 284.3114 | 0.07297 | 0.07297
94.3 | 4955.76933 | 284.34042 | 0.07302 | 0.07302
94.4 | 4957.07951 | 284.41559 | 0.07313 | 0.07313
94.50001 | 4957.05456 | 284.41415 | 0.07324 | 0.07324
94.60001 | 4953.43469 | 284.20648 | 0.07333 | 0.07333
94.70001 | 4953.75432 | 284.22482 | 0.07342 | 0.07342
94.8 | 4953.23576 | 284.19507 | 0.07338 | 0.07338
94.9 | 4957.76273 | 284.4548 | 0.07311 | 0.07311
95.00001 | 4961.23992 | 284.6543 | 0.07348 | 0.07348
95.10001 | 4961.46083 | 284.66699 | 0.07332 | 0.07332
95.20001 | 4960.52839 | 284.61349 | 0.07365 | 0.07365
95.3 | 4960.34808 | 284.60315 | 0.07349 | 0.07349
95.4 | 4959.82021 | 284.57285 | 0.07357 | 0.07357
95.50001 | 4961.54241 | 284.67166 | 0.0737 | 0.0737
95.60001 | 4962.29753 | 284.715 | 0.07378 | 0.07378
95.70001 | 4963.34136 | 284.77487 | 0.07392 | 0.07392
95.8 | 4962.15187 | 284.70663 | 0.074 | 0.074
95.9 | 4962.42903 | 284.72253 | 0.07412 | 0.07412
96.00001 | 4960.39353 | 284.60574 | 0.07416 | 0.07416
96.10001 | 4962.3698 | 284.71915 | 0.07426 | 0.07426
96.20001 | 4960.13984 | 284.59119 | 0.07433 | 0.07433
96.3 | 4965.19171 | 284.88104 | 0.07442 | 0.07442
96.4 | 4966.31376 | 284.94543 | 0.07452 | 0.07452
96.50001 | 4968.7881 | 285.0874 | 0.0746 | 0.0746
96.60001 | 4967.47792 | 285.01221 | 0.07472 | 0.07472
96.70001 | 4966.08354 | 284.93222 | 0.07492 | 0.07492
96.8 | 4967.23056 | 284.99802 | 0.07516 | 0.07516
96.9 | 4967.33561 | 285.00406 | 0.07535 | 0.07535
97.00001 | 4968.54819 | 285.07364 | 0.07546 | 0.07546
97.10001 | 4970.89103 | 285.20804 | 0.07572 | 0.07572
97.20001 | 4973.68202 | 285.36819 | 0.0758 | 0.0758
97.3 | 4972.67433 | 285.31036 | 0.07589 | 0.07589
97.4 | 4968.10637 | 285.04828 | 0.07599 | 0.07599
97.50001 | 4971.59287 | 285.24832 | 0.07608 | 0.07608
97.60001 | 4967.28048 | 285.00089 | 0.07619 | 0.07619
97.70001 | 4971.17154 | 285.22415 | 0.07629 | 0.07629
97.8 | 4973.20704 | 285.34094 | 0.07639 | 0.07639
97.9 | 4977.36447 | 285.57947 | 0.07644 | 0.07644
98.00001 | 4978.78082 | 285.66074 | 0.07659 | 0.07659
98.10001 | 4974.17711 | 285.39658 | 0.07665 | 0.07665
98.20001 | 4975.10172 | 285.44965 | 0.07676 | 0.07676
98.3 | 4975.32561 | 285.46249 | 0.0769 | 0.0769
98.4 | 4975.64524 | 285.48083 | 0.07697 | 0.07697
98.50001 | 4980.97166 | 285.78644 | 0.07706 | 0.07706
98.60001 | 4980.65017 | 285.76797 | 0.07715 | 0.07715
98.70001 | 4974.86964 | 285.43631 | 0.07726 | 0.07726
98.8 | 4975.38038 | 285.46564 | 0.07737 | 0.07737
98.9 | 4975.55584 | 285.47568 | 0.07746 | 0.07746
99.00001 | 4973.4015 | 285.35208 | 0.0775 | 0.0775
99.10001 | 4979.50464 | 285.70227 | 0.07761 | 0.07761
99.20001 | 4979.57841 | 285.70648 | 0.07773 | 0.07773
99.3 | 4983.30183 | 285.92014 | 0.07782 | 0.07782
99.4 | 4977.26873 | 285.57397 | 0.0779 | 0.0779
99.50001 | 4979.83843 | 285.72141 | 0.07802 | 0.07802
99.60001 | 4980.37748 | 285.75235 | 0.07811 | 0.07811
99.70001 | 4980.22102 | 285.74335 | 0.07819 | 0.07819
99.8 | 4980.03438 | 285.73267 | 0.0783 | 0.0783
99.9 | 4983.49294 | 285.93109 | 0.07842 | 0.07842
100.00001 | 4987.22531 | 286.14523 | 0.07848 | 0.07848
100.10001 | 4982.57764 | 285.87857 | 0.07854 | 0.07854
100.20001 | 4984.24806 | 285.97443 | 0.07867 | 0.07867
100.3 | 4982.26918 | 285.86087 | 0.07877 | 0.07877
100.4 | 4982.48674 | 285.87335 | 0.07889 | 0.07889
100.50001 | 4986.78833 | 286.12018 | 0.07895 | 0.07895
100.60001 | 4990.01928 | 286.30554 | 0.07908 | 0.07908
100.70001 | 4992.26339 | 286.4343 | 0.07917 | 0.07917
100.8 | 4985.3012 | 286.03485 | 0.07924 | 0.07924
100.9 | 4989.48507 | 286.2749 | 0.07915 | 0.07915
101.00001 | 4987.17539 | 286.14236 | 0.07944 | 0.07944
101.10001 | 4988.93335 | 286.24323 | 0.07933 | 0.07933
101.20001 | 4987.17837 | 286.14255 | 0.07913 | 0.07913
101.3 | 4988.55263 | 286.22141 | 0.07936 | 0.07936
101.4 | 4992.03764 | 286.42136 | 0.07932 | 0.07932
101.50001 | 4992.69888 | 286.45929 | 0.07942 | 0.07942
101.60001 | 4989.04325 | 286.24954 | 0.07949 | 0.07949
101.70001 | 4988.27547 | 286.20547 | 0.07955 | 0.07955
101.8 | 4989.27683 | 286.26294 | 0.07969 | 0.07969
101.9 | 4991.8592 | 286.4111 | 0.07976 | 0.07976
102.00001 | 4997.07088 | 286.71014 | 0.07994 | 0.07994
102.10001 | 4998.35126 | 286.7836 | 0.07999 | 0.07999
102.20001 | 4991.46096 | 286.38824 | 0.08005 | 0.08005
102.3 | 4994.97429 | 286.58984 | 0.08017 | 0.08017
102.4 | 4994.09996 | 286.53967 | 0.08023 | 0.08023
102.50001 | 4995.33787 | 286.61069 | 0.08041 | 0.08041
102.60001 | 4995.92386 | 286.64432 | 0.08075 | 0.08075
102.70001 | 4996.8984 | 286.70023 | 0.08085 | 0.08085
102.8 | 4997.4218 | 286.73026 | 0.08114 | 0.08114
102.9 | 4996.32172 | 286.66714 | 0.081 | 0.081
103.00001 | 4999.24757 | 286.83502 | 0.08136 | 0.08136
103.10001 | 4996.52252 | 286.67868 | 0.08144 | 0.08144
103.20001 | 4996.03041 | 286.65042 | 0.08156 | 0.08156
103.3 | 4998.82437 | 286.81073 | 0.08162 | 0.08162
103.4 | 5001.1076 | 286.94174 | 0.08172 | 0.08172
103.50001 | 5007.12171 | 287.2868 | 0.08184 | 0.08184
103.60001 | 5002.12461 | 287.00009 | 0.08196 | 0.08196
103.70001 | 5002.39879 | 287.01584 | 0.08201 | 0.08201
103.8 | 5003.42995 | 287.07498 | 0.08217 | 0.08217
103.9 | 4999.6987 | 286.8609 | 0.08223 | 0.08223
104.00001 | 4999.53739 | 286.85165 | 0.08234 | 0.08234
104.10001 | 5003.41877 | 287.07434 | 0.08247 | 0.08247
104.20001 | 5003.83079 | 287.09799 | 0.08254 | 0.08254
104.3 | 5005.6316 | 287.20129 | 0.08265 | 0.08265
104.4 | 5004.31359 | 287.12567 | 0.0827 | 0.0827
104.50001 | 4999.22708 | 286.83383 | 0.08282 | 0.08282
104.60001 | 5003.76038 | 287.09393 | 0.08293 | 0.08293
104.70001 | 5002.61337 | 287.02814 | 0.08299 | 0.08299
104.8 | 5004.77441 | 287.15213 | 0.08311 | 0.08311
104.9 | 5009.58338 | 287.42804 | 0.08319 | 0.08319
105.00001 | 5005.51872 | 287.19482 | 0.08334 | 0.08334
105.10001 | 5007.74384 | 287.32251 | 0.08341 | 0.08341
105.20001 | 5007.23459 | 287.29327 | 0.08353 | 0.08353
105.3 | 5004.89026 | 287.15878 | 0.0836 | 0.0836
105.4 | 5002.11827 | 286.99973 | 0.08368 | 0.08368
105.50001 | 5009.91866 | 287.4473 | 0.08378 | 0.08378
105.60001 | 5009.4109 | 287.41815 | 0.08392 | 0.08392
105.70001 | 5009.18552 | 287.40521 | 0.08398 | 0.08398
105.8 | 5009.48951 | 287.42267 | 0.08407 | 0.08407
105.9 | 5004.85264 | 287.15662 | 0.08417 | 0.08417
106.00001 | 5005.17227 | 287.17496 | 0.08431 | 0.08431
106.10001 | 5008.36596 | 287.35818 | 0.08442 | 0.08442
106.20001 | 5009.44406 | 287.42004 | 0.08444 | 0.08444
106.3 | 5014.91576 | 287.73398 | 0.08461 | 0.08461
106.4 | 5013.89727 | 287.67557 | 0.0847 | 0.0847
106.50001 | 5012.90075 | 287.61838 | 0.0848 | 0.0848
106.60001 | 5014.4475 | 287.70712 | 0.08489 | 0.08489
106.70001 | 5011.45907 | 287.53568 | 0.08492 | 0.08492
106.8 | 5012.10317 | 287.57263 | 0.08506 | 0.08506
106.9 | 5016.16634 | 287.80576 | 0.08512 | 0.08512
107.00001 | 5017.26493 | 287.86877 | 0.08524 | 0.08524
107.10001 | 5014.87665 | 287.73175 | 0.08488 | 0.08488
107.20001 | 5018.37581 | 287.93253 | 0.08493 | 0.08493
107.3 | 5012.42764 | 287.59125 | 0.08502 | 0.08502
107.4 | 5015.16834 | 287.74847 | 0.08511 | 0.08511
107.50001 | 5015.72601 | 287.78049 | 0.08523 | 0.08523
107.60001 | 5015.55055 | 287.77042 | 0.08534 | 0.08534
107.70001 | 5020.20754 | 288.0376 | 0.08545 | 0.08545
107.8 | 5019.19836 | 287.97971 | 0.08555 | 0.08555
107.9 | 5018.80832 | 287.95734 | 0.08564 | 0.08564
108.00001 | 5017.36365 | 287.87445 | 0.08571 | 0.08571
108.10001 | 5016.8965 | 287.84763 | 0.08595 | 0.08595
108.20001 | 5019.28627 | 287.98474 | 0.0859 | 0.0859
108.3 | 5021.45179 | 288.10901 | 0.086 | 0.086
108.4 | 5020.18891 | 288.03653 | 0.08637 | 0.08637
108.50001 | 5021.2387 | 288.09677 | 0.08653 | 0.08653
108.60001 | 5021.6414 | 288.11987 | 0.08687 | 0.08687
108.70001 | 5017.66764 | 287.89188 | 0.08693 | 0.08693
108.8 | 5017.44188 | 287.87894 | 0.08694 | 0.08694
108.9 | 5019.43044 | 287.99301 | 0.08715 | 0.08715
109.00001 | 5022.67107 | 288.17896 | 0.08717 | 0.08717
109.10001 | 5022.73999 | 288.18292 | 0.0873 | 0.0873
109.20001 | 5023.00486 | 288.19812 | 0.08739 | 0.08739
109.3 | 5023.22577 | 288.21078 | 0.08753 | 0.08753
109.4 | 5022.94041 | 288.19443 | 0.08762 | 0.08762
109.50001 | 5022.87932 | 288.19092 | 0.08771 | 0.08771
109.60001 | 5021.4 | 288.10602 | 0.08784 | 0.08784
109.70001 | 5021.56466 | 288.11548 | 0.0879 | 0.0879
109.8 | 5026.86761 | 288.41974 | 0.08797 | 0.08797
109.9 | 5024.36645 | 288.27625 | 0.08809 | 0.08809
110.00001 | 5024.81796 | 288.30212 | 0.08821 | 0.08821
110.10001 | 5025.10294 | 288.31848 | 0.0883 | 0.0883
110.20001 | 5026.2548 | 288.38458 | 0.0884 | 0.0884
110.3 | 5025.72991 | 288.35446 | 0.0885 | 0.0885
110.4 | 5028.03661 | 288.48682 | 0.08858 | 0.08858
110.50001 | 5028.93887 | 288.53857 | 0.08869 | 0.08869
110.60001 | 5028.51605 | 288.51431 | 0.0888 | 0.0888
110.70001 | 5030.57167 | 288.63226 | 0.0889 | 0.0889
110.8 | 5031.40874 | 288.6803 | 0.089 | 0.089
110.9 | 5029.47345 | 288.56924 | 0.08909 | 0.08909
111.00001 | 5029.71299 | 288.58301 | 0.08921 | 0.08921
111.10001 | 5026.47571 | 288.39725 | 0.08932 | 0.08932
111.20001 | 5025.45722 | 288.33881 | 0.08935 | 0.08935
111.3 | 5028.62073 | 288.52032 | 0.0895 | 0.0895
111.4 | 5027.00545 | 288.42764 | 0.08959 | 0.08959
111.50001 | 5030.15816 | 288.60852 | 0.08964 | 0.08964
111.60001 | 5031.13754 | 288.66473 | 0.0898 | 0.0898
111.70001 | 5029.46861 | 288.56897 | 0.0899 | 0.0899
111.8 | 5031.72837 | 288.69864 | 0.09001 | 0.09001
111.9 | 5030.70652 | 288.63998 | 0.09008 | 0.09008
112.00001 | 5034.04289 | 288.83142 | 0.09017 | 0.09017
112.10001 | 5035.7867 | 288.93149 | 0.09025 | 0.09025
112.20001 | 5034.45156 | 288.85486 | 0.09042 | 0.09042
112.3 | 5032.20782 | 288.72614 | 0.09048 | 0.09048
112.4 | 5032.83441 | 288.76208 | 0.09063 | 0.09063
112.50001 | 5029.7115 | 288.58292 | 0.09069 | 0.09069
112.60001 | 5029.52524 | 288.57224 | 0.09079 | 0.09079
112.70001 | 5031.4039 | 288.68002 | 0.09084 | 0.09084
112.8 | 5031.2236 | 288.66968 | 0.09095 | 0.09095
112.90001 | 5034.60541 | 288.86371 | 0.09112 | 0.09112
113.00001 | 5037.19077 | 289.01202 | 0.09068 | 0.09068
113.10001 | 5035.83848 | 288.93445 | 0.09073 | 0.09073
113.20001 | 5037.27384 | 289.01682 | 0.09087 | 0.09087
113.3 | 5032.45555 | 288.74036 | 0.09093 | 0.09093
113.40001 | 5037.25521 | 289.01575 | 0.09105 | 0.09105
113.50001 | 5037.78011 | 289.04584 | 0.09109 | 0.09109
113.60001 | 5040.61021 | 289.20822 | 0.09127 | 0.09127
113.70001 | 5038.01033 | 289.05905 | 0.09139 | 0.09139
113.8 | 5036.56864 | 288.97635 | 0.09144 | 0.09144
113.90001 | 5037.88963 | 289.05212 | 0.09188 | 0.09188
114.00001 | 5035.3542 | 288.90665 | 0.0918 | 0.0918
114.10001 | 5036.03294 | 288.94562 | 0.09193 | 0.09193
114.20001 | 5035.79788 | 288.93213 | 0.09232 | 0.09232
114.3 | 5036.94154 | 288.99774 | 0.09206 | 0.09206
114.40001 | 5038.64028 | 289.09521 | 0.09257 | 0.09257
114.50001 | 5039.23409 | 289.12927 | 0.09267 | 0.09267
114.60001 | 5041.24463 | 289.24463 | 0.09271 | 0.09271
114.70001 | 5034.15391 | 288.8378 | 0.09283 | 0.09283
114.8 | 5038.87236 | 289.10852 | 0.09296 | 0.09296
114.90001 | 5039.83907 | 289.16397 | 0.09307 | 0.09307
115.00001 | 5044.0073 | 289.40314 | 0.09319 | 0.09319
115.10001 | 5041.30125 | 289.24786 | 0.09329 | 0.09329
115.20001 | 5041.60337 | 289.2652 | 0.09331 | 0.09331
115.3 | 5041.70395 | 289.271 | 0.09345 | 0.09345
115.40001 | 5038.77662 | 289.10303 | 0.09357 | 0.09357
115.50001 | 5039.08545 | 289.12076 | 0.09369 | 0.09369
115.60001 | 5041.32621 | 289.2493 | 0.09373 | 0.09373
115.70001 | 5043.55431 | 289.37714 | 0.09383 | 0.09383
115.8 | 5046.11805 | 289.52423 | 0.09395 | 0.09395
115.90001 | 5046.8199 | 289.56451 | 0.09405 | 0.09405
116.00001 | 5047.09743 | 289.58044 | 0.0941 | 0.0941
116.10001 | 5041.17422 | 289.2406 | 0.09426 | 0.09426
116.20001 | 5040.98944 | 289.22998 | 0.09435 | 0.09435
116.3 | 5047.84472 | 289.62332 | 0.09445 | 0.09445
116.40001 | 5046.76364 | 289.56128 | 0.09455 | 0.09455
116.50001 | 5045.37523 | 289.48163 | 0.09465 | 0.09465
116.60001 | 5045.48028 | 289.48764 | 0.09473 | 0.09473
116.70001 | 5043.50588 | 289.37436 | 0.09487 | 0.09487
116.8 | 5044.47892 | 289.43021 | 0.09495 | 0.09495
116.90001 | 5044.14514 | 289.41104 | 0.09501 | 0.09501
117.00001 | 5043.76143 | 289.38904 | 0.09515 | 0.09515
117.10001 | 5048.67844 | 289.67114 | 0.09524 | 0.09524
117.20001 | 5052.87349 | 289.91183 | 0.09532 | 0.09532
117.3 | 5051.98166 | 289.86069 | 0.09542 | 0.09542
117.40001 | 5051.5525 | 289.83606 | 0.09557 | 0.09557
117.50001 | 5043.99016 | 289.40216 | 0.09566 | 0.09566
117.60001 | 5045.36442 | 289.48102 | 0.09578 | 0.09578
117.70001 | 5049.22085 | 289.70227 | 0.0958 | 0.0958
117.8 | 5048.86806 | 289.68204 | 0.09598 | 0.09598
117.90001 | 5048.52794 | 289.66251 | 0.09606 | 0.09606
118.00001 | 5047.39359 | 289.59744 | 0.09616 | 0.09616
118.10001 | 5046.39074 | 289.53989 | 0.09627 | 0.09627
118.20001 | 5046.80909 | 289.5639 | 0.0964 | 0.0964
118.3 | 5046.63214 | 289.55374 | 0.09649 | 0.09649
118.40001 | 5045.33127 | 289.4791 | 0.09662 | 0.09662
118.50001 | 5048.9746 | 289.68814 | 0.09669 | 0.09669
118.60001 | 5053.95792 | 289.97406 | 0.09673 | 0.09673
118.70001 | 5052.31544 | 289.87982 | 0.0969 | 0.0969
118.8 | 5054.8777 | 290.02682 | 0.09675 | 0.09675
118.90001 | 5048.52645 | 289.66241 | 0.09671 | 0.09671
119.00001 | 5050.40213 | 289.77005 | 0.09694 | 0.09694
119.10001 | 5055.53558 | 290.06458 | 0.09672 | 0.09672
119.20001 | 5052.35307 | 289.88199 | 0.09685 | 0.09685
119.3 | 5051.70599 | 289.84485 | 0.09692 | 0.09692
119.40001 | 5051.69667 | 289.84433 | 0.09738 | 0.09738
119.50001 | 5049.45889 | 289.71591 | 0.09712 | 0.09712
119.60001 | 5046.10091 | 289.52325 | 0.09724 | 0.09724
119.70001 | 5051.61993 | 289.8399 | 0.09744 | 0.09744
119.8 | 5047.75718 | 289.61829 | 0.09799 | 0.09799
119.90001 | 5052.5818 | 289.89511 | 0.0984 | 0.0984
120.00001 | 5057.14193 | 290.15674 | 0.09868 | 0.09868
120.10001 | 5056.87557 | 290.14145 | 0.09865 | 0.09865
120.20001 | 5057.03539 | 290.15063 | 0.09906 | 0.09906
120.3 | 5055.28823 | 290.05038 | 0.09881 | 0.09881
120.40001 | 5049.37284 | 289.711 | 0.09856 | 0.09856
120.50001 | 5053.63792 | 289.95569 | 0.09874 | 0.09874
120.60001 | 5054.89483 | 290.02783 | 0.09886 | 0.09886
120.70001 | 5055.5218 | 290.06378 | 0.09893 | 0.09893
120.8 | 5056.75338 | 290.13446 | 0.09902 | 0.09902
120.90001 | 5052.87498 | 289.91193 | 0.09913 | 0.09913
121.00001 | 5049.91189 | 289.74191 | 0.09922 | 0.09922
121.10001 | 5052.21672 | 289.87415 | 0.09933 | 0.09933
121.20001 | 5049.38066 | 289.71143 | 0.09943 | 0.09943
121.3 | 5055.34783 | 290.0538 | 0.09952 | 0.09952
121.40001 | 5054.36063 | 289.99716 | 0.09963 | 0.09963
121.50001 | 5056.15622 | 290.10019 | 0.09971 | 0.09971
121.60001 | 5059.0802 | 290.26794 | 0.09986 | 0.09986
121.70001 | 5053.84319 | 289.96747 | 0.0999 | 0.0999
121.8 | 5054.82107 | 290.02359 | 0.09998 | 0.09998
121.90001 | 5057.1762 | 290.15872 | 0.10013 | 0.10013
122.00001 | 5058.8686 | 290.25583 | 0.10021 | 0.10021
122.10001 | 5060.92161 | 290.3736 | 0.10034 | 0.10034
122.20001 | 5059.07722 | 290.26779 | 0.10043 | 0.10043
122.3 | 5058.34706 | 290.22589 | 0.10055 | 0.10055
122.40001 | 5055.43537 | 290.05884 | 0.10062 | 0.10062
122.50001 | 5055.66895 | 290.07224 | 0.10071 | 0.10071
122.60001 | 5055.82094 | 290.08096 | 0.10085 | 0.10085
122.70001 | 5058.9297 | 290.25931 | 0.10092 | 0.10092
122.8 | 5059.49408 | 290.29169 | 0.10105 | 0.10105
122.90001 | 5060.69586 | 290.36066 | 0.10113 | 0.10113
123.00001 | 5062.55738 | 290.46747 | 0.10126 | 0.10126
123.10001 | 5060.03313 | 290.32263 | 0.10135 | 0.10135
123.20001 | 5058.45509 | 290.23209 | 0.10144 | 0.10144
123.3 | 5058.01775 | 290.207 | 0.10155 | 0.10155
123.40001 | 5056.46169 | 290.11771 | 0.10161 | 0.10161
123.50001 | 5059.93888 | 290.31723 | 0.10176 | 0.10176
123.60001 | 5060.56733 | 290.35327 | 0.10189 | 0.10189
123.70001 | 5060.02679 | 290.32227 | 0.10198 | 0.10198
123.8 | 5059.37785 | 290.28503 | 0.10205 | 0.10205
123.90001 | 5055.44469 | 290.05936 | 0.10216 | 0.10216
124.00001 | 5056.84726 | 290.13983 | 0.10228 | 0.10228
124.10001 | 5061.09558 | 290.38358 | 0.10236 | 0.10236
124.20001 | 5060.95588 | 290.37558 | 0.10253 | 0.10253
124.3 | 5063.91153 | 290.54517 | 0.10262 | 0.10262
124.40001 | 5059.28546 | 290.27972 | 0.10269 | 0.10269
124.50001 | 5057.21085 | 290.16071 | 0.10278 | 0.10278
124.60001 | 5059.11484 | 290.26996 | 0.10288 | 0.10288
124.70001 | 5060.15681 | 290.32971 | 0.1026 | 0.1026
124.8 | 5057.03054 | 290.15036 | 0.10249 | 0.10249
124.90001 | 5065.61324 | 290.64279 | 0.10291 | 0.10291
125.00001 | 5064.69943 | 290.59036 | 0.10278 | 0.10278
125.10001 | 5063.39744 | 290.51566 | 0.10286 | 0.10286
125.20001 | 5063.59935 | 290.52725 | 0.10296 | 0.10296
125.3 | 5058.82502 | 290.25333 | 0.10322 | 0.10322
125.40001 | 5057.44442 | 290.1741 | 0.10375 | 0.10375
125.50001 | 5062.97275 | 290.4913 | 0.10378 | 0.10378
125.60001 | 5064.30306 | 290.56763 | 0.10414 | 0.10414
125.70001 | 5065.69296 | 290.64737 | 0.10479 | 0.10479
125.8 | 5058.18091 | 290.21637 | 0.10478 | 0.10478
125.90001 | 5058.67302 | 290.2446 | 0.10487 | 0.10487
126.00001 | 5059.72579 | 290.30499 | 0.10497 | 0.10497
126.10001 | 5059.88263 | 290.314 | 0.10505 | 0.10505
126.20001 | 5058.78106 | 290.25079 | 0.1052 | 0.1052
126.3 | 5063.54943 | 290.52438 | 0.10529 | 0.10529
126.40001 | 5065.49254 | 290.63586 | 0.10539 | 0.10539
126.50001 | 5065.74623 | 290.65042 | 0.1052 | 0.1052
126.60001 | 5063.98827 | 290.54956 | 0.10558 | 0.10558
126.70001 | 5062.35547 | 290.45587 | 0.10562 | 0.10562
126.8 | 5058.60373 | 290.24063 | 0.10547 | 0.10547
126.90001 | 5063.68577 | 290.5322 | 0.10524 | 0.10524
127.00001 | 5066.37469 | 290.68649 | 0.10538 | 0.10538
127.10001 | 5068.01382 | 290.78052 | 0.10551 | 0.10551
127.20001 | 5061.06429 | 290.38181 | 0.10559 | 0.10559
127.3 | 5062.031 | 290.43726 | 0.1057 | 0.1057
127.40001 | 5060.34642 | 290.34061 | 0.10579 | 0.10579
127.50001 | 5061.00617 | 290.37845 | 0.10589 | 0.10589
127.60001 | 5062.3145 | 290.45352 | 0.106 | 0.106
127.70001 | 5066.11913 | 290.67181 | 0.10612 | 0.10612
127.8 | 5066.15676 | 290.67398 | 0.10621 | 0.10621
127.90001 | 5063.71409 | 290.53381 | 0.10634 | 0.10634
128 | 5059.41547 | 290.2872 | 0.10642 | 0.10642
128.10001 | 5061.78476 | 290.42313 | 0.10651 | 0.10651
128.20002 | 5061.11756 | 290.38486 | 0.10664 | 0.10664
128.3 | 5064.28741 | 290.56671 | 0.10673 | 0.10673
128.40001 | 5065.89189 | 290.65878 | 0.10687 | 0.10687
128.5 | 5068.58118 | 290.81308 | 0.10697 | 0.10697
128.60001 | 5065.65683 | 290.64529 | 0.10707 | 0.10707
128.70002 | 5062.48549 | 290.46335 | 0.10721 | 0.10721
128.8 | 5060.2179 | 290.33322 | 0.10724 | 0.10724
128.90001 | 5056.12008 | 290.09811 | 0.10735 | 0.10735
129 | 5060.13967 | 290.32874 | 0.10744 | 0.10744
129.10001 | 5064.78101 | 290.59503 | 0.10756 | 0.10756
129.20002 | 5066.85413 | 290.71399 | 0.10763 | 0.10763
129.3 | 5065.24183 | 290.62149 | 0.1078 | 0.1078
129.40001 | 5064.39395 | 290.57285 | 0.10794 | 0.10794
129.5 | 5059.2307 | 290.27658 | 0.10801 | 0.10801
129.60001 | 5061.43086 | 290.40283 | 0.10808 | 0.10808
129.70002 | 5060.9339 | 290.3743 | 0.10825 | 0.10825
129.8 | 5062.45233 | 290.46143 | 0.10836 | 0.10836
129.90001 | 5064.85142 | 290.59909 | 0.10844 | 0.10844
130 | 5061.60483 | 290.41281 | 0.10855 | 0.10855
130.10001 | 5062.33983 | 290.45499 | 0.10864 | 0.10864
130.20002 | 5060.26037 | 290.33566 | 0.10875 | 0.10875
130.3 | 5059.5317 | 290.29385 | 0.10885 | 0.10885
130.40001 | 5059.82935 | 290.31094 | 0.10886 | 0.10886
130.5 | 5062.48996 | 290.46359 | 0.10882 | 0.10882
130.60001 | 5064.29859 | 290.56735 | 0.10864 | 0.10864
130.70002 | 5063.00889 | 290.49338 | 0.10875 | 0.10875
130.8 | 5061.39472 | 290.40076 | 0.10912 | 0.10912
130.90001 | 5053.5582 | 289.95114 | 0.10914 | 0.10914
131 | 5058.55232 | 290.23767 | 0.10963 | 0.10963
131.1 | 5060.08789 | 290.32578 | 0.10964 | 0.10964
131.20002 | 5060.01562 | 290.32162 | 0.11048 | 0.11048
131.3 | 5065.04588 | 290.61023 | 0.1106 | 0.1106
131.40002 | 5058.59926 | 290.24036 | 0.11068 | 0.11068
131.5 | 5061.11421 | 290.38464 | 0.11072 | 0.11072
131.6 | 5061.13768 | 290.38602 | 0.11083 | 0.11083
131.70002 | 5059.12565 | 290.27057 | 0.1109 | 0.1109
131.8 | 5059.60695 | 290.29819 | 0.11102 | 0.11102
131.90002 | 5064.64951 | 290.58749 | 0.11114 | 0.11114
132 | 5062.65946 | 290.47333 | 0.11125 | 0.11125
132.1 | 5062.48064 | 290.46304 | 0.11136 | 0.11136
132.20002 | 5060.56882 | 290.35336 | 0.11144 | 0.11144
132.3 | 5056.0873 | 290.09622 | 0.11157 | 0.11157
132.40002 | 5056.50416 | 290.12015 | 0.11162 | 0.11162
132.5 | 5058.97216 | 290.26175 | 0.11177 | 0.11177
132.6 | 5056.76419 | 290.13507 | 0.11184 | 0.11184
132.70002 | 5059.47359 | 290.29053 | 0.11192 | 0.11192
132.8 | 5055.31318 | 290.05182 | 0.11197 | 0.11197
132.90002 | 5055.55458 | 290.06567 | 0.11183 | 0.11183
133 | 5058.78553 | 290.25104 | 0.11215 | 0.11215
133.1 | 5055.79412 | 290.07941 | 0.11206 | 0.11206
133.20002 | 5052.70101 | 289.90195 | 0.11218 | 0.11218
133.3 | 5056.09028 | 290.09641 | 0.11197 | 0.11197
133.40002 | 5056.62486 | 290.12708 | 0.11211 | 0.11211
133.5 | 5054.45749 | 290.00272 | 0.11222 | 0.11222
133.6 | 5055.72222 | 290.07529 | 0.1123 | 0.1123
133.70002 | 5056.98361 | 290.14767 | 0.11244 | 0.11244
133.8 | 5056.60288 | 290.12582 | 0.11255 | 0.11255
133.90002 | 5053.69753 | 289.95911 | 0.11262 | 0.11262
134 | 5053.66176 | 289.95706 | 0.11274 | 0.11274
134.1 | 5054.02349 | 289.97781 | 0.11287 | 0.11287
134.20002 | 5050.38202 | 289.76889 | 0.11296 | 0.11296
134.3 | 5050.03706 | 289.74908 | 0.11303 | 0.11303
134.40002 | 5050.32241 | 289.76547 | 0.11323 | 0.11323
134.5 | 5048.49516 | 289.66064 | 0.1133 | 0.1133
134.6 | 5050.6074 | 289.78183 | 0.11341 | 0.11341
134.70002 | 5047.53478 | 289.60553 | 0.11348 | 0.11348
134.8 | 5049.72376 | 289.73111 | 0.1136 | 0.1136
134.90002 | 5048.27127 | 289.6478 | 0.11369 | 0.11369
135 | 5048.76152 | 289.6759 | 0.11382 | 0.11382
135.1 | 5044.26584 | 289.41797 | 0.11394 | 0.11394
135.20002 | 5045.29066 | 289.47678 | 0.11405 | 0.11405
135.3 | 5044.33177 | 289.42175 | 0.11415 | 0.11415
135.40002 | 5043.96819 | 289.40091 | 0.11424 | 0.11424
135.5 | 5038.85187 | 289.10733 | 0.11438 | 0.11438
135.6 | 5036.49674 | 288.97223 | 0.11452 | 0.11452
135.70002 | 5035.12099 | 288.89328 | 0.11454 | 0.11454
135.8 | 5035.42013 | 288.91043 | 0.1148 | 0.1148
135.90002 | 5030.67523 | 288.63821 | 0.11483 | 0.11483
136 | 5029.12551 | 288.54929 | 0.11493 | 0.11493
136.1 | 5025.82379 | 288.35983 | 0.11506 | 0.11506
136.20002 | 5024.79114 | 288.3006 | 0.11492 | 0.11492
136.3 | 5022.96723 | 288.19595 | 0.11519 | 0.11519
136.40002 | 5020.05406 | 288.02881 | 0.11514 | 0.11514
136.5 | 5017.21799 | 287.86609 | 0.11509 | 0.11509
136.6 | 5017.03434 | 287.85556 | 0.11561 | 0.11561
136.70002 | 5010.46255 | 287.47849 | 0.11575 | 0.11575
136.8 | 5011.75374 | 287.55258 | 0.1161 | 0.1161
136.90002 | 5005.75528 | 287.2084 | 0.11652 | 0.11652
137 | 5003.58976 | 287.08417 | 0.11671 | 0.11671
137.1 | 4998.09273 | 286.76877 | 0.11686 | 0.11686
137.20002 | 4990.56615 | 286.33691 | 0.11694 | 0.11694
137.3 | 4984.84522 | 286.00867 | 0.11706 | 0.11706
137.40002 | 4979.0252 | 285.67474 | 0.11718 | 0.11718
137.5 | 4972.62403 | 285.30746 | 0.11732 | 0.11732
137.6 | 4968.72067 | 285.08353 | 0.11745 | 0.11745
137.70002 | 4961.30735 | 284.65817 | 0.11758 | 0.11758
137.8 | 4957.65619 | 284.4487 | 0.11761 | 0.11761
137.90002 | 4952.69671 | 284.16412 | 0.11778 | 0.11778
138 | 4946.8562 | 283.82904 | 0.11792 | 0.11792
138.1 | 4939.00739 | 283.37869 | 0.11808 | 0.11808
138.20002 | 4934.74342 | 283.13406 | 0.1182 | 0.1182
138.3 | 4919.00779 | 282.2312 | 0.11827 | 0.11827
138.40002 | 4904.45159 | 281.39603 | 0.11852 | 0.11852
138.5 | 4873.53466 | 279.62216 | 0.11866 | 0.11866
138.6 | 4828.7563 | 277.05298 | 0.11875 | 0.11875
138.70002 | 4792.96744 | 274.99957 | 0.11861 | 0.11861
138.8 | 4768.32949 | 273.58594 | 0.11858 | 0.11858
138.90002 | 4725.03491 | 271.1019 | 0.11888 | 0.11888
138.986 | 4425.28613 | 253.90361 | 0.11894 | 0.1192
138.99 | 4067.99428 | 233.40376 | 0.11894 | 0.1192
138.994 | 3607.04996 | 206.95679 | 0.11895 | 0.1192
138.996 | 3349.76725 | 192.19504 | 0.11896 | 0.1192
138.998 | 3085.76655 | 177.04782 | 0.11896 | 0.1192

## Sample 55
Time | Load | Tensile stress | Tensile strain | Axial Strain (Video)
(sec) | (N) | (MPa) | (mm/mm) | (mm/mm)
0 | 90.47589 | 5.19111 | 4e-05 | 4e-05
0.1 | 91.55242 | 5.25288 | 5e-05 | 5e-05
0.2 | 96.08106 | 5.51271 | 1e-05 | 1e-05
0.3 | 112.23371 | 6.43948 | -1e-05 | -1e-05
0.4 | 135.96907 | 7.80131 | -5e-05 | -5e-05
0.5 | 160.6415 | 9.21691 | -5e-05 | -5e-05
0.6 | 182.39305 | 10.46492 | -9e-05 | -9e-05
0.7 | 208.39116 | 11.95658 | -0.00014 | -0.00014
0.8 | 231.97767 | 13.30987 | -0.00013 | -0.00013
0.9 | 257.63889 | 14.7822 | -0.00017 | -0.00017
1 | 279.49777 | 16.03636 | -0.00013 | -0.00013
1.1 | 298.60344 | 17.13256 | -0.0002 | -0.0002
1.2 | 320.95434 | 18.41496 | -0.00017 | -0.00017
1.3 | 343.46902 | 19.70675 | -0.00021 | -0.00021
1.4 | 365.49636 | 20.97059 | -0.0002 | -0.0002
1.5 | 389.10324 | 22.32505 | -0.00022 | -0.00022
1.6 | 410.21779 | 23.53651 | -0.00021 | -0.00021
1.7 | 433.88107 | 24.8942 | -0.00017 | -0.00017
1.8 | 457.6188 | 26.25617 | -0.00022 | -0.00022
1.9 | 473.06549 | 27.14244 | -0.00019 | -0.00019
2 | 503.05398 | 28.86304 | -0.00023 | -0.00023
2.1 | 530.56036 | 30.44124 | -0.00022 | -0.00022
2.2 | 549.32754 | 31.51802 | -0.00018 | -0.00018
2.3 | 575.82711 | 33.03845 | -0.0002 | -0.0002
2.4 | 602.01245 | 34.54085 | -0.00013 | -0.00013
2.5 | 625.86851 | 35.90961 | -0.00023 | -0.00023
2.6 | 649.01076 | 37.23741 | -7e-05 | -7e-05
2.7 | 673.78189 | 38.65866 | 0 | 0
2.8 | 700.62075 | 40.19856 | 0 | 0
2.9 | 722.29626 | 41.44221 | 0 | 0
3 | 751.29755 | 43.10618 | -1e-05 | -1e-05
3.1 | 776.62892 | 44.55958 | 2e-05 | 2e-05
3.2 | 802.36765 | 46.03635 | 9e-05 | 9e-05
3.3 | 823.38825 | 47.24243 | 0.00014 | 0.00014
3.4 | 852.27275 | 48.89969 | 0.00024 | 0.00024
3.5 | 883.77334 | 50.70706 | 0.00024 | 0.00024
3.6 | 906.06865 | 51.98627 | 0.00023 | 0.00023
3.7 | 930.09081 | 53.36456 | 0.00027 | 0.00027
3.8 | 959.11482 | 55.02982 | 0.00029 | 0.00029
3.9 | 984.13592 | 56.46543 | 0.00026 | 0.00026
4 | 1010.62609 | 57.98532 | 0.00025 | 0.00025
4.1 | 1038.17005 | 59.56567 | 0.00032 | 0.00032
4.2 | 1064.23236 | 61.06101 | 0.00036 | 0.00036
4.3 | 1088.70342 | 62.46505 | 0.0003 | 0.0003
4.4 | 1115.34875 | 63.99385 | 0.00033 | 0.00033
4.5 | 1143.52424 | 65.61044 | 0.00029 | 0.00029
4.6 | 1170.61371 | 67.16471 | 0.00038 | 0.00038
4.7 | 1191.76516 | 68.37829 | 0.00031 | 0.00031
4.8 | 1220.13101 | 70.0058 | 0.00039 | 0.00039
4.9 | 1247.43441 | 71.57234 | 0.00033 | 0.00033
5 | 1272.60983 | 73.0168 | 0.00036 | 0.00036
5.1 | 1301.59156 | 74.67965 | 0.00033 | 0.00033
5.2 | 1328.44364 | 76.2203 | 0.00037 | 0.00037
5.3 | 1354.18791 | 77.6974 | 0.00039 | 0.00039
5.4 | 1380.60916 | 79.21333 | 0.0004 | 0.0004
5.5 | 1404.93996 | 80.60933 | 0.00041 | 0.00041
5.6 | 1434.85721 | 82.32585 | 0.00048 | 0.00048
5.7 | 1463.1588 | 83.94967 | 0.0005 | 0.0005
5.8 | 1488.07885 | 85.37947 | 0.00047 | 0.00047
5.9 | 1518.17305 | 87.10615 | 0.00051 | 0.00051
6 | 1545.81815 | 88.69231 | 0.00049 | 0.00049
6.1 | 1563.55184 | 89.70979 | 0.00051 | 0.00051
6.2 | 1595.65024 | 91.55145 | 0.00049 | 0.00049
6.3 | 1622.99592 | 93.12043 | 0.00053 | 0.00053
6.4 | 1649.09605 | 94.61794 | 0.00055 | 0.00055
6.5 | 1679.55533 | 96.36556 | 0.00057 | 0.00057
6.6 | 1707.25845 | 97.95504 | 0.00058 | 0.00058
6.7 | 1736.45783 | 99.63038 | 0.0006 | 0.0006
6.8 | 1762.46688 | 101.12267 | 0.00065 | 0.00065
6.9 | 1788.33976 | 102.60713 | 0.00065 | 0.00065
7 | 1817.03456 | 104.25352 | 0.00065 | 0.00065
7.1 | 1842.01263 | 105.68665 | 0.00065 | 0.00065
7.2 | 1873.15363 | 107.47339 | 0.00063 | 0.00063
7.3 | 1903.91224 | 109.23818 | 0.00075 | 0.00075
7.4 | 1932.61188 | 110.88484 | 0.0007 | 0.0007
7.5 | 1951.87666 | 111.99017 | 0.00068 | 0.00068
7.6 | 1980.72828 | 113.64555 | 0.00073 | 0.00073
7.7 | 2009.16789 | 115.27729 | 0.00074 | 0.00074
7.8 | 2038.81711 | 116.97843 | 0.00073 | 0.00073
7.9 | 2066.58114 | 118.57141 | 0.00082 | 0.00082
8 | 2095.4296 | 120.22661 | 0.00084 | 0.00084
8.1 | 2123.22976 | 121.82166 | 0.00084 | 0.00084
8.2 | 2154.25026 | 123.60149 | 0.00086 | 0.00086
8.3 | 2181.3985 | 125.15913 | 0.0009 | 0.0009
8.4 | 2209.09044 | 126.74797 | 0.00089 | 0.00089
8.5 | 2236.74029 | 128.3344 | 0.00088 | 0.00088
8.6 | 2264.97762 | 129.95454 | 0.0009 | 0.0009
8.7 | 2295.9698 | 131.73273 | 0.00096 | 0.00096
8.8 | 2323.79809 | 133.32939 | 0.00094 | 0.00094
8.9 | 2348.41257 | 134.74167 | 0.00103 | 0.00103
9 | 2376.43067 | 136.34923 | 0.00098 | 0.00098
9.1 | 2399.33543 | 137.66341 | 0.00101 | 0.00101
9.2 | 2432.27687 | 139.55344 | 0.00104 | 0.00104
9.3 | 2461.00798 | 141.2019 | 0.00111 | 0.00111
9.4 | 2490.61324 | 142.90053 | 0.00107 | 0.00107
9.5 | 2516.39988 | 144.38005 | 0.00111 | 0.00111
9.6 | 2541.67393 | 145.83017 | 0.00107 | 0.00107
9.7 | 2570.31731 | 147.4736 | 0.00116 | 0.00116
9.8 | 2595.42521 | 148.91418 | 0.00116 | 0.00116
9.9 | 2622.71296 | 150.47983 | 0.00118 | 0.00118
10 | 2648.53258 | 151.96124 | 0.00121 | 0.00121
10.1 | 2677.41233 | 153.61824 | 0.00122 | 0.00122
10.2 | 2703.82725 | 155.13382 | 0.00122 | 0.00122
10.3 | 2733.65825 | 156.84538 | 0.00122 | 0.00122
10.4 | 2756.89848 | 158.1788 | 0.00129 | 0.00129
10.5 | 2778.50591 | 159.41855 | 0.00128 | 0.00128
10.6 | 2808.10185 | 161.11664 | 0.0013 | 0.0013
10.7 | 2836.88605 | 162.76814 | 0.00132 | 0.00132
10.8 | 2864.46065 | 164.35027 | 0.00138 | 0.00138
10.9 | 2889.1487 | 165.76675 | 0.0014 | 0.0014
11 | 2911.45649 | 167.04668 | 0.00141 | 0.00141
11.1 | 2938.17073 | 168.57942 | 0.00148 | 0.00148
11.2 | 2957.52641 | 169.68997 | 0.00145 | 0.00145
11.3 | 2981.18964 | 171.04765 | 0.0015 | 0.0015
11.4 | 3008.25182 | 172.60037 | 0.00152 | 0.00152
11.5 | 3032.70649 | 174.00346 | 0.00156 | 0.00156
11.6 | 3054.07085 | 175.22926 | 0.00163 | 0.00163
11.7 | 3079.42182 | 176.68379 | 0.00163 | 0.00163
11.8 | 3103.85451 | 178.08563 | 0.00165 | 0.00165
11.9 | 3115.45189 | 178.75104 | 0.00169 | 0.00169
12 | 3144.03698 | 180.39113 | 0.00169 | 0.00169
12.1 | 3165.04426 | 181.59644 | 0.00178 | 0.00178
12.2 | 3189.51309 | 183.00035 | 0.00184 | 0.00184
12.3 | 3212.03396 | 184.2925 | 0.00183 | 0.00183
12.4 | 3232.02275 | 185.43936 | 0.00189 | 0.00189
12.5 | 3251.30932 | 186.54594 | 0.00192 | 0.00192
12.6 | 3267.1798 | 187.45653 | 0.00194 | 0.00194
12.7 | 3288.77158 | 188.69537 | 0.002 | 0.002
12.8 | 3309.87759 | 189.90634 | 0.00199 | 0.00199
12.9 | 3330.47099 | 191.08791 | 0.00204 | 0.00204
13 | 3344.79026 | 191.90947 | 0.00212 | 0.00212
13.1 | 3367.6967 | 193.22375 | 0.00215 | 0.00215
13.2 | 3389.52988 | 194.47644 | 0.00218 | 0.00218
13.3 | 3397.70466 | 194.94548 | 0.00227 | 0.00227
13.4 | 3421.81474 | 196.32881 | 0.00231 | 0.00231
13.5 | 3438.19 | 197.26834 | 0.0023 | 0.0023
13.6 | 3455.36731 | 198.25391 | 0.00236 | 0.00236
13.7 | 3474.22287 | 199.33575 | 0.0024 | 0.0024
13.8 | 3489.71598 | 200.22469 | 0.0025 | 0.0025
13.9 | 3505.73547 | 201.14381 | 0.00248 | 0.00248
14 | 3520.38853 | 201.98454 | 0.00259 | 0.00259
14.1 | 3533.64982 | 202.74541 | 0.00262 | 0.00262
14.2 | 3550.61293 | 203.71869 | 0.00261 | 0.00261
14.3 | 3571.15306 | 204.89719 | 0.0027 | 0.0027
14.4 | 3579.36732 | 205.36848 | 0.00277 | 0.00277
14.5 | 3598.21059 | 206.44963 | 0.00282 | 0.00282
14.6 | 3610.72756 | 207.1678 | 0.00292 | 0.00292
14.7 | 3617.10228 | 207.53355 | 0.00294 | 0.00294
14.8 | 3635.24184 | 208.57433 | 0.003 | 0.003
14.9 | 3649.78835 | 209.40894 | 0.00305 | 0.00305
15 | 3662.6175 | 210.14502 | 0.00314 | 0.00314
15.1 | 3676.9148 | 210.96533 | 0.00315 | 0.00315
15.2 | 3688.11078 | 211.60771 | 0.00323 | 0.00323
15.3 | 3700.0563 | 212.29309 | 0.00328 | 0.00328
15.4 | 3708.22661 | 212.76187 | 0.00336 | 0.00336
15.5 | 3722.39836 | 213.57498 | 0.00344 | 0.00344
15.6 | 3734.4519 | 214.26656 | 0.00348 | 0.00348
15.7 | 3750.45091 | 215.18451 | 0.00352 | 0.00352
15.8 | 3755.59516 | 215.47968 | 0.00359 | 0.00359
15.9 | 3769.75648 | 216.29219 | 0.00364 | 0.00364
16 | 3780.82879 | 216.92746 | 0.0037 | 0.0037
16.1 | 3786.8835 | 217.27486 | 0.00378 | 0.00378
16.2 | 3795.66997 | 217.77899 | 0.00388 | 0.00388
16.3 | 3811.19736 | 218.66988 | 0.00396 | 0.00396
16.4 | 3820.654 | 219.21246 | 0.00399 | 0.00399
16.5 | 3829.1458 | 219.69969 | 0.00411 | 0.00411
16.6 | 3840.21327 | 220.33469 | 0.00417 | 0.00417
16.7 | 3848.33999 | 220.80096 | 0.00425 | 0.00425
16.8 | 3853.10687 | 221.07446 | 0.00433 | 0.00433
16.9 | 3863.74183 | 221.68465 | 0.0044 | 0.0044
17 | 3872.63633 | 222.19498 | 0.00445 | 0.00445
17.1 | 3887.12175 | 223.02609 | 0.00455 | 0.00455
17.2 | 3889.1539 | 223.14268 | 0.00464 | 0.00464
17.3 | 3901.162 | 223.83167 | 0.00476 | 0.00476
17.4 | 3906.95669 | 224.16414 | 0.00476 | 0.00476
17.5 | 3913.41895 | 224.53491 | 0.00484 | 0.00484
17.6 | 3917.93512 | 224.79402 | 0.00491 | 0.00491
17.7 | 3929.91938 | 225.48163 | 0.00503 | 0.00503
17.8 | 3933.2822 | 225.67458 | 0.00512 | 0.00512
17.9 | 3941.86005 | 226.16673 | 0.00517 | 0.00517
18 | 3953.27248 | 226.82153 | 0.00528 | 0.00528
18.1 | 3957.40643 | 227.05872 | 0.00536 | 0.00536
18.2 | 3962.9925 | 227.37923 | 0.0054 | 0.0054
18.3 | 3966.41642 | 227.57567 | 0.00547 | 0.00547
18.4 | 3975.7777 | 228.11278 | 0.0056 | 0.0056
18.5 | 3985.75813 | 228.68541 | 0.00567 | 0.00567
18.6 | 3988.04732 | 228.81676 | 0.00571 | 0.00571
18.7 | 3996.5611 | 229.30524 | 0.00583 | 0.00583
18.8 | 3998.74076 | 229.4303 | 0.0059 | 0.0059
18.9 | 4008.14116 | 229.96965 | 0.00604 | 0.00604
19 | 4013.649 | 230.28568 | 0.00604 | 0.00604
19.1 | 4020.26325 | 230.66518 | 0.0062 | 0.0062
19.2 | 4028.03272 | 231.11095 | 0.00628 | 0.00628
19.3 | 4029.95683 | 231.22134 | 0.00637 | 0.00637
19.4 | 4038.15396 | 231.69167 | 0.00642 | 0.00642
19.5 | 4041.48214 | 231.88261 | 0.00651 | 0.00651
19.6 | 4045.10051 | 232.09023 | 0.00661 | 0.00661
19.7 | 4052.1957 | 232.49731 | 0.00677 | 0.00677
19.8 | 4056.92346 | 232.76857 | 0.00679 | 0.00679
19.9 | 4065.23645 | 233.24553 | 0.00686 | 0.00686
20 | 4068.63838 | 233.44072 | 0.00701 | 0.00701
20.1 | 4077.32576 | 233.93916 | 0.00712 | 0.00712
20.2 | 4076.50955 | 233.89233 | 0.00717 | 0.00717
20.3 | 4084.52153 | 234.35204 | 0.00726 | 0.00726
20.4 | 4085.94906 | 234.43393 | 0.00735 | 0.00735
20.5 | 4093.1493 | 234.84706 | 0.00741 | 0.00741
20.6 | 4098.09947 | 235.13107 | 0.00756 | 0.00756
20.7 | 4105.48635 | 235.5549 | 0.00762 | 0.00762
20.8 | 4107.66937 | 235.68015 | 0.00774 | 0.00774
20.9 | 4110.68089 | 235.85294 | 0.00776 | 0.00776
21 | 4113.73042 | 236.02791 | 0.00792 | 0.00792
21.1 | 4117.2497 | 236.22983 | 0.00798 | 0.00798
21.2 | 4123.65869 | 236.59755 | 0.0081 | 0.0081
21.3 | 4125.44049 | 236.69978 | 0.00813 | 0.00813
21.4 | 4131.50936 | 237.04799 | 0.00827 | 0.00827
21.5 | 4140.05928 | 237.53854 | 0.00836 | 0.00836
21.6 | 4140.02761 | 237.53673 | 0.00844 | 0.00844
21.7 | 4147.95056 | 237.99132 | 0.00851 | 0.00851
21.8 | 4149.48463 | 238.07933 | 0.00864 | 0.00864
21.9 | 4153.26431 | 238.29619 | 0.00875 | 0.00875
22 | 4157.13787 | 238.51843 | 0.00881 | 0.00881
22.1 | 4162.29032 | 238.81406 | 0.00889 | 0.00889
22.2 | 4167.62754 | 239.12029 | 0.009 | 0.009
22.3 | 4168.34019 | 239.16118 | 0.00908 | 0.00908
22.4 | 4171.92243 | 239.36671 | 0.00924 | 0.00924
22.5 | 4174.29954 | 239.5031 | 0.00931 | 0.00931
22.6 | 4179.53804 | 239.80367 | 0.00937 | 0.00937
22.7 | 4180.24175 | 239.84404 | 0.00954 | 0.00954
22.8 | 4185.96454 | 240.17239 | 0.00954 | 0.00954
22.9 | 4189.94762 | 240.40092 | 0.00969 | 0.00969
23 | 4192.57097 | 240.55144 | 0.00971 | 0.00971
23.1 | 4199.45009 | 240.94614 | 0.00984 | 0.00984
23.2 | 4202.06524 | 241.09618 | 0.0099 | 0.0099
23.3 | 4206.76172 | 241.36565 | 0.01004 | 0.01004
23.4 | 4208.55917 | 241.46877 | 0.01009 | 0.01009
23.5 | 4212.59552 | 241.70036 | 0.01018 | 0.01018
23.6 | 4220.27223 | 242.14081 | 0.01035 | 0.01035
23.7 | 4217.87798 | 242.00345 | 0.01042 | 0.01042
23.8 | 4222.37366 | 242.26138 | 0.01051 | 0.01051
23.9 | 4225.90114 | 242.46378 | 0.0106 | 0.0106
24 | 4229.1902 | 242.65248 | 0.01067 | 0.01067
24.1 | 4227.81743 | 242.57373 | 0.01076 | 0.01076
24.2 | 4234.06661 | 242.93228 | 0.01092 | 0.01092
24.3 | 4239.26748 | 243.23068 | 0.01098 | 0.01098
24.4 | 4239.72197 | 243.25676 | 0.01112 | 0.01112
24.5 | 4246.2986 | 243.63409 | 0.01118 | 0.01118
24.6 | 4245.54795 | 243.59102 | 0.01132 | 0.01132
24.7 | 4252.39727 | 243.98401 | 0.01139 | 0.01139
24.8 | 4252.58093 | 243.99455 | 0.01151 | 0.01151
24.9 | 4259.66531 | 244.40102 | 0.01157 | 0.01157
25 | 4265.71704 | 244.74825 | 0.01166 | 0.01166
25.1 | 4265.78447 | 244.75211 | 0.01177 | 0.01177
25.2 | 4266.53028 | 244.79489 | 0.01188 | 0.01188
25.3 | 4271.86415 | 245.10094 | 0.012 | 0.012
25.4 | 4276.63103 | 245.37444 | 0.01206 | 0.01206
25.5 | 4270.59643 | 245.0282 | 0.01216 | 0.01216
25.6 | 4279.63175 | 245.5466 | 0.01225 | 0.01225
25.7 | 4286.60661 | 245.94679 | 0.01238 | 0.01238
25.8 | 4280.87302 | 245.61783 | 0.01243 | 0.01243
25.9 | 4293.15343 | 246.32242 | 0.01254 | 0.01254
26 | 4294.18944 | 246.38187 | 0.01269 | 0.01269
26.1 | 4294.83652 | 246.41899 | 0.01274 | 0.01274
26.2 | 4294.96355 | 246.42627 | 0.01286 | 0.01286
26.3 | 4298.71343 | 246.64143 | 0.01295 | 0.01295
26.4 | 4305.93081 | 247.05553 | 0.01305 | 0.01305
26.5 | 4307.52784 | 247.14716 | 0.01317 | 0.01317
26.6 | 4308.61823 | 247.20972 | 0.01326 | 0.01326
26.7 | 4310.21191 | 247.30116 | 0.01334 | 0.01334
26.8 | 4315.33307 | 247.59499 | 0.01345 | 0.01345
26.9 | 4310.86682 | 247.33873 | 0.01353 | 0.01353
27 | 4321.10243 | 247.92601 | 0.01361 | 0.01361
27.1 | 4324.94804 | 248.14665 | 0.01379 | 0.01379
27.2 | 4322.53964 | 248.00847 | 0.01386 | 0.01386
27.3 | 4332.51038 | 248.58055 | 0.01391 | 0.01391
27.4 | 4333.63691 | 248.64519 | 0.01402 | 0.01402
27.5 | 4331.33058 | 248.51286 | 0.0141 | 0.0141
27.6 | 4332.09501 | 248.55672 | 0.01418 | 0.01418
27.7 | 4336.97775 | 248.83687 | 0.01431 | 0.01431
27.8 | 4344.21897 | 249.25233 | 0.01442 | 0.01442
27.9 | 4345.38499 | 249.31924 | 0.01447 | 0.01447
28 | 4349.31479 | 249.54471 | 0.01461 | 0.01461
28.1 | 4348.72583 | 249.51093 | 0.01472 | 0.01472
28.2 | 4354.22584 | 249.82649 | 0.01478 | 0.01478
28.3 | 4348.82604 | 249.51666 | 0.01488 | 0.01488
28.4 | 4354.95302 | 249.86821 | 0.01498 | 0.01498
28.5 | 4363.8505 | 250.37871 | 0.01509 | 0.01509
28.6 | 4362.57944 | 250.30579 | 0.01517 | 0.01517
28.7 | 4368.3555 | 250.63719 | 0.01529 | 0.01529
28.8 | 4370.84846 | 250.78023 | 0.01539 | 0.01539
28.9 | 4368.99178 | 250.67369 | 0.01549 | 0.01549
29 | 4370.01176 | 250.73221 | 0.01555 | 0.01555
29.1 | 4373.89016 | 250.95474 | 0.01568 | 0.01568
29.2 | 4376.05567 | 251.07899 | 0.01579 | 0.01579
29.3 | 4378.53485 | 251.22124 | 0.01586 | 0.01586
29.4 | 4385.51717 | 251.62184 | 0.01597 | 0.01597
29.5 | 4384.8794 | 251.58525 | 0.01608 | 0.01608
29.6 | 4390.19464 | 251.89021 | 0.01623 | 0.01623
29.7 | 4384.93118 | 251.58823 | 0.01628 | 0.01628
29.8 | 4389.11058 | 251.82802 | 0.01635 | 0.01635
29.9 | 4396.5552 | 252.25516 | 0.01645 | 0.01645
30 | 4395.51175 | 252.1953 | 0.01655 | 0.01655
30.1 | 4402.02095 | 252.56876 | 0.01667 | 0.01667
30.2 | 4406.2458 | 252.81117 | 0.01675 | 0.01675
30.3 | 4405.04514 | 252.74228 | 0.01686 | 0.01686
30.4 | 4403.79493 | 252.67055 | 0.01696 | 0.01696
30.5 | 4406.9916 | 252.85396 | 0.01702 | 0.01702
30.6 | 4412.77549 | 253.18581 | 0.01712 | 0.01712
30.7 | 4414.20898 | 253.26805 | 0.01726 | 0.01726
30.8 | 4417.15345 | 253.437 | 0.01729 | 0.01729
30.9 | 4420.43319 | 253.62518 | 0.0174 | 0.0174
31 | 4421.70091 | 253.69791 | 0.01755 | 0.01755
31.1 | 4418.9319 | 253.53903 | 0.01764 | 0.01764
31.2 | 4422.31819 | 253.73332 | 0.01778 | 0.01778
31.3 | 4427.91395 | 254.05438 | 0.01777 | 0.01777
31.4 | 4428.23209 | 254.07265 | 0.01786 | 0.01786
31.5 | 4432.84698 | 254.33742 | 0.01801 | 0.01801
31.6 | 4437.13591 | 254.58351 | 0.01813 | 0.01813
31.7 | 4435.81343 | 254.50763 | 0.0182 | 0.0182
31.8 | 4437.07332 | 254.57991 | 0.01825 | 0.01825
31.9 | 4441.78358 | 254.85017 | 0.01839 | 0.01839
32 | 4444.25009 | 254.99168 | 0.01855 | 0.01855
32.1 | 4445.71674 | 255.07584 | 0.01863 | 0.01863
32.2 | 4450.41172 | 255.34521 | 0.01871 | 0.01871
32.3 | 4454.01408 | 255.5519 | 0.01881 | 0.01881
32.4 | 4451.27971 | 255.39502 | 0.01894 | 0.01894
32.5 | 4450.5354 | 255.35231 | 0.01901 | 0.01901
32.6 | 4454.29459 | 255.56799 | 0.01908 | 0.01908
32.7 | 4455.64985 | 255.64575 | 0.01918 | 0.01918
32.8 | 4456.48357 | 255.69359 | 0.01928 | 0.01928
32.9 | 4464.00382 | 256.12506 | 0.01939 | 0.01939
33 | 4467.82708 | 256.34442 | 0.01945 | 0.01945
33.1 | 4471.34189 | 256.54608 | 0.01959 | 0.01959
33.2 | 4470.60689 | 256.50394 | 0.01968 | 0.01968
33.3 | 4470.02091 | 256.47031 | 0.01978 | 0.01978
33.4 | 4474.31765 | 256.71683 | 0.01994 | 0.01994
33.5 | 4474.06396 | 256.70227 | 0.01995 | 0.01995
33.6 | 4477.84364 | 256.91913 | 0.02007 | 0.02007
33.7 | 4482.8672 | 257.20737 | 0.02015 | 0.02015
33.8 | 4478.31042 | 256.94592 | 0.02022 | 0.02022
33.9 | 4480.96953 | 257.09848 | 0.02039 | 0.02039
34 | 4487.48693 | 257.47241 | 0.02053 | 0.02053
34.1 | 4484.95783 | 257.32733 | 0.02062 | 0.02062
34.2 | 4489.66809 | 257.59756 | 0.02065 | 0.02065
34.3 | 4494.70431 | 257.88654 | 0.02074 | 0.02074
34.4 | 4496.6992 | 258.00098 | 0.02085 | 0.02085
34.5 | 4497.25538 | 258.0329 | 0.02092 | 0.02092
34.6 | 4499.51813 | 258.16272 | 0.02103 | 0.02103
34.7 | 4500.49452 | 258.21875 | 0.02117 | 0.02117
34.8 | 4500.65583 | 258.228 | 0.02124 | 0.02124
34.9 | 4506.07315 | 258.53882 | 0.02132 | 0.02132
35 | 4508.03638 | 258.65146 | 0.0214 | 0.0214
35.1 | 4511.13582 | 258.82928 | 0.02148 | 0.02148
35.2 | 4509.49222 | 258.73499 | 0.02162 | 0.02162
35.3 | 4516.07369 | 259.11261 | 0.02176 | 0.02176
35.4 | 4513.44736 | 258.96191 | 0.02183 | 0.02183
35.5 | 4513.51143 | 258.96561 | 0.02189 | 0.02189
35.6 | 4518.07007 | 259.22714 | 0.02204 | 0.02204
35.7 | 4523.58909 | 259.54382 | 0.0221 | 0.0221
35.8 | 4526.83903 | 259.73029 | 0.0222 | 0.0222
35.9 | 4526.40951 | 259.70563 | 0.02227 | 0.02227
36 | 4527.88249 | 259.79016 | 0.0224 | 0.0224
36.1 | 4528.66741 | 259.83517 | 0.02249 | 0.02249
36.2 | 4526.65538 | 259.71973 | 0.02258 | 0.02258
36.3 | 4531.49118 | 259.99719 | 0.02262 | 0.02262
36.4 | 4535.85535 | 260.24759 | 0.02281 | 0.02281
36.5 | 4538.2794 | 260.38669 | 0.02287 | 0.02287
36.6 | 4537.51497 | 260.3428 | 0.02296 | 0.02296
36.7 | 4541.89144 | 260.59393 | 0.02302 | 0.02302
36.8 | 4542.27999 | 260.61621 | 0.02316 | 0.02316
36.9 | 4543.63078 | 260.69373 | 0.02326 | 0.02326
37 | 4549.43813 | 261.02692 | 0.02333 | 0.02333
37.1 | 4547.86792 | 260.93683 | 0.02347 | 0.02347
37.2 | 4555.72493 | 261.38763 | 0.02358 | 0.02358
37.3 | 4557.19344 | 261.47189 | 0.02367 | 0.02367
37.4 | 4556.67302 | 261.44202 | 0.02378 | 0.02378
37.5 | 4554.8223 | 261.33585 | 0.02388 | 0.02388
37.6 | 4555.16391 | 261.35544 | 0.02399 | 0.02399
37.7 | 4557.4408 | 261.48608 | 0.02405 | 0.02405
37.8 | 4563.32825 | 261.82388 | 0.02419 | 0.02419
37.9 | 4569.58972 | 262.18314 | 0.02427 | 0.02427
38 | 4563.97198 | 261.86081 | 0.02437 | 0.02437
38.1 | 4568.50529 | 262.12091 | 0.02447 | 0.02447
38.2 | 4574.42254 | 262.46042 | 0.02456 | 0.02456
38.3 | 4569.06334 | 262.15292 | 0.02472 | 0.02472
38.4 | 4574.82971 | 262.48376 | 0.02478 | 0.02478
38.5 | 4577.54694 | 262.63968 | 0.02491 | 0.02491
38.6 | 4583.14903 | 262.96109 | 0.02502 | 0.02502
38.7 | 4582.7996 | 262.94104 | 0.0251 | 0.0251
38.8 | 4581.20294 | 262.84946 | 0.02516 | 0.02516
38.9 | 4581.95806 | 262.89276 | 0.02529 | 0.02529
39 | 4580.56368 | 262.81277 | 0.02542 | 0.02542
39.1 | 4582.63829 | 262.93179 | 0.02551 | 0.02551
39.2 | 4589.48612 | 263.32471 | 0.02556 | 0.02556
39.3 | 4593.73109 | 263.56827 | 0.02564 | 0.02564
39.4 | 4588.03959 | 263.2417 | 0.02577 | 0.02577
39.5 | 4594.72761 | 263.62543 | 0.02588 | 0.02588
39.6 | 4596.24939 | 263.71274 | 0.02593 | 0.02593
39.7 | 4589.9123 | 263.34915 | 0.02607 | 0.02607
39.8 | 4598.66412 | 263.85129 | 0.0262 | 0.0262
39.9 | 4605.48997 | 264.24292 | 0.02627 | 0.02627
40 | 4607.16635 | 264.33911 | 0.02638 | 0.02638
40.1 | 4606.72937 | 264.31403 | 0.02645 | 0.02645
40.2 | 4606.73384 | 264.3143 | 0.0266 | 0.0266
40.3 | 4610.17676 | 264.51184 | 0.02666 | 0.02666
40.4 | 4605.34878 | 264.23483 | 0.02676 | 0.02676
40.5 | 4608.16473 | 264.39639 | 0.02686 | 0.02686
40.6 | 4613.63345 | 264.71017 | 0.02691 | 0.02691
40.7 | 4618.2137 | 264.97296 | 0.027 | 0.027
40.8 | 4617.2861 | 264.91974 | 0.02713 | 0.02713
40.9 | 4621.7382 | 265.17517 | 0.02724 | 0.02724
41 | 4623.07148 | 265.25168 | 0.02733 | 0.02733
41.1 | 4618.23419 | 264.97412 | 0.02745 | 0.02745
41.2 | 4625.25301 | 265.37683 | 0.02748 | 0.02748
41.3 | 4627.44981 | 265.5029 | 0.02759 | 0.02759
41.4 | 4628.21461 | 265.54675 | 0.0277 | 0.0277
41.5 | 4630.88788 | 265.70013 | 0.02779 | 0.02779
41.6 | 4632.68049 | 265.80301 | 0.02792 | 0.02792
41.7 | 4633.29479 | 265.83826 | 0.02796 | 0.02796
41.8 | 4634.9559 | 265.93356 | 0.02808 | 0.02808
41.9 | 4633.97466 | 265.87726 | 0.02824 | 0.02824
42 | 4636.54138 | 266.02454 | 0.02828 | 0.02828
42.1 | 4643.17165 | 266.40494 | 0.02841 | 0.02841
42.2 | 4639.24929 | 266.1799 | 0.02847 | 0.02847
42.3 | 4644.07392 | 266.4567 | 0.02858 | 0.02858
42.4 | 4649.47075 | 266.76636 | 0.02869 | 0.02869
42.5 | 4644.00053 | 266.45248 | 0.02878 | 0.02878
42.6 | 4651.29018 | 266.87076 | 0.02883 | 0.02883
42.7 | 4651.279 | 266.87009 | 0.02898 | 0.02898
42.8 | 4651.5502 | 266.88565 | 0.02905 | 0.02905
42.9 | 4653.96829 | 267.02441 | 0.02917 | 0.02917
43 | 4658.33396 | 267.27487 | 0.02921 | 0.02921
43.1 | 4657.99831 | 267.25562 | 0.02939 | 0.02939
43.2 | 4655.34404 | 267.10333 | 0.02949 | 0.02949
43.3 | 4657.9577 | 267.2533 | 0.02954 | 0.02954
43.4 | 4664.03142 | 267.60178 | 0.02961 | 0.02961
43.5 | 4666.70468 | 267.75516 | 0.02979 | 0.02979
43.6 | 4668.38293 | 267.85144 | 0.02986 | 0.02986
43.7 | 4670.33237 | 267.96329 | 0.02997 | 0.02997
43.8 | 4672.6454 | 268.09601 | 0.03001 | 0.03001
43.9 | 4670.35584 | 267.96466 | 0.03014 | 0.03014
44 | 4673.48993 | 268.14447 | 0.03026 | 0.03026
44.1 | 4677.17387 | 268.35583 | 0.03037 | 0.03037
44.2 | 4677.82579 | 268.39325 | 0.03045 | 0.03045
44.3 | 4678.62338 | 268.439 | 0.0305 | 0.0305
44.4 | 4681.76194 | 268.61908 | 0.0306 | 0.0306
44.5 | 4681.28882 | 268.59195 | 0.03078 | 0.03078
44.6 | 4677.0703 | 268.34988 | 0.03086 | 0.03086
44.7 | 4683.23343 | 268.70352 | 0.03096 | 0.03096
44.8 | 4684.23329 | 268.76086 | 0.03108 | 0.03108
44.9 | 4683.83208 | 268.73785 | 0.03117 | 0.03117
45 | 4688.92939 | 269.0303 | 0.03125 | 0.03125
45.1 | 4693.41129 | 269.28748 | 0.03133 | 0.03133
45.2 | 4693.58973 | 269.2977 | 0.03146 | 0.03146
45.3 | 4696.83036 | 269.48364 | 0.0315 | 0.0315
45.4 | 4694.81535 | 269.36804 | 0.03165 | 0.03165
45.5 | 4696.86799 | 269.48581 | 0.03172 | 0.03172
45.6 | 4700.21963 | 269.6781 | 0.03189 | 0.03189
45.7 | 4703.23935 | 269.85135 | 0.0319 | 0.0319
45.8 | 4701.17256 | 269.73279 | 0.03201 | 0.03201
45.9 | 4700.3638 | 269.68637 | 0.03219 | 0.03219
46 | 4702.35087 | 269.80038 | 0.03226 | 0.03226
46.1 | 4701.97648 | 269.7789 | 0.03228 | 0.03228
46.2 | 4703.95088 | 269.89218 | 0.0324 | 0.0324
46.3 | 4701.61587 | 269.75821 | 0.03253 | 0.03253
46.4 | 4708.04535 | 270.12711 | 0.03253 | 0.03253
46.5 | 4713.41237 | 270.43506 | 0.0327 | 0.0327
46.6 | 4714.33848 | 270.48819 | 0.03283 | 0.03283
46.7 | 4717.87527 | 270.6911 | 0.03292 | 0.03292
46.8 | 4718.99249 | 270.75522 | 0.033 | 0.033
46.9 | 4719.93722 | 270.80942 | 0.03307 | 0.03307
47 | 4720.57685 | 270.8461 | 0.03319 | 0.03319
47.1 | 4723.04486 | 270.9877 | 0.03328 | 0.03328
47.2 | 4724.1196 | 271.04938 | 0.03342 | 0.03342
47.3 | 4727.03427 | 271.21661 | 0.03348 | 0.03348
47.4 | 4727.282 | 271.23083 | 0.03358 | 0.03358
47.5 | 4726.90426 | 271.20914 | 0.03365 | 0.03365
47.6 | 4728.72667 | 271.31372 | 0.03375 | 0.03375
47.7 | 4726.57047 | 271.19 | 0.0339 | 0.0339
47.8 | 4733.57178 | 271.59171 | 0.03395 | 0.03395
47.9 | 4736.81539 | 271.7778 | 0.03409 | 0.03409
48 | 4734.84881 | 271.66498 | 0.03416 | 0.03416
48.1 | 4738.02984 | 271.84747 | 0.03428 | 0.03428
48.2 | 4741.19671 | 272.02917 | 0.03436 | 0.03436
48.3 | 4740.93668 | 272.01428 | 0.03441 | 0.03441
48.4 | 4741.56812 | 272.05051 | 0.03457 | 0.03457
48.5 | 4743.66955 | 272.17108 | 0.0346 | 0.0346
48.6 | 4747.96481 | 272.41751 | 0.03476 | 0.03476
48.7 | 4746.34618 | 272.32465 | 0.03485 | 0.03485
48.8 | 4746.56224 | 272.33704 | 0.03499 | 0.03499
48.9 | 4746.71908 | 272.34604 | 0.03508 | 0.03508
49 | 4751.08624 | 272.59662 | 0.03514 | 0.03514
49.1 | 4746.16252 | 272.31412 | 0.03526 | 0.03526
49.2 | 4752.79726 | 272.69476 | 0.03535 | 0.03535
49.3 | 4755.41912 | 272.84521 | 0.03539 | 0.03539
49.4 | 4753.55424 | 272.73822 | 0.03549 | 0.03549
49.5 | 4758.59977 | 273.02771 | 0.03564 | 0.03564
49.6 | 4756.61308 | 272.9137 | 0.03573 | 0.03573
49.7 | 4761.06629 | 273.16922 | 0.03583 | 0.03583
49.8 | 4761.01004 | 273.16599 | 0.03597 | 0.03597
49.9 | 4767.41754 | 273.53363 | 0.03601 | 0.03601
50 | 4769.0738 | 273.62866 | 0.03613 | 0.03613
50.1 | 4769.60018 | 273.65884 | 0.0362 | 0.0362
50.2 | 4770.00289 | 273.68195 | 0.03629 | 0.03629
50.3 | 4770.02636 | 273.68332 | 0.03643 | 0.03643
50.4 | 4771.74409 | 273.78186 | 0.03654 | 0.03654
50.5 | 4767.24505 | 273.52374 | 0.03664 | 0.03664
50.6 | 4772.69664 | 273.83652 | 0.03674 | 0.03674
50.7 | 4777.98693 | 274.14005 | 0.03679 | 0.03679
50.8 | 4775.50626 | 273.99771 | 0.03694 | 0.03694
50.9 | 4779.70764 | 274.23877 | 0.03698 | 0.03698
51 | 4778.75955 | 274.18439 | 0.03709 | 0.03709
51.1 | 4780.80437 | 274.3017 | 0.03719 | 0.03719
51.2 | 4781.99683 | 274.37012 | 0.03728 | 0.03728
51.3 | 4783.91014 | 274.47989 | 0.0374 | 0.0374
51.4 | 4788.08917 | 274.71967 | 0.03747 | 0.03747
51.5 | 4786.29209 | 274.61658 | 0.03759 | 0.03759
51.6 | 4788.69565 | 274.75446 | 0.03774 | 0.03774
51.7 | 4789.09835 | 274.77759 | 0.03782 | 0.03782
51.8 | 4793.17568 | 275.01151 | 0.03796 | 0.03796
51.9 | 4787.08334 | 274.66196 | 0.03799 | 0.03799
52 | 4795.69882 | 275.15628 | 0.03805 | 0.03805
52.1 | 4799.89685 | 275.39716 | 0.03819 | 0.03819
52.2 | 4795.81766 | 275.16309 | 0.03827 | 0.03827
52.3 | 4799.91063 | 275.39795 | 0.03838 | 0.03838
52.4 | 4800.55474 | 275.43491 | 0.03853 | 0.03853
52.5 | 4803.20305 | 275.58685 | 0.03858 | 0.03858
52.6 | 4801.30874 | 275.47815 | 0.03872 | 0.03872
52.7 | 4801.75056 | 275.50351 | 0.03877 | 0.03877
52.8 | 4805.2717 | 275.70554 | 0.03885 | 0.03885
52.9 | 4802.80332 | 275.5639 | 0.03902 | 0.03902
53 | 4806.54389 | 275.77853 | 0.03906 | 0.03906
53.1 | 4809.42391 | 275.94376 | 0.03922 | 0.03922
53.2 | 4812.60829 | 276.12646 | 0.03931 | 0.03931
53.3 | 4806.57071 | 275.78006 | 0.0394 | 0.0394
53.4 | 4814.29286 | 276.22311 | 0.03944 | 0.03944
53.5 | 4820.23954 | 276.56433 | 0.03955 | 0.03955
53.6 | 4814.9664 | 276.26178 | 0.03961 | 0.03961
53.7 | 4818.22118 | 276.44852 | 0.03972 | 0.03972
53.8 | 4818.46258 | 276.46237 | 0.03984 | 0.03984
53.9 | 4818.24167 | 276.44968 | 0.03996 | 0.03996
54 | 4820.60947 | 276.58554 | 0.0401 | 0.0401
54.1 | 4821.67788 | 276.64685 | 0.04017 | 0.04017
54.2 | 4826.00592 | 276.89517 | 0.04024 | 0.04024
54.3 | 4824.83245 | 276.82785 | 0.04034 | 0.04034
54.4 | 4827.25799 | 276.96701 | 0.04039 | 0.04039
54.5 | 4826.73161 | 276.9368 | 0.04055 | 0.04055
54.6 | 4828.60431 | 277.04425 | 0.04065 | 0.04065
54.7 | 4827.59029 | 276.98608 | 0.0407 | 0.0407
54.8 | 4828.18112 | 277.01996 | 0.04079 | 0.04079
54.9 | 4835.42532 | 277.43561 | 0.04094 | 0.04094
55 | 4829.00366 | 277.06717 | 0.04105 | 0.04105
55.1 | 4837.50328 | 277.55484 | 0.04108 | 0.04108
55.2 | 4836.97057 | 277.52426 | 0.04123 | 0.04123
55.3 | 4836.92661 | 277.52176 | 0.04132 | 0.04132
55.4 | 4837.97342 | 277.58182 | 0.04143 | 0.04143
55.5 | 4839.02954 | 277.6424 | 0.04149 | 0.04149
55.6 | 4842.62891 | 277.84894 | 0.04161 | 0.04161
55.7 | 4843.5878 | 277.90393 | 0.04169 | 0.04169
55.8 | 4843.69583 | 277.91013 | 0.04179 | 0.04179
55.9 | 4845.52793 | 278.01526 | 0.04185 | 0.04185
56 | 4848.76819 | 278.20117 | 0.042 | 0.042
56.1 | 4847.43938 | 278.12494 | 0.04211 | 0.04211
56.2 | 4846.89735 | 278.09384 | 0.0422 | 0.0422
56.3 | 4853.319 | 278.46228 | 0.04235 | 0.04235
56.4 | 4848.48768 | 278.18509 | 0.04243 | 0.04243
56.5 | 4854.69773 | 278.54138 | 0.0425 | 0.0425
56.6 | 4856.12713 | 278.62338 | 0.04259 | 0.04259
56.7 | 4854.62733 | 278.53735 | 0.04271 | 0.04271
56.8 | 4853.42219 | 278.4682 | 0.04274 | 0.04274
56.9 | 4856.72876 | 278.6579 | 0.04289 | 0.04289
57 | 4861.25275 | 278.91748 | 0.04298 | 0.04298
57.1 | 4857.96668 | 278.72894 | 0.04312 | 0.04312
57.2 | 4862.96378 | 279.01566 | 0.04321 | 0.04321
57.3 | 4865.66201 | 279.17047 | 0.04333 | 0.04333
57.4 | 4863.75354 | 279.06097 | 0.0434 | 0.0434
57.5 | 4864.68598 | 279.11447 | 0.04345 | 0.04345
57.6 | 4865.03541 | 279.13452 | 0.04361 | 0.04361
57.7 | 4868.81509 | 279.35138 | 0.04369 | 0.04369
57.8 | 4869.35265 | 279.3822 | 0.0438 | 0.0438
57.9 | 4871.76739 | 279.52075 | 0.04385 | 0.04385
58 | 4873.62109 | 279.62711 | 0.04403 | 0.04403
58.1 | 4873.58496 | 279.62506 | 0.04411 | 0.04411
58.2 | 4874.93239 | 279.70236 | 0.04423 | 0.04423
58.3 | 4872.39249 | 279.55664 | 0.04429 | 0.04429
58.4 | 4876.44933 | 279.7894 | 0.0444 | 0.0444
58.5 | 4876.31001 | 279.7814 | 0.04447 | 0.04447
58.6 | 4879.98314 | 279.99216 | 0.04459 | 0.04459
58.7 | 4884.77945 | 280.26733 | 0.04469 | 0.04469
58.8 | 4881.43079 | 280.0752 | 0.04474 | 0.04474
58.9 | 4883.96958 | 280.22089 | 0.04487 | 0.04487
59 | 4885.40009 | 280.30295 | 0.04502 | 0.04502
59.1 | 4884.84241 | 280.27097 | 0.0451 | 0.0451
59.2 | 4886.74156 | 280.37991 | 0.04519 | 0.04519
59.3 | 4891.18882 | 280.63507 | 0.04527 | 0.04527
59.4 | 4890.35659 | 280.58734 | 0.04538 | 0.04538
59.5 | 4890.33945 | 280.58633 | 0.04548 | 0.04548
59.6 | 4889.24719 | 280.52368 | 0.04558 | 0.04558
59.7 | 4889.99933 | 280.56683 | 0.04572 | 0.04572
59.8 | 4892.14621 | 280.69 | 0.04579 | 0.04579
59.9 | 4892.9248 | 280.73468 | 0.04592 | 0.04592
60 | 4893.5581 | 280.77103 | 0.04595 | 0.04595
60.1 | 4899.48913 | 281.11133 | 0.04607 | 0.04607
60.2 | 4899.04098 | 281.0856 | 0.04616 | 0.04616
60.3 | 4900.9528 | 281.19528 | 0.04629 | 0.04629
60.4 | 4900.53892 | 281.17154 | 0.04641 | 0.04641
60.5 | 4901.97726 | 281.25406 | 0.04645 | 0.04645
60.6 | 4902.68879 | 281.29489 | 0.04664 | 0.04664
60.7 | 4906.37757 | 281.50653 | 0.04668 | 0.04668
60.8 | 4908.48199 | 281.62729 | 0.04677 | 0.04677
60.9 | 4906.83988 | 281.53308 | 0.04685 | 0.04685
61 | 4904.24186 | 281.384 | 0.04696 | 0.04696
61.1 | 4906.68155 | 281.52399 | 0.04705 | 0.04705
61.2 | 4907.84124 | 281.59052 | 0.04718 | 0.04718
61.3 | 4907.68775 | 281.58173 | 0.04727 | 0.04727
61.4 | 4910.29359 | 281.73123 | 0.04736 | 0.04736
61.5 | 4915.97243 | 282.05707 | 0.04746 | 0.04746
61.6 | 4913.80207 | 281.93253 | 0.04751 | 0.04751
61.7 | 4915.7653 | 282.04517 | 0.04765 | 0.04765
61.8 | 4917.27926 | 282.13205 | 0.04778 | 0.04778
61.9 | 4916.54426 | 282.08987 | 0.04781 | 0.04781
62 | 4919.30209 | 282.24811 | 0.04795 | 0.04795
62.1 | 4920.14363 | 282.29639 | 0.04807 | 0.04807
62.2 | 4925.78335 | 282.61996 | 0.04824 | 0.04824
62.3 | 4925.62354 | 282.61081 | 0.04825 | 0.04825
62.4 | 4925.81613 | 282.62186 | 0.04834 | 0.04834
62.5 | 4923.54892 | 282.49176 | 0.04846 | 0.04846
62.6 | 4921.71235 | 282.38638 | 0.04861 | 0.04861
62.7 | 4924.41058 | 282.5412 | 0.04866 | 0.04866
62.8 | 4927.82667 | 282.73721 | 0.04876 | 0.04876
62.9 | 4931.80044 | 282.96521 | 0.04886 | 0.04886
63 | 4929.34212 | 282.82416 | 0.04894 | 0.04894
63.1 | 4931.61269 | 282.95444 | 0.04906 | 0.04906
63.2 | 4930.54539 | 282.89319 | 0.04913 | 0.04913
63.3 | 4930.30734 | 282.87952 | 0.04929 | 0.04929
63.4 | 4933.87394 | 283.08417 | 0.04935 | 0.04935
63.5 | 4937.97474 | 283.31946 | 0.04947 | 0.04947
63.6 | 4939.03533 | 283.38031 | 0.04953 | 0.04953
63.7 | 4938.49479 | 283.3493 | 0.04969 | 0.04969
63.8 | 4939.97261 | 283.43408 | 0.04976 | 0.04976
63.9 | 4940.22332 | 283.44846 | 0.04986 | 0.04986
64 | 4937.6864 | 283.30292 | 0.04994 | 0.04994
64.10001 | 4939.33 | 283.39722 | 0.05008 | 0.05008
64.2 | 4942.02375 | 283.55176 | 0.0501 | 0.0501
64.3 | 4949.73809 | 283.99438 | 0.05026 | 0.05026
64.4 | 4945.77996 | 283.76727 | 0.05035 | 0.05035
64.5 | 4949.78055 | 283.99683 | 0.05048 | 0.05048
64.60001 | 4951.54969 | 284.09833 | 0.05056 | 0.05056
64.7 | 4947.3986 | 283.86014 | 0.05067 | 0.05067
64.8 | 4948.65216 | 283.93207 | 0.05073 | 0.05073
64.9 | 4948.70692 | 283.93521 | 0.05088 | 0.05088
65 | 4953.00665 | 284.18192 | 0.05097 | 0.05097
65.10001 | 4953.00852 | 284.18204 | 0.05107 | 0.05107
65.2 | 4954.4517 | 284.26483 | 0.05117 | 0.05117
65.3 | 4957.00426 | 284.41129 | 0.05124 | 0.05124
65.4 | 4951.34592 | 284.08664 | 0.05136 | 0.05136
65.5 | 4952.76861 | 284.16827 | 0.05142 | 0.05142
65.60001 | 4959.01145 | 284.52646 | 0.05152 | 0.05152
65.70001 | 4963.45721 | 284.78152 | 0.05165 | 0.05165
65.8 | 4959.46445 | 284.55243 | 0.05176 | 0.05176
65.9 | 4962.30088 | 284.71518 | 0.05185 | 0.05185
66 | 4965.45359 | 284.89606 | 0.05194 | 0.05194
66.10001 | 4954.81677 | 284.28577 | 0.05205 | 0.05205
66.20001 | 4964.1937 | 284.82379 | 0.05213 | 0.05213
66.3 | 4962.84924 | 284.74664 | 0.0522 | 0.0522
66.4 | 4969.75668 | 285.14297 | 0.05229 | 0.05229
66.5 | 4968.93227 | 285.09567 | 0.05242 | 0.05242
66.60001 | 4968.72067 | 285.08353 | 0.05253 | 0.05253
66.70001 | 4972.00042 | 285.2717 | 0.05259 | 0.05259
66.8 | 4969.40874 | 285.12299 | 0.05275 | 0.05275
66.9 | 4970.63249 | 285.19321 | 0.0528 | 0.0528
67 | 4972.77454 | 285.3161 | 0.05292 | 0.05292
67.10001 | 4975.02945 | 285.4455 | 0.05297 | 0.05297
67.20001 | 4972.46571 | 285.2984 | 0.05313 | 0.05313
67.3 | 4978.2794 | 285.63196 | 0.05325 | 0.05325
67.4 | 4982.36939 | 285.86664 | 0.05333 | 0.05333
67.5 | 4971.32838 | 285.23312 | 0.05335 | 0.05335
67.60001 | 4978.0868 | 285.62091 | 0.05359 | 0.05359
67.70001 | 4977.10258 | 285.56442 | 0.05365 | 0.05365
67.8 | 4979.04867 | 285.67609 | 0.05367 | 0.05367
67.9 | 4983.69336 | 285.9426 | 0.05382 | 0.05382
68 | 4982.59477 | 285.87955 | 0.05392 | 0.05392
68.10001 | 4983.126 | 285.91003 | 0.05398 | 0.05398
68.20001 | 4982.64208 | 285.88226 | 0.05413 | 0.05413
68.3 | 4983.58235 | 285.93622 | 0.05425 | 0.05425
68.4 | 4983.90645 | 285.9548 | 0.05434 | 0.05434
68.5 | 4989.50556 | 286.27606 | 0.05445 | 0.05445
68.60001 | 4989.97867 | 286.30322 | 0.05449 | 0.05449
68.70001 | 4993.11127 | 286.48294 | 0.05464 | 0.05464
68.8 | 4994.59803 | 286.56824 | 0.05469 | 0.05469
68.9 | 4986.90419 | 286.1268 | 0.05483 | 0.05483
69 | 4989.90491 | 286.29898 | 0.0549 | 0.0549
69.10001 | 4993.11127 | 286.48294 | 0.05506 | 0.05506
69.20001 | 4994.41475 | 286.55774 | 0.05513 | 0.05513
69.3 | 4997.48923 | 286.73413 | 0.05532 | 0.05532
69.4 | 4998.07522 | 286.76776 | 0.05533 | 0.05533
69.5 | 4998.79457 | 286.80902 | 0.05541 | 0.05541
69.60001 | 4995.96298 | 286.64658 | 0.05553 | 0.05553
69.70001 | 4999.0844 | 286.82565 | 0.05562 | 0.05562
69.8 | 4998.06292 | 286.76706 | 0.05574 | 0.05574
69.9 | 5000.30369 | 286.89563 | 0.05582 | 0.05582
70 | 5003.27945 | 287.06635 | 0.05593 | 0.05593
70.10001 | 5003.46273 | 287.07687 | 0.05604 | 0.05604
70.20001 | 5006.41018 | 287.24597 | 0.0561 | 0.0561
70.3 | 5003.30441 | 287.06778 | 0.05626 | 0.05626
70.4 | 5000.81442 | 286.92493 | 0.05635 | 0.05635
70.5 | 5002.60256 | 287.02753 | 0.05649 | 0.05649
70.60001 | 5006.40236 | 287.24554 | 0.05657 | 0.05657
70.70001 | 5010.03489 | 287.45395 | 0.05664 | 0.05664
70.8 | 5011.35401 | 287.52963 | 0.05676 | 0.05676
70.9 | 5013.17978 | 287.6344 | 0.05681 | 0.05681
71 | 5008.07911 | 287.34174 | 0.05693 | 0.05693
71.10001 | 5013.56535 | 287.65652 | 0.05708 | 0.05708
71.20001 | 5012.04692 | 287.5694 | 0.05712 | 0.05712
71.3 | 5006.80506 | 287.26865 | 0.05722 | 0.05722
71.4 | 5012.70629 | 287.60721 | 0.05732 | 0.05732
71.5 | 5013.79222 | 287.66953 | 0.05743 | 0.05743
71.60001 | 5019.06388 | 287.97198 | 0.05758 | 0.05758
71.70001 | 5017.95746 | 287.90851 | 0.05765 | 0.05765
71.8 | 5019.90691 | 288.02036 | 0.05775 | 0.05775
71.9 | 5017.95895 | 287.9086 | 0.05783 | 0.05783
72 | 5020.25485 | 288.04031 | 0.05792 | 0.05792
72.10001 | 5020.8237 | 288.07297 | 0.05806 | 0.05806
72.20001 | 5024.70173 | 288.29547 | 0.05815 | 0.05815
72.3 | 5025.67664 | 288.35141 | 0.05822 | 0.05822
72.4 | 5026.11995 | 288.37683 | 0.05838 | 0.05838
72.5 | 5023.4545 | 288.22391 | 0.05843 | 0.05843
72.60001 | 5025.93815 | 288.36642 | 0.05852 | 0.05852
72.70001 | 5022.42818 | 288.16501 | 0.05867 | 0.05867
72.8 | 5025.38979 | 288.33496 | 0.05877 | 0.05877
72.9 | 5025.6405 | 288.34933 | 0.05881 | 0.05881
73 | 5027.97067 | 288.48303 | 0.05893 | 0.05893
73.10001 | 5032.69657 | 288.75418 | 0.05904 | 0.05904
73.20001 | 5033.28592 | 288.78799 | 0.05911 | 0.05911
73.3 | 5033.46436 | 288.79822 | 0.05924 | 0.05924
73.4 | 5034.06152 | 288.83249 | 0.05934 | 0.05934
73.5 | 5037.27868 | 289.01709 | 0.05947 | 0.05947
73.60001 | 5038.69057 | 289.09808 | 0.05952 | 0.05952
73.70001 | 5036.79737 | 288.98947 | 0.05966 | 0.05966
73.8 | 5037.24404 | 289.01511 | 0.05974 | 0.05974
73.9 | 5038.45699 | 289.08469 | 0.05987 | 0.05987
74 | 5039.58836 | 289.1496 | 0.05995 | 0.05995
74.10001 | 5035.66936 | 288.92474 | 0.06 | 0.06
74.20001 | 5038.10458 | 289.06445 | 0.06015 | 0.06015
74.3 | 5038.49946 | 289.08713 | 0.06022 | 0.06022
74.4 | 5037.23323 | 289.01447 | 0.06031 | 0.06031
74.5 | 5040.925 | 289.22629 | 0.06046 | 0.06046
74.60001 | 5039.09178 | 289.12109 | 0.06058 | 0.06058
74.70001 | 5041.0755 | 289.23492 | 0.06065 | 0.06065
74.8 | 5042.53916 | 289.31891 | 0.06071 | 0.06071
74.9 | 5048.18968 | 289.6431 | 0.06086 | 0.06086
75 | 5047.58172 | 289.60822 | 0.06098 | 0.06098
75.10001 | 5049.48869 | 289.71765 | 0.06101 | 0.06101
75.20001 | 5050.67632 | 289.78577 | 0.0612 | 0.0612
75.3 | 5051.6732 | 289.84299 | 0.0613 | 0.0613
75.4 | 5054.42955 | 290.00113 | 0.06139 | 0.06139
75.5 | 5045.40652 | 289.48343 | 0.06144 | 0.06144
75.60001 | 5052.54902 | 289.89322 | 0.06161 | 0.06161
75.70001 | 5058.51917 | 290.23578 | 0.06166 | 0.06166
75.8 | 5050.89909 | 289.79855 | 0.06177 | 0.06177
75.9 | 5052.74013 | 289.90417 | 0.06188 | 0.06188
76 | 5055.03602 | 290.03592 | 0.06197 | 0.06197
76.10001 | 5056.24563 | 290.10532 | 0.06209 | 0.06209
76.20001 | 5052.87796 | 289.91211 | 0.06219 | 0.06219
76.3 | 5058.51135 | 290.23532 | 0.06228 | 0.06228
76.4 | 5060.39485 | 290.34338 | 0.06241 | 0.06241
76.5 | 5057.5085 | 290.17776 | 0.0625 | 0.0625
76.60001 | 5061.29451 | 290.39499 | 0.06257 | 0.06257
76.70001 | 5059.80253 | 290.30939 | 0.06272 | 0.06272
76.8 | 5063.46337 | 290.51944 | 0.06282 | 0.06282
76.9 | 5058.60709 | 290.24081 | 0.0629 | 0.0629
77 | 5066.7882 | 290.71021 | 0.06309 | 0.06309
77.10001 | 5067.6927 | 290.76212 | 0.0631 | 0.0631
77.20001 | 5063.783 | 290.53778 | 0.0632 | 0.0632
77.3 | 5067.38536 | 290.74448 | 0.06332 | 0.06332
77.4 | 5068.12036 | 290.78665 | 0.06339 | 0.06339
77.5 | 5070.34399 | 290.91422 | 0.06351 | 0.06351
77.60001 | 5068.02015 | 290.78088 | 0.06363 | 0.06363
77.70001 | 5070.48182 | 290.92212 | 0.06374 | 0.06374
77.8 | 5072.57991 | 291.04251 | 0.06386 | 0.06386
77.9 | 5069.12321 | 290.84418 | 0.06398 | 0.06398
78 | 5072.15373 | 291.01807 | 0.06406 | 0.06406
78.10001 | 5072.00174 | 291.00934 | 0.06416 | 0.06416
78.20001 | 5071.16355 | 290.96124 | 0.0642 | 0.0642
78.3 | 5068.97755 | 290.83582 | 0.06433 | 0.06433
78.4 | 5074.51072 | 291.15329 | 0.06445 | 0.06445
78.5 | 5078.24793 | 291.36771 | 0.06456 | 0.06456
78.60001 | 5075.04009 | 291.18365 | 0.0646 | 0.0646
78.70001 | 5079.64715 | 291.448 | 0.0648 | 0.0648
78.8 | 5077.51592 | 291.32571 | 0.06486 | 0.06486
78.9 | 5079.40128 | 291.4339 | 0.06494 | 0.06494
79 | 5079.34801 | 291.43085 | 0.06506 | 0.06506
79.10001 | 5078.36379 | 291.37436 | 0.0651 | 0.0651
79.20001 | 5086.46369 | 291.83911 | 0.06526 | 0.06526
79.3 | 5082.07455 | 291.58728 | 0.06535 | 0.06535
79.4 | 5082.96452 | 291.63834 | 0.06547 | 0.06547
79.5 | 5088.04321 | 291.92972 | 0.0656 | 0.0656
79.60001 | 5080.97298 | 291.52408 | 0.06564 | 0.06564
79.70001 | 5080.96516 | 291.52362 | 0.06581 | 0.06581
79.8 | 5083.12136 | 291.64734 | 0.06583 | 0.06583
79.9 | 5088.49137 | 291.95544 | 0.066 | 0.066
80 | 5081.34104 | 291.5452 | 0.06607 | 0.06607
80.10001 | 5091.01897 | 292.10046 | 0.0662 | 0.0662
80.20001 | 5089.24648 | 291.99878 | 0.06631 | 0.06631
80.3 | 5087.0169 | 291.87085 | 0.06634 | 0.06634
80.4 | 5090.07573 | 292.04636 | 0.06653 | 0.06653
80.50001 | 5091.72566 | 292.14102 | 0.06661 | 0.06661
80.60001 | 5095.60071 | 292.36334 | 0.06668 | 0.06668
80.70001 | 5094.53826 | 292.3024 | 0.06685 | 0.06685
80.8 | 5093.35995 | 292.23477 | 0.06691 | 0.06691
80.9 | 5093.30817 | 292.23181 | 0.067 | 0.067
81.00001 | 5090.92025 | 292.09479 | 0.06715 | 0.06715
81.10001 | 5092.99971 | 292.21411 | 0.06719 | 0.06719
81.20001 | 5095.01472 | 292.32971 | 0.06731 | 0.06731
81.3 | 5100.55237 | 292.64746 | 0.06742 | 0.06742
81.4 | 5093.67324 | 292.25275 | 0.06752 | 0.06752
81.50001 | 5099.45713 | 292.58459 | 0.06763 | 0.06763
81.60001 | 5099.6203 | 292.59396 | 0.06774 | 0.06774
81.70001 | 5099.47762 | 292.58578 | 0.06781 | 0.06781
81.8 | 5099.65159 | 292.59576 | 0.06789 | 0.06789
81.9 | 5099.86132 | 292.60779 | 0.06805 | 0.06805
82.00001 | 5104.70681 | 292.8858 | 0.06812 | 0.06812
82.10001 | 5104.80553 | 292.89148 | 0.06822 | 0.06822
82.20001 | 5106.61528 | 292.9953 | 0.06833 | 0.06833
82.3 | 5107.78278 | 293.06229 | 0.06845 | 0.06845
82.4 | 5104.55146 | 292.87689 | 0.06856 | 0.06856
82.50001 | 5103.26512 | 292.8031 | 0.06864 | 0.06864
82.60001 | 5103.50317 | 292.81674 | 0.06879 | 0.06879
82.70001 | 5108.87504 | 293.12497 | 0.06883 | 0.06883
82.8 | 5102.67913 | 292.76947 | 0.06893 | 0.06893
82.9 | 5108.11172 | 293.08118 | 0.06904 | 0.06904
83.00001 | 5110.58122 | 293.22287 | 0.06916 | 0.06916
83.10001 | 5112.46175 | 293.33075 | 0.06927 | 0.06927
83.20001 | 5111.38067 | 293.26874 | 0.06939 | 0.06939
83.3 | 5110.46238 | 293.21603 | 0.06942 | 0.06942
83.4 | 5111.04502 | 293.24948 | 0.06952 | 0.06952
83.50001 | 5112.32689 | 293.32303 | 0.06962 | 0.06962
83.60001 | 5116.00636 | 293.53412 | 0.06979 | 0.06979
83.70001 | 5117.30835 | 293.60883 | 0.06986 | 0.06986
83.8 | 5113.554 | 293.39343 | 0.06994 | 0.06994
83.9 | 5115.1365 | 293.48422 | 0.07011 | 0.07011
84.00001 | 5117.29904 | 293.60831 | 0.07018 | 0.07018
84.10001 | 5118.98994 | 293.70532 | 0.07027 | 0.07027
84.20001 | 5115.03778 | 293.47855 | 0.07037 | 0.07037
84.3 | 5118.72657 | 293.69022 | 0.0705 | 0.0705
84.4 | 5120.51471 | 293.79279 | 0.07062 | 0.07062
84.50001 | 5122.25702 | 293.89276 | 0.07064 | 0.07064
84.60001 | 5120.57729 | 293.79639 | 0.07081 | 0.07081
84.70001 | 5122.76776 | 293.92206 | 0.07093 | 0.07093
84.8 | 5121.38568 | 293.84277 | 0.07102 | 0.07102
84.9 | 5121.18377 | 293.83118 | 0.0711 | 0.0711
85.00001 | 5122.78825 | 293.92325 | 0.07115 | 0.07115
85.10001 | 5129.17861 | 294.28989 | 0.07132 | 0.07132
85.20001 | 5119.98348 | 293.76233 | 0.07137 | 0.07137
85.3 | 5130.24405 | 294.35101 | 0.07153 | 0.07153
85.4 | 5127.26381 | 294.18002 | 0.07165 | 0.07165
85.50001 | 5130.18295 | 294.34753 | 0.07172 | 0.07172
85.60001 | 5128.00477 | 294.22253 | 0.07179 | 0.07179
85.70001 | 5130.31632 | 294.35516 | 0.07198 | 0.07198
85.8 | 5131.43353 | 294.41928 | 0.07202 | 0.07202
85.9 | 5131.17798 | 294.4046 | 0.07216 | 0.07216
86.00001 | 5130.00451 | 294.33728 | 0.07223 | 0.07223
86.10001 | 5126.35633 | 294.12796 | 0.07231 | 0.07231
86.20001 | 5127.96566 | 294.22031 | 0.0724 | 0.0724
86.3 | 5124.54808 | 294.02423 | 0.07251 | 0.07251
86.4 | 5132.33133 | 294.47079 | 0.07262 | 0.07262
86.50001 | 5137.21555 | 294.75101 | 0.07277 | 0.07277
86.60001 | 5133.1304 | 294.51663 | 0.07285 | 0.07285
86.70001 | 5135.4561 | 294.65009 | 0.07298 | 0.07298
86.8 | 5135.44194 | 294.64926 | 0.07313 | 0.07313
86.9 | 5137.07139 | 294.74274 | 0.07322 | 0.07322
87.00001 | 5135.96982 | 294.67953 | 0.07334 | 0.07334
87.10001 | 5138.58199 | 294.82941 | 0.07339 | 0.07339
87.20001 | 5143.11716 | 295.08963 | 0.07346 | 0.07346
87.3 | 5142.45555 | 295.05167 | 0.0736 | 0.0736
87.4 | 5144.20755 | 295.15219 | 0.07374 | 0.07374
87.50001 | 5139.36244 | 294.87421 | 0.0738 | 0.0738
87.60001 | 5141.2493 | 294.98245 | 0.07391 | 0.07391
87.70001 | 5139.50028 | 294.88211 | 0.07404 | 0.07404
87.8 | 5142.5606 | 295.05771 | 0.07416 | 0.07416
87.9 | 5145.09603 | 295.20316 | 0.07428 | 0.07428
88.00001 | 5139.89367 | 294.90469 | 0.07432 | 0.07432
88.10001 | 5141.28841 | 294.98471 | 0.07442 | 0.07442
88.20001 | 5142.93835 | 295.07938 | 0.07455 | 0.07455
88.3 | 5145.29049 | 295.21432 | 0.07464 | 0.07464
88.4 | 5146.02698 | 295.25659 | 0.07477 | 0.07477
88.50001 | 5148.57173 | 295.40259 | 0.07484 | 0.07484
88.60001 | 5148.44619 | 295.39539 | 0.07495 | 0.07495
88.70001 | 5148.67678 | 295.40863 | 0.07516 | 0.07516
88.8 | 5151.78554 | 295.58698 | 0.07523 | 0.07523
88.9 | 5148.82728 | 295.41727 | 0.07533 | 0.07533
89.00001 | 5147.83822 | 295.3605 | 0.07543 | 0.07543
89.10001 | 5148.26775 | 295.38516 | 0.07551 | 0.07551
89.20001 | 5146.24938 | 295.26935 | 0.07558 | 0.07558
89.3 | 5150.42394 | 295.50885 | 0.07572 | 0.07572
89.4 | 5150.50851 | 295.5137 | 0.0758 | 0.0758
89.50001 | 5150.56811 | 295.51712 | 0.07593 | 0.07593
89.60001 | 5151.38432 | 295.56396 | 0.07604 | 0.07604
89.70001 | 5148.4447 | 295.39529 | 0.0761 | 0.0761
89.8 | 5147.91347 | 295.36481 | 0.0762 | 0.0762
89.9 | 5152.03178 | 295.6011 | 0.07632 | 0.07632
90.00001 | 5159.03756 | 296.00308 | 0.07639 | 0.07639
90.10001 | 5156.74204 | 295.87137 | 0.07651 | 0.07651
90.20001 | 5159.45777 | 296.02719 | 0.07664 | 0.07664
90.3 | 5160.23189 | 296.07159 | 0.07677 | 0.07677
90.4 | 5156.03833 | 295.83099 | 0.07688 | 0.07688
90.50001 | 5156.68094 | 295.86786 | 0.07701 | 0.07701
90.60001 | 5160.00465 | 296.05856 | 0.07704 | 0.07704
90.70001 | 5162.16531 | 296.18253 | 0.07716 | 0.07716
90.8 | 5163.09626 | 296.23593 | 0.07728 | 0.07728
90.9 | 5161.77826 | 296.16031 | 0.07738 | 0.07738
91.00001 | 5160.32092 | 296.07672 | 0.07749 | 0.07749
91.10001 | 5157.6823 | 295.92532 | 0.07761 | 0.07761
91.20001 | 5161.72349 | 296.15717 | 0.07766 | 0.07766
91.3 | 5157.84994 | 295.93494 | 0.07776 | 0.07776
91.4 | 5167.28014 | 296.47598 | 0.07788 | 0.07788
91.50001 | 5165.56427 | 296.37753 | 0.07802 | 0.07802
91.60001 | 5163.73403 | 296.27252 | 0.07814 | 0.07814
91.70001 | 5167.60461 | 296.4946 | 0.0782 | 0.0782
91.8 | 5165.63021 | 296.38132 | 0.07827 | 0.07827
91.9 | 5164.09762 | 296.2934 | 0.07844 | 0.07844
92.00001 | 5168.30496 | 296.53479 | 0.07851 | 0.07851
92.10001 | 5169.0571 | 296.57794 | 0.07863 | 0.07863
92.20001 | 5165.27109 | 296.36072 | 0.07874 | 0.07874
92.3 | 5169.92509 | 296.62775 | 0.07884 | 0.07884
92.4 | 5173.41346 | 296.82791 | 0.07896 | 0.07896
92.50001 | 5168.70916 | 296.55798 | 0.07907 | 0.07907
92.60001 | 5169.08839 | 296.57974 | 0.07917 | 0.07917
92.70001 | 5168.57281 | 296.55017 | 0.07924 | 0.07924
92.8 | 5172.46537 | 296.7735 | 0.07939 | 0.07939
92.9 | 5169.68556 | 296.61401 | 0.07948 | 0.07948
93.00001 | 5173.11729 | 296.81091 | 0.07959 | 0.07959
93.10001 | 5175.51787 | 296.94864 | 0.07972 | 0.07972
93.20001 | 5170.57255 | 296.66489 | 0.07983 | 0.07983
93.3 | 5172.77233 | 296.79111 | 0.07992 | 0.07992
93.4 | 5174.45877 | 296.88788 | 0.08 | 0.08
93.50001 | 5176.90778 | 297.02838 | 0.08011 | 0.08011
93.60001 | 5176.31397 | 296.99432 | 0.08022 | 0.08022
93.70001 | 5177.64911 | 297.07092 | 0.08028 | 0.08028
93.8 | 5181.36583 | 297.28418 | 0.08044 | 0.08044
93.9 | 5175.57748 | 296.95206 | 0.08055 | 0.08055
94.00001 | 5180.078 | 297.2103 | 0.08062 | 0.08062
94.10001 | 5179.29904 | 297.16559 | 0.08077 | 0.08077
94.20001 | 5180.96648 | 297.26126 | 0.08085 | 0.08085
94.3 | 5183.64273 | 297.41483 | 0.08095 | 0.08095
94.4 | 5185.96657 | 297.54816 | 0.08104 | 0.08104
94.50001 | 5183.50191 | 297.40674 | 0.08119 | 0.08119
94.60001 | 5181.54614 | 297.29453 | 0.08132 | 0.08132
94.70001 | 5179.28824 | 297.16498 | 0.08141 | 0.08141
94.8 | 5180.00722 | 297.20621 | 0.08156 | 0.08156
94.9 | 5184.37624 | 297.45691 | 0.08166 | 0.08166
95.00001 | 5182.72147 | 297.36194 | 0.08175 | 0.08175
95.10001 | 5186.67959 | 297.58905 | 0.08183 | 0.08183
95.20001 | 5188.1481 | 297.67331 | 0.08192 | 0.08192
95.3 | 5183.12715 | 297.38522 | 0.08203 | 0.08203
95.4 | 5189.78871 | 297.76743 | 0.0822 | 0.0822
95.50001 | 5187.86423 | 297.65701 | 0.08227 | 0.08227
95.60001 | 5187.84858 | 297.65613 | 0.0824 | 0.0824
95.70001 | 5188.94717 | 297.71915 | 0.08254 | 0.08254
95.8 | 5188.61488 | 297.7001 | 0.08259 | 0.08259
95.9 | 5189.43444 | 297.7471 | 0.08272 | 0.08272
96.00001 | 5186.98692 | 297.60669 | 0.0828 | 0.0828
96.10001 | 5185.83991 | 297.54086 | 0.08289 | 0.08289
96.20001 | 5186.83642 | 297.59805 | 0.08297 | 0.08297
96.3 | 5187.5636 | 297.63977 | 0.08313 | 0.08313
96.4 | 5189.40315 | 297.74533 | 0.08322 | 0.08322
96.50001 | 5191.24903 | 297.85123 | 0.08336 | 0.08336
96.60001 | 5194.47066 | 298.03607 | 0.08344 | 0.08344
96.70001 | 5188.44575 | 297.6904 | 0.08353 | 0.08353
96.8 | 5192.13453 | 297.90204 | 0.08371 | 0.08371
96.9 | 5197.52949 | 298.21158 | 0.08376 | 0.08376
97.00001 | 5197.82417 | 298.22849 | 0.08392 | 0.08392
97.10001 | 5197.77387 | 298.22559 | 0.08403 | 0.08403
97.20001 | 5200.4192 | 298.37738 | 0.08404 | 0.08404
97.3 | 5197.38086 | 298.20303 | 0.08418 | 0.08418
97.4 | 5195.87956 | 298.11691 | 0.08424 | 0.08424
97.50001 | 5197.94002 | 298.23514 | 0.08442 | 0.08442
97.60001 | 5196.23682 | 298.13739 | 0.08455 | 0.08455
97.70001 | 5190.11766 | 297.78632 | 0.08466 | 0.08466
97.8 | 5200.52873 | 298.38367 | 0.08473 | 0.08473
97.9 | 5199.06059 | 298.29941 | 0.08483 | 0.08483
98.00001 | 5202.36678 | 298.48911 | 0.085 | 0.085
98.10001 | 5196.18988 | 298.1347 | 0.08505 | 0.08505
98.20001 | 5199.30646 | 298.31354 | 0.08517 | 0.08517
98.3 | 5201.18214 | 298.42114 | 0.08525 | 0.08525
98.4 | 5200.864 | 298.40289 | 0.08543 | 0.08543
98.50001 | 5201.31849 | 298.42896 | 0.08549 | 0.08549
98.60001 | 5205.27847 | 298.65619 | 0.0856 | 0.0856
98.70001 | 5206.06823 | 298.70148 | 0.08577 | 0.08577
98.8 | 5202.09111 | 298.4733 | 0.08576 | 0.08576
98.9 | 5202.42155 | 298.49225 | 0.08587 | 0.08587
99.00001 | 5203.4121 | 298.5491 | 0.08595 | 0.08595
99.10001 | 5196.39514 | 298.14648 | 0.0861 | 0.0861
99.20001 | 5203.78202 | 298.57031 | 0.08621 | 0.08621
99.3 | 5207.71034 | 298.79572 | 0.08638 | 0.08638
99.4 | 5205.50385 | 298.6691 | 0.08642 | 0.08642
99.50001 | 5206.58679 | 298.73123 | 0.08659 | 0.08659
99.60001 | 5205.14995 | 298.6488 | 0.08665 | 0.08665
99.70001 | 5207.39369 | 298.77753 | 0.08676 | 0.08676
99.8 | 5204.91488 | 298.63531 | 0.08687 | 0.08687
99.9 | 5208.36711 | 298.83337 | 0.08699 | 0.08699
100.00001 | 5208.80893 | 298.85873 | 0.08708 | 0.08708
100.10001 | 5209.52344 | 298.89972 | 0.08718 | 0.08718
100.20001 | 5209.07678 | 298.87411 | 0.0873 | 0.0873
100.3 | 5209.26937 | 298.88516 | 0.08737 | 0.08737
100.4 | 5210.8787 | 298.97748 | 0.08749 | 0.08749
100.50001 | 5202.73186 | 298.51007 | 0.08761 | 0.08761
100.60001 | 5209.7708 | 298.91391 | 0.0877 | 0.0877
100.70001 | 5217.31935 | 299.34702 | 0.08778 | 0.08778
100.8 | 5214.76194 | 299.20029 | 0.08792 | 0.08792
100.9 | 5214.21656 | 299.16901 | 0.08803 | 0.08803
101.00001 | 5214.85433 | 299.2056 | 0.08814 | 0.08814
101.10001 | 5213.14926 | 299.10776 | 0.08822 | 0.08822
101.20001 | 5211.64984 | 299.02173 | 0.08831 | 0.08831
101.3 | 5212.95518 | 299.09662 | 0.08845 | 0.08845
101.4 | 5214.76343 | 299.20038 | 0.08857 | 0.08857
101.50001 | 5216.71921 | 299.31259 | 0.08872 | 0.08872
101.60001 | 5215.75212 | 299.25711 | 0.08874 | 0.08874
101.70001 | 5216.02482 | 299.27277 | 0.0889 | 0.0889
101.8 | 5217.9493 | 299.38318 | 0.08902 | 0.08902
101.9 | 5212.89706 | 299.09329 | 0.08907 | 0.08907
102.00001 | 5216.60633 | 299.30612 | 0.08918 | 0.08918
102.10001 | 5221.08786 | 299.56326 | 0.08929 | 0.08929
102.20001 | 5219.86075 | 299.49283 | 0.08936 | 0.08936
102.3 | 5220.12264 | 299.50787 | 0.08954 | 0.08954
102.4 | 5220.62406 | 299.53665 | 0.08962 | 0.08962
102.50001 | 5220.24482 | 299.51489 | 0.08974 | 0.08974
102.60001 | 5218.33934 | 299.40555 | 0.08988 | 0.08988
102.70001 | 5220.9828 | 299.55722 | 0.08997 | 0.08997
102.8 | 5221.60642 | 299.59299 | 0.09004 | 0.09004
102.9 | 5220.78387 | 299.54581 | 0.09019 | 0.09019
103.00001 | 5222.83837 | 299.6637 | 0.09029 | 0.09029
103.10001 | 5223.04177 | 299.67535 | 0.09037 | 0.09037
103.20001 | 5225.1447 | 299.79602 | 0.09046 | 0.09046
103.3 | 5220.37633 | 299.52243 | 0.09063 | 0.09063
103.4 | 5224.28155 | 299.74649 | 0.09071 | 0.09071
103.50001 | 5224.98637 | 299.78693 | 0.09088 | 0.09088
103.60001 | 5225.8499 | 299.83649 | 0.09089 | 0.09089
103.70001 | 5229.52303 | 300.04721 | 0.09108 | 0.09108
103.8 | 5227.57061 | 299.93521 | 0.09116 | 0.09116
103.9 | 5228.89942 | 300.01144 | 0.09127 | 0.09127
104.00001 | 5227.68162 | 299.94156 | 0.09138 | 0.09138
104.10001 | 5228.66733 | 299.99814 | 0.09148 | 0.09148
104.20001 | 5229.64224 | 300.05405 | 0.0916 | 0.0916
104.3 | 5227.21 | 299.91452 | 0.0917 | 0.0917
104.4 | 5226.00822 | 299.84555 | 0.0918 | 0.0918
104.50001 | 5228.88042 | 300.01035 | 0.09197 | 0.09197
104.60001 | 5226.1509 | 299.85373 | 0.09204 | 0.09204
104.70001 | 5223.06524 | 299.6767 | 0.0921 | 0.0921
104.8 | 5227.75687 | 299.94589 | 0.09223 | 0.09223
104.9 | 5229.4869 | 300.04514 | 0.09236 | 0.09236
105.00001 | 5230.05724 | 300.07788 | 0.09249 | 0.09249
105.10001 | 5234.03585 | 300.30615 | 0.0926 | 0.0926
105.20001 | 5230.44132 | 300.09991 | 0.09267 | 0.09267
105.3 | 5233.50313 | 300.27557 | 0.09282 | 0.09282
105.4 | 5227.7036 | 299.94284 | 0.09295 | 0.09295
105.50001 | 5229.09537 | 300.02267 | 0.093 | 0.093
105.60001 | 5234.61588 | 300.33942 | 0.09316 | 0.09316
105.70001 | 5232.61949 | 300.22488 | 0.09323 | 0.09323
105.8 | 5237.45194 | 300.50214 | 0.09333 | 0.09333
105.9 | 5233.10192 | 300.25256 | 0.09352 | 0.09352
106.00001 | 5232.98308 | 300.24576 | 0.09358 | 0.09358
106.10001 | 5231.44715 | 300.15762 | 0.09365 | 0.09365
106.20001 | 5230.71848 | 300.11581 | 0.09378 | 0.09378
106.3 | 5234.68778 | 300.34357 | 0.09385 | 0.09385
106.4 | 5232.19146 | 300.20032 | 0.09398 | 0.09398
106.50001 | 5238.4533 | 300.5596 | 0.09412 | 0.09412
106.60001 | 5241.04685 | 300.7084 | 0.09422 | 0.09422
106.70001 | 5240.6691 | 300.68674 | 0.09437 | 0.09437
106.8 | 5235.92718 | 300.41467 | 0.09441 | 0.09441
106.9 | 5236.1656 | 300.42834 | 0.09452 | 0.09452
107.00001 | 5239.33731 | 300.61032 | 0.09461 | 0.09461
107.10001 | 5238.93125 | 300.58704 | 0.09471 | 0.09471
107.20001 | 5238.99719 | 300.59082 | 0.09482 | 0.09482
107.3 | 5243.47238 | 300.84756 | 0.095 | 0.095
107.4 | 5236.23303 | 300.43222 | 0.09512 | 0.09512
107.50001 | 5239.71468 | 300.63199 | 0.09521 | 0.09521
107.60001 | 5238.81987 | 300.58063 | 0.09528 | 0.09528
107.70001 | 5244.42531 | 300.90225 | 0.09544 | 0.09544
107.8 | 5238.64441 | 300.57056 | 0.09549 | 0.09549
107.9 | 5245.85284 | 300.98416 | 0.09564 | 0.09564
108.00001 | 5243.52714 | 300.85071 | 0.09578 | 0.09578
108.10001 | 5243.16542 | 300.82996 | 0.09587 | 0.09587
108.20001 | 5243.1073 | 300.82663 | 0.09604 | 0.09604
108.3 | 5239.5016 | 300.61975 | 0.09609 | 0.09609
108.4 | 5242.58241 | 300.79651 | 0.09616 | 0.09616
108.50001 | 5244.04123 | 300.88022 | 0.09626 | 0.09626
108.60001 | 5247.71921 | 301.09125 | 0.09642 | 0.09642
108.70001 | 5252.39818 | 301.35971 | 0.09656 | 0.09656
108.8 | 5243.00709 | 300.82089 | 0.09668 | 0.09668
108.9 | 5243.30959 | 300.83823 | 0.09679 | 0.09679
109.00001 | 5242.59023 | 300.79697 | 0.09684 | 0.09684
109.10001 | 5248.20797 | 301.11929 | 0.09704 | 0.09704
109.20001 | 5245.21954 | 300.94781 | 0.09704 | 0.09704
109.3 | 5246.23804 | 301.00626 | 0.09719 | 0.09719
109.4 | 5248.38343 | 301.12936 | 0.09733 | 0.09733
109.50001 | 5246.24139 | 301.00644 | 0.09739 | 0.09739
109.60001 | 5248.83792 | 301.15543 | 0.09752 | 0.09752
109.70001 | 5246.47161 | 301.01965 | 0.09764 | 0.09764
109.8 | 5247.36159 | 301.07071 | 0.09777 | 0.09777
109.9 | 5242.3127 | 300.78104 | 0.09785 | 0.09785
110.00001 | 5249.23913 | 301.17844 | 0.09796 | 0.09796
110.10001 | 5254.53873 | 301.48251 | 0.09806 | 0.09806
110.20001 | 5247.7207 | 301.09134 | 0.09815 | 0.09815
110.3 | 5253.06873 | 301.39816 | 0.09826 | 0.09826
110.4 | 5248.31302 | 301.12531 | 0.09841 | 0.09841
110.50001 | 5253.69868 | 301.43433 | 0.09852 | 0.09852
110.60001 | 5248.47135 | 301.1344 | 0.09859 | 0.09859
110.70001 | 5255.04015 | 301.51129 | 0.09873 | 0.09873
110.8 | 5256.37046 | 301.58762 | 0.09888 | 0.09888
110.9 | 5255.18581 | 301.51965 | 0.09893 | 0.09893
111.00001 | 5255.77664 | 301.55353 | 0.09914 | 0.09914
111.10001 | 5256.2058 | 301.57816 | 0.09922 | 0.09922
111.20001 | 5250.88608 | 301.27295 | 0.09928 | 0.09928
111.3 | 5248.36481 | 301.1283 | 0.09936 | 0.09936
111.4 | 5252.40898 | 301.36032 | 0.09954 | 0.09954
111.50001 | 5255.62316 | 301.54474 | 0.09962 | 0.09962
111.60001 | 5251.94667 | 301.3338 | 0.09976 | 0.09976
111.70001 | 5255.18879 | 301.51981 | 0.09982 | 0.09982
111.8 | 5253.26468 | 301.40942 | 0.09998 | 0.09998
111.9 | 5256.16519 | 301.57584 | 0.10005 | 0.10005
112.00001 | 5254.11554 | 301.45822 | 0.10019 | 0.10019
112.10001 | 5257.47351 | 301.65091 | 0.10028 | 0.10028
112.20001 | 5258.73825 | 301.72345 | 0.10047 | 0.10047
112.3 | 5257.93135 | 301.67715 | 0.10046 | 0.10046
112.4 | 5258.89806 | 301.73264 | 0.10061 | 0.10061
112.50001 | 5257.97978 | 301.67993 | 0.10074 | 0.10074
112.60001 | 5257.34052 | 301.64328 | 0.1008 | 0.1008
112.70001 | 5255.2674 | 301.52432 | 0.10092 | 0.10092
112.8 | 5253.53253 | 301.42477 | 0.10112 | 0.10112
112.90001 | 5260.1438 | 301.80411 | 0.10117 | 0.10117
113.00001 | 5253.06575 | 301.39801 | 0.10125 | 0.10125
113.10001 | 5258.86342 | 301.73065 | 0.10136 | 0.10136
113.20001 | 5261.9271 | 301.90643 | 0.10152 | 0.10152
113.3 | 5256.78396 | 301.61133 | 0.10159 | 0.10159
113.40001 | 5255.26404 | 301.52414 | 0.10174 | 0.10174
113.50001 | 5261.50875 | 301.88242 | 0.10184 | 0.10184
113.60001 | 5264.37461 | 302.04684 | 0.10199 | 0.10199
113.70001 | 5264.94831 | 302.07977 | 0.10206 | 0.10206
113.8 | 5262.53358 | 301.94122 | 0.10217 | 0.10217
113.90001 | 5262.6323 | 301.9469 | 0.10225 | 0.10225
114.00001 | 5263.6914 | 302.00766 | 0.10243 | 0.10243
114.10001 | 5260.54166 | 301.82693 | 0.10248 | 0.10248
114.20001 | 5260.33975 | 301.81534 | 0.10263 | 0.10263
114.3 | 5260.49472 | 301.82425 | 0.1027 | 0.1027
114.40001 | 5260.84416 | 301.8443 | 0.1029 | 0.1029
114.50001 | 5261.22041 | 301.86588 | 0.10297 | 0.10297
114.60001 | 5262.64645 | 301.94769 | 0.10308 | 0.10308
114.70001 | 5260.40867 | 301.81931 | 0.10317 | 0.10317
114.8 | 5257.61619 | 301.65909 | 0.10332 | 0.10332
114.90001 | 5264.79296 | 302.07086 | 0.10339 | 0.10339
115.00001 | 5266.09384 | 302.14551 | 0.10352 | 0.10352
115.10001 | 5267.3474 | 302.21741 | 0.10365 | 0.10365
115.20001 | 5265.47953 | 302.11026 | 0.10369 | 0.10369
115.3 | 5267.58544 | 302.23108 | 0.10385 | 0.10385
115.40001 | 5266.19554 | 302.15134 | 0.10392 | 0.10392
115.50001 | 5264.98109 | 302.08167 | 0.10402 | 0.10402
115.60001 | 5266.13295 | 302.14774 | 0.10414 | 0.10414
115.70001 | 5270.17713 | 302.37979 | 0.10429 | 0.10429
115.8 | 5262.36407 | 301.93149 | 0.10442 | 0.10442
115.90001 | 5270.07245 | 302.37378 | 0.10448 | 0.10448
116.00001 | 5271.81327 | 302.47366 | 0.10462 | 0.10462
116.10001 | 5268.27984 | 302.2709 | 0.10476 | 0.10476
116.20001 | 5266.18473 | 302.1507 | 0.10481 | 0.10481
116.3 | 5268.83602 | 302.30283 | 0.10498 | 0.10498
116.40001 | 5271.19413 | 302.43814 | 0.10504 | 0.10504
116.50001 | 5271.73653 | 302.46924 | 0.10517 | 0.10517
116.60001 | 5271.43702 | 302.45206 | 0.10519 | 0.10519
116.70001 | 5269.53489 | 302.34293 | 0.10541 | 0.10541
116.8 | 5266.45407 | 302.16617 | 0.10554 | 0.10554
116.90001 | 5268.18261 | 302.26535 | 0.10564 | 0.10564
117.00001 | 5270.88717 | 302.4205 | 0.10569 | 0.10569
117.10001 | 5272.41975 | 302.50845 | 0.10588 | 0.10588
117.20001 | 5270.66477 | 302.40775 | 0.10594 | 0.10594
117.3 | 5274.70894 | 302.6398 | 0.10611 | 0.10611
117.40001 | 5275.397 | 302.67926 | 0.10615 | 0.10615
117.50001 | 5272.929 | 302.53766 | 0.10629 | 0.10629
117.60001 | 5273.69976 | 302.58188 | 0.10639 | 0.10639
117.70001 | 5270.7728 | 302.41394 | 0.10654 | 0.10654
117.8 | 5274.81101 | 302.64566 | 0.10659 | 0.10659
117.90001 | 5273.61371 | 302.57697 | 0.10675 | 0.10675
118.00001 | 5273.17487 | 302.55179 | 0.1069 | 0.1069
118.10001 | 5275.69801 | 302.69653 | 0.10703 | 0.10703
118.20001 | 5269.01782 | 302.31326 | 0.10705 | 0.10705
118.3 | 5270.58467 | 302.40317 | 0.10722 | 0.10722
118.40001 | 5267.71694 | 302.23862 | 0.10729 | 0.10729
118.50001 | 5273.12644 | 302.54898 | 0.10737 | 0.10737
118.60001 | 5274.7231 | 302.64059 | 0.1075 | 0.1075
118.70001 | 5277.50142 | 302.80002 | 0.10766 | 0.10766
118.8 | 5280.63551 | 302.97983 | 0.10781 | 0.10781
118.90001 | 5273.16555 | 302.55124 | 0.10786 | 0.10786
119.00001 | 5276.12232 | 302.72089 | 0.10798 | 0.10798
119.10001 | 5276.16628 | 302.72342 | 0.10811 | 0.10811
119.20001 | 5279.03251 | 302.88785 | 0.10819 | 0.10819
119.3 | 5277.51856 | 302.80099 | 0.10829 | 0.10829
119.40001 | 5279.06045 | 302.88947 | 0.10846 | 0.10846
119.50001 | 5279.2754 | 302.90179 | 0.10857 | 0.10857
119.60001 | 5277.05327 | 302.77429 | 0.10867 | 0.10867
119.70001 | 5275.31542 | 302.67459 | 0.10878 | 0.10878
119.8 | 5277.10654 | 302.77734 | 0.10888 | 0.10888
119.90001 | 5273.77054 | 302.58594 | 0.10902 | 0.10902
120.00001 | 5275.66038 | 302.6944 | 0.1091 | 0.1091
120.10001 | 5280.80463 | 302.98953 | 0.10929 | 0.10929
120.20001 | 5283.29797 | 303.1326 | 0.10934 | 0.10934
120.3 | 5273.23447 | 302.55521 | 0.10942 | 0.10942
120.40001 | 5281.11495 | 303.00735 | 0.10961 | 0.10961
120.50001 | 5275.31393 | 302.6745 | 0.10965 | 0.10965
120.60001 | 5278.94013 | 302.88257 | 0.10979 | 0.10979
120.70001 | 5282.86546 | 303.10779 | 0.10998 | 0.10998
120.8 | 5281.75421 | 303.04401 | 0.1101 | 0.1101
120.90001 | 5282.99995 | 303.11551 | 0.11014 | 0.11014
121.00001 | 5277.99651 | 302.82843 | 0.11025 | 0.11025
121.10001 | 5278.99787 | 302.88586 | 0.1104 | 0.1104
121.20001 | 5278.97142 | 302.88437 | 0.11047 | 0.11047
121.3 | 5275.66038 | 302.6944 | 0.1106 | 0.1106
121.40001 | 5279.55256 | 302.91769 | 0.11076 | 0.11076
121.50001 | 5283.54868 | 303.14697 | 0.11087 | 0.11087
121.60001 | 5286.55872 | 303.31967 | 0.1109 | 0.1109
121.70001 | 5278.56238 | 302.8609 | 0.11102 | 0.11102
121.8 | 5283.99982 | 303.17285 | 0.11111 | 0.11111
121.90001 | 5281.08999 | 303.00592 | 0.11129 | 0.11129
122.00001 | 5281.97214 | 303.05652 | 0.11137 | 0.11137
122.10001 | 5283.10202 | 303.12134 | 0.11153 | 0.11153
122.20001 | 5286.05245 | 303.29062 | 0.11166 | 0.11166
122.3 | 5286.54158 | 303.3187 | 0.11169 | 0.11169
122.40001 | 5283.89029 | 303.16656 | 0.11184 | 0.11184
122.50001 | 5282.9124 | 303.11047 | 0.11194 | 0.11194
122.60001 | 5282.4188 | 303.08215 | 0.11207 | 0.11207
122.70001 | 5279.03698 | 302.88812 | 0.11219 | 0.11219
122.8 | 5287.87188 | 303.39502 | 0.11229 | 0.11229
122.90001 | 5286.46484 | 303.3143 | 0.11243 | 0.11243
123.00001 | 5292.88016 | 303.68237 | 0.11249 | 0.11249
123.10001 | 5285.52607 | 303.26044 | 0.11264 | 0.11264
123.20001 | 5285.00751 | 303.23068 | 0.11275 | 0.11275
123.3 | 5287.2546 | 303.35962 | 0.11286 | 0.11286
123.40001 | 5283.32926 | 303.1344 | 0.11292 | 0.11292
123.50001 | 5287.00538 | 303.34531 | 0.11304 | 0.11304
123.60001 | 5288.56292 | 303.43466 | 0.11319 | 0.11319
123.70001 | 5290.62189 | 303.5528 | 0.11332 | 0.11332
123.8 | 5287.11975 | 303.35187 | 0.11347 | 0.11347
123.90001 | 5288.94998 | 303.45688 | 0.11355 | 0.11355
124.00001 | 5287.72138 | 303.38638 | 0.11369 | 0.11369
124.10001 | 5281.15258 | 303.00949 | 0.11382 | 0.11382
124.20001 | 5287.52245 | 303.37497 | 0.11388 | 0.11388
124.3 | 5287.83128 | 303.3927 | 0.11406 | 0.11406
124.40001 | 5289.7349 | 303.50192 | 0.11416 | 0.11416
124.50001 | 5288.69294 | 303.44214 | 0.11428 | 0.11428
124.60001 | 5285.43666 | 303.25531 | 0.11436 | 0.11436
124.70001 | 5285.78162 | 303.27509 | 0.11444 | 0.11444
124.8 | 5285.67508 | 303.26898 | 0.11459 | 0.11459
124.90001 | 5288.21647 | 303.41479 | 0.1147 | 0.1147
125.00001 | 5289.60191 | 303.49429 | 0.11482 | 0.11482
125.10001 | 5291.96337 | 303.62979 | 0.11499 | 0.11499
125.20001 | 5288.65531 | 303.43997 | 0.11505 | 0.11505
125.3 | 5291.06855 | 303.57843 | 0.11515 | 0.11515
125.40001 | 5293.19644 | 303.70053 | 0.11533 | 0.11533
125.50001 | 5285.64528 | 303.26727 | 0.11541 | 0.11541
125.60001 | 5291.4571 | 303.60074 | 0.11555 | 0.11555
125.70001 | 5291.57482 | 303.60748 | 0.11565 | 0.11565
125.8 | 5291.49026 | 303.60263 | 0.11578 | 0.11578
125.90001 | 5291.85347 | 303.62347 | 0.11586 | 0.11586
126.00001 | 5290.90576 | 303.56909 | 0.11596 | 0.11596
126.10001 | 5289.85113 | 303.50858 | 0.11612 | 0.11612
126.20001 | 5283.85714 | 303.16467 | 0.11619 | 0.11619
126.3 | 5287.89051 | 303.39609 | 0.11629 | 0.11629
126.40001 | 5293.06009 | 303.69269 | 0.11643 | 0.11643
126.50001 | 5292.57432 | 303.66483 | 0.11657 | 0.11657
126.60001 | 5294.24027 | 303.76041 | 0.11664 | 0.11664
126.70001 | 5293.11188 | 303.69568 | 0.11682 | 0.11682
126.8 | 5293.753 | 303.73245 | 0.11693 | 0.11693
126.90001 | 5288.58788 | 303.4361 | 0.11703 | 0.11703
127.00001 | 5294.16166 | 303.75589 | 0.11711 | 0.11711
127.10001 | 5293.31416 | 303.70728 | 0.11727 | 0.11727
127.20001 | 5293.95342 | 303.74396 | 0.1174 | 0.1174
127.3 | 5294.85121 | 303.79547 | 0.11747 | 0.11747
127.40001 | 5293.72916 | 303.73108 | 0.11764 | 0.11764
127.50001 | 5294.09274 | 303.75195 | 0.1177 | 0.1177
127.60001 | 5292.09636 | 303.63742 | 0.11785 | 0.11785
127.70001 | 5289.06733 | 303.46362 | 0.11795 | 0.11795
127.8 | 5294.97825 | 303.80276 | 0.11806 | 0.11806
127.90001 | 5294.68693 | 303.78604 | 0.1182 | 0.1182
128 | 5293.23407 | 303.7027 | 0.11832 | 0.11832
128.10001 | 5292.81721 | 303.67877 | 0.1184 | 0.1184
128.20002 | 5295.25094 | 303.81839 | 0.11852 | 0.11852
128.3 | 5292.91146 | 303.68417 | 0.11866 | 0.11866
128.40001 | 5296.72839 | 303.90317 | 0.11875 | 0.11875
128.5 | 5301.45615 | 304.17444 | 0.11885 | 0.11885
128.60001 | 5296.11111 | 303.86777 | 0.119 | 0.119
128.70002 | 5300.04278 | 304.09332 | 0.11913 | 0.11913
128.8 | 5295.71958 | 303.84528 | 0.11925 | 0.11925
128.90001 | 5296.43074 | 303.88611 | 0.11936 | 0.11936
129 | 5291.35056 | 303.5946 | 0.11951 | 0.11951
129.10001 | 5292.91779 | 303.68454 | 0.11959 | 0.11959
129.20002 | 5293.91877 | 303.74197 | 0.11972 | 0.11972
129.3 | 5300.16981 | 304.10062 | 0.11986 | 0.11986
129.40001 | 5295.86673 | 303.85373 | 0.11994 | 0.11994
129.5 | 5299.56184 | 304.06573 | 0.12007 | 0.12007
129.60001 | 5295.29788 | 303.82111 | 0.1202 | 0.1202
129.70002 | 5295.72405 | 303.84555 | 0.12035 | 0.12035
129.8 | 5294.37661 | 303.76825 | 0.12042 | 0.12042
129.90001 | 5299.82485 | 304.08084 | 0.12057 | 0.12057
130 | 5292.6138 | 303.66708 | 0.1206 | 0.1206
130.10001 | 5298.72961 | 304.01801 | 0.12078 | 0.12078
130.20002 | 5296.78017 | 303.90613 | 0.12089 | 0.12089
130.3 | 5297.95252 | 303.97342 | 0.12102 | 0.12102
130.40001 | 5293.0899 | 303.6944 | 0.12114 | 0.12114
130.5 | 5292.1202 | 303.63876 | 0.12124 | 0.12124
130.60001 | 5296.51865 | 303.89114 | 0.12137 | 0.12137
130.70002 | 5296.24112 | 303.87521 | 0.12142 | 0.12142
130.8 | 5299.14349 | 304.04175 | 0.1216 | 0.1216
130.90001 | 5299.12151 | 304.04047 | 0.1217 | 0.1217
131 | 5292.98335 | 303.68829 | 0.12181 | 0.12181
131.1 | 5297.00592 | 303.9191 | 0.12192 | 0.12192
131.20002 | 5295.56274 | 303.8363 | 0.12203 | 0.12203
131.3 | 5297.82698 | 303.96622 | 0.12217 | 0.12217
131.40002 | 5297.26446 | 303.93393 | 0.12226 | 0.12226
131.5 | 5297.41012 | 303.94229 | 0.1224 | 0.1224
131.6 | 5300.29982 | 304.10809 | 0.12253 | 0.12253
131.70002 | 5301.20097 | 304.15979 | 0.12264 | 0.12264
131.8 | 5297.83964 | 303.96692 | 0.12279 | 0.12279
131.90002 | 5298.74861 | 304.01907 | 0.12286 | 0.12286
132 | 5299.20757 | 304.04541 | 0.12299 | 0.12299
132.1 | 5296.636 | 303.89786 | 0.12308 | 0.12308
132.20002 | 5299.83602 | 304.08148 | 0.12318 | 0.12318
132.3 | 5302.71307 | 304.24655 | 0.12331 | 0.12331
132.40002 | 5295.00954 | 303.80457 | 0.12344 | 0.12344
132.5 | 5300.92195 | 304.14377 | 0.12358 | 0.12358
132.6 | 5300.45182 | 304.11682 | 0.12372 | 0.12372
132.70002 | 5301.05978 | 304.1517 | 0.12386 | 0.12386
132.8 | 5294.08827 | 303.75171 | 0.12393 | 0.12393
132.90002 | 5300.97671 | 304.14691 | 0.12407 | 0.12407
133 | 5296.7757 | 303.90588 | 0.12413 | 0.12413
133.1 | 5299.75928 | 304.07706 | 0.12429 | 0.12429
133.20002 | 5299.38936 | 304.05585 | 0.12441 | 0.12441
133.3 | 5299.31895 | 304.05182 | 0.12452 | 0.12452
133.40002 | 5301.81341 | 304.19492 | 0.12462 | 0.12462
133.5 | 5294.94844 | 303.80106 | 0.12474 | 0.12474
133.6 | 5297.69212 | 303.95847 | 0.12485 | 0.12485
133.70002 | 5303.53077 | 304.29346 | 0.12494 | 0.12494
133.8 | 5298.08551 | 303.98105 | 0.12504 | 0.12504
133.90002 | 5304.71876 | 304.36163 | 0.12517 | 0.12517
134 | 5303.47452 | 304.29022 | 0.12535 | 0.12535
134.1 | 5305.14196 | 304.38589 | 0.12543 | 0.12543
134.20002 | 5294.71971 | 303.78793 | 0.12556 | 0.12556
134.3 | 5301.98738 | 304.2049 | 0.12569 | 0.12569
134.40002 | 5301.83874 | 304.19638 | 0.1258 | 0.1258
134.5 | 5299.9001 | 304.08514 | 0.12588 | 0.12588
134.6 | 5299.46126 | 304.05997 | 0.12607 | 0.12607
134.70002 | 5300.55985 | 304.12302 | 0.12617 | 0.12617
134.8 | 5299.98466 | 304.09 | 0.1263 | 0.1263
134.90002 | 5296.35735 | 303.8819 | 0.1264 | 0.1264
135 | 5300.87315 | 304.14099 | 0.12646 | 0.12646
135.1 | 5302.30552 | 304.22318 | 0.1266 | 0.1266
135.20002 | 5298.69832 | 304.0162 | 0.12677 | 0.12677
135.3 | 5305.93768 | 304.43155 | 0.12686 | 0.12686
135.40002 | 5302.00638 | 304.20599 | 0.12698 | 0.12698
135.5 | 5304.93483 | 304.37402 | 0.12705 | 0.12705
135.6 | 5298.87527 | 304.02634 | 0.1272 | 0.1272
135.70002 | 5301.76498 | 304.19214 | 0.1274 | 0.1274
135.8 | 5301.39022 | 304.17065 | 0.12751 | 0.12751
135.90002 | 5296.55293 | 303.8931 | 0.12759 | 0.12759
136 | 5297.9961 | 303.97592 | 0.12772 | 0.12772
136.1 | 5295.05797 | 303.80734 | 0.1278 | 0.1278
136.20002 | 5296.35102 | 303.88153 | 0.12798 | 0.12798
136.3 | 5295.84475 | 303.85248 | 0.12809 | 0.12809
136.40002 | 5296.38231 | 303.8833 | 0.12818 | 0.12818
136.5 | 5295.8291 | 303.85156 | 0.12837 | 0.12837
136.6 | 5293.13534 | 303.69702 | 0.12851 | 0.12851
136.70002 | 5297.13929 | 303.92676 | 0.12854 | 0.12854
136.8 | 5293.81707 | 303.73615 | 0.12866 | 0.12866
136.90002 | 5298.60109 | 304.01062 | 0.1288 | 0.1288
137 | 5291.15312 | 303.58328 | 0.12889 | 0.12889
137.1 | 5298.6715 | 304.01465 | 0.12907 | 0.12907
137.20002 | 5300.34825 | 304.11087 | 0.12908 | 0.12908
137.3 | 5299.8092 | 304.07993 | 0.1293 | 0.1293
137.40002 | 5297.3602 | 303.93942 | 0.12941 | 0.12941
137.5 | 5297.84895 | 303.96747 | 0.12957 | 0.12957
137.6 | 5296.08913 | 303.86649 | 0.12968 | 0.12968
137.70002 | 5293.60697 | 303.72409 | 0.12979 | 0.12979
137.8 | 5294.95329 | 303.80133 | 0.12994 | 0.12994
137.90002 | 5294.24027 | 303.76041 | 0.13005 | 0.13005
138 | 5289.43725 | 303.48483 | 0.13016 | 0.13016
138.1 | 5290.95419 | 303.57187 | 0.1303 | 0.1303
138.20002 | 5289.21783 | 303.47226 | 0.13042 | 0.13042
138.3 | 5287.00687 | 303.3454 | 0.1306 | 0.1306
138.40002 | 5285.2001 | 303.24173 | 0.13069 | 0.13069
138.5 | 5284.46063 | 303.19931 | 0.13085 | 0.13085
138.6 | 5285.96491 | 303.28561 | 0.13098 | 0.13098
138.70002 | 5281.40478 | 303.02396 | 0.13104 | 0.13104
138.8 | 5280.60719 | 302.97821 | 0.13119 | 0.13119
138.90002 | 5281.01623 | 303.00168 | 0.13135 | 0.13135
139 | 5272.69393 | 302.52417 | 0.13143 | 0.13143
139.1 | 5269.31696 | 302.33041 | 0.13156 | 0.13156
139.20002 | 5269.48944 | 302.34033 | 0.1318 | 0.1318
139.3 | 5265.32419 | 302.10135 | 0.13188 | 0.13188
139.40002 | 5260.91941 | 301.8486 | 0.13201 | 0.13201
139.5 | 5257.6445 | 301.66071 | 0.13213 | 0.13213
139.6 | 5253.85998 | 301.44357 | 0.13229 | 0.13229
139.70002 | 5251.389 | 301.30179 | 0.13247 | 0.13247
139.8 | 5249.44291 | 301.19012 | 0.13254 | 0.13254
139.90002 | 5248.38045 | 301.12918 | 0.13274 | 0.13274
140 | 5245.00199 | 300.93533 | 0.13283 | 0.13283
140.1 | 5241.1519 | 300.71445 | 0.13294 | 0.13294
140.20002 | 5232.90783 | 300.24142 | 0.13299 | 0.13299
140.3 | 5225.8186 | 299.83469 | 0.13328 | 0.13328
140.40002 | 5212.662 | 299.0798 | 0.13337 | 0.13337
140.5 | 5201.00519 | 298.41098 | 0.13352 | 0.13352
140.6 | 5192.26901 | 297.90976 | 0.1337 | 0.1337
140.70002 | 5169.35028 | 296.59476 | 0.13393 | 0.13393
140.8 | 5141.05 | 294.97104 | 0.13414 | 0.13414
140.90002 | 5090.51904 | 292.07178 | 0.13439 | 0.13439
140.92002 | 4775.58635 | 274.00232 | 0.13441 | 0.13439
140.92402 | 4337.88374 | 248.88885 | 0.13442 | 0.13439
140.92602 | 4079.20144 | 234.04678 | 0.13442 | 0.13439
140.92802 | 3800.20775 | 218.03935 | 0.13442 | 0.13439
140.93002 | 3511.19787 | 201.45721 | 0.13443 | 0.13439

## Sample 56
Time | Load | Tensile stress | Tensile strain | Axial Strain (Video)
(sec) | (N) | (MPa) | (mm/mm) | (mm/mm)
0 | 92.59369 | 5.32148 | -2e-05 | -2e-05
0.1 | 95.88675 | 5.51073 | 5e-05 | 5e-05
0.2 | 98.8899 | 5.68333 | 5e-05 | 5e-05
0.3 | 109.07463 | 6.26866 | 4e-05 | 4e-05
0.4 | 126.55531 | 7.27329 | 2e-05 | 2e-05
0.5 | 147.16216 | 8.45759 | 2e-05 | 2e-05
0.6 | 166.23883 | 9.55396 | 5e-05 | 5e-05
0.7 | 185.23011 | 10.64541 | 8e-05 | 8e-05
0.8 | 206.20127 | 11.85065 | 6e-05 | 6e-05
0.9 | 224.00476 | 12.87384 | 0 | 0
1 | 244.50505 | 14.05201 | 1e-05 | 1e-05
1.1 | 262.41511 | 15.08133 | 4e-05 | 4e-05
1.2 | 280.20919 | 16.10398 | 2e-05 | 2e-05
1.3 | 302.73639 | 17.39864 | 5e-05 | 5e-05
1.4 | 314.95744 | 18.101 | 4e-05 | 4e-05
1.5 | 339.4379 | 19.50793 | 8e-05 | 8e-05
1.6 | 361.20201 | 20.75874 | 4e-05 | 4e-05
1.7 | 381.1836 | 21.9071 | -3e-05 | -3e-05
1.8 | 402.64684 | 23.14062 | 3e-05 | 3e-05
1.9 | 423.83266 | 24.3582 | 6e-05 | 6e-05
2 | 441.59777 | 25.37918 | 0.0001 | 0.0001
2.1 | 462.25162 | 26.56618 | 1e-05 | 1e-05
2.2 | 486.39444 | 27.9537 | 6e-05 | 6e-05
2.3 | 504.14149 | 28.97365 | 8e-05 | 8e-05
2.4 | 527.50236 | 30.31623 | 0.00013 | 0.00013
2.5 | 553.20272 | 31.79326 | 0.0001 | 0.0001
2.6 | 575.61398 | 33.08126 | 0.00013 | 0.00013
2.7 | 596.88995 | 34.30402 | 0.00013 | 0.00013
2.8 | 615.19174 | 35.35585 | 0.0001 | 0.0001
2.9 | 642.3173 | 36.91479 | 0.00017 | 0.00017
3 | 660.55642 | 37.96301 | 0.00018 | 0.00018
3.1 | 689.48013 | 39.62529 | 0.00017 | 0.00017
3.2 | 711.14548 | 40.87043 | 0.00014 | 0.00014
3.3 | 735.95974 | 42.29654 | 0.00018 | 0.00018
3.4 | 758.29891 | 43.5804 | 0.00027 | 0.00027
3.5 | 781.05098 | 44.88799 | 0.00028 | 0.00028
3.6 | 807.76289 | 46.42315 | 0.00032 | 0.00032
3.7 | 830.54313 | 47.73236 | 0.00027 | 0.00027
3.8 | 854.41172 | 49.10412 | 0.00035 | 0.00035
3.9 | 880.21625 | 50.58714 | 0.00035 | 0.00035
4 | 905.0102 | 52.01208 | 0.00042 | 0.00042
4.1 | 928.43138 | 53.35812 | 0.0004 | 0.0004
4.2 | 946.00366 | 54.36803 | 0.00041 | 0.00041
4.3 | 976.63701 | 56.12856 | 0.0004 | 0.0004
4.4 | 996.3695 | 57.26262 | 0.00039 | 0.00039
4.5 | 1026.0853 | 58.97042 | 0.00048 | 0.00048
4.6 | 1051.15809 | 60.41138 | 0.00051 | 0.00051
4.7 | 1075.46542 | 61.80836 | 0.00049 | 0.00049
4.8 | 1100.98878 | 63.27522 | 0.00055 | 0.00055
4.9 | 1123.10303 | 64.54615 | 0.00051 | 0.00051
5 | 1150.87107 | 66.14201 | 0.00053 | 0.00053
5.1 | 1172.94705 | 67.41075 | 0.00062 | 0.00062
5.2 | 1198.60666 | 68.88544 | 0.00062 | 0.00062
5.3 | 1222.76517 | 70.27386 | 0.00062 | 0.00062
5.4 | 1250.19234 | 71.85014 | 0.00067 | 0.00067
5.5 | 1273.78041 | 73.20577 | 0.00066 | 0.00066
5.6 | 1293.25977 | 74.32527 | 0.00068 | 0.00068
5.7 | 1319.52902 | 75.835 | 0.00072 | 0.00072
5.8 | 1342.68142 | 77.1656 | 0.00076 | 0.00076
5.9 | 1372.77255 | 78.89497 | 0.00079 | 0.00079
6 | 1403.2539 | 80.64677 | 0.00081 | 0.00081
6.1 | 1427.30419 | 82.02898 | 0.00079 | 0.00079
6.2 | 1453.83198 | 83.55356 | 0.00082 | 0.00082
6.3 | 1478.41824 | 84.96657 | 0.00086 | 0.00086
6.4 | 1503.05461 | 86.38245 | 0.00086 | 0.00086
6.5 | 1527.07519 | 87.76294 | 0.00093 | 0.00093
6.6 | 1553.81449 | 89.29968 | 0.00092 | 0.00092
6.7 | 1581.54108 | 90.89317 | 0.00097 | 0.00097
6.8 | 1609.76425 | 92.51519 | 0.001 | 0.001
6.9 | 1637.12408 | 94.08759 | 0.00099 | 0.00099
7 | 1655.84348 | 95.16342 | 0.001 | 0.001
7.1 | 1679.14629 | 96.50266 | 0.00104 | 0.00104
7.2 | 1703.89246 | 97.92485 | 0.00109 | 0.00109
7.3 | 1731.28359 | 99.49905 | 0.0011 | 0.0011
7.4 | 1760.42672 | 101.17395 | 0.00109 | 0.00109
7.5 | 1782.55439 | 102.44566 | 0.00114 | 0.00114
7.6 | 1807.5997 | 103.88504 | 0.00119 | 0.00119
7.7 | 1833.52884 | 105.37522 | 0.00117 | 0.00117
7.8 | 1858.2765 | 106.7975 | 0.00124 | 0.00124
7.9 | 1882.86286 | 108.21051 | 0.00123 | 0.00123
8 | 1906.93829 | 109.59415 | 0.00121 | 0.00121
8.1 | 1933.55065 | 111.1236 | 0.00124 | 0.00124
8.2 | 1962.23762 | 112.77228 | 0.0013 | 0.0013
8.3 | 1983.12104 | 113.97247 | 0.00133 | 0.00133
8.4 | 2009.02987 | 115.46149 | 0.00133 | 0.00133
8.5 | 2028.33693 | 116.57109 | 0.00138 | 0.00138
8.6 | 2055.31605 | 118.12161 | 0.00136 | 0.00136
8.7 | 2083.873 | 119.76282 | 0.00148 | 0.00148
8.8 | 2111.07451 | 121.32612 | 0.00143 | 0.00143
8.9 | 2136.04476 | 122.76119 | 0.00142 | 0.00142
9 | 2161.10274 | 124.20131 | 0.00146 | 0.00146
9.1 | 2187.15407 | 125.69851 | 0.00149 | 0.00149
9.2 | 2209.99941 | 127.01146 | 0.00152 | 0.00152
9.3 | 2233.49351 | 128.36169 | 0.00153 | 0.00153
9.4 | 2261.47845 | 129.97003 | 0.00156 | 0.00156
9.5 | 2286.47534 | 131.40663 | 0.00157 | 0.00157
9.6 | 2313.38851 | 132.95337 | 0.00167 | 0.00167
9.7 | 2336.1383 | 134.26082 | 0.00159 | 0.00159
9.8 | 2364.62634 | 135.89807 | 0.00171 | 0.00171
9.9 | 2385.37975 | 137.09079 | 0.00166 | 0.00166
10 | 2413.81917 | 138.72523 | 0.00172 | 0.00172
10.1 | 2437.54052 | 140.08853 | 0.00169 | 0.00169
10.2 | 2464.38161 | 141.63113 | 0.00173 | 0.00173
10.3 | 2490.08983 | 143.10861 | 0.00172 | 0.00172
10.4 | 2514.46776 | 144.50964 | 0.00179 | 0.00179
10.5 | 2540.04113 | 145.97937 | 0.00187 | 0.00187
10.6 | 2561.26616 | 147.1992 | 0.00184 | 0.00184
10.7 | 2583.89525 | 148.49973 | 0.00185 | 0.00185
10.8 | 2608.56766 | 149.91768 | 0.00196 | 0.00196
10.9 | 2634.2649 | 151.39453 | 0.00193 | 0.00193
11 | 2659.90589 | 152.86815 | 0.00199 | 0.00199
11.1 | 2677.52055 | 153.88049 | 0.00198 | 0.00198
11.2 | 2708.22588 | 155.64517 | 0.00203 | 0.00203
11.3 | 2725.26704 | 156.62454 | 0.00205 | 0.00205
11.4 | 2751.76968 | 158.14769 | 0.00204 | 0.00204
11.5 | 2771.60164 | 159.28745 | 0.00211 | 0.00211
11.6 | 2796.85073 | 160.73854 | 0.00215 | 0.00215
11.7 | 2820.6801 | 162.10805 | 0.00215 | 0.00215
11.8 | 2847.18908 | 163.63156 | 0.00219 | 0.00219
11.9 | 2870.12532 | 164.94974 | 0.00222 | 0.00222
12 | 2892.23101 | 166.22017 | 0.00222 | 0.00222
12.1 | 2905.89835 | 167.00565 | 0.00225 | 0.00225
12.2 | 2927.78313 | 168.2634 | 0.00229 | 0.00229
12.3 | 2952.62169 | 169.6909 | 0.00233 | 0.00233
12.4 | 2979.39703 | 171.22972 | 0.0024 | 0.0024
12.5 | 2990.7342 | 171.88127 | 0.00234 | 0.00234
12.6 | 3020.93513 | 173.61696 | 0.00246 | 0.00246
12.7 | 3030.8323 | 174.18576 | 0.00246 | 0.00246
12.8 | 3056.37289 | 175.65361 | 0.00246 | 0.00246
12.9 | 3079.23388 | 176.96747 | 0.00254 | 0.00254
13 | 3098.34499 | 178.06581 | 0.00261 | 0.00261
13.1 | 3115.77786 | 179.06769 | 0.00261 | 0.00261
13.2 | 3137.48233 | 180.31508 | 0.00268 | 0.00268
13.3 | 3157.27368 | 181.45251 | 0.00269 | 0.00269
13.4 | 3171.63989 | 182.27815 | 0.0027 | 0.0027
13.5 | 3190.7618 | 183.37712 | 0.00278 | 0.00278
13.6 | 3206.20611 | 184.26472 | 0.00284 | 0.00284
13.7 | 3227.1225 | 185.46681 | 0.00282 | 0.00282
13.8 | 3248.45724 | 186.69295 | 0.0029 | 0.0029
13.9 | 3259.49229 | 187.32715 | 0.00292 | 0.00292
14 | 3280.73129 | 188.54778 | 0.00298 | 0.00298
14.1 | 3290.85551 | 189.12962 | 0.00302 | 0.00302
14.2 | 3308.7492 | 190.158 | 0.00302 | 0.00302
14.3 | 3323.92268 | 191.03004 | 0.00307 | 0.00307
14.4 | 3342.55733 | 192.101 | 0.00315 | 0.00315
14.5 | 3359.1222 | 193.05299 | 0.00318 | 0.00318
14.6 | 3374.86267 | 193.95763 | 0.00332 | 0.00332
14.7 | 3392.13423 | 194.95024 | 0.00324 | 0.00324
14.8 | 3401.90902 | 195.51201 | 0.00335 | 0.00335
14.9 | 3417.6074 | 196.41422 | 0.00339 | 0.00339
15 | 3433.35867 | 197.31946 | 0.00341 | 0.00341
15.1 | 3445.73483 | 198.03073 | 0.00348 | 0.00348
15.2 | 3464.85078 | 199.12935 | 0.00357 | 0.00357
15.3 | 3472.74691 | 199.58316 | 0.00359 | 0.00359
15.4 | 3493.6633 | 200.78525 | 0.00368 | 0.00368
15.5 | 3499.85436 | 201.14105 | 0.00375 | 0.00375
15.6 | 3516.08545 | 202.07388 | 0.00377 | 0.00377
15.7 | 3523.39558 | 202.494 | 0.00381 | 0.00381
15.8 | 3540.67497 | 203.48706 | 0.00388 | 0.00388
15.9 | 3551.78975 | 204.12585 | 0.00396 | 0.00396
16 | 3562.31369 | 204.73067 | 0.00399 | 0.00399
16.1 | 3580.0457 | 205.74976 | 0.00405 | 0.00405
16.2 | 3589.21289 | 206.2766 | 0.00409 | 0.00409
16.3 | 3596.71861 | 206.70796 | 0.00418 | 0.00418
16.4 | 3608.27222 | 207.37196 | 0.00416 | 0.00416
16.5 | 3620.22221 | 208.05875 | 0.00427 | 0.00427
16.6 | 3633.72974 | 208.83504 | 0.00432 | 0.00432
16.7 | 3642.94536 | 209.36467 | 0.00439 | 0.00439
16.8 | 3657.14692 | 210.18086 | 0.00445 | 0.00445
16.9 | 3660.86066 | 210.39429 | 0.00456 | 0.00456
17 | 3671.63867 | 211.01372 | 0.00463 | 0.00463
17.1 | 3681.06738 | 211.5556 | 0.00466 | 0.00466
17.2 | 3690.68533 | 212.10835 | 0.00471 | 0.00471
17.3 | 3700.03246 | 212.64554 | 0.00487 | 0.00487
17.4 | 3709.5882 | 213.19472 | 0.00488 | 0.00488
17.5 | 3721.14331 | 213.85881 | 0.0049 | 0.0049
17.6 | 3725.60769 | 214.11539 | 0.00507 | 0.00507
17.7 | 3735.92488 | 214.70833 | 0.00506 | 0.00506
17.8 | 3742.21951 | 215.07008 | 0.00515 | 0.00515
17.9 | 3752.27183 | 215.64781 | 0.00521 | 0.00521
18 | 3761.17527 | 216.1595 | 0.00529 | 0.00529
18.1 | 3767.55483 | 216.52614 | 0.00534 | 0.00534
18.2 | 3777.67906 | 217.10799 | 0.00545 | 0.00545
18.3 | 3785.5424 | 217.55991 | 0.00553 | 0.00553
18.4 | 3792.49491 | 217.95947 | 0.00559 | 0.00559
18.5 | 3800.2111 | 218.40294 | 0.00563 | 0.00563
18.6 | 3805.05286 | 218.6812 | 0.00573 | 0.00573
18.7 | 3817.09225 | 219.37312 | 0.0058 | 0.0058
18.8 | 3824.48211 | 219.79782 | 0.00593 | 0.00593
18.9 | 3829.26464 | 220.07268 | 0.00601 | 0.00601
19 | 3834.84326 | 220.3933 | 0.00601 | 0.00601
19.1 | 3841.8524 | 220.79611 | 0.00612 | 0.00612
19.2 | 3848.45734 | 221.1757 | 0.00619 | 0.00619
19.3 | 3854.99634 | 221.55151 | 0.00627 | 0.00627
19.4 | 3861.68286 | 221.93579 | 0.00636 | 0.00636
19.5 | 3866.26013 | 222.19885 | 0.00646 | 0.00646
19.6 | 3873.96514 | 222.64168 | 0.0065 | 0.0065
19.7 | 3881.76702 | 223.09006 | 0.00657 | 0.00657
19.8 | 3888.15105 | 223.45695 | 0.00671 | 0.00671
19.9 | 3889.98613 | 223.56242 | 0.00678 | 0.00678
20 | 3894.27803 | 223.80908 | 0.00682 | 0.00682
20.1 | 3903.81329 | 224.35709 | 0.00692 | 0.00692
20.2 | 3910.05315 | 224.7157 | 0.00697 | 0.00697
20.3 | 3915.66157 | 225.03802 | 0.00711 | 0.00711
20.4 | 3917.92431 | 225.16806 | 0.00714 | 0.00714
20.5 | 3922.6111 | 225.43742 | 0.00724 | 0.00724
20.6 | 3926.57407 | 225.66518 | 0.0074 | 0.0074
20.7 | 3933.41221 | 226.05817 | 0.00742 | 0.00742
20.8 | 3936.62006 | 226.24254 | 0.00755 | 0.00755
20.9 | 3941.4417 | 226.51964 | 0.0076 | 0.0076
21 | 3948.72986 | 226.93849 | 0.00767 | 0.00767
21.1 | 3954.3286 | 227.26027 | 0.00777 | 0.00777
21.2 | 3959.27578 | 227.54459 | 0.00784 | 0.00784
21.3 | 3965.15206 | 227.88231 | 0.00796 | 0.00796
21.4 | 3967.23598 | 228.00208 | 0.00799 | 0.00799
21.5 | 3972.62201 | 228.31161 | 0.00817 | 0.00817
21.6 | 3979.43817 | 228.70334 | 0.00819 | 0.00819
21.7 | 3984.36673 | 228.98659 | 0.00833 | 0.00833
21.8 | 3989.17869 | 229.26314 | 0.00836 | 0.00836
21.9 | 3991.91007 | 229.42012 | 0.00842 | 0.00842
22 | 3993.96271 | 229.53809 | 0.00853 | 0.00853
22.1 | 4000.58329 | 229.91858 | 0.00863 | 0.00863
22.2 | 4000.6116 | 229.92021 | 0.0087 | 0.0087
22.3 | 4007.76975 | 230.33159 | 0.00883 | 0.00883
22.4 | 4011.34416 | 230.53702 | 0.00893 | 0.00893
22.5 | 4018.25458 | 230.93417 | 0.009 | 0.009
22.6 | 4020.90885 | 231.08672 | 0.00906 | 0.00906
22.7 | 4025.86237 | 231.3714 | 0.00918 | 0.00918
22.8 | 4028.30355 | 231.5117 | 0.00925 | 0.00925
22.9 | 4034.41824 | 231.86311 | 0.00933 | 0.00933
23 | 4038.97353 | 232.12491 | 0.00944 | 0.00944
23.1 | 4043.89836 | 232.40796 | 0.00953 | 0.00953
23.2 | 4044.66316 | 232.4519 | 0.00965 | 0.00965
23.3 | 4050.24327 | 232.7726 | 0.00972 | 0.00972
23.4 | 4052.80516 | 232.91983 | 0.00977 | 0.00977
23.5 | 4057.8384 | 233.20911 | 0.00991 | 0.00991
23.6 | 4054.55269 | 233.02026 | 0.00997 | 0.00997
23.7 | 4064.14568 | 233.57159 | 0.01009 | 0.01009
23.8 | 4064.47649 | 233.59061 | 0.01017 | 0.01017
23.9 | 4073.94245 | 234.13463 | 0.01021 | 0.01021
24 | 4074.1574 | 234.14697 | 0.01031 | 0.01031
24.1 | 4076.23984 | 234.26666 | 0.01044 | 0.01044
24.2 | 4080.908 | 234.53494 | 0.01051 | 0.01051
24.3 | 4085.01364 | 234.7709 | 0.01059 | 0.01059
24.4 | 4089.83529 | 235.048 | 0.0107 | 0.0107
24.5 | 4093.61459 | 235.26521 | 0.01079 | 0.01079
24.6 | 4095.55957 | 235.37698 | 0.01094 | 0.01094
24.7 | 4100.29478 | 235.64912 | 0.01098 | 0.01098
24.8 | 4104.50548 | 235.89111 | 0.01108 | 0.01108
24.9 | 4107.86197 | 236.08401 | 0.01117 | 0.01117
25 | 4104.10427 | 235.86806 | 0.01125 | 0.01125
25.1 | 4113.41228 | 236.403 | 0.01144 | 0.01144
25.2 | 4110.49128 | 236.23514 | 0.01139 | 0.01139
25.3 | 4120.40874 | 236.8051 | 0.01157 | 0.01157
25.4 | 4126.35244 | 237.1467 | 0.01165 | 0.01165
25.5 | 4126.90565 | 237.17848 | 0.01186 | 0.01186
25.6 | 4128.09364 | 237.24677 | 0.01182 | 0.01182
25.7 | 4130.40966 | 237.37987 | 0.01193 | 0.01193
25.8 | 4133.90249 | 237.5806 | 0.01208 | 0.01208
25.9 | 4138.95734 | 237.87111 | 0.0121 | 0.0121
26 | 4144.4812 | 238.18857 | 0.01225 | 0.01225
26.1 | 4145.01242 | 238.2191 | 0.01229 | 0.01229
26.2 | 4146.87246 | 238.326 | 0.01237 | 0.01237
26.3 | 4151.81778 | 238.61021 | 0.01254 | 0.01254
26.4 | 4146.69998 | 238.31609 | 0.01251 | 0.01251
26.5 | 4158.33667 | 238.98486 | 0.0127 | 0.0127
26.6 | 4158.8787 | 239.01602 | 0.01278 | 0.01278
26.7 | 4165.04331 | 239.3703 | 0.0129 | 0.0129
26.8 | 4168.02242 | 239.54152 | 0.01297 | 0.01297
26.9 | 4167.76985 | 239.52701 | 0.01313 | 0.01313
27 | 4169.09084 | 239.60292 | 0.0132 | 0.0132
27.1 | 4173.06162 | 239.83113 | 0.01332 | 0.01332
27.2 | 4178.35489 | 240.13535 | 0.01339 | 0.01339
27.3 | 4177.25332 | 240.07204 | 0.01351 | 0.01351
27.4 | 4182.59241 | 240.37888 | 0.01361 | 0.01361
27.5 | 4186.43132 | 240.5995 | 0.01371 | 0.01371
27.6 | 4188.11589 | 240.69632 | 0.01385 | 0.01385
27.7 | 4194.50626 | 241.06358 | 0.01386 | 0.01386
27.8 | 4188.1565 | 240.69865 | 0.014 | 0.014
27.9 | 4199.42513 | 241.34627 | 0.01406 | 0.01406
28 | 4197.79047 | 241.25232 | 0.01405 | 0.01405
28.1 | 4205.75254 | 241.70992 | 0.01423 | 0.01423
28.2 | 4205.83859 | 241.71486 | 0.01442 | 0.01442
28.3 | 4209.90512 | 241.94856 | 0.01439 | 0.01439
28.4 | 4210.23108 | 241.9673 | 0.01455 | 0.01455
28.5 | 4212.44353 | 242.09445 | 0.01458 | 0.01458
28.6 | 4216.42065 | 242.32303 | 0.01481 | 0.01481
28.7 | 4219.11739 | 242.47801 | 0.01484 | 0.01484
28.8 | 4220.46036 | 242.55519 | 0.01489 | 0.01489
28.9 | 4225.21457 | 242.82843 | 0.01494 | 0.01494
29 | 4226.03115 | 242.87535 | 0.015 | 0.015
29.1 | 4230.68181 | 243.14264 | 0.01522 | 0.01522
29.2 | 4227.76565 | 242.97504 | 0.01526 | 0.01526
29.3 | 4233.31298 | 243.29385 | 0.01529 | 0.01529
29.4 | 4230.59091 | 243.13741 | 0.01549 | 0.01549
29.5 | 4239.52602 | 243.65092 | 0.01559 | 0.01559
29.6 | 4243.96992 | 243.90631 | 0.01559 | 0.01559
29.7 | 4246.74377 | 244.06573 | 0.01575 | 0.01575
29.8 | 4245.73123 | 244.00754 | 0.01591 | 0.01591
29.9 | 4246.36602 | 244.04402 | 0.01595 | 0.01595
30 | 4252.78433 | 244.41289 | 0.01601 | 0.01601
30.1 | 4252.51983 | 244.39769 | 0.01619 | 0.01619
30.2 | 4258.41175 | 244.73631 | 0.01615 | 0.01615
30.3 | 4258.27689 | 244.72856 | 0.01631 | 0.01631
30.4 | 4263.00615 | 245.00035 | 0.01634 | 0.01634
30.5 | 4264.98502 | 245.11407 | 0.01645 | 0.01645
30.6 | 4264.52756 | 245.08778 | 0.01662 | 0.01662
30.7 | 4270.14045 | 245.41037 | 0.01663 | 0.01663
30.8 | 4266.06946 | 245.17641 | 0.01678 | 0.01678
30.9 | 4273.80279 | 245.62085 | 0.01689 | 0.01689
31 | 4276.88807 | 245.79817 | 0.01699 | 0.01699
31.1 | 4278.29213 | 245.87886 | 0.01705 | 0.01705
31.2 | 4281.22729 | 246.04755 | 0.01709 | 0.01709
31.3 | 4281.478 | 246.06195 | 0.01717 | 0.01717
31.4 | 4285.28078 | 246.2805 | 0.01725 | 0.01725
31.5 | 4286.92773 | 246.37515 | 0.0174 | 0.0174
31.6 | 4288.9744 | 246.49278 | 0.01757 | 0.01757
31.7 | 4294.70316 | 246.82202 | 0.01766 | 0.01766
31.8 | 4298.79464 | 247.05716 | 0.01771 | 0.01771
31.9 | 4293.64704 | 246.76132 | 0.01784 | 0.01784
32 | 4295.23289 | 246.85246 | 0.01787 | 0.01787
32.1 | 4302.15895 | 247.25052 | 0.01807 | 0.01807
32.2 | 4297.47216 | 246.98116 | 0.01805 | 0.01805
32.3 | 4308.77022 | 247.63048 | 0.01814 | 0.01814
32.4 | 4309.89079 | 247.69487 | 0.01828 | 0.01828
32.5 | 4312.96192 | 247.87137 | 0.0184 | 0.0184
32.6 | 4316.4704 | 248.07301 | 0.01852 | 0.01852
32.7 | 4313.64067 | 247.91039 | 0.01855 | 0.01855
32.8 | 4316.35156 | 248.06618 | 0.0186 | 0.0186
32.9 | 4318.16131 | 248.1702 | 0.01872 | 0.01872
33 | 4321.52115 | 248.36328 | 0.01883 | 0.01883
33.1 | 4325.60444 | 248.59796 | 0.01897 | 0.01897
33.2 | 4328.62751 | 248.7717 | 0.01907 | 0.01907
33.3 | 4326.15466 | 248.62958 | 0.0191 | 0.0191
33.4 | 4330.00475 | 248.85085 | 0.01922 | 0.01922
33.5 | 4331.8741 | 248.95828 | 0.01928 | 0.01928
33.6 | 4333.07439 | 249.02727 | 0.01938 | 0.01938
33.7 | 4338.01822 | 249.31139 | 0.0196 | 0.0196
33.8 | 4343.08276 | 249.60246 | 0.01957 | 0.01957
33.9 | 4343.93995 | 249.65172 | 0.01971 | 0.01971
34 | 4346.18704 | 249.78087 | 0.01976 | 0.01976
34.1 | 4344.53078 | 249.68568 | 0.01993 | 0.01993
34.2 | 4345.97097 | 249.76845 | 0.02006 | 0.02006
34.3 | 4347.48307 | 249.85535 | 0.02002 | 0.02002
34.4 | 4357.13753 | 250.4102 | 0.02021 | 0.02021
34.5 | 4356.28332 | 250.36111 | 0.02029 | 0.02029
34.6 | 4361.06436 | 250.63588 | 0.02032 | 0.02032
34.7 | 4353.80898 | 250.2189 | 0.02051 | 0.02051
34.8 | 4359.8827 | 250.56798 | 0.02055 | 0.02055
34.9 | 4364.25172 | 250.81906 | 0.02063 | 0.02063
35 | 4367.06282 | 250.98062 | 0.02076 | 0.02076
35.1 | 4367.84476 | 251.02556 | 0.02085 | 0.02085
35.2 | 4372.20261 | 251.27602 | 0.02096 | 0.02096
35.3 | 4371.7701 | 251.25116 | 0.02105 | 0.02105
35.4 | 4375.00104 | 251.43684 | 0.02113 | 0.02113
35.5 | 4379.11302 | 251.67316 | 0.02127 | 0.02127
35.6 | 4375.30503 | 251.45432 | 0.02128 | 0.02128
35.7 | 4375.52296 | 251.46684 | 0.02142 | 0.02142
35.8 | 4382.16254 | 251.84842 | 0.0215 | 0.0215
35.9 | 4385.67884 | 252.05051 | 0.02168 | 0.02168
36 | 4389.58853 | 252.27521 | 0.02166 | 0.02166
36.1 | 4385.1912 | 252.02248 | 0.02181 | 0.02181
36.2 | 4388.17479 | 252.19395 | 0.02193 | 0.02193
36.3 | 4387.54037 | 252.15749 | 0.0219 | 0.0219
36.4 | 4394.91309 | 252.58121 | 0.02207 | 0.02207
36.5 | 4399.83346 | 252.864 | 0.02219 | 0.02219
36.6 | 4401.85033 | 252.9799 | 0.02228 | 0.02228
36.7 | 4403.98902 | 253.10281 | 0.02243 | 0.02243
36.8 | 4407.05903 | 253.27925 | 0.02249 | 0.02249
36.9 | 4408.58044 | 253.3667 | 0.02269 | 0.02269
37 | 4405.69259 | 253.20073 | 0.02265 | 0.02265
37.1 | 4402.54733 | 253.01996 | 0.02283 | 0.02283
37.2 | 4406.0342 | 253.22035 | 0.02296 | 0.02296
37.3 | 4413.06978 | 253.62469 | 0.02299 | 0.02299
37.4 | 4417.65189 | 253.88805 | 0.0231 | 0.0231
37.5 | 4414.15906 | 253.6873 | 0.02317 | 0.02317
37.6 | 4418.29264 | 253.92487 | 0.0233 | 0.0233
37.7 | 4416.22436 | 253.806 | 0.02343 | 0.02343
37.8 | 4424.30675 | 254.27051 | 0.02347 | 0.02347
37.9 | 4425.75775 | 254.3539 | 0.02349 | 0.02349
38 | 4429.05799 | 254.54356 | 0.02361 | 0.02361
38.1 | 4430.42591 | 254.62218 | 0.02366 | 0.02366
38.2 | 4431.40678 | 254.67854 | 0.0239 | 0.0239
38.3 | 4432.32358 | 254.73125 | 0.02393 | 0.02393
38.4 | 4430.224 | 254.61058 | 0.02405 | 0.02405
38.5 | 4433.87665 | 254.8205 | 0.0241 | 0.0241
38.6 | 4434.73384 | 254.86977 | 0.02425 | 0.02425
38.7 | 4439.55064 | 255.14659 | 0.02439 | 0.02439
38.8 | 4446.43907 | 255.54248 | 0.02439 | 0.02439
38.9 | 4442.60649 | 255.32222 | 0.0245 | 0.0245
39 | 4449.95537 | 255.74457 | 0.02463 | 0.02463
39.1 | 4443.48529 | 255.37271 | 0.02471 | 0.02471
39.2 | 4448.84934 | 255.681 | 0.02476 | 0.02476
39.3 | 4451.23091 | 255.81787 | 0.02492 | 0.02492
39.4 | 4455.13278 | 256.04211 | 0.02496 | 0.02496
39.5 | 4455.87412 | 256.08472 | 0.02508 | 0.02508
39.6 | 4458.98622 | 256.26358 | 0.02509 | 0.02509
39.7 | 4460.69576 | 256.36182 | 0.02518 | 0.02518
39.8 | 4457.64624 | 256.18655 | 0.02538 | 0.02538
39.9 | 4459.63182 | 256.30069 | 0.02542 | 0.02542
40 | 4462.46192 | 256.46332 | 0.02551 | 0.02551
40.1 | 4465.31996 | 256.62759 | 0.02564 | 0.02564
40.2 | 4472.04225 | 257.01392 | 0.02574 | 0.02574
40.3 | 4470.04437 | 256.89911 | 0.02588 | 0.02588
40.4 | 4477.09113 | 257.30408 | 0.02591 | 0.02591
40.5 | 4471.41565 | 256.97791 | 0.02607 | 0.02607
40.6 | 4477.03488 | 257.30084 | 0.02618 | 0.02618
40.7 | 4476.88773 | 257.29239 | 0.02617 | 0.02617
40.8 | 4480.47929 | 257.49881 | 0.02634 | 0.02634
40.9 | 4480.31612 | 257.48944 | 0.02639 | 0.02639
41 | 4482.71856 | 257.6275 | 0.02644 | 0.02644
41.1 | 4486.32427 | 257.83472 | 0.02657 | 0.02657
41.2 | 4485.37134 | 257.77997 | 0.02663 | 0.02663
41.3 | 4486.95086 | 257.87073 | 0.02677 | 0.02677
41.4 | 4489.77761 | 258.0332 | 0.02684 | 0.02684
41.5 | 4490.82144 | 258.0932 | 0.02692 | 0.02692
41.6 | 4496.0428 | 258.39325 | 0.02705 | 0.02705
41.7 | 4494.44279 | 258.3013 | 0.0272 | 0.0272
41.8 | 4501.75107 | 258.72131 | 0.0272 | 0.0272
41.9 | 4496.73049 | 258.4328 | 0.02728 | 0.02728
42 | 4501.51004 | 258.70746 | 0.02741 | 0.02741
42.1 | 4502.40448 | 258.75888 | 0.02761 | 0.02761
42.2 | 4503.96836 | 258.84875 | 0.02767 | 0.02767
42.3 | 4504.45414 | 258.87668 | 0.02772 | 0.02772
42.4 | 4507.74655 | 259.06589 | 0.02788 | 0.02788
42.5 | 4511.79892 | 259.2988 | 0.02791 | 0.02791
42.6 | 4508.86525 | 259.13019 | 0.02799 | 0.02799
42.7 | 4510.59863 | 259.2298 | 0.02813 | 0.02813
42.8 | 4512.58235 | 259.34381 | 0.02815 | 0.02815
42.9 | 4517.25833 | 259.61255 | 0.02829 | 0.02829
43 | 4520.92029 | 259.823 | 0.02842 | 0.02842
43.1 | 4521.40607 | 259.85092 | 0.02848 | 0.02848
43.2 | 4525.49607 | 260.08597 | 0.02861 | 0.02861
43.3 | 4522.49534 | 259.91351 | 0.02869 | 0.02869
43.4 | 4526.56299 | 260.14731 | 0.02879 | 0.02879
43.5 | 4526.67736 | 260.15387 | 0.02885 | 0.02885
43.6 | 4528.61898 | 260.26547 | 0.02897 | 0.02897
43.7 | 4532.72611 | 260.5015 | 0.02907 | 0.02907
43.8 | 4531.67148 | 260.44089 | 0.02917 | 0.02917
43.9 | 4536.82058 | 260.73682 | 0.02925 | 0.02925
44 | 4532.92653 | 260.51303 | 0.02934 | 0.02934
44.1 | 4534.0579 | 260.57803 | 0.02945 | 0.02945
44.2 | 4539.72444 | 260.90372 | 0.02954 | 0.02954
44.3 | 4538.97677 | 260.86075 | 0.02966 | 0.02966
44.4 | 4538.36881 | 260.82581 | 0.02976 | 0.02976
44.5 | 4543.62296 | 261.12775 | 0.02984 | 0.02984
44.6 | 4547.49055 | 261.35004 | 0.02993 | 0.02993
44.7 | 4547.75989 | 261.36551 | 0.03002 | 0.03002
44.8 | 4552.72421 | 261.65082 | 0.03018 | 0.03018
44.9 | 4550.33146 | 261.51331 | 0.03023 | 0.03023
45 | 4551.29184 | 261.56848 | 0.03034 | 0.03034
45.1 | 4553.5624 | 261.69897 | 0.03041 | 0.03041
45.2 | 4556.24834 | 261.85336 | 0.03054 | 0.03054
45.3 | 4558.73534 | 261.99628 | 0.03061 | 0.03061
45.4 | 4554.38979 | 261.74655 | 0.03074 | 0.03074
45.5 | 4556.03041 | 261.84082 | 0.03078 | 0.03078
45.6 | 4558.72566 | 261.99573 | 0.03087 | 0.03087
45.7 | 4560.96344 | 262.12433 | 0.03099 | 0.03099
45.8 | 4558.65525 | 261.99167 | 0.03105 | 0.03105
45.9 | 4566.78942 | 262.45917 | 0.03118 | 0.03118
46 | 4567.23943 | 262.48502 | 0.03122 | 0.03122
46.1 | 4569.24364 | 262.60022 | 0.03135 | 0.03135
46.2 | 4573.90212 | 262.86795 | 0.03145 | 0.03145
46.3 | 4574.38007 | 262.89542 | 0.03154 | 0.03154
46.4 | 4574.01499 | 262.87442 | 0.03165 | 0.03165
46.5 | 4578.00142 | 263.10352 | 0.03175 | 0.03175
46.6 | 4578.4764 | 263.13083 | 0.03177 | 0.03177
46.7 | 4582.49897 | 263.362 | 0.03189 | 0.03189
46.8 | 4582.49263 | 263.36163 | 0.03194 | 0.03194
46.9 | 4585.60139 | 263.54031 | 0.03211 | 0.03211
47 | 4579.3552 | 263.18134 | 0.03219 | 0.03219
47.1 | 4585.40395 | 263.52896 | 0.03229 | 0.03229
47.2 | 4583.82145 | 263.43802 | 0.03235 | 0.03235
47.3 | 4587.93305 | 263.67432 | 0.03246 | 0.03246
47.4 | 4590.31649 | 263.81128 | 0.03258 | 0.03258
47.5 | 4590.06913 | 263.79709 | 0.03263 | 0.03263
47.6 | 4592.97411 | 263.96402 | 0.03278 | 0.03278
47.7 | 4596.57684 | 264.17108 | 0.03285 | 0.03285
47.8 | 4597.9213 | 264.24835 | 0.03296 | 0.03296
47.9 | 4599.756 | 264.35379 | 0.033 | 0.033
48 | 4602.11299 | 264.48926 | 0.03309 | 0.03309
48.1 | 4602.76492 | 264.52673 | 0.03319 | 0.03319
48.2 | 4601.80566 | 264.47159 | 0.0333 | 0.0333
48.3 | 4606.19032 | 264.72357 | 0.03336 | 0.03336
48.4 | 4603.73014 | 264.58218 | 0.03352 | 0.03352
48.5 | 4608.16473 | 264.83707 | 0.03359 | 0.03359
48.6 | 4602.09399 | 264.48816 | 0.03368 | 0.03368
48.7 | 4609.30094 | 264.90234 | 0.03382 | 0.03382
48.8 | 4610.6454 | 264.97961 | 0.03381 | 0.03381
48.9 | 4613.21659 | 265.12738 | 0.03396 | 0.03396
49 | 4614.27271 | 265.18808 | 0.03406 | 0.03406
49.1 | 4613.58353 | 265.14847 | 0.03414 | 0.03414
49.2 | 4615.89321 | 265.28122 | 0.03418 | 0.03418
49.3 | 4619.16514 | 265.46927 | 0.03435 | 0.03435
49.4 | 4622.48698 | 265.66016 | 0.03444 | 0.03444
49.5 | 4625.06004 | 265.80804 | 0.0345 | 0.0345
49.6 | 4622.20497 | 265.64395 | 0.03464 | 0.03464
49.7 | 4625.34688 | 265.82452 | 0.03467 | 0.03467
49.8 | 4630.69975 | 266.13217 | 0.0348 | 0.0348
49.9 | 4629.67791 | 266.07346 | 0.03492 | 0.03492
50 | 4627.45614 | 265.94577 | 0.03494 | 0.03494
50.1 | 4631.99243 | 266.20645 | 0.03512 | 0.03512
50.2 | 4631.11177 | 266.15585 | 0.03515 | 0.03515
50.3 | 4635.64061 | 266.41614 | 0.03528 | 0.03528
50.4 | 4637.22944 | 266.50745 | 0.03535 | 0.03535
50.5 | 4636.87852 | 266.48727 | 0.03542 | 0.03542
50.6 | 4638.13208 | 266.55933 | 0.03556 | 0.03556
50.7 | 4638.55192 | 266.58344 | 0.03569 | 0.03569
50.8 | 4641.39618 | 266.74692 | 0.03574 | 0.03574
50.9 | 4642.29546 | 266.79858 | 0.03588 | 0.03588
51 | 4644.58019 | 266.9299 | 0.03591 | 0.03591
51.1 | 4648.03241 | 267.1283 | 0.03606 | 0.03606
51.2 | 4649.17608 | 267.19403 | 0.03613 | 0.03613
51.3 | 4652.77396 | 267.40079 | 0.03625 | 0.03625
51.4 | 4644.00351 | 266.89676 | 0.03634 | 0.03634
51.5 | 4655.6998 | 267.56894 | 0.03643 | 0.03643
51.6 | 4652.48264 | 267.38406 | 0.0365 | 0.0365
51.7 | 4659.19413 | 267.76978 | 0.0366 | 0.0366
51.8 | 4658.15663 | 267.71014 | 0.03668 | 0.03668
51.9 | 4657.52669 | 267.67395 | 0.03681 | 0.03681
52 | 4656.03806 | 267.58841 | 0.03686 | 0.03686
52.1 | 4660.50878 | 267.84534 | 0.037 | 0.037
52.2 | 4660.042 | 267.81851 | 0.03708 | 0.03708
52.3 | 4662.03652 | 267.93314 | 0.03718 | 0.03718
52.4 | 4661.48332 | 267.90134 | 0.03722 | 0.03722
52.5 | 4666.26137 | 268.17593 | 0.03738 | 0.03738
52.6 | 4667.24858 | 268.23267 | 0.03745 | 0.03745
52.7 | 4672.69681 | 268.54581 | 0.03754 | 0.03754
52.8 | 4667.02282 | 268.2197 | 0.03762 | 0.03762
52.9 | 4675.02847 | 268.67981 | 0.03765 | 0.03765
53 | 4671.46859 | 268.47522 | 0.03781 | 0.03781
53.1 | 4679.27828 | 268.92404 | 0.03793 | 0.03793
53.2 | 4678.54664 | 268.88199 | 0.038 | 0.038
53.3 | 4679.18888 | 268.91891 | 0.03812 | 0.03812
53.4 | 4678.03106 | 268.85236 | 0.03818 | 0.03818
53.5 | 4679.88178 | 268.95871 | 0.03829 | 0.03829
53.6 | 4683.67375 | 269.17667 | 0.03838 | 0.03838
53.7 | 4684.10626 | 269.20151 | 0.03847 | 0.03847
53.8 | 4684.70342 | 269.23584 | 0.03855 | 0.03855
53.9 | 4684.87255 | 269.24554 | 0.03866 | 0.03866
54 | 4687.69483 | 269.40775 | 0.03876 | 0.03876
54.1 | 4688.35905 | 269.44592 | 0.03886 | 0.03886
54.2 | 4688.31845 | 269.4436 | 0.03892 | 0.03892
54.3 | 4692.33766 | 269.67459 | 0.039 | 0.039
54.4 | 4685.81729 | 269.29984 | 0.03909 | 0.03909
54.5 | 4694.60376 | 269.80481 | 0.03925 | 0.03925
54.6 | 4696.38221 | 269.90701 | 0.03926 | 0.03926
54.7 | 4698.87666 | 270.05038 | 0.0394 | 0.0394
54.8 | 4696.66272 | 269.92316 | 0.03949 | 0.03949
54.9 | 4696.56698 | 269.91763 | 0.03959 | 0.03959
55 | 4700.48301 | 270.1427 | 0.03969 | 0.03969
55.1 | 4701.25861 | 270.18729 | 0.03976 | 0.03976
55.2 | 4705.23573 | 270.41583 | 0.03988 | 0.03988
55.3 | 4706.71505 | 270.50085 | 0.03998 | 0.03998
55.4 | 4706.96092 | 270.51498 | 0.04009 | 0.04009
55.5 | 4709.38049 | 270.65405 | 0.04017 | 0.04017
55.6 | 4706.61297 | 270.495 | 0.04023 | 0.04023
55.7 | 4711.90661 | 270.79922 | 0.04038 | 0.04038
55.8 | 4709.51535 | 270.6618 | 0.04045 | 0.04045
55.9 | 4713.88884 | 270.91315 | 0.04058 | 0.04058
56 | 4716.48201 | 271.06219 | 0.04068 | 0.04068
56.1 | 4719.21042 | 271.21899 | 0.04076 | 0.04076
56.2 | 4718.26233 | 271.16449 | 0.04085 | 0.04085
56.3 | 4716.55093 | 271.06613 | 0.04094 | 0.04094
56.4 | 4720.32577 | 271.28308 | 0.04103 | 0.04103
56.5 | 4718.53316 | 271.18005 | 0.04107 | 0.04107
56.6 | 4720.94193 | 271.31851 | 0.04122 | 0.04122
56.7 | 4727.80541 | 271.71295 | 0.04133 | 0.04133
56.8 | 4728.43349 | 271.74905 | 0.04142 | 0.04142
56.9 | 4726.14579 | 271.61758 | 0.04152 | 0.04152
57 | 4727.95106 | 271.72131 | 0.04161 | 0.04161
57.1 | 4731.50164 | 271.92538 | 0.04168 | 0.04168
57.2 | 4724.85162 | 271.54318 | 0.04174 | 0.04174
57.3 | 4736.24207 | 272.19781 | 0.04188 | 0.04188
57.4 | 4735.34092 | 272.14603 | 0.04201 | 0.04201
57.5 | 4736.62429 | 272.21979 | 0.04211 | 0.04211
57.6 | 4737.1164 | 272.24808 | 0.04217 | 0.04217
57.7 | 4736.10573 | 272.18997 | 0.04227 | 0.04227
57.8 | 4736.67122 | 272.22247 | 0.04238 | 0.04238
57.9 | 4733.89924 | 272.06317 | 0.04251 | 0.04251
58 | 4737.31384 | 272.25943 | 0.04252 | 0.04252
58.1 | 4742.57432 | 272.56174 | 0.04267 | 0.04267
58.2 | 4746.24895 | 272.77292 | 0.04274 | 0.04274
58.3 | 4742.74829 | 272.57175 | 0.04288 | 0.04288
58.4 | 4744.32632 | 272.66245 | 0.04296 | 0.04296
58.5 | 4747.67163 | 272.85471 | 0.04303 | 0.04303
58.6 | 4742.41748 | 272.55273 | 0.04316 | 0.04316
58.7 | 4751.51539 | 273.07559 | 0.04328 | 0.04328
58.8 | 4754.54777 | 273.24988 | 0.04331 | 0.04331
58.9 | 4753.68574 | 273.20032 | 0.04348 | 0.04348
59 | 4755.47053 | 273.30292 | 0.04352 | 0.04352
59.1 | 4754.31271 | 273.23636 | 0.04366 | 0.04366
59.2 | 4754.19201 | 273.22943 | 0.04372 | 0.04372
59.3 | 4753.25175 | 273.17538 | 0.04382 | 0.04382
59.4 | 4755.44073 | 273.30118 | 0.04392 | 0.04392
59.5 | 4758.41984 | 273.47241 | 0.04399 | 0.04399
59.6 | 4765.62157 | 273.88629 | 0.04411 | 0.04411
59.7 | 4760.87071 | 273.61325 | 0.04422 | 0.04422
59.8 | 4765.26432 | 273.86575 | 0.04427 | 0.04427
59.9 | 4767.42983 | 273.99023 | 0.04442 | 0.04442
60 | 4763.59241 | 273.76968 | 0.04452 | 0.04452
60.1 | 4768.16632 | 274.03256 | 0.0446 | 0.0446
60.2 | 4770.21784 | 274.15045 | 0.04468 | 0.04468
60.3 | 4769.2243 | 274.09335 | 0.0448 | 0.0448
60.4 | 4771.29109 | 274.21213 | 0.04493 | 0.04493
60.5 | 4769.68475 | 274.11981 | 0.04498 | 0.04498
60.6 | 4769.91981 | 274.13333 | 0.04506 | 0.04506
60.7 | 4768.3388 | 274.04245 | 0.04518 | 0.04518
60.8 | 4770.36647 | 274.159 | 0.04527 | 0.04527
60.9 | 4776.43721 | 274.50787 | 0.04532 | 0.04532
61 | 4782.94007 | 274.88162 | 0.0454 | 0.0454
61.1 | 4777.44006 | 274.56552 | 0.0455 | 0.0455
61.2 | 4781.3639 | 274.79102 | 0.04559 | 0.04559
61.3 | 4779.80785 | 274.7016 | 0.0457 | 0.0457
61.4 | 4778.88174 | 274.64838 | 0.04579 | 0.04579
61.5 | 4786.03356 | 275.05939 | 0.04591 | 0.04591
61.6 | 4787.79636 | 275.16071 | 0.04598 | 0.04598
61.7 | 4787.55832 | 275.14703 | 0.0461 | 0.0461
61.8 | 4787.48754 | 275.14297 | 0.04623 | 0.04623
61.9 | 4790.95392 | 275.34219 | 0.04627 | 0.04627
62 | 4789.85384 | 275.27896 | 0.0464 | 0.0464
62.1 | 4782.69719 | 274.86765 | 0.04646 | 0.04646
62.2 | 4788.87111 | 275.22247 | 0.04654 | 0.04654
62.3 | 4789.4761 | 275.25723 | 0.04666 | 0.04666
62.4 | 4794.20237 | 275.52887 | 0.04678 | 0.04678
62.5 | 4794.58161 | 275.55066 | 0.04685 | 0.04685
62.6 | 4795.51852 | 275.60452 | 0.04698 | 0.04698
62.7 | 4796.18274 | 275.6427 | 0.04707 | 0.04707
62.8 | 4796.08737 | 275.63721 | 0.04714 | 0.04714
62.9 | 4799.07393 | 275.80884 | 0.04721 | 0.04721
63 | 4803.96301 | 276.08981 | 0.04734 | 0.04734
63.1 | 4803.45078 | 276.06039 | 0.04744 | 0.04744
63.2 | 4805.0113 | 276.15009 | 0.04749 | 0.04749
63.3 | 4805.24637 | 276.16357 | 0.04766 | 0.04766
63.4 | 4803.56365 | 276.06686 | 0.04768 | 0.04768
63.5 | 4803.05888 | 276.03787 | 0.04782 | 0.04782
63.6 | 4808.36332 | 276.34271 | 0.0479 | 0.0479
63.7 | 4808.8789 | 276.37234 | 0.048 | 0.048
63.8 | 4815.55723 | 276.75616 | 0.0481 | 0.0481
63.9 | 4810.4614 | 276.46329 | 0.04821 | 0.04821
64 | 4813.79591 | 276.65494 | 0.0483 | 0.0483
64.10001 | 4811.57713 | 276.52744 | 0.04839 | 0.04839
64.2 | 4812.28717 | 276.56824 | 0.04849 | 0.04849
64.3 | 4812.10835 | 276.55795 | 0.04856 | 0.04856
64.4 | 4816.60105 | 276.81616 | 0.04869 | 0.04869
64.5 | 4816.35667 | 276.80209 | 0.04877 | 0.04877
64.60001 | 4820.68919 | 277.05112 | 0.04889 | 0.04889
64.7 | 4817.38597 | 276.86127 | 0.049 | 0.049
64.8 | 4818.93905 | 276.95053 | 0.04911 | 0.04911
64.9 | 4819.18007 | 276.96439 | 0.04919 | 0.04919
65 | 4821.82987 | 277.11667 | 0.04927 | 0.04927
65.10001 | 4825.53132 | 277.32938 | 0.04937 | 0.04937
65.2 | 4828.28617 | 277.4877 | 0.04945 | 0.04945
65.3 | 4824.21815 | 277.25391 | 0.04952 | 0.04952
65.4 | 4829.55202 | 277.56046 | 0.04967 | 0.04967
65.5 | 4822.50862 | 277.15567 | 0.04977 | 0.04977
65.60001 | 4827.59364 | 277.44791 | 0.04977 | 0.04977
65.70001 | 4829.21861 | 277.54129 | 0.04996 | 0.04996
65.8 | 4830.74933 | 277.62927 | 0.05001 | 0.05001
65.9 | 4834.12929 | 277.82352 | 0.05011 | 0.05011
66 | 4837.64559 | 278.0256 | 0.05018 | 0.05018
66.10001 | 4837.86352 | 278.03815 | 0.05024 | 0.05024
66.20001 | 4836.18863 | 277.94186 | 0.05037 | 0.05037
66.3 | 4836.57569 | 277.96411 | 0.05049 | 0.05049
66.4 | 4838.61566 | 278.08136 | 0.0506 | 0.0506
66.5 | 4840.47905 | 278.18845 | 0.05072 | 0.05072
66.60001 | 4840.18587 | 278.1716 | 0.05076 | 0.05076
66.70001 | 4841.71361 | 278.2594 | 0.05087 | 0.05087
66.8 | 4849.52852 | 278.70853 | 0.05097 | 0.05097
66.9 | 4837.94361 | 278.04272 | 0.05106 | 0.05106
67 | 4844.3336 | 278.40997 | 0.05116 | 0.05116
67.10001 | 4844.6957 | 278.43079 | 0.05119 | 0.05119
67.20001 | 4845.28169 | 278.46448 | 0.05134 | 0.05134
67.3 | 4846.75318 | 278.54904 | 0.05142 | 0.05142
67.4 | 4850.79288 | 278.78119 | 0.05155 | 0.05155
67.5 | 4852.36309 | 278.87143 | 0.05163 | 0.05163
67.60001 | 4845.40723 | 278.47168 | 0.05172 | 0.05172
67.70001 | 4853.91282 | 278.96051 | 0.05185 | 0.05185
67.8 | 4852.66708 | 278.88892 | 0.05192 | 0.05192
67.9 | 4853.16068 | 278.91727 | 0.05199 | 0.05199
68 | 4853.21246 | 278.92026 | 0.05208 | 0.05208
68.10001 | 4857.14413 | 279.14621 | 0.0522 | 0.0522
68.20001 | 4861.76647 | 279.41187 | 0.05232 | 0.05232
68.3 | 4858.53218 | 279.22598 | 0.05239 | 0.05239
68.4 | 4857.74577 | 279.18079 | 0.05249 | 0.05249
68.5 | 4859.58681 | 279.28659 | 0.05263 | 0.05263
68.60001 | 4859.03844 | 279.2551 | 0.05273 | 0.05273
68.70001 | 4861.95311 | 279.42261 | 0.05277 | 0.05277
68.8 | 4866.01964 | 279.65631 | 0.05291 | 0.05291
68.9 | 4867.06607 | 279.71643 | 0.05299 | 0.05299
69 | 4863.89287 | 279.53409 | 0.05311 | 0.05311
69.10001 | 4864.65134 | 279.57767 | 0.05315 | 0.05315
69.20001 | 4867.41103 | 279.73627 | 0.0533 | 0.0533
69.3 | 4867.02845 | 279.71426 | 0.05334 | 0.05334
69.4 | 4867.94375 | 279.76688 | 0.0534 | 0.0534
69.5 | 4872.59626 | 280.03427 | 0.05354 | 0.05354
69.60001 | 4875.03596 | 280.17447 | 0.05372 | 0.05372
69.70001 | 4873.80289 | 280.10361 | 0.05377 | 0.05377
69.8 | 4873.95003 | 280.11206 | 0.05387 | 0.05387
69.9 | 4869.28336 | 279.84387 | 0.05397 | 0.05397
70 | 4872.03971 | 280.00229 | 0.05407 | 0.05407
70.10001 | 4875.746 | 280.2153 | 0.05412 | 0.05412
70.20001 | 4876.74698 | 280.27283 | 0.05421 | 0.05421
70.3 | 4882.54987 | 280.60632 | 0.05436 | 0.05436
70.4 | 4878.05717 | 280.34811 | 0.05447 | 0.05447
70.5 | 4878.02736 | 280.34641 | 0.05455 | 0.05455
70.60001 | 4881.00015 | 280.51724 | 0.05461 | 0.05461
70.70001 | 4881.55931 | 280.54938 | 0.05474 | 0.05474
70.8 | 4879.08199 | 280.40701 | 0.05479 | 0.05479
70.9 | 4885.27641 | 280.763 | 0.05492 | 0.05492
71 | 4887.23367 | 280.87549 | 0.05501 | 0.05501
71.10001 | 4882.23173 | 280.58804 | 0.0551 | 0.0551
71.20001 | 4886.24461 | 280.81866 | 0.05523 | 0.05523
71.3 | 4888.60458 | 280.95428 | 0.0553 | 0.0553
71.4 | 4887.44676 | 280.88776 | 0.05534 | 0.05534
71.5 | 4891.23873 | 281.10568 | 0.05553 | 0.05553
71.60001 | 4891.19813 | 281.10333 | 0.05562 | 0.05562
71.70001 | 4893.94329 | 281.26111 | 0.05569 | 0.05569
71.8 | 4895.53064 | 281.35233 | 0.05579 | 0.05579
71.9 | 4897.14779 | 281.44528 | 0.05585 | 0.05585
72 | 4895.55895 | 281.35397 | 0.05597 | 0.05597
72.10001 | 4895.88641 | 281.37277 | 0.05608 | 0.05608
72.20001 | 4892.35297 | 281.16971 | 0.05615 | 0.05615
72.3 | 4897.64623 | 281.47391 | 0.05625 | 0.05625
72.4 | 4900.81944 | 281.65628 | 0.05635 | 0.05635
72.5 | 4897.91743 | 281.4895 | 0.05645 | 0.05645
72.60001 | 4901.65763 | 281.70447 | 0.05656 | 0.05656
72.70001 | 4902.25777 | 281.73895 | 0.05662 | 0.05662
72.8 | 4900.51247 | 281.63864 | 0.05675 | 0.05675
72.9 | 4904.43595 | 281.86414 | 0.05683 | 0.05683
73 | 4907.83975 | 282.05975 | 0.05694 | 0.05694
73.10001 | 4908.06848 | 282.07291 | 0.05701 | 0.05701
73.20001 | 4909.17787 | 282.13666 | 0.05709 | 0.05709
73.3 | 4908.52594 | 282.09918 | 0.05719 | 0.05719
73.4 | 4909.47701 | 282.15384 | 0.05731 | 0.05731
73.5 | 4910.57076 | 282.21671 | 0.05743 | 0.05743
73.60001 | 4905.1255 | 281.90378 | 0.05748 | 0.05748
73.70001 | 4908.46783 | 282.09586 | 0.05756 | 0.05756
73.8 | 4908.69991 | 282.10919 | 0.05771 | 0.05771
73.9 | 4910.24666 | 282.19809 | 0.05778 | 0.05778
74 | 4912.28215 | 282.31506 | 0.05791 | 0.05791
74.10001 | 4909.38611 | 282.14862 | 0.05796 | 0.05796
74.20001 | 4910.43925 | 282.20917 | 0.05806 | 0.05806
74.3 | 4914.8079 | 282.46024 | 0.05815 | 0.05815
74.4 | 4916.8434 | 282.57721 | 0.05825 | 0.05825
74.5 | 4922.41122 | 282.89719 | 0.05836 | 0.05836
74.60001 | 4919.16761 | 282.71078 | 0.05848 | 0.05848
74.70001 | 4922.79977 | 282.91953 | 0.05853 | 0.05853
74.8 | 4923.17118 | 282.94089 | 0.0586 | 0.0586
74.9 | 4926.77987 | 283.14825 | 0.05877 | 0.05877
75 | 4919.21753 | 282.71365 | 0.05886 | 0.05886
75.10001 | 4922.32665 | 282.89233 | 0.05897 | 0.05897
75.20001 | 4925.34451 | 283.06577 | 0.05905 | 0.05905
75.3 | 4925.75653 | 283.08945 | 0.05915 | 0.05915
75.4 | 4926.68748 | 283.14294 | 0.05923 | 0.05923
75.5 | 4928.34374 | 283.23816 | 0.05935 | 0.05935
75.60001 | 4924.58306 | 283.022 | 0.05941 | 0.05941
75.70001 | 4926.88194 | 283.15414 | 0.05954 | 0.05954
75.8 | 4929.76829 | 283.32001 | 0.05961 | 0.05961
75.9 | 4932.00757 | 283.4487 | 0.05974 | 0.05974
76 | 4931.35415 | 283.41116 | 0.05984 | 0.05984
76.10001 | 4935.09285 | 283.62604 | 0.05994 | 0.05994
76.20001 | 4932.20016 | 283.45978 | 0.06 | 0.06
76.3 | 4936.71298 | 283.71915 | 0.06011 | 0.06011
76.4 | 4931.81795 | 283.43781 | 0.06025 | 0.06025
76.5 | 4935.69784 | 283.6608 | 0.06036 | 0.06036
76.60001 | 4937.88533 | 283.7865 | 0.06043 | 0.06043
76.70001 | 4939.53526 | 283.88135 | 0.06052 | 0.06052
76.8 | 4942.01742 | 284.02399 | 0.06062 | 0.06062
76.9 | 4940.07431 | 283.91232 | 0.0607 | 0.0607
77 | 4938.77046 | 283.83737 | 0.06083 | 0.06083
77.10001 | 4939.01186 | 283.85126 | 0.0609 | 0.0609
77.20001 | 4942.62874 | 284.05911 | 0.06098 | 0.06098
77.3 | 4943.03145 | 284.08228 | 0.06113 | 0.06113
77.4 | 4944.21758 | 284.15042 | 0.06117 | 0.06117
77.5 | 4947.99726 | 284.36765 | 0.0613 | 0.0613
77.60001 | 4945.53708 | 284.22626 | 0.06144 | 0.06144
77.70001 | 4942.63172 | 284.0593 | 0.06146 | 0.06146
77.8 | 4941.45788 | 283.99182 | 0.06157 | 0.06157
77.9 | 4947.5912 | 284.34433 | 0.06169 | 0.06169
78 | 4943.44346 | 284.10596 | 0.06179 | 0.06179
78.10001 | 4952.09955 | 284.60342 | 0.06186 | 0.06186
78.20001 | 4952.8908 | 284.6489 | 0.06198 | 0.06198
78.3 | 4952.77196 | 284.64206 | 0.06206 | 0.06206
78.4 | 4951.88162 | 284.59091 | 0.06219 | 0.06219
78.5 | 4952.19193 | 284.60873 | 0.06227 | 0.06227
78.60001 | 4953.82808 | 284.70276 | 0.06241 | 0.06241
78.70001 | 4955.53128 | 284.80066 | 0.06249 | 0.06249
78.8 | 4956.31173 | 284.84549 | 0.06252 | 0.06252
78.9 | 4956.93684 | 284.88144 | 0.06268 | 0.06268
79 | 4959.08037 | 285.00461 | 0.06278 | 0.06278
79.10001 | 4955.05035 | 284.77301 | 0.06284 | 0.06284
79.20001 | 4957.3645 | 284.90601 | 0.06296 | 0.06296
79.3 | 4959.2372 | 285.01364 | 0.06304 | 0.06304
79.4 | 4956.26293 | 284.84271 | 0.06312 | 0.06312
79.5 | 4961.55955 | 285.14709 | 0.06323 | 0.06323
79.60001 | 4965.11832 | 285.35162 | 0.06335 | 0.06335
79.70001 | 4964.789 | 285.3327 | 0.06346 | 0.06346
79.8 | 4964.72493 | 285.32901 | 0.06355 | 0.06355
79.9 | 4964.09982 | 285.29309 | 0.06362 | 0.06362
80 | 4966.54585 | 285.43365 | 0.06375 | 0.06375
80.10001 | 4965.37052 | 285.36612 | 0.06382 | 0.06382
80.20001 | 4967.20374 | 285.47147 | 0.06393 | 0.06393
80.3 | 4966.97053 | 285.45807 | 0.06399 | 0.06399
80.4 | 4970.6012 | 285.66675 | 0.06413 | 0.06413
80.50001 | 4966.23218 | 285.41565 | 0.06421 | 0.06421
80.60001 | 4966.19157 | 285.4133 | 0.06431 | 0.06431
80.70001 | 4972.71195 | 285.78806 | 0.06444 | 0.06444
80.8 | 4965.13546 | 285.3526 | 0.0645 | 0.0645
80.9 | 4970.45368 | 285.65826 | 0.06463 | 0.06463
81.00001 | 4973.57063 | 285.8374 | 0.06467 | 0.06467
81.10001 | 4976.02597 | 285.97852 | 0.06476 | 0.06476
81.20001 | 4976.0025 | 285.97714 | 0.06492 | 0.06492
81.3 | 4978.01453 | 286.0928 | 0.06505 | 0.06505
81.4 | 4978.87805 | 286.14243 | 0.06514 | 0.06514
81.50001 | 4975.34908 | 285.93961 | 0.06516 | 0.06516
81.60001 | 4977.42072 | 286.05865 | 0.06533 | 0.06533
81.70001 | 4980.37599 | 286.22852 | 0.06537 | 0.06537
81.8 | 4982.08255 | 286.32657 | 0.06548 | 0.06548
81.9 | 4978.0868 | 286.09695 | 0.06559 | 0.06559
82.00001 | 4979.06283 | 286.15305 | 0.06569 | 0.06569
82.10001 | 4981.14377 | 286.27264 | 0.06583 | 0.06583
82.20001 | 4978.14156 | 286.1001 | 0.06589 | 0.06589
82.3 | 4981.59379 | 286.29849 | 0.06595 | 0.06595
82.4 | 4981.59975 | 286.29883 | 0.06606 | 0.06606
82.50001 | 4985.23861 | 286.50797 | 0.06617 | 0.06617
82.60001 | 4984.94245 | 286.49094 | 0.06624 | 0.06624
82.70001 | 4984.73868 | 286.47925 | 0.06635 | 0.06635
82.8 | 4986.47168 | 286.57883 | 0.06648 | 0.06648
82.9 | 4983.67622 | 286.41818 | 0.06661 | 0.06661
83.00001 | 4986.65348 | 286.58929 | 0.06668 | 0.06668
83.10001 | 4994.17335 | 287.02145 | 0.06677 | 0.06677
83.20001 | 4994.78467 | 287.05658 | 0.06688 | 0.06688
83.3 | 4991.67256 | 286.87775 | 0.06693 | 0.06693
83.4 | 4991.18045 | 286.84946 | 0.06708 | 0.06708
83.50001 | 4994.90537 | 287.06354 | 0.06716 | 0.06716
83.60001 | 4987.17837 | 286.61945 | 0.06726 | 0.06726
83.70001 | 4994.79547 | 287.05722 | 0.06733 | 0.06733
83.8 | 4994.72655 | 287.05325 | 0.06741 | 0.06741
83.9 | 4995.85979 | 287.11838 | 0.06754 | 0.06754
84.00001 | 4996.59926 | 287.16089 | 0.06766 | 0.06766
84.10001 | 4998.22423 | 287.25427 | 0.06777 | 0.06777
84.20001 | 5000.83007 | 287.40402 | 0.0678 | 0.0678
84.3 | 4995.99427 | 287.1261 | 0.0679 | 0.0679
84.4 | 4996.59143 | 287.16043 | 0.06802 | 0.06802
84.50001 | 4997.85766 | 287.23318 | 0.06812 | 0.06812
84.60001 | 5003.30292 | 287.54614 | 0.06829 | 0.06829
84.70001 | 4998.64891 | 287.27869 | 0.06837 | 0.06837
84.8 | 5002.66515 | 287.50949 | 0.06837 | 0.06837
84.9 | 5009.21048 | 287.88565 | 0.06856 | 0.06856
85.00001 | 5000.52609 | 287.38657 | 0.06861 | 0.06861
85.10001 | 5006.17996 | 287.71149 | 0.06871 | 0.06871
85.20001 | 5008.13238 | 287.8237 | 0.06879 | 0.06879
85.3 | 5005.03145 | 287.64548 | 0.06891 | 0.06891
85.4 | 5009.95778 | 287.92862 | 0.06902 | 0.06902
85.50001 | 5004.65371 | 287.62378 | 0.06911 | 0.06911
85.60001 | 5006.22056 | 287.71384 | 0.0692 | 0.0692
85.70001 | 5002.499 | 287.49994 | 0.06927 | 0.06927
85.8 | 5003.83265 | 287.5766 | 0.06941 | 0.06941
85.9 | 5009.78231 | 287.91852 | 0.06955 | 0.06955
86.00001 | 5013.33028 | 288.12244 | 0.06962 | 0.06962
86.10001 | 5008.03366 | 287.81802 | 0.06969 | 0.06969
86.20001 | 5012.25814 | 288.06082 | 0.06978 | 0.06978
86.3 | 5014.33611 | 288.18024 | 0.06994 | 0.06994
86.4 | 5008.86254 | 287.86566 | 0.06999 | 0.06999
86.50001 | 5016.98889 | 288.3327 | 0.07012 | 0.07012
86.60001 | 5016.59252 | 288.30991 | 0.07024 | 0.07024
86.70001 | 5017.32118 | 288.35181 | 0.07029 | 0.07029
86.8 | 5018.96515 | 288.44626 | 0.07039 | 0.07039
86.9 | 5021.58366 | 288.59677 | 0.07049 | 0.07049
87.00001 | 5021.1966 | 288.57452 | 0.07063 | 0.07063
87.10001 | 5017.36812 | 288.35449 | 0.0707 | 0.0707
87.20001 | 5018.15639 | 288.39978 | 0.07079 | 0.07079
87.3 | 5018.96963 | 288.44653 | 0.07094 | 0.07094
87.4 | 5021.7621 | 288.60703 | 0.07101 | 0.07101
87.50001 | 5018.47006 | 288.41782 | 0.07114 | 0.07114
87.60001 | 5018.00142 | 288.3909 | 0.07121 | 0.07121
87.70001 | 5022.05975 | 288.62411 | 0.07135 | 0.07135
87.8 | 5018.55761 | 288.42285 | 0.07142 | 0.07142
87.9 | 5021.86231 | 288.61276 | 0.07153 | 0.07153
88.00001 | 5028.75708 | 289.00903 | 0.07163 | 0.07163
88.10001 | 5027.02259 | 288.90933 | 0.07169 | 0.07169
88.20001 | 5028.00345 | 288.96573 | 0.07182 | 0.07182
88.3 | 5030.05162 | 289.08344 | 0.07197 | 0.07197
88.4 | 5025.06681 | 288.79694 | 0.07206 | 0.07206
88.50001 | 5027.08517 | 288.91293 | 0.07211 | 0.07211
88.60001 | 5028.55517 | 288.99744 | 0.07225 | 0.07225
88.70001 | 5025.54812 | 288.82462 | 0.07234 | 0.07234
88.8 | 5029.9529 | 289.07776 | 0.07242 | 0.07242
88.9 | 5026.41127 | 288.87421 | 0.07251 | 0.07251
89.00001 | 5027.19022 | 288.91898 | 0.07261 | 0.07261
89.10001 | 5030.08924 | 289.0856 | 0.07272 | 0.07272
89.20001 | 5027.68382 | 288.94736 | 0.07281 | 0.07281
89.3 | 5027.52401 | 288.93817 | 0.07295 | 0.07295
89.4 | 5033.73556 | 289.29514 | 0.07305 | 0.07305
89.50001 | 5032.33299 | 289.21454 | 0.07307 | 0.07307
89.60001 | 5036.84133 | 289.47363 | 0.07322 | 0.07322
89.70001 | 5038.39888 | 289.56314 | 0.07335 | 0.07335
89.8 | 5037.47612 | 289.51013 | 0.07343 | 0.07343
89.9 | 5032.63697 | 289.23199 | 0.07351 | 0.07351
90.00001 | 5036.00948 | 289.42584 | 0.0736 | 0.0736
90.10001 | 5039.48815 | 289.62576 | 0.07374 | 0.07374
90.20001 | 5041.94982 | 289.76724 | 0.07383 | 0.07383
90.3 | 5038.75613 | 289.58368 | 0.07393 | 0.07393
90.4 | 5044.15445 | 289.89392 | 0.07402 | 0.07402
90.50001 | 5041.14926 | 289.72122 | 0.07407 | 0.07407
90.60001 | 5043.24883 | 289.84189 | 0.07421 | 0.07421
90.70001 | 5041.02074 | 289.71384 | 0.07437 | 0.07437
90.8 | 5039.80778 | 289.64413 | 0.07439 | 0.07439
90.9 | 5042.82415 | 289.81747 | 0.07453 | 0.07453
91.00001 | 5045.00382 | 289.94275 | 0.07462 | 0.07462
91.10001 | 5045.10403 | 289.94852 | 0.07472 | 0.07472
91.20001 | 5045.27017 | 289.95807 | 0.07481 | 0.07481
91.3 | 5042.58908 | 289.80396 | 0.07489 | 0.07489
91.4 | 5046.27489 | 290.01581 | 0.07502 | 0.07502
91.50001 | 5048.65348 | 290.1525 | 0.07513 | 0.07513
91.60001 | 5048.87737 | 290.16537 | 0.07521 | 0.07521
91.70001 | 5050.36935 | 290.2511 | 0.07531 | 0.07531
91.8 | 5051.40983 | 290.31091 | 0.07541 | 0.07541
91.9 | 5044.53555 | 289.91583 | 0.0755 | 0.0755
92.00001 | 5048.91351 | 290.16745 | 0.07561 | 0.07561
92.10001 | 5051.65271 | 290.32486 | 0.07575 | 0.07575
92.20001 | 5051.46161 | 290.31387 | 0.07579 | 0.07579
92.3 | 5048.4512 | 290.14087 | 0.07591 | 0.07591
92.4 | 5053.30414 | 290.41977 | 0.07603 | 0.07603
92.50001 | 5055.94462 | 290.57153 | 0.07613 | 0.07613
92.60001 | 5053.18828 | 290.41312 | 0.07621 | 0.07621
92.70001 | 5051.46459 | 290.31406 | 0.07633 | 0.07633
92.8 | 5055.44804 | 290.543 | 0.07645 | 0.07645
92.9 | 5054.72384 | 290.50137 | 0.07654 | 0.07654
93.00001 | 5056.5213 | 290.60468 | 0.07661 | 0.07661
93.10001 | 5057.06817 | 290.63611 | 0.07675 | 0.07675
93.20001 | 5060.38107 | 290.82651 | 0.07684 | 0.07684
93.3 | 5053.4483 | 290.42807 | 0.07693 | 0.07693
93.4 | 5058.20736 | 290.70157 | 0.07703 | 0.07703
93.50001 | 5061.96208 | 290.91736 | 0.07707 | 0.07707
93.60001 | 5061.14699 | 290.87051 | 0.07725 | 0.07725
93.70001 | 5062.2534 | 290.93411 | 0.07732 | 0.07732
93.8 | 5065.29659 | 291.10901 | 0.07746 | 0.07746
93.9 | 5063.5621 | 291.00931 | 0.07763 | 0.07763
94.00001 | 5062.77196 | 290.9639 | 0.07764 | 0.07764
94.10001 | 5061.56087 | 290.89432 | 0.07778 | 0.07778
94.20001 | 5060.38554 | 290.82675 | 0.07791 | 0.07791
94.3 | 5061.37125 | 290.88339 | 0.07792 | 0.07792
94.4 | 5064.82497 | 291.08191 | 0.07808 | 0.07808
94.50001 | 5066.41716 | 291.1734 | 0.07815 | 0.07815
94.60001 | 5070.37193 | 291.4007 | 0.07829 | 0.07829
94.70001 | 5064.8313 | 291.08224 | 0.07839 | 0.07839
94.8 | 5069.16232 | 291.33118 | 0.07853 | 0.07853
94.9 | 5069.6481 | 291.3591 | 0.07858 | 0.07858
95.00001 | 5069.60414 | 291.35657 | 0.07867 | 0.07867
95.10001 | 5069.37876 | 291.3436 | 0.07881 | 0.07881
95.20001 | 5070.29369 | 291.39618 | 0.0789 | 0.0789
95.3 | 5074.36953 | 291.63043 | 0.07905 | 0.07905
95.4 | 5068.89597 | 291.31586 | 0.07911 | 0.07911
95.50001 | 5068.44632 | 291.29001 | 0.07918 | 0.07918
95.60001 | 5068.21759 | 291.27689 | 0.07931 | 0.07931
95.70001 | 5069.28451 | 291.3382 | 0.07939 | 0.07939
95.8 | 5068.97271 | 291.32028 | 0.07948 | 0.07948
95.9 | 5072.24798 | 291.50851 | 0.07958 | 0.07958
96.00001 | 5077.45035 | 291.8075 | 0.07968 | 0.07968
96.10001 | 5071.6538 | 291.47437 | 0.07977 | 0.07977
96.20001 | 5075.08889 | 291.67178 | 0.07993 | 0.07993
96.3 | 5074.38816 | 291.6315 | 0.08002 | 0.08002
96.4 | 5077.21044 | 291.7937 | 0.08004 | 0.08004
96.50001 | 5076.5086 | 291.75336 | 0.0802 | 0.0802
96.60001 | 5080.45591 | 291.98022 | 0.08031 | 0.08031
96.70001 | 5083.38772 | 292.14871 | 0.08039 | 0.08039
96.8 | 5080.04054 | 291.95636 | 0.08047 | 0.08047
96.9 | 5080.32106 | 291.97247 | 0.0806 | 0.0806
97.00001 | 5075.30198 | 291.68402 | 0.08067 | 0.08067
97.10001 | 5077.31847 | 291.79993 | 0.08086 | 0.08086
97.20001 | 5075.2297 | 291.67987 | 0.08089 | 0.08089
97.3 | 5081.5776 | 292.04468 | 0.08098 | 0.08098
97.4 | 5087.63269 | 292.39267 | 0.0811 | 0.0811
97.50001 | 5080.77219 | 291.99841 | 0.08122 | 0.08122
97.60001 | 5082.1621 | 292.07828 | 0.0813 | 0.0813
97.70001 | 5081.97732 | 292.06766 | 0.08142 | 0.08142
97.8 | 5083.48793 | 292.15448 | 0.08153 | 0.08153
97.9 | 5083.12285 | 292.13348 | 0.08163 | 0.08163
98.00001 | 5086.35566 | 292.31931 | 0.0817 | 0.0817
98.10001 | 5090.68668 | 292.56821 | 0.08183 | 0.08183
98.20001 | 5087.41476 | 292.38016 | 0.08191 | 0.08191
98.3 | 5086.21931 | 292.31146 | 0.08202 | 0.08202
98.4 | 5086.96362 | 292.35422 | 0.08211 | 0.08211
98.50001 | 5087.56675 | 292.38889 | 0.08225 | 0.08225
98.60001 | 5076.58049 | 291.75751 | 0.08234 | 0.08234
98.70001 | 5087.90687 | 292.40845 | 0.08243 | 0.08243
98.8 | 5091.82736 | 292.63376 | 0.08253 | 0.08253
98.9 | 5087.72209 | 292.39783 | 0.0826 | 0.0826
99.00001 | 5092.26769 | 292.65906 | 0.08274 | 0.08274
99.10001 | 5092.25987 | 292.6586 | 0.08285 | 0.08285
99.20001 | 5089.6164 | 292.50668 | 0.08293 | 0.08293
99.3 | 5090.86698 | 292.57855 | 0.08308 | 0.08308
99.4 | 5088.95665 | 292.46878 | 0.08315 | 0.08315
99.50001 | 5094.88769 | 292.80963 | 0.08325 | 0.08325
99.60001 | 5092.45433 | 292.6698 | 0.0833 | 0.0833
99.70001 | 5094.02901 | 292.76028 | 0.08344 | 0.08344
99.8 | 5095.20434 | 292.82785 | 0.08355 | 0.08355
99.9 | 5096.60356 | 292.90826 | 0.08364 | 0.08364
100.00001 | 5088.30957 | 292.43158 | 0.08373 | 0.08373
100.10001 | 5094.32368 | 292.77722 | 0.08382 | 0.08382
100.20001 | 5100.66859 | 293.14188 | 0.08398 | 0.08398
100.3 | 5099.01233 | 293.04669 | 0.08402 | 0.08402
100.4 | 5099.66873 | 293.08441 | 0.08421 | 0.08421
100.50001 | 5102.49399 | 293.2468 | 0.08424 | 0.08424
100.60001 | 5097.58778 | 292.96481 | 0.08441 | 0.08441
100.70001 | 5096.33087 | 292.89258 | 0.08442 | 0.08442
100.8 | 5096.80882 | 292.92004 | 0.08454 | 0.08454
100.9 | 5100.20778 | 293.11539 | 0.08462 | 0.08462
101.00001 | 5099.70002 | 293.08621 | 0.0848 | 0.0848
101.10001 | 5103.29641 | 293.29291 | 0.08485 | 0.08485
101.20001 | 5099.52605 | 293.0762 | 0.08499 | 0.08499
101.3 | 5102.624 | 293.25424 | 0.08506 | 0.08506
101.4 | 5095.40811 | 292.83954 | 0.08516 | 0.08516
101.50001 | 5101.02101 | 293.16214 | 0.08527 | 0.08527
101.60001 | 5106.94906 | 293.50281 | 0.08537 | 0.08537
101.70001 | 5104.79286 | 293.37891 | 0.08546 | 0.08546
101.8 | 5106.4916 | 293.47653 | 0.08562 | 0.08562
101.9 | 5107.57118 | 293.53857 | 0.08566 | 0.08566
102.00001 | 5105.44479 | 293.41638 | 0.08583 | 0.08583
102.10001 | 5105.39152 | 293.4133 | 0.0859 | 0.0859
102.20001 | 5106.82054 | 293.49542 | 0.08596 | 0.08596
102.3 | 5105.43212 | 293.41565 | 0.08607 | 0.08607
102.4 | 5105.05624 | 293.39404 | 0.08614 | 0.08614
102.50001 | 5108.6165 | 293.59866 | 0.08632 | 0.08632
102.60001 | 5110.47803 | 293.70563 | 0.08636 | 0.08636
102.70001 | 5110.53279 | 293.70877 | 0.08653 | 0.08653
102.8 | 5104.77573 | 293.37793 | 0.08666 | 0.08666
102.9 | 5107.51158 | 293.53516 | 0.0867 | 0.0867
103.00001 | 5111.19254 | 293.7467 | 0.08681 | 0.08681
103.10001 | 5112.73295 | 293.83524 | 0.08693 | 0.08693
103.20001 | 5113.84867 | 293.89935 | 0.087 | 0.087
103.3 | 5115.94191 | 294.01965 | 0.08717 | 0.08717
103.4 | 5115.49562 | 293.99399 | 0.08724 | 0.08724
103.50001 | 5114.19326 | 293.91916 | 0.08732 | 0.08732
103.60001 | 5113.05556 | 293.85376 | 0.08744 | 0.08744
103.70001 | 5111.89438 | 293.78705 | 0.08755 | 0.08755
103.8 | 5109.05832 | 293.62405 | 0.08761 | 0.08761
103.9 | 5115.26503 | 293.98074 | 0.0877 | 0.0877
104.00001 | 5114.99867 | 293.96545 | 0.08788 | 0.08788
104.10001 | 5112.30044 | 293.81036 | 0.08794 | 0.08794
104.20001 | 5112.55413 | 293.82495 | 0.08801 | 0.08801
104.3 | 5114.96887 | 293.96371 | 0.08813 | 0.08813
104.4 | 5112.81267 | 293.83981 | 0.08826 | 0.08826
104.50001 | 5116.68026 | 294.06207 | 0.08835 | 0.08835
104.60001 | 5121.98433 | 294.36691 | 0.08854 | 0.08854
104.70001 | 5120.37501 | 294.27441 | 0.08854 | 0.08854
104.8 | 5121.11634 | 294.31702 | 0.08867 | 0.08867
104.9 | 5117.31021 | 294.0983 | 0.0888 | 0.0888
105.00001 | 5119.9317 | 294.24896 | 0.08886 | 0.08886
105.10001 | 5120.50353 | 294.2818 | 0.08897 | 0.08897
105.20001 | 5118.51348 | 294.16745 | 0.08911 | 0.08911
105.3 | 5121.62074 | 294.34601 | 0.08921 | 0.08921
105.4 | 5122.81805 | 294.41483 | 0.08927 | 0.08927
105.50001 | 5118.9132 | 294.1904 | 0.08941 | 0.08941
105.60001 | 5118.65467 | 294.17557 | 0.08955 | 0.08955
105.70001 | 5122.28683 | 294.38431 | 0.08954 | 0.08954
105.8 | 5113.95186 | 293.90527 | 0.08974 | 0.08974
105.9 | 5121.17743 | 294.32056 | 0.08983 | 0.08983
106.00001 | 5126.84211 | 294.64609 | 0.08991 | 0.08991
106.10001 | 5126.41892 | 294.62177 | 0.09001 | 0.09001
106.20001 | 5127.67434 | 294.69394 | 0.09008 | 0.09008
106.3 | 5126.99559 | 294.65491 | 0.09023 | 0.09023
106.4 | 5124.74068 | 294.52533 | 0.09037 | 0.09037
106.50001 | 5125.07595 | 294.54459 | 0.09042 | 0.09042
106.60001 | 5125.32853 | 294.55911 | 0.09053 | 0.09053
106.70001 | 5127.91537 | 294.70779 | 0.09064 | 0.09064
106.8 | 5131.64178 | 294.92194 | 0.09079 | 0.09079
106.9 | 5128.59412 | 294.7468 | 0.09088 | 0.09088
107.00001 | 5127.92952 | 294.70859 | 0.09094 | 0.09094
107.10001 | 5131.3173 | 294.90329 | 0.09112 | 0.09112
107.20001 | 5127.75555 | 294.69861 | 0.09118 | 0.09118
107.3 | 5133.13822 | 295.00793 | 0.09124 | 0.09124
107.4 | 5134.75537 | 295.10089 | 0.09138 | 0.09138
107.50001 | 5132.14022 | 294.95059 | 0.09149 | 0.09149
107.60001 | 5130.22058 | 294.84027 | 0.09157 | 0.09157
107.70001 | 5132.43005 | 294.96725 | 0.09171 | 0.09171
107.8 | 5132.12457 | 294.94968 | 0.09182 | 0.09182
107.9 | 5126.32802 | 294.61655 | 0.09191 | 0.09191
108.00001 | 5131.03716 | 294.88721 | 0.09207 | 0.09207
108.10001 | 5134.03788 | 295.05966 | 0.09213 | 0.09213
108.20001 | 5136.47906 | 295.19995 | 0.09226 | 0.09226
108.3 | 5131.05579 | 294.88828 | 0.09233 | 0.09233
108.4 | 5133.0585 | 295.00336 | 0.09243 | 0.09243
108.50001 | 5137.77658 | 295.27451 | 0.09253 | 0.09253
108.60001 | 5131.6198 | 294.92068 | 0.09266 | 0.09266
108.70001 | 5137.02445 | 295.23129 | 0.09277 | 0.09277
108.8 | 5139.97674 | 295.40097 | 0.09282 | 0.09282
108.9 | 5137.17644 | 295.24002 | 0.09297 | 0.09297
109.00001 | 5136.244 | 295.18643 | 0.09308 | 0.09308
109.10001 | 5138.2985 | 295.3045 | 0.09314 | 0.09314
109.20001 | 5138.77794 | 295.33206 | 0.09329 | 0.09329
109.3 | 5133.36696 | 295.02109 | 0.09335 | 0.09335
109.4 | 5133.42805 | 295.0246 | 0.09349 | 0.09349
109.50001 | 5139.69325 | 295.38467 | 0.09358 | 0.09358
109.60001 | 5142.61574 | 295.55264 | 0.09372 | 0.09372
109.70001 | 5134.06135 | 295.061 | 0.09381 | 0.09381
109.8 | 5140.24794 | 295.41653 | 0.09389 | 0.09389
109.9 | 5145.39704 | 295.71246 | 0.09402 | 0.09402
110.00001 | 5136.13299 | 295.18005 | 0.09416 | 0.09416
110.10001 | 5143.62305 | 295.61053 | 0.09426 | 0.09426
110.20001 | 5146.13204 | 295.7547 | 0.09434 | 0.09434
110.3 | 5144.6557 | 295.66986 | 0.09446 | 0.09446
110.4 | 5145.59895 | 295.72409 | 0.09459 | 0.09459
110.50001 | 5140.69609 | 295.44229 | 0.09465 | 0.09465
110.60001 | 5144.96304 | 295.68753 | 0.09476 | 0.09476
110.70001 | 5139.24509 | 295.35892 | 0.09491 | 0.09491
110.8 | 5139.19182 | 295.35587 | 0.095 | 0.095
110.9 | 5142.26146 | 295.53226 | 0.09511 | 0.09511
111.00001 | 5145.04276 | 295.69211 | 0.0952 | 0.0952
111.10001 | 5141.17554 | 295.46985 | 0.09531 | 0.09531
111.20001 | 5147.03616 | 295.80667 | 0.09541 | 0.09541
111.3 | 5150.05738 | 295.98032 | 0.09549 | 0.09549
111.4 | 5139.45967 | 295.37125 | 0.09562 | 0.09562
111.50001 | 5148.20032 | 295.8736 | 0.09572 | 0.09572
111.60001 | 5148.76433 | 295.90601 | 0.09585 | 0.09585
111.70001 | 5149.74557 | 295.9624 | 0.09596 | 0.09596
111.8 | 5149.8957 | 295.97101 | 0.09606 | 0.09606
111.9 | 5146.39057 | 295.76956 | 0.09612 | 0.09612
112.00001 | 5149.47288 | 295.94672 | 0.09623 | 0.09623
112.10001 | 5145.1385 | 295.6976 | 0.09634 | 0.09634
112.20001 | 5147.04064 | 295.80695 | 0.09643 | 0.09643
112.3 | 5146.04896 | 295.74994 | 0.09655 | 0.09655
112.4 | 5151.19024 | 296.04541 | 0.09665 | 0.09665
112.50001 | 5146.21958 | 295.75974 | 0.09682 | 0.09682
112.60001 | 5150.33454 | 295.99625 | 0.09686 | 0.09686
112.70001 | 5154.99637 | 296.26416 | 0.09699 | 0.09699
112.8 | 5147.73354 | 295.84674 | 0.09709 | 0.09709
112.90001 | 5151.76356 | 296.07837 | 0.09722 | 0.09722
113.00001 | 5154.46514 | 296.23364 | 0.0973 | 0.0973
113.10001 | 5154.5389 | 296.23785 | 0.09743 | 0.09743
113.20001 | 5154.35077 | 296.22705 | 0.09746 | 0.09746
113.3 | 5154.39957 | 296.22986 | 0.09765 | 0.09765
113.40001 | 5154.2256 | 296.21985 | 0.09776 | 0.09776
113.50001 | 5151.70246 | 296.07486 | 0.09787 | 0.09787
113.60001 | 5153.77745 | 296.19409 | 0.09795 | 0.09795
113.70001 | 5151.31541 | 296.05261 | 0.09805 | 0.09805
113.8 | 5155.60433 | 296.2991 | 0.09814 | 0.09814
113.90001 | 5153.33377 | 296.16861 | 0.09825 | 0.09825
114.00001 | 5153.27267 | 296.1651 | 0.09834 | 0.09834
114.10001 | 5154.94458 | 296.26117 | 0.09843 | 0.09843
114.20001 | 5150.57892 | 296.01028 | 0.09853 | 0.09853
114.3 | 5154.01401 | 296.2077 | 0.09866 | 0.09866
114.40001 | 5156.18585 | 296.33252 | 0.09879 | 0.09879
114.50001 | 5159.08785 | 296.4993 | 0.0989 | 0.0989
114.60001 | 5160.93224 | 296.60532 | 0.09898 | 0.09898
114.70001 | 5158.43928 | 296.46204 | 0.0991 | 0.0991
114.8 | 5159.48124 | 296.52191 | 0.09917 | 0.09917
114.90001 | 5155.24708 | 296.27856 | 0.09929 | 0.09929
115.00001 | 5158.085 | 296.44168 | 0.09941 | 0.09941
115.10001 | 5159.41381 | 296.51804 | 0.0995 | 0.0995
115.20001 | 5161.94776 | 296.66367 | 0.09961 | 0.09961
115.3 | 5156.52597 | 296.35208 | 0.09968 | 0.09968
115.40001 | 5162.66227 | 296.70474 | 0.09982 | 0.09982
115.50001 | 5163.21696 | 296.7366 | 0.0999 | 0.0999
115.60001 | 5159.13479 | 296.50201 | 0.10001 | 0.10001
115.70001 | 5162.21561 | 296.67905 | 0.10015 | 0.10015
115.8 | 5160.33508 | 296.57098 | 0.10024 | 0.10024
115.90001 | 5163.74186 | 296.76678 | 0.10038 | 0.10038
116.00001 | 5164.23844 | 296.79532 | 0.10044 | 0.10044
116.10001 | 5165.99193 | 296.89609 | 0.10059 | 0.10059
116.20001 | 5162.68089 | 296.70581 | 0.10067 | 0.10067
116.3 | 5158.82 | 296.48392 | 0.1007 | 0.1007
116.40001 | 5160.77094 | 296.59604 | 0.10089 | 0.10089
116.50001 | 5164.94699 | 296.83603 | 0.10096 | 0.10096
116.60001 | 5167.2142 | 296.96634 | 0.10111 | 0.10111
116.70001 | 5167.45113 | 296.97995 | 0.10121 | 0.10121
116.8 | 5167.44778 | 296.97977 | 0.10131 | 0.10131
116.90001 | 5164.29506 | 296.79855 | 0.10146 | 0.10146
117.00001 | 5166.39948 | 296.91953 | 0.10148 | 0.10148
117.10001 | 5164.22465 | 296.79453 | 0.10162 | 0.10162
117.20001 | 5167.38668 | 296.97626 | 0.10175 | 0.10175
117.3 | 5166.40246 | 296.91968 | 0.10184 | 0.10184
117.40001 | 5167.72047 | 296.99542 | 0.10194 | 0.10194
117.50001 | 5169.24672 | 297.08313 | 0.1021 | 0.1021
117.60001 | 5165.33405 | 296.85828 | 0.10221 | 0.10221
117.70001 | 5162.79861 | 296.71255 | 0.10225 | 0.10225
117.8 | 5165.8418 | 296.88745 | 0.10238 | 0.10238
117.90001 | 5163.88901 | 296.77524 | 0.10246 | 0.10246
118.00001 | 5168.74231 | 297.05417 | 0.10257 | 0.10257
118.10001 | 5169.64458 | 297.10602 | 0.10272 | 0.10272
118.20001 | 5176.95621 | 297.52621 | 0.10283 | 0.10283
118.3 | 5166.78803 | 296.94183 | 0.10295 | 0.10295
118.40001 | 5168.90213 | 297.06335 | 0.10301 | 0.10301
118.50001 | 5170.99872 | 297.18384 | 0.1032 | 0.1032
118.60001 | 5170.7603 | 297.17014 | 0.10322 | 0.10322
118.70001 | 5172.76637 | 297.28543 | 0.10337 | 0.10337
118.8 | 5172.49033 | 297.26956 | 0.10344 | 0.10344
118.90001 | 5172.84162 | 297.28973 | 0.1036 | 0.1036
119.00001 | 5170.35946 | 297.14709 | 0.1037 | 0.1037
119.10001 | 5168.39437 | 297.03415 | 0.10384 | 0.10384
119.20001 | 5169.53655 | 297.09979 | 0.10391 | 0.10391
119.3 | 5171.16487 | 297.19339 | 0.10394 | 0.10394
119.40001 | 5167.47609 | 296.98138 | 0.10411 | 0.10411
119.50001 | 5172.52013 | 297.27127 | 0.10418 | 0.10418
119.60001 | 5177.79961 | 297.57468 | 0.10433 | 0.10433
119.70001 | 5172.45904 | 297.26776 | 0.10443 | 0.10443
119.8 | 5175.85315 | 297.46283 | 0.10452 | 0.10452
119.90001 | 5176.22791 | 297.48438 | 0.10462 | 0.10462
120.00001 | 5172.94183 | 297.2955 | 0.10472 | 0.10472
120.10001 | 5173.61388 | 297.33414 | 0.10481 | 0.10481
120.20001 | 5177.81191 | 297.57541 | 0.10495 | 0.10495
120.3 | 5179.37727 | 297.66537 | 0.10505 | 0.10505
120.40001 | 5173.78151 | 297.34375 | 0.10517 | 0.10517
120.50001 | 5173.61239 | 297.33405 | 0.1053 | 0.1053
120.60001 | 5172.3823 | 297.26334 | 0.10535 | 0.10535
120.70001 | 5174.42264 | 297.38062 | 0.10552 | 0.10552
120.8 | 5169.21841 | 297.08151 | 0.10559 | 0.10559
120.90001 | 5174.62939 | 297.39249 | 0.10574 | 0.10574
121.00001 | 5180.33952 | 297.72067 | 0.1058 | 0.1058
121.10001 | 5177.53474 | 297.55948 | 0.10593 | 0.10593
121.20001 | 5180.27209 | 297.7168 | 0.10604 | 0.10604
121.3 | 5180.27358 | 297.71686 | 0.10612 | 0.10612
121.40001 | 5179.41192 | 297.66736 | 0.10623 | 0.10623
121.50001 | 5179.54342 | 297.6749 | 0.10634 | 0.10634
121.60001 | 5179.64363 | 297.68066 | 0.10647 | 0.10647
121.70001 | 5183.67253 | 297.9122 | 0.10661 | 0.10661
121.8 | 5176.86866 | 297.52118 | 0.10665 | 0.10665
121.90001 | 5180.22366 | 297.71399 | 0.10677 | 0.10677
122.00001 | 5178.30886 | 297.60394 | 0.10691 | 0.10691
122.10001 | 5182.49087 | 297.8443 | 0.10699 | 0.10699
122.20001 | 5174.4055 | 297.37964 | 0.10709 | 0.10709
122.3 | 5180.36634 | 297.7222 | 0.10716 | 0.10716
122.40001 | 5185.10789 | 297.99472 | 0.10731 | 0.10731
122.50001 | 5179.84591 | 297.69229 | 0.10747 | 0.10747
122.60001 | 5182.79038 | 297.86151 | 0.10752 | 0.10752
122.70001 | 5185.5389 | 298.01947 | 0.10763 | 0.10763
122.8 | 5184.13633 | 297.93887 | 0.10778 | 0.10778
122.90001 | 5182.88426 | 297.86691 | 0.1079 | 0.1079
123.00001 | 5183.67253 | 297.9122 | 0.10798 | 0.10798
123.10001 | 5186.74068 | 298.08853 | 0.10807 | 0.10807
123.20001 | 5183.12864 | 297.88095 | 0.10823 | 0.10823
123.3 | 5183.97652 | 297.92969 | 0.10834 | 0.10834
123.40001 | 5185.31948 | 298.00687 | 0.10841 | 0.10841
123.50001 | 5183.52687 | 297.90384 | 0.1085 | 0.1085
123.60001 | 5178.98723 | 297.64294 | 0.10865 | 0.10865
123.70001 | 5183.27132 | 297.88916 | 0.1088 | 0.1088
123.8 | 5189.08799 | 298.22345 | 0.10888 | 0.10888
123.90001 | 5185.23641 | 298.00211 | 0.10889 | 0.10889
124.00001 | 5187.03051 | 298.10519 | 0.10908 | 0.10908
124.10001 | 5184.35426 | 297.95139 | 0.10914 | 0.10914
124.20001 | 5184.13484 | 297.93878 | 0.10927 | 0.10927
124.3 | 5182.95169 | 297.87079 | 0.10937 | 0.10937
124.40001 | 5184.12217 | 297.93805 | 0.10946 | 0.10946
124.50001 | 5188.3813 | 298.18283 | 0.10959 | 0.10959
124.60001 | 5186.44303 | 298.07144 | 0.10968 | 0.10968
124.70001 | 5185.16451 | 297.99796 | 0.10983 | 0.10983
124.8 | 5187.92234 | 298.15646 | 0.10992 | 0.10992
124.90001 | 5189.07234 | 298.22253 | 0.11 | 0.11
125.00001 | 5183.21022 | 297.88565 | 0.11012 | 0.11012
125.10001 | 5190.02192 | 298.27713 | 0.11025 | 0.11025
125.20001 | 5192.49626 | 298.41931 | 0.11034 | 0.11034
125.3 | 5184.95925 | 297.98618 | 0.11045 | 0.11045
125.40001 | 5193.24541 | 298.46237 | 0.11056 | 0.11056
125.50001 | 5190.39966 | 298.29883 | 0.11068 | 0.11068
125.60001 | 5188.76053 | 298.20462 | 0.11078 | 0.11078
125.70001 | 5185.67525 | 298.02731 | 0.11091 | 0.11091
125.8 | 5186.23628 | 298.05957 | 0.11103 | 0.11103
125.90001 | 5190.35757 | 298.29642 | 0.11106 | 0.11106
126.00001 | 5189.89675 | 298.26993 | 0.11122 | 0.11122
126.10001 | 5191.76312 | 298.3772 | 0.11133 | 0.11133
126.20001 | 5190.63324 | 298.31226 | 0.11141 | 0.11141
126.3 | 5193.66525 | 298.48651 | 0.11154 | 0.11154
126.40001 | 5187.01188 | 298.10413 | 0.11159 | 0.11159
126.50001 | 5192.42436 | 298.41519 | 0.11177 | 0.11177
126.60001 | 5193.85971 | 298.49768 | 0.11188 | 0.11188
126.70001 | 5187.9067 | 298.15555 | 0.11196 | 0.11196
126.8 | 5195.09912 | 298.56891 | 0.1121 | 0.1121
126.90001 | 5195.43439 | 298.5882 | 0.11219 | 0.11219
127.00001 | 5192.02612 | 298.3923 | 0.11232 | 0.11232
127.10001 | 5191.31795 | 298.35159 | 0.11238 | 0.11238
127.20001 | 5194.24826 | 298.52002 | 0.11252 | 0.11252
127.3 | 5192.74399 | 298.43356 | 0.1127 | 0.1127
127.40001 | 5194.05231 | 298.50876 | 0.11275 | 0.11275
127.50001 | 5191.09219 | 298.33862 | 0.11286 | 0.11286
127.60001 | 5191.37904 | 298.3551 | 0.11298 | 0.11298
127.70001 | 5194.86256 | 298.55533 | 0.11306 | 0.11306
127.8 | 5188.51466 | 298.19049 | 0.11318 | 0.11318
127.90001 | 5192.52941 | 298.42123 | 0.11327 | 0.11327
128 | 5199.21258 | 298.80533 | 0.11347 | 0.11347
128.10001 | 5196.05651 | 298.62393 | 0.11355 | 0.11355
128.20002 | 5197.61108 | 298.71329 | 0.11363 | 0.11363
128.3 | 5196.31207 | 298.63861 | 0.11379 | 0.11379
128.40001 | 5195.62103 | 298.59891 | 0.11385 | 0.11385
128.5 | 5193.9331 | 298.50189 | 0.11395 | 0.11395
128.60001 | 5195.35467 | 298.58359 | 0.11405 | 0.11405
128.70002 | 5196.94984 | 298.67529 | 0.11413 | 0.11413
128.8 | 5194.71057 | 298.54657 | 0.11432 | 0.11432
128.90001 | 5198.86464 | 298.78531 | 0.11438 | 0.11438
129 | 5199.30981 | 298.81091 | 0.11453 | 0.11453
129.10001 | 5196.02373 | 298.62204 | 0.11462 | 0.11462
129.20002 | 5197.17075 | 298.68799 | 0.11473 | 0.11473
129.3 | 5198.03725 | 298.73776 | 0.11488 | 0.11488
129.40001 | 5196.58141 | 298.65411 | 0.11493 | 0.11493
129.5 | 5197.4576 | 298.70447 | 0.11507 | 0.11507
129.60001 | 5197.24116 | 298.69202 | 0.11521 | 0.11521
129.70002 | 5198.60126 | 298.7702 | 0.11529 | 0.11529
129.8 | 5195.45786 | 298.58954 | 0.11543 | 0.11543
129.90001 | 5194.78433 | 298.55081 | 0.11556 | 0.11556
130 | 5196.34485 | 298.6405 | 0.11564 | 0.11564
130.10001 | 5196.84963 | 298.66953 | 0.11566 | 0.11566
130.20002 | 5193.66227 | 298.48633 | 0.11583 | 0.11583
130.3 | 5201.34978 | 298.92816 | 0.11595 | 0.11595
130.40001 | 5199.24536 | 298.80719 | 0.11606 | 0.11606
130.5 | 5193.55088 | 298.47995 | 0.11617 | 0.11617
130.60001 | 5197.3775 | 298.69986 | 0.11626 | 0.11626
130.70002 | 5199.75312 | 298.8364 | 0.11637 | 0.11637
130.8 | 5197.51236 | 298.70761 | 0.11648 | 0.11648
130.90001 | 5199.38953 | 298.81549 | 0.11659 | 0.11659
131 | 5202.01735 | 298.96652 | 0.11671 | 0.11671
131.1 | 5200.97055 | 298.90634 | 0.11678 | 0.11678
131.20002 | 5203.33201 | 299.04208 | 0.11695 | 0.11695
131.3 | 5200.70903 | 298.89133 | 0.11705 | 0.11705
131.40002 | 5201.58634 | 298.94174 | 0.11714 | 0.11714
131.5 | 5199.58548 | 298.82675 | 0.11722 | 0.11722
131.6 | 5200.22027 | 298.86322 | 0.11739 | 0.11739
131.70002 | 5202.62383 | 299.00137 | 0.11748 | 0.11748
131.8 | 5206.51937 | 299.22525 | 0.11762 | 0.11762
131.90002 | 5197.43562 | 298.70319 | 0.11772 | 0.11772
132 | 5200.85469 | 298.89969 | 0.11782 | 0.11782
132.1 | 5203.5924 | 299.05704 | 0.11793 | 0.11793
132.20002 | 5196.31505 | 298.63879 | 0.11805 | 0.11805
132.3 | 5200.6416 | 298.88745 | 0.11811 | 0.11811
132.40002 | 5205.03856 | 299.14014 | 0.11827 | 0.11827
132.5 | 5201.87952 | 298.95859 | 0.11836 | 0.11836
132.6 | 5202.98444 | 299.02209 | 0.11849 | 0.11849
132.70002 | 5202.31202 | 298.98346 | 0.11855 | 0.11855
132.8 | 5203.73955 | 299.06549 | 0.11869 | 0.11869
132.90002 | 5201.81693 | 298.95499 | 0.11886 | 0.11886
133 | 5200.74517 | 298.8934 | 0.11887 | 0.11887
133.1 | 5203.27426 | 299.03876 | 0.11904 | 0.11904
133.20002 | 5204.76736 | 299.12457 | 0.11915 | 0.11915
133.3 | 5199.8049 | 298.83936 | 0.11925 | 0.11925
133.40002 | 5202.55193 | 298.99722 | 0.11935 | 0.11935
133.5 | 5210.49947 | 299.45398 | 0.1195 | 0.1195
133.6 | 5200.47694 | 298.87799 | 0.11955 | 0.11955
133.70002 | 5206.6274 | 299.23145 | 0.11967 | 0.11967
133.8 | 5207.7245 | 299.29453 | 0.1198 | 0.1198
133.90002 | 5206.30628 | 299.21301 | 0.11989 | 0.11989
134 | 5203.71608 | 299.06415 | 0.12006 | 0.12006
134.1 | 5204.954 | 299.13528 | 0.12012 | 0.12012
134.20002 | 5205.71731 | 299.17917 | 0.1203 | 0.1203
134.3 | 5201.52859 | 298.93842 | 0.1203 | 0.1203
134.40002 | 5204.04987 | 299.08331 | 0.12053 | 0.12053
134.5 | 5208.7836 | 299.35538 | 0.12063 | 0.12063
134.6 | 5209.14271 | 299.37601 | 0.12068 | 0.12068
134.70002 | 5205.1153 | 299.14456 | 0.12078 | 0.12078
134.8 | 5209.89001 | 299.41898 | 0.12094 | 0.12094
134.90002 | 5212.63853 | 299.57693 | 0.12103 | 0.12103
135 | 5204.50734 | 299.10962 | 0.12114 | 0.12114
135.1 | 5208.71468 | 299.35141 | 0.12128 | 0.12128
135.20002 | 5210.04833 | 299.42807 | 0.12134 | 0.12134
135.3 | 5206.43964 | 299.22067 | 0.12149 | 0.12149
135.40002 | 5205.9602 | 299.19312 | 0.12157 | 0.12157
135.5 | 5205.74227 | 299.1806 | 0.12168 | 0.12168
135.6 | 5206.12597 | 299.20264 | 0.12187 | 0.12187
135.70002 | 5201.86871 | 298.95798 | 0.12194 | 0.12194
135.8 | 5203.55776 | 299.05505 | 0.12198 | 0.12198
135.90002 | 5206.86246 | 299.24496 | 0.12212 | 0.12212
136 | 5209.39007 | 299.39023 | 0.12229 | 0.12229
136.1 | 5204.24433 | 299.09451 | 0.12237 | 0.12237
136.20002 | 5207.18843 | 299.2637 | 0.12244 | 0.12244
136.3 | 5210.88056 | 299.47589 | 0.12256 | 0.12256
136.40002 | 5202.84809 | 299.01425 | 0.12267 | 0.12267
136.5 | 5209.29135 | 299.38455 | 0.12274 | 0.12274
136.6 | 5210.6455 | 299.46237 | 0.12289 | 0.12289
136.70002 | 5212.79052 | 299.58566 | 0.12301 | 0.12301
136.8 | 5212.84714 | 299.58893 | 0.12314 | 0.12314
136.90002 | 5212.50218 | 299.56909 | 0.12321 | 0.12321
137 | 5212.59792 | 299.57458 | 0.12333 | 0.12333
137.1 | 5207.00663 | 299.25327 | 0.12346 | 0.12346
137.20002 | 5208.96241 | 299.36566 | 0.12355 | 0.12355
137.3 | 5210.93681 | 299.47913 | 0.12371 | 0.12371
137.40002 | 5211.45724 | 299.50903 | 0.12383 | 0.12383
137.5 | 5209.63632 | 299.40439 | 0.12391 | 0.12391
137.6 | 5211.33021 | 299.50174 | 0.12401 | 0.12401
137.70002 | 5212.03987 | 299.54251 | 0.12418 | 0.12418
137.8 | 5205.69347 | 299.1778 | 0.12426 | 0.12426
137.90002 | 5210.77998 | 299.47012 | 0.12436 | 0.12436
138 | 5210.57025 | 299.45807 | 0.12452 | 0.12452
138.1 | 5212.36919 | 299.56146 | 0.12463 | 0.12463
138.20002 | 5212.02907 | 299.5419 | 0.12469 | 0.12469
138.3 | 5209.46234 | 299.39438 | 0.12486 | 0.12486
138.40002 | 5208.49228 | 299.33862 | 0.12497 | 0.12497
138.5 | 5206.09953 | 299.20111 | 0.125 | 0.125
138.6 | 5207.58666 | 299.28659 | 0.12514 | 0.12514
138.70002 | 5210.53709 | 299.45615 | 0.12527 | 0.12527
138.8 | 5210.98077 | 299.48166 | 0.12541 | 0.12541
138.90002 | 5209.1036 | 299.37378 | 0.12554 | 0.12554
139 | 5210.60005 | 299.45978 | 0.12564 | 0.12564
139.1 | 5208.57684 | 299.34351 | 0.12572 | 0.12572
139.20002 | 5204.23464 | 299.09393 | 0.12584 | 0.12584
139.3 | 5211.06049 | 299.48624 | 0.12596 | 0.12596
139.40002 | 5211.43973 | 299.50803 | 0.12612 | 0.12612
139.5 | 5211.96313 | 299.53812 | 0.12615 | 0.12615
139.6 | 5213.55383 | 299.62952 | 0.12631 | 0.12631
139.70002 | 5214.84502 | 299.70374 | 0.12642 | 0.12642
139.8 | 5210.96177 | 299.48056 | 0.12653 | 0.12653
139.90002 | 5208.36227 | 299.33118 | 0.12667 | 0.12667
140 | 5208.37009 | 299.3316 | 0.12671 | 0.12671
140.1 | 5210.9994 | 299.48273 | 0.12681 | 0.12681
140.20002 | 5211.67628 | 299.52164 | 0.12699 | 0.12699
140.3 | 5211.55745 | 299.5148 | 0.12711 | 0.12711
140.40002 | 5211.43824 | 299.50793 | 0.12721 | 0.12721
140.5 | 5210.59521 | 299.4595 | 0.12731 | 0.12731
140.6 | 5208.77428 | 299.35486 | 0.12746 | 0.12746
140.70002 | 5211.79251 | 299.52832 | 0.12755 | 0.12755
140.8 | 5209.86654 | 299.4176 | 0.12764 | 0.12764
140.90002 | 5211.84579 | 299.53137 | 0.12778 | 0.12778
141 | 5213.72445 | 299.63934 | 0.12787 | 0.12787
141.1 | 5215.03463 | 299.71463 | 0.12798 | 0.12798
141.20002 | 5215.47496 | 299.73993 | 0.1281 | 0.1281
141.3 | 5212.35019 | 299.56036 | 0.12817 | 0.12817
141.40002 | 5211.6733 | 299.52145 | 0.1283 | 0.1283
141.5 | 5212.86279 | 299.58981 | 0.12848 | 0.12848
141.6 | 5214.08319 | 299.65994 | 0.12854 | 0.12854
141.70002 | 5215.41201 | 299.73633 | 0.12868 | 0.12868
141.8 | 5214.6852 | 299.69455 | 0.12883 | 0.12883
141.90002 | 5213.16975 | 299.60745 | 0.1289 | 0.1289
142 | 5210.40075 | 299.44833 | 0.12899 | 0.12899
142.1 | 5211.41477 | 299.50659 | 0.12909 | 0.12909
142.20002 | 5211.90688 | 299.53488 | 0.12926 | 0.12926
142.3 | 5210.88354 | 299.47607 | 0.12933 | 0.12933
142.40002 | 5212.54316 | 299.57144 | 0.12946 | 0.12946
142.5 | 5214.12566 | 299.66238 | 0.12959 | 0.12959
142.6 | 5214.7761 | 299.69977 | 0.12966 | 0.12966
142.70002 | 5210.07963 | 299.42987 | 0.12977 | 0.12977
142.8 | 5212.28611 | 299.55667 | 0.12986 | 0.12986
142.90002 | 5212.30809 | 299.55792 | 0.12993 | 0.12993
143 | 5210.80829 | 299.47174 | 0.13013 | 0.13013
143.1 | 5216.92112 | 299.82306 | 0.13024 | 0.13024
143.20002 | 5220.24967 | 300.01434 | 0.13036 | 0.13036
143.3 | 5215.20227 | 299.72427 | 0.13049 | 0.13049
143.40002 | 5216.95428 | 299.82495 | 0.13058 | 0.13058
143.5 | 5215.4813 | 299.7403 | 0.13072 | 0.13072
143.6 | 5214.50192 | 299.68402 | 0.13084 | 0.13084
143.70002 | 5214.867 | 299.70499 | 0.13099 | 0.13099
143.8 | 5215.70519 | 299.75317 | 0.13111 | 0.13111
143.90002 | 5217.38045 | 299.84946 | 0.1312 | 0.1312
144 | 5213.16342 | 299.60709 | 0.13126 | 0.13126
144.1 | 5211.946 | 299.53714 | 0.13139 | 0.13139
144.20002 | 5212.15424 | 299.5491 | 0.13153 | 0.13153
144.3 | 5215.20674 | 299.72452 | 0.13165 | 0.13165
144.40002 | 5207.3326 | 299.272 | 0.13175 | 0.13175
144.5 | 5215.45745 | 299.73892 | 0.13186 | 0.13186
144.6 | 5220.23216 | 300.01334 | 0.13197 | 0.13197
144.70002 | 5214.05824 | 299.65851 | 0.13215 | 0.13215
144.8 | 5216.7207 | 299.81152 | 0.13223 | 0.13223
144.90002 | 5216.39474 | 299.79282 | 0.13236 | 0.13236
145 | 5213.48007 | 299.62531 | 0.13247 | 0.13247
145.1 | 5215.88214 | 299.76334 | 0.13257 | 0.13257
145.20002 | 5214.44045 | 299.68048 | 0.13272 | 0.13272
145.3 | 5219.35932 | 299.96317 | 0.13279 | 0.13279
145.40002 | 5213.81088 | 299.64432 | 0.13295 | 0.13295
145.5 | 5211.35218 | 299.50299 | 0.13302 | 0.13302
145.6 | 5211.21435 | 299.49509 | 0.13317 | 0.13317
145.70002 | 5212.92686 | 299.59351 | 0.13328 | 0.13328
145.8 | 5207.33446 | 299.27209 | 0.13335 | 0.13335
145.90002 | 5213.41413 | 299.62149 | 0.13347 | 0.13347
146 | 5219.45655 | 299.96878 | 0.1336 | 0.1336
146.1 | 5212.64635 | 299.57736 | 0.13371 | 0.13371
146.20002 | 5215.67538 | 299.75146 | 0.13384 | 0.13384
146.3 | 5214.17595 | 299.66528 | 0.13396 | 0.13396
146.40002 | 5214.46094 | 299.68167 | 0.13407 | 0.13407
146.5 | 5211.66846 | 299.52118 | 0.13421 | 0.13421
146.6 | 5214.5347 | 299.68591 | 0.13425 | 0.13425
146.70002 | 5218.19666 | 299.89636 | 0.13444 | 0.13444
146.8 | 5216.89467 | 299.82153 | 0.13453 | 0.13453
146.90002 | 5214.70383 | 299.69562 | 0.13469 | 0.13469
147 | 5215.10504 | 299.71869 | 0.13476 | 0.13476
147.1 | 5214.87296 | 299.70535 | 0.13486 | 0.13486
147.20002 | 5208.17414 | 299.32034 | 0.13497 | 0.13497
147.3 | 5214.43896 | 299.68039 | 0.13512 | 0.13512
147.40002 | 5220.62257 | 300.03577 | 0.13524 | 0.13524
147.5 | 5210.59036 | 299.45923 | 0.13531 | 0.13531
147.6 | 5214.56115 | 299.68741 | 0.13546 | 0.13546
147.70002 | 5215.50477 | 299.74164 | 0.13551 | 0.13551
147.8 | 5213.47225 | 299.62485 | 0.13572 | 0.13572
147.90002 | 5211.77687 | 299.5274 | 0.13583 | 0.13583
148 | 5216.86636 | 299.81992 | 0.13589 | 0.13589
148.1 | 5217.61551 | 299.86295 | 0.13602 | 0.13602
148.20002 | 5215.99203 | 299.76965 | 0.13611 | 0.13611
148.3 | 5216.08591 | 299.77505 | 0.13624 | 0.13624
148.40002 | 5214.23854 | 299.66888 | 0.13634 | 0.13634
148.5 | 5214.34657 | 299.67508 | 0.13647 | 0.13647
148.6 | 5211.58539 | 299.51639 | 0.13656 | 0.13656
148.70002 | 5214.74481 | 299.69797 | 0.13671 | 0.13671
148.8 | 5218.83294 | 299.93292 | 0.1368 | 0.1368
148.90002 | 5213.83248 | 299.64554 | 0.1369 | 0.1369
149 | 5214.86364 | 299.7048 | 0.13704 | 0.13704
149.1 | 5211.1093 | 299.48904 | 0.1372 | 0.1372
149.20002 | 5210.20517 | 299.43707 | 0.13732 | 0.13732
149.3 | 5208.73033 | 299.35233 | 0.13737 | 0.13737
149.40002 | 5205.89091 | 299.18915 | 0.1375 | 0.1375
149.5 | 5215.59566 | 299.74689 | 0.13757 | 0.13757
149.6 | 5214.23221 | 299.66852 | 0.13773 | 0.13773
149.70002 | 5216.40405 | 299.79333 | 0.13783 | 0.13783
149.8 | 5216.82091 | 299.81729 | 0.13796 | 0.13796
149.90002 | 5215.1598 | 299.72183 | 0.13811 | 0.13811
150 | 5211.26576 | 299.49805 | 0.13814 | 0.13814
150.1 | 5213.79672 | 299.64349 | 0.1383 | 0.1383
150.20002 | 5217.3052 | 299.84512 | 0.13842 | 0.13842
150.3 | 5213.78405 | 299.64276 | 0.13854 | 0.13854
150.40002 | 5215.00632 | 299.71301 | 0.13868 | 0.13868
150.5 | 5214.00832 | 299.65564 | 0.13883 | 0.13883
150.6 | 5214.89978 | 299.70688 | 0.13894 | 0.13894
150.70002 | 5211.20317 | 299.49445 | 0.13898 | 0.13898
150.8 | 5210.77849 | 299.47003 | 0.13917 | 0.13917
150.90002 | 5214.46876 | 299.6821 | 0.13928 | 0.13928
151 | 5211.51498 | 299.51236 | 0.1394 | 0.1394
151.1 | 5213.42196 | 299.62195 | 0.13951 | 0.13951
151.20002 | 5210.60601 | 299.46011 | 0.13964 | 0.13964
151.3 | 5210.73006 | 299.46725 | 0.13973 | 0.13973
151.40002 | 5204.82399 | 299.12781 | 0.13986 | 0.13986
151.5 | 5213.67453 | 299.63647 | 0.13998 | 0.13998
151.6 | 5214.00012 | 299.65518 | 0.14012 | 0.14012
151.70002 | 5209.58751 | 299.40158 | 0.1402 | 0.1402
151.8 | 5213.43462 | 299.62268 | 0.14034 | 0.14034
151.90002 | 5212.36286 | 299.5611 | 0.14042 | 0.14042
152 | 5209.75068 | 299.41095 | 0.14056 | 0.14056
152.1 | 5207.62093 | 299.28857 | 0.14067 | 0.14067
152.20002 | 5206.79206 | 299.24094 | 0.1408 | 0.1408
152.3 | 5210.28824 | 299.44186 | 0.14088 | 0.14088
152.40002 | 5207.71518 | 299.29398 | 0.14103 | 0.14103
152.5 | 5209.63445 | 299.40427 | 0.14117 | 0.14117
152.6 | 5212.04174 | 299.54263 | 0.1412 | 0.1412
152.70002 | 5214.53321 | 299.68582 | 0.14137 | 0.14137
152.8 | 5208.17749 | 299.32056 | 0.14148 | 0.14148
152.90002 | 5211.93817 | 299.53668 | 0.1416 | 0.1416
153 | 5214.4859 | 299.68311 | 0.14171 | 0.14171
153.1 | 5208.12869 | 299.31775 | 0.14185 | 0.14185
153.20002 | 5212.76072 | 299.58395 | 0.14192 | 0.14192
153.3 | 5208.71319 | 299.35132 | 0.14203 | 0.14203
153.40002 | 5208.00501 | 299.31064 | 0.14216 | 0.14216
153.5 | 5207.441 | 299.27823 | 0.14231 | 0.14231
153.6 | 5208.78546 | 299.3555 | 0.1424 | 0.1424
153.70002 | 5208.68823 | 299.34988 | 0.14254 | 0.14254
153.8 | 5205.94604 | 299.19229 | 0.14266 | 0.14266
153.90002 | 5208.07095 | 299.31442 | 0.14271 | 0.14271
154 | 5208.77428 | 299.35486 | 0.14293 | 0.14293
154.1 | 5205.69347 | 299.1778 | 0.14296 | 0.14296
154.20002 | 5202.8276 | 299.01309 | 0.14312 | 0.14312
154.3 | 5202.37647 | 298.98715 | 0.1432 | 0.1432
154.40002 | 5206.20607 | 299.20724 | 0.14335 | 0.14335
154.5 | 5203.3022 | 299.04034 | 0.14345 | 0.14345
154.6 | 5209.40423 | 299.39105 | 0.14359 | 0.14359
154.70002 | 5207.7055 | 299.29343 | 0.14367 | 0.14367
154.8 | 5204.16908 | 299.09018 | 0.14378 | 0.14378
154.90002 | 5203.70342 | 299.06342 | 0.14392 | 0.14392
155 | 5206.21873 | 299.20798 | 0.14401 | 0.14401
155.1 | 5206.10102 | 299.2012 | 0.14419 | 0.14419
155.20002 | 5203.32754 | 299.04181 | 0.14431 | 0.14431
155.3 | 5205.37235 | 299.15933 | 0.14441 | 0.14441
155.40002 | 5205.56048 | 299.17014 | 0.14455 | 0.14455
155.5 | 5197.36968 | 298.6994 | 0.14465 | 0.14465
155.6 | 5202.22746 | 298.97858 | 0.14476 | 0.14476
155.70002 | 5202.38578 | 298.9877 | 0.14487 | 0.14487
155.8 | 5200.77795 | 298.89529 | 0.145 | 0.145
155.90002 | 5199.61044 | 298.82819 | 0.14512 | 0.14512
156 | 5202.18685 | 298.97626 | 0.14525 | 0.14525
156.1 | 5202.60967 | 299.00055 | 0.14532 | 0.14532
156.20002 | 5199.5635 | 298.8255 | 0.14543 | 0.14543
156.3 | 5199.49608 | 298.82162 | 0.14562 | 0.14562
156.40002 | 5201.6478 | 298.94528 | 0.1457 | 0.1457
156.5 | 5200.84389 | 298.89908 | 0.1458 | 0.1458
156.6 | 5197.28214 | 298.69437 | 0.14598 | 0.14598
156.70002 | 5200.32197 | 298.86908 | 0.14609 | 0.14609
156.8 | 5202.07398 | 298.96976 | 0.14619 | 0.14619
156.90002 | 5193.00736 | 298.4487 | 0.14629 | 0.14629
157 | 5197.3369 | 298.69751 | 0.14642 | 0.14642
157.1 | 5195.55509 | 298.59512 | 0.14654 | 0.14654
157.20002 | 5196.72111 | 298.66214 | 0.14672 | 0.14672
157.3 | 5197.48405 | 298.70599 | 0.14679 | 0.14679
157.40002 | 5195.05069 | 298.56613 | 0.14687 | 0.14687
157.5 | 5194.41292 | 298.52948 | 0.147 | 0.147
157.6 | 5192.93807 | 298.4447 | 0.14715 | 0.14715
157.70002 | 5191.08139 | 298.33801 | 0.1473 | 0.1473
157.8 | 5193.30651 | 298.46588 | 0.14739 | 0.14739
157.90002 | 5189.99211 | 298.27542 | 0.14753 | 0.14753
158 | 5190.79603 | 298.32162 | 0.14764 | 0.14764
158.1 | 5192.6326 | 298.42715 | 0.14772 | 0.14772
158.20002 | 5193.88951 | 298.49939 | 0.14786 | 0.14786
158.3 | 5190.09717 | 298.28143 | 0.14796 | 0.14796
158.40002 | 5189.35919 | 298.23904 | 0.14803 | 0.14803
158.5 | 5189.49553 | 298.24686 | 0.14822 | 0.14822
158.6 | 5183.23518 | 297.88708 | 0.14833 | 0.14833
158.70002 | 5187.98009 | 298.15979 | 0.14842 | 0.14842
158.8 | 5191.18011 | 298.34369 | 0.14851 | 0.14851
158.90002 | 5189.59425 | 298.25253 | 0.14869 | 0.14869
159 | 5186.58869 | 298.0798 | 0.1488 | 0.1488
159.1 | 5183.75859 | 297.91718 | 0.14893 | 0.14893
159.20002 | 5185.51543 | 298.01813 | 0.14903 | 0.14903
159.3 | 5181.51149 | 297.78802 | 0.14916 | 0.14916
159.40002 | 5181.05738 | 297.76193 | 0.1493 | 0.1493
159.5 | 5184.6236 | 297.96689 | 0.14938 | 0.14938
159.6 | 5185.83655 | 298.03659 | 0.14952 | 0.14952
159.70002 | 5176.43467 | 297.49625 | 0.14966 | 0.14966
159.8 | 5177.39207 | 297.55127 | 0.14977 | 0.14977
159.90002 | 5180.15623 | 297.71011 | 0.14993 | 0.14993
160 | 5171.10378 | 297.18988 | 0.15003 | 0.15003
160.1 | 5176.5129 | 297.50073 | 0.15011 | 0.15011
160.20002 | 5178.73168 | 297.62827 | 0.15024 | 0.15024
160.3 | 5177.31681 | 297.54694 | 0.1504 | 0.1504
160.40002 | 5176.00998 | 297.47183 | 0.1505 | 0.1505
160.5 | 5173.59674 | 297.33316 | 0.15062 | 0.15062
160.6 | 5169.82973 | 297.11664 | 0.15074 | 0.15074
160.70002 | 5166.47622 | 296.92392 | 0.15084 | 0.15084
160.8 | 5165.43277 | 296.86395 | 0.151 | 0.151
160.90002 | 5170.11806 | 297.13321 | 0.15108 | 0.15108
161.00002 | 5170.90932 | 297.17871 | 0.15119 | 0.15119
161.1 | 5167.29429 | 296.97095 | 0.15136 | 0.15136
161.20002 | 5167.17993 | 296.96436 | 0.15148 | 0.15148
161.3 | 5168.52923 | 297.0419 | 0.1516 | 0.1516
161.40002 | 5156.87987 | 296.37241 | 0.15172 | 0.15172
161.50002 | 5163.38162 | 296.74606 | 0.15186 | 0.15186
161.6 | 5164.13189 | 296.78918 | 0.15201 | 0.15201
161.70002 | 5161.60764 | 296.6441 | 0.15209 | 0.15209
161.8 | 5159.91226 | 296.54669 | 0.15222 | 0.15222
161.90002 | 5158.42177 | 296.46103 | 0.15238 | 0.15238
162.00002 | 5156.04317 | 296.32431 | 0.15251 | 0.15251
162.1 | 5148.67827 | 295.90106 | 0.15264 | 0.15264
162.20002 | 5148.21932 | 295.87466 | 0.15275 | 0.15275
162.3 | 5149.96313 | 295.97488 | 0.15291 | 0.15291
162.40002 | 5151.49422 | 296.0629 | 0.15301 | 0.15301
162.50002 | 5147.00636 | 295.80496 | 0.15313 | 0.15313
162.6 | 5146.2885 | 295.7637 | 0.15322 | 0.15322
162.70002 | 5146.81824 | 295.79416 | 0.15341 | 0.15341
162.8 | 5141.89303 | 295.51111 | 0.15346 | 0.15346
162.90002 | 5140.79481 | 295.44797 | 0.15361 | 0.15361
163.00002 | 5140.76799 | 295.44644 | 0.15373 | 0.15373
163.1 | 5138.76714 | 295.33145 | 0.15387 | 0.15387
163.20002 | 5135.61741 | 295.15042 | 0.15399 | 0.15399
163.3 | 5132.97543 | 294.9986 | 0.15415 | 0.15415
163.40002 | 5132.5459 | 294.97391 | 0.15427 | 0.15427
163.50002 | 5125.05434 | 294.54337 | 0.15438 | 0.15438
163.6 | 5124.47134 | 294.50986 | 0.15449 | 0.15449
163.70002 | 5127.62405 | 294.69104 | 0.15464 | 0.15464
163.8 | 5122.88846 | 294.41888 | 0.15477 | 0.15477
163.90002 | 5121.81371 | 294.35712 | 0.15487 | 0.15487
164.00002 | 5119.8218 | 294.24265 | 0.155 | 0.155
164.1 | 5118.73923 | 294.18042 | 0.15512 | 0.15512
164.20002 | 5110.62518 | 293.71408 | 0.15518 | 0.15518
164.3 | 5110.32268 | 293.69672 | 0.15538 | 0.15538
164.40002 | 5105.76144 | 293.43457 | 0.15553 | 0.15553
164.50002 | 5107.32196 | 293.52426 | 0.15565 | 0.15565
164.6 | 5105.23804 | 293.40448 | 0.15577 | 0.15577
164.70002 | 5098.35109 | 293.0087 | 0.15591 | 0.15591
164.8 | 5095.14622 | 292.82449 | 0.15607 | 0.15607
164.90002 | 5082.41281 | 292.09268 | 0.1562 | 0.1562
165.00002 | 5076.98171 | 291.78055 | 0.15633 | 0.15633
165.1 | 5073.18787 | 291.56253 | 0.15651 | 0.15651
165.20002 | 5060.96072 | 290.8598 | 0.1566 | 0.1566
165.3 | 5058.64918 | 290.72696 | 0.15677 | 0.15677
165.40002 | 5052.71181 | 290.38574 | 0.15686 | 0.15686
165.50002 | 5040.53794 | 289.6861 | 0.15712 | 0.15712
165.6 | 5023.92463 | 288.73129 | 0.15725 | 0.15725
165.70002 | 5008.92214 | 287.86908 | 0.15743 | 0.15743
165.8 | 4817.41726 | 276.86307 | 0.15749 | 0.15764
165.804 | 4452.72923 | 255.90398 | 0.1575 | 0.15764
165.80802 | 3967.39133 | 228.011 | 0.15751 | 0.15764
165.81002 | 3693.69574 | 212.28136 | 0.15751 | 0.15764
165.81202 | 3409.9523 | 195.97427 | 0.15752 | 0.15764

## Sample 57
Time | Load | Tensile stress | Tensile strain | Axial Strain (Video)
(sec) | (N) | (MPa) | (mm/mm) | (mm/mm)
0 | 94.84782 | 5.40468 | -8e-05 | -8e-05
0.1 | 93.79167 | 5.3445 | 0 | 0
0.2 | 92.81777 | 5.289 | -8e-05 | -8e-05
0.3 | 112.56904 | 6.41448 | 2e-05 | 2e-05
0.4 | 133.18529 | 7.58925 | 2e-05 | 2e-05
0.5 | 156.496 | 8.91756 | -4e-05 | -4e-05
0.6 | 183.06059 | 10.43128 | -5e-05 | -5e-05
0.7 | 207.2833 | 11.81155 | -7e-05 | -7e-05
0.8 | 233.02443 | 13.27835 | -0.00011 | -0.00011
0.9 | 256.37902 | 14.60916 | -9e-05 | -9e-05
1 | 275.8153 | 15.71669 | -0.00011 | -0.00011
1.1 | 295.1568 | 16.81882 | -0.00012 | -0.00012
1.2 | 317.90654 | 18.11516 | -0.00014 | -0.00014
1.3 | 346.87803 | 19.76603 | -0.00019 | -0.00019
1.4 | 366.1592 | 20.86472 | -0.00013 | -0.00013
1.5 | 383.99717 | 21.88118 | -0.0002 | -0.0002
1.6 | 408.88111 | 23.29913 | -0.00013 | -0.00013
1.7 | 430.31457 | 24.52047 | -9e-05 | -9e-05
1.8 | 448.26381 | 25.54326 | -0.00019 | -0.00019
1.9 | 475.71766 | 27.10765 | -0.00013 | -0.00013
2 | 496.86981 | 28.31296 | -0.00011 | -0.00011
2.1 | 519.86868 | 29.6235 | -0.00015 | -0.00015
2.2 | 546.75061 | 31.1553 | -8e-05 | -8e-05
2.3 | 568.81947 | 32.41284 | -2e-05 | -2e-05
2.4 | 591.57074 | 33.70927 | -5e-05 | -5e-05
2.5 | 610.9436 | 34.81319 | -9e-05 | -9e-05
2.6 | 636.5343 | 36.27142 | -2e-05 | -2e-05
2.7 | 663.65516 | 37.81683 | -3e-05 | -3e-05
2.8 | 686.16043 | 39.09924 | 5e-05 | 5e-05
2.9 | 713.46778 | 40.65529 | -8e-05 | -8e-05
3 | 735.37212 | 41.90345 | 2e-05 | 2e-05
3.1 | 758.84424 | 43.24096 | -8e-05 | -8e-05
3.2 | 779.39387 | 44.41193 | 2e-05 | 2e-05
3.3 | 807.70096 | 46.02494 | 1e-05 | 1e-05
3.4 | 836.26742 | 47.65274 | -5e-05 | -5e-05
3.5 | 857.33496 | 48.85322 | 0.00017 | 0.00017
3.6 | 885.97108 | 50.48499 | 9e-05 | 9e-05
3.7 | 910.8997 | 51.90548 | 0.00022 | 0.00022
3.8 | 935.77905 | 53.32317 | 0.00025 | 0.00025
3.9 | 958.25298 | 54.6038 | 0.00023 | 0.00023
4 | 986.96351 | 56.2398 | 0.00027 | 0.00027
4.1 | 1014.39469 | 57.8029 | 0.00019 | 0.00019
4.2 | 1039.71269 | 59.24559 | 0.00035 | 0.00035
4.3 | 1061.87565 | 60.50849 | 0.00028 | 0.00028
4.4 | 1089.00825 | 62.05458 | 0.0003 | 0.0003
4.5 | 1113.29909 | 63.43874 | 0.00035 | 0.00035
4.6 | 1136.46248 | 64.75865 | 0.00043 | 0.00043
4.7 | 1164.44286 | 66.35304 | 0.00043 | 0.00043
4.8 | 1190.89233 | 67.86021 | 0.00053 | 0.00053
4.9 | 1215.47701 | 69.26111 | 0.00052 | 0.00052
5 | 1244.39597 | 70.90899 | 0.00063 | 0.00063
5.1 | 1267.07526 | 72.20131 | 0.00056 | 0.00056
5.2 | 1293.14698 | 73.68695 | 0.00064 | 0.00064
5.3 | 1315.97659 | 74.98784 | 0.00064 | 0.00064
5.4 | 1342.34922 | 76.49062 | 0.00071 | 0.00071
5.5 | 1374.77517 | 78.33834 | 0.00075 | 0.00075
5.6 | 1398.02955 | 79.66344 | 0.00071 | 0.00071
5.7 | 1427.79937 | 81.35979 | 0.00078 | 0.00078
5.8 | 1454.08111 | 82.8574 | 0.00082 | 0.00082
5.9 | 1474.15753 | 84.00141 | 0.00082 | 0.00082
6 | 1496.75841 | 85.28927 | 0.00098 | 0.00098
6.1 | 1527.69573 | 87.05215 | 0.00102 | 0.00102
6.2 | 1555.0728 | 88.61217 | 0.00101 | 0.00101
6.3 | 1578.96336 | 89.97353 | 0.0011 | 0.0011
6.4 | 1608.03907 | 91.63033 | 0.00113 | 0.00113
6.5 | 1635.66675 | 93.20464 | 0.00109 | 0.00109
6.6 | 1661.37815 | 94.66974 | 0.00109 | 0.00109
6.7 | 1683.13757 | 95.90965 | 0.00118 | 0.00118
6.8 | 1710.64474 | 97.47708 | 0.00124 | 0.00124
6.9 | 1741.13382 | 99.21442 | 0.00128 | 0.00128
7 | 1765.06042 | 100.57783 | 0.00131 | 0.00131
7.1 | 1795.35672 | 102.30419 | 0.00126 | 0.00126
7.2 | 1821.886 | 103.8159 | 0.00131 | 0.00131
7.3 | 1842.3982 | 104.98474 | 0.00137 | 0.00137
7.4 | 1868.26941 | 106.45895 | 0.00141 | 0.00141
7.5 | 1895.17308 | 107.99199 | 0.00154 | 0.00154
7.6 | 1922.31685 | 109.53872 | 0.0016 | 0.0016
7.7 | 1950.11217 | 111.12257 | 0.00156 | 0.00156
7.8 | 1977.1101 | 112.66098 | 0.00165 | 0.00165
7.9 | 2004.42299 | 114.21735 | 0.00167 | 0.00167
8 | 2030.04181 | 115.67717 | 0.00177 | 0.00177
8.1 | 2055.20783 | 117.1112 | 0.00178 | 0.00178
8.2 | 2080.095 | 118.52934 | 0.00173 | 0.00173
8.3 | 2109.46687 | 120.20302 | 0.00194 | 0.00194
8.4 | 2140.03287 | 121.94476 | 0.00182 | 0.00182
8.5 | 2166.86297 | 123.4736 | 0.00197 | 0.00197
8.6 | 2194.67096 | 125.05817 | 0.00191 | 0.00191
8.7 | 2216.40375 | 126.29657 | 0.00195 | 0.00195
8.8 | 2246.30367 | 128.00035 | 0.00202 | 0.00202
8.9 | 2274.45792 | 129.60464 | 0.00212 | 0.00212
9 | 2301.43853 | 131.14207 | 0.00207 | 0.00207
9.1 | 2328.18257 | 132.66602 | 0.00216 | 0.00216
9.2 | 2355.09425 | 134.19952 | 0.00221 | 0.00221
9.3 | 2383.01978 | 135.79079 | 0.00224 | 0.00224
9.4 | 2413.06871 | 137.50307 | 0.00221 | 0.00221
9.5 | 2436.88244 | 138.86003 | 0.00231 | 0.00231
9.6 | 2459.83433 | 140.16789 | 0.00236 | 0.00236
9.7 | 2490.64304 | 141.92345 | 0.00251 | 0.00251
9.8 | 2517.10024 | 143.43105 | 0.00241 | 0.00241
9.9 | 2547.98271 | 145.19081 | 0.00255 | 0.00255
10 | 2574.59506 | 146.70726 | 0.00264 | 0.00264
10.1 | 2596.72273 | 147.96815 | 0.00259 | 0.00259
10.2 | 2624.62944 | 149.55835 | 0.00258 | 0.00258
10.3 | 2654.91027 | 151.28383 | 0.00256 | 0.00256
10.4 | 2684.06272 | 152.94502 | 0.00259 | 0.00259
10.5 | 2704.72839 | 154.1226 | 0.00273 | 0.00273
10.6 | 2735.25361 | 155.86201 | 0.00276 | 0.00276
10.7 | 2762.61494 | 157.42113 | 0.00293 | 0.00293
10.8 | 2785.93339 | 158.74988 | 0.00285 | 0.00285
10.9 | 2812.68209 | 160.27409 | 0.00289 | 0.00289
11 | 2833.58134 | 161.46498 | 0.00297 | 0.00297
11.1 | 2861.69648 | 163.06706 | 0.00307 | 0.00307
11.2 | 2890.24245 | 164.69368 | 0.00294 | 0.00294
11.3 | 2920.64697 | 166.42622 | 0.00315 | 0.00315
11.4 | 2943.29021 | 167.71649 | 0.00308 | 0.00308
11.5 | 2963.84916 | 168.88799 | 0.0032 | 0.0032
11.6 | 2990.46468 | 170.40462 | 0.00318 | 0.00318
11.7 | 3017.20556 | 171.92838 | 0.00313 | 0.00313
11.8 | 3039.60592 | 173.20482 | 0.00347 | 0.00347
11.9 | 3068.63468 | 174.85895 | 0.00334 | 0.00334
12 | 3096.81706 | 176.46486 | 0.00342 | 0.00342
12.1 | 3121.78563 | 177.88763 | 0.00338 | 0.00338
12.2 | 3143.60783 | 179.13112 | 0.00351 | 0.00351
12.3 | 3166.37307 | 180.42834 | 0.00354 | 0.00354
12.4 | 3190.37959 | 181.7963 | 0.00357 | 0.00357
12.5 | 3209.36851 | 182.87834 | 0.00346 | 0.00346
12.6 | 3235.31814 | 184.35701 | 0.00366 | 0.00366
12.7 | 3260.32415 | 185.78192 | 0.00371 | 0.00371
12.8 | 3279.8335 | 186.89362 | 0.00372 | 0.00372
12.9 | 3301.79334 | 188.14494 | 0.00373 | 0.00373
13 | 3327.43414 | 189.60603 | 0.00382 | 0.00382
13.1 | 3347.82861 | 190.76816 | 0.00385 | 0.00385
13.2 | 3372.38982 | 192.16772 | 0.00381 | 0.00381
13.3 | 3391.59966 | 193.26234 | 0.00381 | 0.00381
13.4 | 3414.24309 | 194.55263 | 0.00402 | 0.00402
13.5 | 3431.68974 | 195.54678 | 0.00405 | 0.00405
13.6 | 3452.5279 | 196.73421 | 0.00408 | 0.00408
13.7 | 3470.18652 | 197.74043 | 0.00418 | 0.00418
13.8 | 3488.83532 | 198.8031 | 0.00425 | 0.00425
13.9 | 3503.43026 | 199.63475 | 0.00427 | 0.00427
14 | 3523.85156 | 200.79842 | 0.00418 | 0.00418
14.1 | 3545.68437 | 202.04251 | 0.00421 | 0.00421
14.2 | 3562.70224 | 203.01224 | 0.00431 | 0.00431
14.3 | 3576.83487 | 203.81755 | 0.00446 | 0.00446
14.4 | 3594.36348 | 204.81638 | 0.00448 | 0.00448
14.5 | 3609.92216 | 205.70294 | 0.00449 | 0.00449
14.6 | 3623.98773 | 206.50444 | 0.00458 | 0.00458
14.7 | 3639.96327 | 207.41476 | 0.00456 | 0.00456
14.8 | 3655.53759 | 208.30223 | 0.0047 | 0.0047
14.9 | 3676.07325 | 209.47241 | 0.00468 | 0.00468
15 | 3687.27706 | 210.11084 | 0.00488 | 0.00488
15.1 | 3701.17351 | 210.90269 | 0.00494 | 0.00494
15.2 | 3716.89349 | 211.79846 | 0.0049 | 0.0049
15.3 | 3732.06846 | 212.66316 | 0.00498 | 0.00498
15.4 | 3745.3346 | 213.41911 | 0.00512 | 0.00512
15.5 | 3759.16027 | 214.20692 | 0.00501 | 0.00501
15.6 | 3768.52639 | 214.74063 | 0.00516 | 0.00516
15.7 | 3781.24081 | 215.46513 | 0.0052 | 0.0052
15.8 | 3799.40569 | 216.50023 | 0.00523 | 0.00523
15.9 | 3813.11849 | 217.28162 | 0.00523 | 0.00523
16 | 3816.13784 | 217.45366 | 0.0054 | 0.0054
16.1 | 3833.86537 | 218.46382 | 0.00546 | 0.00546
16.2 | 3847.14901 | 219.22076 | 0.00547 | 0.00547
16.3 | 3859.99978 | 219.95303 | 0.00565 | 0.00565
16.4 | 3868.74378 | 220.45129 | 0.00554 | 0.00554
16.5 | 3879.39475 | 221.05821 | 0.00572 | 0.00572
16.6 | 3889.59423 | 221.6394 | 0.00564 | 0.00564
16.7 | 3900.13568 | 222.24008 | 0.00575 | 0.00575
16.8 | 3909.80393 | 222.791 | 0.0058 | 0.0058
16.9 | 3922.01729 | 223.48695 | 0.00584 | 0.00584
17 | 3929.7659 | 223.9285 | 0.00591 | 0.00591
17.1 | 3939.3656 | 224.47551 | 0.00597 | 0.00597
17.2 | 3951.13528 | 225.14618 | 0.006 | 0.006
17.3 | 3960.19407 | 225.66237 | 0.00602 | 0.00602
17.4 | 3964.42004 | 225.90318 | 0.00611 | 0.00611
17.5 | 3976.37784 | 226.58456 | 0.0061 | 0.0061
17.6 | 3985.13451 | 227.08354 | 0.00624 | 0.00624
17.7 | 3993.24037 | 227.54544 | 0.00629 | 0.00629
17.8 | 4002.36361 | 228.06531 | 0.00666 | 0.00666
17.9 | 4011.03236 | 228.55927 | 0.00664 | 0.00664
18 | 4016.81438 | 228.88875 | 0.0066 | 0.0066
18.1 | 4023.12949 | 229.2486 | 0.00663 | 0.00663
18.2 | 4031.72448 | 229.73836 | 0.00664 | 0.00664
18.3 | 4039.92608 | 230.20572 | 0.00662 | 0.00662
18.4 | 4048.75614 | 230.70888 | 0.0067 | 0.0067
18.5 | 4058.0485 | 231.23837 | 0.00683 | 0.00683
18.6 | 4062.74796 | 231.50616 | 0.00688 | 0.00688
18.7 | 4071.65177 | 232.01352 | 0.00691 | 0.00691
18.8 | 4072.39608 | 232.05594 | 0.00699 | 0.00699
18.9 | 4082.01441 | 232.60402 | 0.00715 | 0.00715
19 | 4092.27498 | 233.18869 | 0.00712 | 0.00712
19.1 | 4095.89149 | 233.39478 | 0.00734 | 0.00734
19.2 | 4102.0453 | 233.74542 | 0.00735 | 0.00735
19.3 | 4107.51104 | 234.05688 | 0.00732 | 0.00732
19.4 | 4113.95133 | 234.42387 | 0.00732 | 0.00732
19.5 | 4121.3382 | 234.84479 | 0.00737 | 0.00737
19.6 | 4126.93694 | 235.16382 | 0.00755 | 0.00755
19.7 | 4131.42815 | 235.41974 | 0.00753 | 0.00753
19.8 | 4139.07021 | 235.85521 | 0.00759 | 0.00759
19.9 | 4145.92288 | 236.2457 | 0.00776 | 0.00776
20 | 4151.66132 | 236.57268 | 0.00781 | 0.00781
20.1 | 4154.29212 | 236.7226 | 0.0079 | 0.0079
20.2 | 4157.16134 | 236.88609 | 0.00785 | 0.00785
20.3 | 4165.91614 | 237.38496 | 0.00788 | 0.00788
20.4 | 4172.4585 | 237.75777 | 0.00805 | 0.00805
20.5 | 4180.58485 | 238.22083 | 0.00805 | 0.00805
20.6 | 4179.22959 | 238.1436 | 0.00813 | 0.00813
20.7 | 4187.62229 | 238.62184 | 0.00826 | 0.00826
20.8 | 4189.80047 | 238.74596 | 0.00831 | 0.00831
20.9 | 4191.77003 | 238.85818 | 0.00843 | 0.00843
21 | 4198.69013 | 239.2525 | 0.00838 | 0.00838
21.1 | 4201.95572 | 239.43858 | 0.00858 | 0.00858
21.2 | 4206.27594 | 239.68477 | 0.00853 | 0.00853
21.3 | 4215.55713 | 240.21364 | 0.00864 | 0.00864
21.4 | 4218.71319 | 240.39348 | 0.00865 | 0.00865
21.5 | 4222.39564 | 240.60332 | 0.00877 | 0.00877
21.6 | 4227.01351 | 240.86646 | 0.00867 | 0.00867
21.7 | 4230.28879 | 241.05309 | 0.00887 | 0.00887
21.8 | 4237.31506 | 241.45346 | 0.00898 | 0.00898
21.9 | 4241.47211 | 241.69034 | 0.00903 | 0.00903
22 | 4245.36802 | 241.91234 | 0.00902 | 0.00902
22.1 | 4252.344 | 242.30984 | 0.00948 | 0.00948
22.2 | 4254.18057 | 242.41451 | 0.00934 | 0.00934
22.3 | 4255.41848 | 242.48505 | 0.00939 | 0.00939
22.4 | 4260.79482 | 242.7914 | 0.00938 | 0.00938
22.5 | 4262.11767 | 242.86678 | 0.00959 | 0.00959
22.6 | 4263.45728 | 242.94312 | 0.00953 | 0.00953
22.7 | 4269.28513 | 243.27519 | 0.0096 | 0.0096
22.8 | 4277.0166 | 243.71576 | 0.00959 | 0.00959
22.9 | 4280.64726 | 243.92264 | 0.00971 | 0.00971
23 | 4280.10523 | 243.89175 | 0.0097 | 0.0097
23.1 | 4285.983 | 244.22668 | 0.00989 | 0.00989
23.2 | 4293.34939 | 244.64644 | 0.01 | 0.01
23.3 | 4294.73631 | 244.72548 | 0.01005 | 0.01005
23.4 | 4299.16605 | 244.97789 | 0.01007 | 0.01007
23.5 | 4301.46642 | 245.10898 | 0.0101 | 0.0101
23.6 | 4306.55777 | 245.39909 | 0.01014 | 0.01014
23.7 | 4311.44983 | 245.67786 | 0.01026 | 0.01026
23.8 | 4312.80546 | 245.7551 | 0.01034 | 0.01034
23.9 | 4314.62154 | 245.85858 | 0.01032 | 0.01032
24 | 4315.83598 | 245.9278 | 0.01039 | 0.01039
24.1 | 4322.7762 | 246.32326 | 0.01059 | 0.01059
24.2 | 4330.11614 | 246.74152 | 0.01064 | 0.01064
24.3 | 4328.48148 | 246.64836 | 0.01069 | 0.01069
24.4 | 4328.29671 | 246.63783 | 0.01069 | 0.01069
24.5 | 4334.57568 | 246.99564 | 0.01076 | 0.01076
24.6 | 4340.39086 | 247.327 | 0.01082 | 0.01082
24.7 | 4341.85453 | 247.4104 | 0.01098 | 0.01098
24.8 | 4347.76992 | 247.74747 | 0.01106 | 0.01106
24.9 | 4353.60223 | 248.07982 | 0.01104 | 0.01104
25 | 4355.10501 | 248.16545 | 0.01124 | 0.01124
25.1 | 4356.21925 | 248.22894 | 0.0111 | 0.0111
25.2 | 4361.54678 | 248.53252 | 0.01124 | 0.01124
25.3 | 4355.65338 | 248.19669 | 0.01125 | 0.01125
25.4 | 4360.08163 | 248.44902 | 0.01142 | 0.01142
25.5 | 4370.7937 | 249.05943 | 0.01151 | 0.01151
25.6 | 4373.79442 | 249.23042 | 0.01147 | 0.01147
25.7 | 4377.55547 | 249.44473 | 0.0117 | 0.0117
25.8 | 4376.02922 | 249.35776 | 0.01159 | 0.01159
25.9 | 4377.77787 | 249.4574 | 0.01177 | 0.01177
26 | 4382.04482 | 249.70055 | 0.01176 | 0.01176
26.1 | 4382.32385 | 249.71645 | 0.01187 | 0.01187
26.2 | 4389.01968 | 250.09799 | 0.01198 | 0.01198
26.3 | 4396.56004 | 250.52766 | 0.01197 | 0.01197
26.4 | 4395.43948 | 250.46381 | 0.01214 | 0.01214
26.5 | 4399.14241 | 250.6748 | 0.01216 | 0.01216
26.6 | 4402.23105 | 250.85081 | 0.01212 | 0.01212
26.7 | 4399.38232 | 250.68848 | 0.01232 | 0.01232
26.8 | 4401.86895 | 250.83018 | 0.0124 | 0.0124
26.9 | 4411.76929 | 251.39432 | 0.01246 | 0.01246
27 | 4417.99983 | 251.74936 | 0.01245 | 0.01245
27.1 | 4418.52771 | 251.77943 | 0.01256 | 0.01256
27.2 | 4418.277 | 251.76515 | 0.01254 | 0.01254
27.3 | 4418.62494 | 251.78497 | 0.01276 | 0.01276
27.4 | 4423.2741 | 252.0499 | 0.01278 | 0.01278
27.5 | 4420.42053 | 251.8873 | 0.01287 | 0.01287
27.6 | 4426.8705 | 252.25484 | 0.01281 | 0.01281
27.7 | 4434.34976 | 252.68102 | 0.01289 | 0.01289
27.8 | 4435.85403 | 252.76674 | 0.01301 | 0.01301
27.9 | 4440.18058 | 253.01328 | 0.01312 | 0.01312
28 | 4441.98251 | 253.11595 | 0.01313 | 0.01313
28.1 | 4439.84047 | 252.9939 | 0.01312 | 0.01312
28.2 | 4437.67011 | 252.87022 | 0.01344 | 0.01344
28.3 | 4451.27822 | 253.64565 | 0.01329 | 0.01329
28.4 | 4457.94426 | 254.0255 | 0.01349 | 0.01349
28.5 | 4454.97483 | 253.85629 | 0.01359 | 0.01359
28.6 | 4456.93657 | 253.96808 | 0.01362 | 0.01362
28.7 | 4457.47562 | 253.99879 | 0.01362 | 0.01362
28.8 | 4460.36048 | 254.16318 | 0.01373 | 0.01373
28.9 | 4459.38893 | 254.10782 | 0.01389 | 0.01389
29 | 4465.97338 | 254.48302 | 0.01382 | 0.01382
29.1 | 4472.57347 | 254.85912 | 0.01395 | 0.01395
29.2 | 4471.7744 | 254.81357 | 0.01403 | 0.01403
29.3 | 4473.46382 | 254.90984 | 0.01408 | 0.01408
29.4 | 4475.78132 | 255.0419 | 0.01422 | 0.01422
29.5 | 4475.71874 | 255.03833 | 0.01423 | 0.01423
29.6 | 4469.12944 | 254.66286 | 0.01422 | 0.01422
29.7 | 4482.90631 | 255.44791 | 0.01423 | 0.01423
29.8 | 4487.06672 | 255.68497 | 0.01454 | 0.01454
29.9 | 4489.70869 | 255.83553 | 0.01453 | 0.01453
30 | 4493.27677 | 256.03885 | 0.01471 | 0.01471
30.1 | 4492.95267 | 256.02036 | 0.0147 | 0.0147
30.2 | 4492.18154 | 255.97643 | 0.01472 | 0.01472
30.3 | 4493.19854 | 256.03439 | 0.01483 | 0.01483
30.4 | 4499.2473 | 256.37906 | 0.01485 | 0.01485
30.5 | 4505.64846 | 256.7438 | 0.01493 | 0.01493
30.6 | 4504.77712 | 256.69415 | 0.01496 | 0.01496
30.7 | 4508.44392 | 256.90311 | 0.01508 | 0.01508
30.8 | 4509.73809 | 256.97684 | 0.01511 | 0.01511
30.9 | 4511.02145 | 257.04999 | 0.01511 | 0.01511
31 | 4510.08156 | 256.99643 | 0.0152 | 0.0152
31.1 | 4515.03322 | 257.27856 | 0.01527 | 0.01527
31.2 | 4522.39662 | 257.69815 | 0.01539 | 0.01539
31.3 | 4522.28673 | 257.69189 | 0.01547 | 0.01547
31.4 | 4526.31563 | 257.92148 | 0.01543 | 0.01543
31.5 | 4526.9642 | 257.95844 | 0.01561 | 0.01561
31.6 | 4527.146 | 257.96881 | 0.01563 | 0.01563
31.7 | 4527.80724 | 258.00647 | 0.01573 | 0.01573
31.8 | 4529.95896 | 258.12909 | 0.01589 | 0.01589
31.9 | 4536.06062 | 258.47678 | 0.01583 | 0.01583
32 | 4540.92473 | 258.75394 | 0.01592 | 0.01592
32.1 | 4542.16264 | 258.82449 | 0.01601 | 0.01601
32.2 | 4534.94824 | 258.41339 | 0.01618 | 0.01618
32.3 | 4538.35465 | 258.60748 | 0.0162 | 0.0162
32.4 | 4539.80751 | 258.69028 | 0.01623 | 0.01623
32.5 | 4546.90605 | 259.09479 | 0.01617 | 0.01617
32.6 | 4552.05962 | 259.38843 | 0.01633 | 0.01633
32.7 | 4549.78608 | 259.25888 | 0.0163 | 0.0163
32.8 | 4556.68382 | 259.65195 | 0.01652 | 0.01652
32.9 | 4558.58782 | 259.76044 | 0.0164 | 0.0164
33 | 4557.79172 | 259.71506 | 0.01657 | 0.01657
33.1 | 4555.61057 | 259.59079 | 0.01665 | 0.01665
33.2 | 4562.05569 | 259.95804 | 0.01673 | 0.01673
33.3 | 4565.54554 | 260.15689 | 0.0168 | 0.0168
33.4 | 4566.15351 | 260.19156 | 0.0169 | 0.0169
33.5 | 4571.66769 | 260.50577 | 0.01692 | 0.01692
33.6 | 4566.02797 | 260.18439 | 0.01695 | 0.01695
33.7 | 4570.79969 | 260.4563 | 0.01711 | 0.01711
33.8 | 4573.6108 | 260.61649 | 0.01723 | 0.01723
33.9 | 4578.70662 | 260.90686 | 0.01722 | 0.01722
34 | 4582.17114 | 261.10428 | 0.01732 | 0.01732
34.1 | 4582.79811 | 261.14001 | 0.01735 | 0.01735
34.2 | 4584.92301 | 261.26108 | 0.01732 | 0.01732
34.3 | 4588.43783 | 261.46136 | 0.01738 | 0.01738
34.4 | 4589.40454 | 261.51645 | 0.01746 | 0.01746
34.5 | 4586.72345 | 261.36368 | 0.0177 | 0.0177
34.6 | 4589.73199 | 261.53513 | 0.01776 | 0.01776
34.7 | 4596.3794 | 261.91391 | 0.01764 | 0.01764
34.8 | 4598.86305 | 262.05542 | 0.01781 | 0.01781
34.9 | 4604.8943 | 262.39911 | 0.01789 | 0.01789
35 | 4595.27932 | 261.85123 | 0.01797 | 0.01797
35.1 | 4597.98388 | 262.00534 | 0.01815 | 0.01815
35.2 | 4605.24857 | 262.41928 | 0.01806 | 0.01806
35.3 | 4605.98953 | 262.46152 | 0.01807 | 0.01807
35.4 | 4610.41331 | 262.71359 | 0.01828 | 0.01828
35.5 | 4611.90194 | 262.7984 | 0.01836 | 0.01836
35.6 | 4613.94079 | 262.91458 | 0.01839 | 0.01839
35.7 | 4615.68162 | 263.01379 | 0.01844 | 0.01844
35.8 | 4615.81312 | 263.02127 | 0.01859 | 0.01859
35.9 | 4614.38112 | 262.9397 | 0.0185 | 0.0185
36 | 4615.59072 | 263.00861 | 0.0187 | 0.0187
36.1 | 4621.31016 | 263.33453 | 0.01869 | 0.01869
36.2 | 4624.61524 | 263.52286 | 0.01872 | 0.01872
36.3 | 4630.01356 | 263.83047 | 0.0189 | 0.0189
36.4 | 4625.91089 | 263.59668 | 0.01893 | 0.01893
36.5 | 4626.15713 | 263.61072 | 0.01906 | 0.01906
36.6 | 4630.71838 | 263.87064 | 0.01906 | 0.01906
36.7 | 4635.57467 | 264.14734 | 0.01917 | 0.01917
36.8 | 4638.99858 | 264.34247 | 0.01924 | 0.01924
36.9 | 4639.11928 | 264.34933 | 0.01928 | 0.01928
37 | 4644.15699 | 264.63638 | 0.01933 | 0.01933
37.1 | 4645.40608 | 264.70758 | 0.01949 | 0.01949
37.2 | 4647.49485 | 264.8266 | 0.01947 | 0.01947
37.3 | 4646.54826 | 264.77264 | 0.0196 | 0.0196
37.4 | 4647.46207 | 264.82474 | 0.0197 | 0.0197
37.5 | 4646.27258 | 264.75696 | 0.01965 | 0.01965
37.6 | 4650.75895 | 265.0126 | 0.01976 | 0.01976
37.7 | 4655.67149 | 265.29251 | 0.0199 | 0.0199
37.8 | 4655.31722 | 265.27234 | 0.02012 | 0.02012
37.9 | 4651.96706 | 265.08142 | 0.02001 | 0.02001
38 | 4659.35878 | 265.50262 | 0.02 | 0.02
38.1 | 4662.81548 | 265.69962 | 0.02017 | 0.02017
38.2 | 4665.74579 | 265.86658 | 0.02015 | 0.02015
38.3 | 4666.84401 | 265.92917 | 0.02019 | 0.02019
38.4 | 4673.26902 | 266.29529 | 0.02045 | 0.02045
38.5 | 4671.7301 | 266.20758 | 0.02032 | 0.02032
38.6 | 4668.10577 | 266.00107 | 0.02037 | 0.02037
38.7 | 4672.26133 | 266.23785 | 0.02051 | 0.02051
38.8 | 4674.68388 | 266.37589 | 0.02067 | 0.02067
38.9 | 4676.39975 | 266.47366 | 0.02062 | 0.02062
39 | 4680.37687 | 266.70029 | 0.02068 | 0.02068
39.1 | 4680.68086 | 266.71762 | 0.02078 | 0.02078
39.2 | 4680.84998 | 266.72726 | 0.02081 | 0.02081
39.3 | 4675.09143 | 266.39911 | 0.02103 | 0.02103
39.4 | 4684.55926 | 266.93863 | 0.0209 | 0.0209
39.5 | 4689.2412 | 267.20541 | 0.02114 | 0.02114
39.6 | 4688.29013 | 267.15121 | 0.02111 | 0.02111
39.7 | 4688.85265 | 267.18326 | 0.02114 | 0.02114
39.8 | 4695.09251 | 267.53885 | 0.02125 | 0.02125
39.9 | 4698.8219 | 267.75134 | 0.02132 | 0.02132
40 | 4694.65367 | 267.51382 | 0.02149 | 0.02149
40.1 | 4694.51919 | 267.50616 | 0.02155 | 0.02155
40.2 | 4697.8537 | 267.69617 | 0.02158 | 0.02158
40.3 | 4700.17903 | 267.82867 | 0.02159 | 0.02159
40.4 | 4703.20657 | 268.00119 | 0.0216 | 0.0216
40.5 | 4710.57594 | 268.42111 | 0.02189 | 0.02189
40.6 | 4711.14032 | 268.45328 | 0.02171 | 0.02171
40.7 | 4707.76968 | 268.2612 | 0.0219 | 0.0219
40.8 | 4710.08085 | 268.39291 | 0.02202 | 0.02202
40.9 | 4711.21855 | 268.45773 | 0.02211 | 0.02211
41 | 4713.75696 | 268.60239 | 0.02207 | 0.02207
41.1 | 4716.89254 | 268.78107 | 0.02229 | 0.02229
41.2 | 4717.77953 | 268.8316 | 0.0222 | 0.0222
41.3 | 4723.06348 | 269.13269 | 0.02228 | 0.02228
41.4 | 4722.23908 | 269.08572 | 0.02231 | 0.02231
41.5 | 4722.17798 | 269.08224 | 0.02248 | 0.02248
41.6 | 4726.18192 | 269.31039 | 0.02253 | 0.02253
41.7 | 4722.54641 | 269.10324 | 0.02255 | 0.02255
41.8 | 4728.35228 | 269.43405 | 0.02264 | 0.02264
41.9 | 4728.6734 | 269.45236 | 0.02271 | 0.02271
42 | 4731.67747 | 269.62354 | 0.02281 | 0.02281
42.1 | 4728.12168 | 269.42093 | 0.02291 | 0.02291
42.2 | 4736.69469 | 269.90942 | 0.02284 | 0.02284
42.3 | 4738.37145 | 270.00497 | 0.02299 | 0.02299
42.4 | 4739.56242 | 270.07285 | 0.02308 | 0.02308
42.5 | 4739.93681 | 270.09418 | 0.02316 | 0.02316
42.6 | 4743.33279 | 270.28769 | 0.02309 | 0.02309
42.7 | 4744.81657 | 270.37225 | 0.02328 | 0.02328
42.8 | 4746.40392 | 270.46271 | 0.02338 | 0.02338
42.9 | 4745.16936 | 270.39233 | 0.02338 | 0.02338
43 | 4746.49034 | 270.46762 | 0.02355 | 0.02355
43.1 | 4748.75756 | 270.5968 | 0.02355 | 0.02355
43.2 | 4750.29163 | 270.68423 | 0.02356 | 0.02356
43.3 | 4754.65581 | 270.93292 | 0.02372 | 0.02372
43.4 | 4758.7283 | 271.16498 | 0.02381 | 0.02381
43.5 | 4753.15787 | 270.84756 | 0.02385 | 0.02385
43.6 | 4759.61678 | 271.21561 | 0.02392 | 0.02392
43.7 | 4762.74304 | 271.39374 | 0.02402 | 0.02402
43.8 | 4760.42554 | 271.26169 | 0.02416 | 0.02416
43.9 | 4765.01845 | 271.52341 | 0.02421 | 0.02421
44 | 4768.35147 | 271.71332 | 0.02423 | 0.02423
44.1 | 4767.89065 | 271.68707 | 0.02418 | 0.02418
44.2 | 4768.49228 | 271.72134 | 0.02424 | 0.02424
44.3 | 4768.19314 | 271.70432 | 0.02437 | 0.02437
44.4 | 4765.92742 | 271.5752 | 0.02452 | 0.02452
44.5 | 4769.49848 | 271.77869 | 0.02454 | 0.02454
44.6 | 4772.1155 | 271.9278 | 0.02458 | 0.02458
44.7 | 4770.52815 | 271.83737 | 0.0246 | 0.0246
44.8 | 4778.91155 | 272.31506 | 0.02479 | 0.02479
44.9 | 4779.17641 | 272.33017 | 0.02476 | 0.02476
45 | 4783.10958 | 272.55429 | 0.02472 | 0.02472
45.1 | 4784.60751 | 272.63965 | 0.02486 | 0.02486
45.2 | 4780.71831 | 272.41803 | 0.02511 | 0.02511
45.3 | 4785.7672 | 272.70572 | 0.02518 | 0.02518
45.4 | 4789.66571 | 272.92786 | 0.02517 | 0.02517
45.5 | 4787.44209 | 272.80115 | 0.02528 | 0.02528
45.6 | 4789.67503 | 272.92841 | 0.02535 | 0.02535
45.7 | 4789.52006 | 272.91956 | 0.02531 | 0.02531
45.8 | 4789.69552 | 272.92957 | 0.0254 | 0.0254
45.9 | 4791.97539 | 273.05948 | 0.02535 | 0.02535
46 | 4794.82897 | 273.22208 | 0.02556 | 0.02556
46.1 | 4791.25157 | 273.01822 | 0.02569 | 0.02569
46.2 | 4800.09429 | 273.52213 | 0.02564 | 0.02564
46.3 | 4801.13924 | 273.58167 | 0.02565 | 0.02565
46.4 | 4803.76706 | 273.73138 | 0.0259 | 0.0259
46.5 | 4806.30249 | 273.87589 | 0.02587 | 0.02587
46.6 | 4805.8074 | 273.84766 | 0.02589 | 0.02589
46.7 | 4805.32944 | 273.82043 | 0.02597 | 0.02597
46.8 | 4810.41595 | 274.11026 | 0.02616 | 0.02616
46.9 | 4810.03374 | 274.0885 | 0.02619 | 0.02619
47 | 4812.74612 | 274.24304 | 0.02619 | 0.02619
47.1 | 4815.15303 | 274.38019 | 0.02635 | 0.02635
47.2 | 4815.15452 | 274.38028 | 0.02626 | 0.02626
47.3 | 4812.05657 | 274.20377 | 0.02637 | 0.02637
47.4 | 4816.55411 | 274.46005 | 0.02652 | 0.02652
47.5 | 4812.80424 | 274.24637 | 0.0266 | 0.0266
47.6 | 4820.70483 | 274.69656 | 0.0267 | 0.0267
47.7 | 4824.223 | 274.89703 | 0.02679 | 0.02679
47.8 | 4827.8112 | 275.1015 | 0.02669 | 0.02669
47.9 | 4824.63799 | 274.92068 | 0.02692 | 0.02692
48 | 4823.20264 | 274.8389 | 0.02705 | 0.02705
48.1 | 4827.34591 | 275.07498 | 0.02707 | 0.02707
48.2 | 4830.17117 | 275.23596 | 0.02711 | 0.02711
48.3 | 4832.87573 | 275.39008 | 0.0273 | 0.0273
48.4 | 4834.01045 | 275.45474 | 0.02725 | 0.02725
48.5 | 4835.81871 | 275.5578 | 0.02726 | 0.02726
48.6 | 4836.04893 | 275.57089 | 0.0274 | 0.0274
48.7 | 4834.98201 | 275.5101 | 0.02747 | 0.02747
48.8 | 4839.31787 | 275.75717 | 0.02757 | 0.02757
48.9 | 4832.28676 | 275.35654 | 0.02754 | 0.02754
49 | 4837.59865 | 275.65921 | 0.02765 | 0.02765
49.1 | 4843.84485 | 276.01514 | 0.02765 | 0.02765
49.2 | 4842.90309 | 275.96149 | 0.02779 | 0.02779
49.3 | 4842.06304 | 275.9136 | 0.02789 | 0.02789
49.4 | 4844.6957 | 276.06363 | 0.02791 | 0.02791
49.5 | 4845.96044 | 276.13568 | 0.02793 | 0.02793
49.6 | 4848.19636 | 276.26309 | 0.02804 | 0.02804
49.7 | 4851.57184 | 276.45544 | 0.028 | 0.028
49.8 | 4852.72333 | 276.52106 | 0.02826 | 0.02826
49.9 | 4856.3011 | 276.72491 | 0.02819 | 0.02819
50 | 4854.40008 | 276.61661 | 0.02844 | 0.02844
50.1 | 4854.83259 | 276.64124 | 0.02852 | 0.02852
50.2 | 4859.47244 | 276.90564 | 0.02849 | 0.02849
50.3 | 4855.85593 | 276.69955 | 0.02866 | 0.02866
50.4 | 4856.99363 | 276.7644 | 0.0286 | 0.0286
50.5 | 4862.83675 | 277.09735 | 0.02869 | 0.02869
50.6 | 4868.05514 | 277.39471 | 0.02877 | 0.02877
50.7 | 4866.66039 | 277.31522 | 0.02888 | 0.02888
50.8 | 4864.6044 | 277.19806 | 0.02899 | 0.02899
50.9 | 4866.64325 | 277.31424 | 0.02894 | 0.02894
51 | 4866.1463 | 277.28592 | 0.02897 | 0.02897
51.1 | 4869.5296 | 277.47873 | 0.02913 | 0.02913
51.2 | 4871.61204 | 277.59738 | 0.02916 | 0.02916
51.3 | 4874.87316 | 277.7832 | 0.02926 | 0.02926
51.4 | 4875.82423 | 277.8374 | 0.02925 | 0.02925
51.5 | 4877.89251 | 277.95526 | 0.02941 | 0.02941
51.6 | 4878.90951 | 278.01321 | 0.02942 | 0.02942
51.7 | 4875.31498 | 277.80838 | 0.02951 | 0.02951
51.8 | 4874.53938 | 277.76419 | 0.02958 | 0.02958
51.9 | 4884.40357 | 278.32629 | 0.02968 | 0.02968
52 | 4888.62507 | 278.56683 | 0.02965 | 0.02965
52.1 | 4884.77945 | 278.34769 | 0.02979 | 0.02979
52.2 | 4884.18415 | 278.31378 | 0.02986 | 0.02986
52.3 | 4884.79845 | 278.34879 | 0.0299 | 0.0299
52.4 | 4889.69982 | 278.62808 | 0.02997 | 0.02997
52.5 | 4885.02234 | 278.36154 | 0.02993 | 0.02993
52.6 | 4888.63587 | 278.56744 | 0.03002 | 0.03002
52.7 | 4891.67608 | 278.74069 | 0.0302 | 0.0302
52.8 | 4893.82893 | 278.86337 | 0.0303 | 0.0303
52.9 | 4896.57894 | 279.02008 | 0.03038 | 0.03038
53 | 4897.27482 | 279.05972 | 0.03041 | 0.03041
53.1 | 4895.85362 | 278.97873 | 0.03053 | 0.03053
53.2 | 4895.01543 | 278.93097 | 0.03049 | 0.03049
53.3 | 4901.93367 | 279.3252 | 0.03067 | 0.03067
53.4 | 4907.21427 | 279.6261 | 0.03061 | 0.03061
53.5 | 4907.25823 | 279.6286 | 0.03085 | 0.03085
53.6 | 4904.72578 | 279.48428 | 0.03082 | 0.03082
53.7 | 4904.90459 | 279.49448 | 0.03089 | 0.03089
53.8 | 4906.04378 | 279.55939 | 0.0309 | 0.0309
53.9 | 4904.10849 | 279.44913 | 0.03111 | 0.03111
54 | 4908.55426 | 279.70245 | 0.03097 | 0.03097
54.1 | 4911.68201 | 279.88068 | 0.0312 | 0.0312
54.2 | 4913.25967 | 279.97058 | 0.03103 | 0.03103
54.3 | 4914.64213 | 280.04935 | 0.03137 | 0.03137
54.4 | 4916.17918 | 280.13693 | 0.03148 | 0.03148
54.5 | 4918.08467 | 280.24551 | 0.03133 | 0.03133
54.6 | 4910.70263 | 279.82486 | 0.03141 | 0.03141
54.7 | 4917.29006 | 280.20023 | 0.03144 | 0.03144
54.8 | 4922.81839 | 280.51526 | 0.03145 | 0.03145
54.9 | 4923.07097 | 280.52966 | 0.03164 | 0.03164
55 | 4923.19763 | 280.53687 | 0.03181 | 0.03181
55.1 | 4923.2997 | 280.54269 | 0.03209 | 0.03209
55.2 | 4925.42274 | 280.66367 | 0.03187 | 0.03187
55.3 | 4920.38354 | 280.37653 | 0.03193 | 0.03193
55.4 | 4924.23512 | 280.59598 | 0.03205 | 0.03205
55.5 | 4931.57357 | 281.01416 | 0.03212 | 0.03212
55.6 | 4929.51907 | 280.89709 | 0.03207 | 0.03207
55.7 | 4931.95094 | 281.03564 | 0.03217 | 0.03217
55.8 | 4929.91097 | 280.9194 | 0.03226 | 0.03226
55.9 | 4934.15408 | 281.16119 | 0.03245 | 0.03245
56 | 4929.95791 | 280.92209 | 0.0324 | 0.0324
56.1 | 4938.86918 | 281.42987 | 0.03247 | 0.03247
56.2 | 4940.20618 | 281.50607 | 0.03246 | 0.03246
56.3 | 4937.86819 | 281.37283 | 0.03272 | 0.03272
56.4 | 4941.00526 | 281.55161 | 0.03282 | 0.03282
56.5 | 4944.81772 | 281.76883 | 0.03278 | 0.03278
56.6 | 4943.26949 | 281.6806 | 0.03287 | 0.03287
56.7 | 4943.22404 | 281.67804 | 0.03276 | 0.03276
56.8 | 4942.63805 | 281.64462 | 0.03292 | 0.03292
56.9 | 4949.13645 | 282.01492 | 0.03293 | 0.03293
57 | 4949.78204 | 282.05173 | 0.0331 | 0.0331
57.1 | 4954.89202 | 282.3429 | 0.03322 | 0.03322
57.2 | 4947.65081 | 281.93027 | 0.03325 | 0.03325
57.3 | 4951.25949 | 282.13589 | 0.03321 | 0.03321
57.4 | 4944.62959 | 281.75812 | 0.03343 | 0.03343
57.5 | 4954.48783 | 282.31985 | 0.03362 | 0.03362
57.6 | 4957.52133 | 282.49274 | 0.03347 | 0.03347
57.7 | 4954.94381 | 282.34586 | 0.03364 | 0.03364
57.8 | 4958.36772 | 282.54095 | 0.03348 | 0.03348
57.9 | 4961.93878 | 282.74445 | 0.03375 | 0.03375
58 | 4958.14979 | 282.52853 | 0.03384 | 0.03384
58.1 | 4955.15354 | 282.35779 | 0.03382 | 0.03382
58.2 | 4958.7436 | 282.56238 | 0.034 | 0.034
58.3 | 4959.49425 | 282.60513 | 0.03406 | 0.03406
58.4 | 4966.30743 | 282.99338 | 0.03417 | 0.03417
58.5 | 4967.93427 | 283.08609 | 0.03423 | 0.03423
58.6 | 4963.31304 | 282.82275 | 0.03417 | 0.03417
58.7 | 4966.29961 | 282.99292 | 0.03439 | 0.03439
58.8 | 4965.48973 | 282.94678 | 0.03443 | 0.03443
58.9 | 4969.45716 | 283.17285 | 0.03445 | 0.03445
59 | 4974.5515 | 283.46313 | 0.03445 | 0.03445
59.1 | 4974.8648 | 283.48099 | 0.0346 | 0.0346
59.2 | 4974.25869 | 283.44647 | 0.03467 | 0.03467
59.3 | 4974.28812 | 283.44815 | 0.03479 | 0.03479
59.4 | 4974.95122 | 283.48593 | 0.03479 | 0.03479
59.5 | 4973.75391 | 283.41769 | 0.03483 | 0.03483
59.6 | 4973.64253 | 283.41135 | 0.03486 | 0.03486
59.7 | 4978.88289 | 283.70996 | 0.03496 | 0.03496
59.8 | 4979.17905 | 283.72684 | 0.03493 | 0.03493
59.9 | 4985.05048 | 284.0614 | 0.03519 | 0.03519
60 | 4979.66632 | 283.75461 | 0.03514 | 0.03514
60.1 | 4984.64927 | 284.03854 | 0.03517 | 0.03517
60.2 | 4980.54996 | 283.80496 | 0.03531 | 0.03531
60.3 | 4983.96307 | 283.99945 | 0.03549 | 0.03549
60.4 | 4990.81537 | 284.38992 | 0.03545 | 0.03545
60.5 | 4991.18194 | 284.4108 | 0.03545 | 0.03545
60.6 | 4992.08458 | 284.46222 | 0.03558 | 0.03558
60.7 | 4994.38979 | 284.5936 | 0.03566 | 0.03566
60.8 | 4991.11004 | 284.40671 | 0.03582 | 0.03582
60.9 | 4987.34936 | 284.19241 | 0.03573 | 0.03573
61 | 4989.79054 | 284.33151 | 0.03595 | 0.03595
61.1 | 4989.99432 | 284.34311 | 0.03584 | 0.03584
61.2 | 4993.17683 | 284.52448 | 0.03601 | 0.03601
61.3 | 4998.90447 | 284.85086 | 0.03608 | 0.03608
61.4 | 4997.14613 | 284.75064 | 0.03612 | 0.03612
61.5 | 4997.76527 | 284.78592 | 0.03618 | 0.03618
61.6 | 4999.22559 | 284.86914 | 0.03617 | 0.03617
61.7 | 5002.66515 | 285.06512 | 0.03627 | 0.03627
61.8 | 5004.78372 | 285.18585 | 0.03635 | 0.03635
61.9 | 5006.30513 | 285.27255 | 0.03638 | 0.03638
62 | 5006.80506 | 285.30106 | 0.03654 | 0.03654
62.1 | 5009.62101 | 285.46152 | 0.0366 | 0.0366
62.2 | 5008.15101 | 285.37775 | 0.03673 | 0.03673
62.3 | 5007.77029 | 285.35605 | 0.0368 | 0.0368
62.4 | 5007.92414 | 285.36481 | 0.03689 | 0.03689
62.5 | 5009.93617 | 285.47946 | 0.03698 | 0.03698
62.6 | 5007.50393 | 285.34085 | 0.03693 | 0.03693
62.7 | 5012.45558 | 285.62302 | 0.03703 | 0.03703
62.8 | 5012.43696 | 285.62195 | 0.03715 | 0.03715
62.9 | 5012.82252 | 285.64392 | 0.03711 | 0.03711
63 | 5012.49023 | 285.625 | 0.03718 | 0.03718
63.1 | 5016.89836 | 285.87619 | 0.03735 | 0.03735
63.2 | 5020.28763 | 286.06931 | 0.03736 | 0.03736
63.3 | 5019.15775 | 286.00494 | 0.03751 | 0.03751
63.4 | 5024.1895 | 286.29166 | 0.03748 | 0.03748
63.5 | 5022.75415 | 286.20987 | 0.03758 | 0.03758
63.6 | 5021.13365 | 286.11752 | 0.03776 | 0.03776
63.7 | 5020.94589 | 286.10681 | 0.03781 | 0.03781
63.8 | 5024.66895 | 286.31897 | 0.03772 | 0.03772
63.9 | 5025.53061 | 286.36807 | 0.03792 | 0.03792
64 | 5025.9836 | 286.39389 | 0.03791 | 0.03791
64.10001 | 5028.23703 | 286.52231 | 0.03795 | 0.03795
64.2 | 5022.81189 | 286.21317 | 0.03804 | 0.03804
64.3 | 5028.07088 | 286.51282 | 0.03807 | 0.03807
64.4 | 5030.36343 | 286.64346 | 0.03833 | 0.03833
64.5 | 5036.2695 | 286.98001 | 0.03828 | 0.03828
64.60001 | 5032.27971 | 286.75266 | 0.03829 | 0.03829
64.7 | 5030.42936 | 286.64722 | 0.03849 | 0.03849
64.8 | 5036.10335 | 286.97055 | 0.03844 | 0.03844
64.9 | 5035.87909 | 286.95776 | 0.03847 | 0.03847
65 | 5033.98329 | 286.84973 | 0.03863 | 0.03863
65.10001 | 5036.11118 | 286.97098 | 0.03863 | 0.03863
65.2 | 5036.07057 | 286.96866 | 0.03883 | 0.03883
65.3 | 5037.04809 | 287.02438 | 0.03882 | 0.03882
65.4 | 5041.84179 | 287.29752 | 0.03898 | 0.03898
65.5 | 5043.93689 | 287.4169 | 0.03899 | 0.03899
65.60001 | 5040.74171 | 287.23483 | 0.03901 | 0.03901
65.70001 | 5038.6481 | 287.11554 | 0.03916 | 0.03916
65.8 | 5045.06193 | 287.48102 | 0.03928 | 0.03928
65.9 | 5044.75161 | 287.46335 | 0.03921 | 0.03921
66 | 5044.29713 | 287.43744 | 0.0394 | 0.0394
66.10001 | 5045.39087 | 287.49976 | 0.03935 | 0.03935
66.20001 | 5050.16409 | 287.77176 | 0.03947 | 0.03947
66.3 | 5054.15201 | 287.99899 | 0.03964 | 0.03964
66.4 | 5050.62789 | 287.79819 | 0.03956 | 0.03956
66.5 | 5051.73877 | 287.86148 | 0.03957 | 0.03957
66.60001 | 5052.45179 | 287.9021 | 0.03963 | 0.03963
66.70001 | 5050.47739 | 287.78961 | 0.03975 | 0.03975
66.8 | 5054.89185 | 288.04117 | 0.03987 | 0.03987
66.9 | 5056.8521 | 288.15286 | 0.04004 | 0.04004
67 | 5057.87358 | 288.21106 | 0.03994 | 0.03994
67.10001 | 5054.87621 | 288.04025 | 0.04002 | 0.04002
67.20001 | 5059.87927 | 288.32535 | 0.04021 | 0.04021
67.3 | 5059.80887 | 288.32135 | 0.04022 | 0.04022
67.4 | 5058.93305 | 288.27142 | 0.04026 | 0.04026
67.5 | 5059.54735 | 288.30643 | 0.04039 | 0.04039
67.60001 | 5059.4233 | 288.29938 | 0.04036 | 0.04036
67.70001 | 5065.44076 | 288.64227 | 0.04051 | 0.04051
67.8 | 5060.0566 | 288.33545 | 0.04047 | 0.04047
67.9 | 5062.00269 | 288.44635 | 0.04068 | 0.04068
68 | 5064.38762 | 288.58224 | 0.04057 | 0.04057
68.10001 | 5062.48996 | 288.47412 | 0.04077 | 0.04077
68.20001 | 5066.75877 | 288.71738 | 0.04088 | 0.04088
68.3 | 5068.72348 | 288.82932 | 0.04078 | 0.04078
68.4 | 5077.53938 | 289.33167 | 0.04084 | 0.04084
68.5 | 5071.30437 | 288.97638 | 0.04113 | 0.04113
68.60001 | 5075.22337 | 289.19971 | 0.04105 | 0.04105
68.70001 | 5073.95566 | 289.12747 | 0.04115 | 0.04115
68.8 | 5069.44917 | 288.87067 | 0.04126 | 0.04126
68.9 | 5073.60026 | 289.10721 | 0.04133 | 0.04133
69 | 5075.27664 | 289.20273 | 0.04137 | 0.04137
69.10001 | 5079.48101 | 289.44232 | 0.04138 | 0.04138
69.20001 | 5076.65426 | 289.28125 | 0.04143 | 0.04143
69.3 | 5076.70417 | 289.28409 | 0.04155 | 0.04155
69.4 | 5079.59239 | 289.44867 | 0.04188 | 0.04188
69.5 | 5080.66416 | 289.50974 | 0.04172 | 0.04172
69.60001 | 5079.52794 | 289.44498 | 0.04168 | 0.04168
69.70001 | 5079.65498 | 289.45221 | 0.0418 | 0.0418
69.8 | 5088.1058 | 289.93378 | 0.04194 | 0.04194
69.9 | 5084.23857 | 289.71341 | 0.04202 | 0.04202
70 | 5086.30686 | 289.83127 | 0.04208 | 0.04208
70.10001 | 5087.96163 | 289.92557 | 0.04225 | 0.04225
70.20001 | 5082.51935 | 289.61545 | 0.04231 | 0.04231
70.3 | 5086.85708 | 289.86261 | 0.0422 | 0.0422
70.4 | 5091.69884 | 290.13852 | 0.04243 | 0.04243
70.5 | 5091.13632 | 290.10648 | 0.0425 | 0.0425
70.60001 | 5091.89628 | 290.14978 | 0.04257 | 0.04257
70.70001 | 5092.21144 | 290.16772 | 0.04257 | 0.04257
70.8 | 5090.13496 | 290.04941 | 0.04259 | 0.04259
70.9 | 5091.67872 | 290.13736 | 0.04282 | 0.04282
71 | 5092.96991 | 290.21094 | 0.04289 | 0.04289
71.10001 | 5088.43474 | 289.95251 | 0.04294 | 0.04294
71.20001 | 5097.39518 | 290.4631 | 0.04296 | 0.04296
71.3 | 5094.83442 | 290.3172 | 0.04309 | 0.04309
71.4 | 5097.29162 | 290.45721 | 0.04312 | 0.04312
71.5 | 5100.47898 | 290.63882 | 0.04314 | 0.04314
71.60001 | 5098.46844 | 290.52426 | 0.0434 | 0.0434
71.70001 | 5100.74981 | 290.65427 | 0.04313 | 0.04313
71.8 | 5103.58475 | 290.8158 | 0.04329 | 0.04329
71.9 | 5105.67836 | 290.93512 | 0.04334 | 0.04334
72 | 5102.33417 | 290.74454 | 0.04345 | 0.04345
72.10001 | 5105.50104 | 290.92499 | 0.04349 | 0.04349
72.20001 | 5106.31427 | 290.97134 | 0.04354 | 0.04354
72.3 | 5104.57642 | 290.87231 | 0.04374 | 0.04374
72.4 | 5107.51307 | 291.03964 | 0.04368 | 0.04368
72.5 | 5099.42435 | 290.57874 | 0.04378 | 0.04378
72.60001 | 5109.84659 | 291.17264 | 0.04385 | 0.04385
72.70001 | 5106.07474 | 290.9577 | 0.04385 | 0.04385
72.8 | 5112.74375 | 291.33771 | 0.04403 | 0.04403
72.9 | 5115.50941 | 291.4953 | 0.04397 | 0.04397
73 | 5110.02354 | 291.18271 | 0.04415 | 0.04415
73.10001 | 5111.97895 | 291.29413 | 0.04425 | 0.04425
73.20001 | 5117.31952 | 291.59845 | 0.0443 | 0.0443
73.3 | 5119.04769 | 291.69693 | 0.04429 | 0.04429
73.4 | 5117.7565 | 291.62335 | 0.04443 | 0.04443
73.5 | 5117.4745 | 291.60727 | 0.04454 | 0.04454
73.60001 | 5118.14542 | 291.64551 | 0.04475 | 0.04475
73.70001 | 5116.62364 | 291.55881 | 0.0446 | 0.0446
73.8 | 5118.92736 | 291.69006 | 0.04474 | 0.04474
73.9 | 5112.09965 | 291.30099 | 0.04489 | 0.04489
74 | 5115.76198 | 291.5097 | 0.04494 | 0.04494
74.10001 | 5120.15894 | 291.76025 | 0.04485 | 0.04485
74.20001 | 5123.3571 | 291.94247 | 0.0449 | 0.0449
74.3 | 5123.01698 | 291.9231 | 0.04511 | 0.04511
74.4 | 5118.13127 | 291.64471 | 0.0451 | 0.0451
74.5 | 5118.43376 | 291.66196 | 0.04516 | 0.04516
74.60001 | 5121.98918 | 291.86453 | 0.04529 | 0.04529
74.70001 | 5127.15392 | 292.15884 | 0.04522 | 0.04522
74.8 | 5127.72426 | 292.19135 | 0.04539 | 0.04539
74.9 | 5131.51027 | 292.40707 | 0.04539 | 0.04539
75 | 5129.45279 | 292.28983 | 0.04548 | 0.04548
75.10001 | 5129.58914 | 292.29761 | 0.04566 | 0.04566
75.20001 | 5133.68063 | 292.53076 | 0.04576 | 0.04576
75.3 | 5125.41756 | 292.05991 | 0.04567 | 0.04567
75.4 | 5130.54952 | 292.35233 | 0.04591 | 0.04591
75.5 | 5132.19498 | 292.44611 | 0.04592 | 0.04592
75.60001 | 5136.50887 | 292.69193 | 0.04601 | 0.04601
75.70001 | 5137.03078 | 292.72165 | 0.04602 | 0.04602
75.8 | 5134.16454 | 292.55832 | 0.0461 | 0.0461
75.9 | 5133.47536 | 292.51904 | 0.04621 | 0.04621
76 | 5130.3491 | 292.34091 | 0.04623 | 0.04623
76.10001 | 5134.60487 | 292.5834 | 0.04629 | 0.04629
76.20001 | 5137.28634 | 292.73621 | 0.04633 | 0.04633
76.3 | 5138.93925 | 292.83041 | 0.04638 | 0.04638
76.4 | 5140.66145 | 292.92853 | 0.04655 | 0.04655
76.5 | 5139.92049 | 292.88632 | 0.04662 | 0.04662
76.60001 | 5141.56111 | 292.9798 | 0.04677 | 0.04677
76.70001 | 5138.21393 | 292.78906 | 0.04677 | 0.04677
76.8 | 5138.81408 | 292.82327 | 0.04673 | 0.04673
76.9 | 5144.96304 | 293.17365 | 0.04685 | 0.04685
77 | 5149.341 | 293.42313 | 0.04695 | 0.04695
77.10001 | 5148.26477 | 293.36179 | 0.0472 | 0.0472
77.20001 | 5145.24803 | 293.18988 | 0.04717 | 0.04717
77.3 | 5145.82619 | 293.22284 | 0.04718 | 0.04718
77.4 | 5147.18667 | 293.30035 | 0.04722 | 0.04722
77.5 | 5147.75999 | 293.33304 | 0.04725 | 0.04725
77.60001 | 5150.40495 | 293.48373 | 0.04737 | 0.04737
77.70001 | 5151.32509 | 293.53616 | 0.04734 | 0.04734
77.8 | 5154.07957 | 293.69315 | 0.04751 | 0.04751
77.9 | 5151.07103 | 293.5217 | 0.04768 | 0.04768
78 | 5146.98736 | 293.289 | 0.04775 | 0.04775
78.10001 | 5148.29122 | 293.36331 | 0.04783 | 0.04783
78.20001 | 5146.5895 | 293.26633 | 0.04778 | 0.04778
78.3 | 5152.34657 | 293.59439 | 0.04786 | 0.04786
78.4 | 5158.28878 | 293.93298 | 0.048 | 0.048
78.5 | 5157.13058 | 293.867 | 0.04795 | 0.04795
78.60001 | 5155.33499 | 293.76468 | 0.04811 | 0.04811
78.70001 | 5157.45506 | 293.88547 | 0.0482 | 0.0482
78.8 | 5157.28891 | 293.87601 | 0.04832 | 0.04832
78.9 | 5153.95924 | 293.68628 | 0.04824 | 0.04824
79 | 5159.97149 | 294.02887 | 0.04832 | 0.04832
79.10001 | 5161.39753 | 294.11014 | 0.04837 | 0.04837
79.20001 | 5161.29732 | 294.10443 | 0.04843 | 0.04843
79.3 | 5161.97272 | 294.14291 | 0.04859 | 0.04859
79.4 | 5156.0808 | 293.80716 | 0.04853 | 0.04853
79.5 | 5160.17862 | 294.04068 | 0.0487 | 0.0487
79.60001 | 5158.16957 | 293.92621 | 0.04872 | 0.04872
79.70001 | 5165.00473 | 294.31567 | 0.04888 | 0.04888
79.8 | 5167.54501 | 294.46042 | 0.04885 | 0.04885
79.9 | 5165.86825 | 294.3649 | 0.04907 | 0.04907
80 | 5168.66371 | 294.52417 | 0.049 | 0.049
80.10001 | 5167.59343 | 294.4632 | 0.04906 | 0.04906
80.20001 | 5168.99303 | 294.54294 | 0.04916 | 0.04916
80.3 | 5163.42707 | 294.22577 | 0.04921 | 0.04921
80.4 | 5166.89792 | 294.42355 | 0.04936 | 0.04936
80.50001 | 5171.334 | 294.67633 | 0.04951 | 0.04951
80.60001 | 5167.46975 | 294.45615 | 0.04953 | 0.04953
80.70001 | 5173.94915 | 294.82535 | 0.04947 | 0.04947
80.8 | 5166.76009 | 294.41571 | 0.04952 | 0.04952
80.9 | 5173.16423 | 294.78064 | 0.04965 | 0.04965
81.00001 | 5165.72893 | 294.35693 | 0.04976 | 0.04976
81.10001 | 5173.15008 | 294.77982 | 0.04989 | 0.04989
81.20001 | 5176.06325 | 294.94583 | 0.04986 | 0.04986
81.3 | 5178.73168 | 295.09787 | 0.04987 | 0.04987
81.4 | 5177.05046 | 295.00208 | 0.05009 | 0.05009
81.50001 | 5178.8494 | 295.10458 | 0.05017 | 0.05017
81.60001 | 5178.79464 | 295.10147 | 0.05031 | 0.05031
81.70001 | 5178.30402 | 295.07352 | 0.05024 | 0.05024
81.8 | 5177.15067 | 295.00778 | 0.05022 | 0.05022
81.9 | 5184.01563 | 295.39899 | 0.05031 | 0.05031
82.00001 | 5185.07808 | 295.4595 | 0.05053 | 0.05053
82.10001 | 5185.06244 | 295.45862 | 0.0506 | 0.0506
82.20001 | 5178.82593 | 295.10324 | 0.05055 | 0.05055
82.3 | 5183.20575 | 295.35281 | 0.05077 | 0.05077
82.4 | 5174.56532 | 294.86047 | 0.05075 | 0.05075
82.50001 | 5181.79685 | 295.27255 | 0.05084 | 0.05084
82.60001 | 5186.47581 | 295.53915 | 0.05096 | 0.05096
82.70001 | 5184.50141 | 295.42667 | 0.05096 | 0.05096
82.8 | 5185.18612 | 295.46567 | 0.05115 | 0.05115
82.9 | 5186.56224 | 295.5441 | 0.05106 | 0.05106
83.00001 | 5189.5678 | 295.71536 | 0.05119 | 0.05119
83.10001 | 5185.72368 | 295.49631 | 0.0513 | 0.0513
83.20001 | 5185.31948 | 295.47327 | 0.05141 | 0.05141
83.3 | 5188.59923 | 295.66016 | 0.05132 | 0.05132
83.4 | 5189.28729 | 295.69937 | 0.05151 | 0.05151
83.50001 | 5192.59982 | 295.88812 | 0.05158 | 0.05158
83.60001 | 5189.77307 | 295.72705 | 0.05154 | 0.05154
83.70001 | 5193.72001 | 295.95197 | 0.05173 | 0.05173
83.8 | 5185.4074 | 295.47827 | 0.05176 | 0.05176
83.9 | 5192.82557 | 295.90097 | 0.05193 | 0.05193
84.00001 | 5196.94649 | 296.1358 | 0.052 | 0.052
84.10001 | 5194.72621 | 296.00928 | 0.05192 | 0.05192
84.20001 | 5196.98747 | 296.13815 | 0.05209 | 0.05209
84.3 | 5195.79947 | 296.07043 | 0.05231 | 0.05231
84.4 | 5199.98819 | 296.30914 | 0.05208 | 0.05208
84.50001 | 5196.96996 | 296.13715 | 0.05226 | 0.05226
84.60001 | 5197.31157 | 296.15662 | 0.0523 | 0.0523
84.70001 | 5200.57566 | 296.34262 | 0.05237 | 0.05237
84.8 | 5195.6445 | 296.06161 | 0.05254 | 0.05254
84.9 | 5201.13036 | 296.37421 | 0.05253 | 0.05253
85.00001 | 5195.76818 | 296.06866 | 0.05253 | 0.05253
85.10001 | 5202.74453 | 296.46619 | 0.05276 | 0.05276
85.20001 | 5197.962 | 296.19366 | 0.05271 | 0.05271
85.3 | 5203.24297 | 296.4946 | 0.05297 | 0.05297
85.4 | 5206.36439 | 296.67245 | 0.05287 | 0.05287
85.50001 | 5206.55066 | 296.68307 | 0.05299 | 0.05299
85.60001 | 5207.06326 | 296.71228 | 0.05295 | 0.05295
85.70001 | 5205.54483 | 296.62576 | 0.05308 | 0.05308
85.8 | 5203.08129 | 296.48538 | 0.05316 | 0.05316
85.9 | 5199.37873 | 296.27441 | 0.0532 | 0.0532
86.00001 | 5201.88883 | 296.41742 | 0.05315 | 0.05315
86.10001 | 5206.04141 | 296.65405 | 0.05324 | 0.05324
86.20001 | 5208.4893 | 296.79355 | 0.05337 | 0.05337
86.3 | 5209.97159 | 296.87802 | 0.05356 | 0.05356
86.4 | 5204.17839 | 296.54791 | 0.05349 | 0.05349
86.50001 | 5211.94451 | 296.99045 | 0.05366 | 0.05366
86.60001 | 5207.61013 | 296.74344 | 0.05366 | 0.05366
86.70001 | 5210.35716 | 296.89999 | 0.05372 | 0.05372
86.8 | 5215.7037 | 297.20465 | 0.05397 | 0.05397
86.9 | 5212.26712 | 297.00882 | 0.05383 | 0.05383
87.00001 | 5215.85084 | 297.21301 | 0.05395 | 0.05395
87.10001 | 5220.39533 | 297.47198 | 0.05409 | 0.05409
87.20001 | 5218.6463 | 297.37231 | 0.05406 | 0.05406
87.3 | 5213.40482 | 297.07364 | 0.05419 | 0.05419
87.4 | 5214.93591 | 297.16089 | 0.0542 | 0.0542
87.50001 | 5213.25767 | 297.06525 | 0.05438 | 0.05438
87.60001 | 5213.5285 | 297.08069 | 0.05446 | 0.05446
87.70001 | 5218.43806 | 297.36044 | 0.05442 | 0.05442
87.8 | 5210.95544 | 296.93408 | 0.05448 | 0.05448
87.9 | 5217.5872 | 297.31198 | 0.05455 | 0.05455
88.00001 | 5216.00433 | 297.22177 | 0.05468 | 0.05468
88.10001 | 5216.69388 | 297.26108 | 0.0547 | 0.0547
88.20001 | 5218.85492 | 297.38422 | 0.05483 | 0.05483
88.3 | 5220.54099 | 297.48029 | 0.05495 | 0.05495
88.4 | 5223.84271 | 297.66843 | 0.055 | 0.055
88.50001 | 5225.82494 | 297.78137 | 0.05508 | 0.05508
88.60001 | 5222.84769 | 297.61172 | 0.05516 | 0.05516
88.70001 | 5220.53018 | 297.47968 | 0.05527 | 0.05527
88.8 | 5222.27399 | 297.57904 | 0.05537 | 0.05537
88.9 | 5223.06077 | 297.62387 | 0.05533 | 0.05533
89.00001 | 5221.89327 | 297.55734 | 0.05542 | 0.05542
89.10001 | 5223.139 | 297.62833 | 0.05541 | 0.05541
89.20001 | 5221.18658 | 297.51706 | 0.05553 | 0.05553
89.3 | 5220.49405 | 297.4776 | 0.05568 | 0.05568
89.4 | 5221.4358 | 297.53128 | 0.05565 | 0.05565
89.50001 | 5228.14877 | 297.91379 | 0.05585 | 0.05585
89.60001 | 5225.26875 | 297.74969 | 0.05579 | 0.05579
89.70001 | 5228.44195 | 297.93051 | 0.05598 | 0.05598
89.8 | 5227.49387 | 297.87646 | 0.05602 | 0.05602
89.9 | 5231.28286 | 298.09238 | 0.05616 | 0.05616
90.00001 | 5233.28222 | 298.2063 | 0.05621 | 0.05621
90.10001 | 5229.19707 | 297.97354 | 0.05615 | 0.05615
90.20001 | 5229.38669 | 297.98434 | 0.05617 | 0.05617
90.3 | 5233.35747 | 298.2106 | 0.0564 | 0.0564
90.4 | 5233.63315 | 298.22632 | 0.05642 | 0.05642
90.50001 | 5234.76936 | 298.29105 | 0.05653 | 0.05653
90.60001 | 5233.68195 | 298.2291 | 0.05653 | 0.05653
90.70001 | 5228.74407 | 297.94772 | 0.05661 | 0.05661
90.8 | 5228.13313 | 297.9129 | 0.05664 | 0.05664
90.9 | 5235.8225 | 298.35107 | 0.0568 | 0.0568
91.00001 | 5236.97734 | 298.41687 | 0.05677 | 0.05677
91.10001 | 5233.11459 | 298.19675 | 0.05688 | 0.05688
91.20001 | 5239.39207 | 298.55447 | 0.05684 | 0.05684
91.3 | 5239.16148 | 298.54132 | 0.05696 | 0.05696
91.4 | 5238.66788 | 298.51321 | 0.05706 | 0.05706
91.50001 | 5236.36453 | 298.38196 | 0.05712 | 0.05712
91.60001 | 5238.14149 | 298.48322 | 0.0573 | 0.0573
91.70001 | 5235.29574 | 298.32104 | 0.0574 | 0.0574
91.8 | 5241.63917 | 298.68253 | 0.05737 | 0.05737
91.9 | 5240.43888 | 298.61411 | 0.05753 | 0.05753
92.00001 | 5241.01555 | 298.64697 | 0.05753 | 0.05753
92.10001 | 5237.87513 | 298.46802 | 0.05758 | 0.05758
92.20001 | 5237.03843 | 298.42035 | 0.05762 | 0.05762
92.3 | 5241.53709 | 298.6767 | 0.05776 | 0.05776
92.4 | 5242.64351 | 298.73975 | 0.05786 | 0.05786
92.50001 | 5239.55822 | 298.56393 | 0.05785 | 0.05785
92.60001 | 5245.19607 | 298.88519 | 0.058 | 0.058
92.70001 | 5244.29344 | 298.83377 | 0.0582 | 0.0582
92.8 | 5243.50367 | 298.78876 | 0.058 | 0.058
92.9 | 5244.04123 | 298.8194 | 0.05812 | 0.05812
93.00001 | 5243.85013 | 298.8085 | 0.05809 | 0.05809
93.10001 | 5244.36869 | 298.83804 | 0.05833 | 0.05833
93.20001 | 5243.56663 | 298.79236 | 0.05832 | 0.05832
93.3 | 5247.58734 | 299.02145 | 0.0585 | 0.0585
93.4 | 5252.20856 | 299.28479 | 0.05846 | 0.05846
93.50001 | 5245.38904 | 298.89618 | 0.05856 | 0.05856
93.60001 | 5248.07796 | 299.04941 | 0.05859 | 0.05859
93.70001 | 5249.47867 | 299.12924 | 0.05866 | 0.05866
93.8 | 5249.48649 | 299.12967 | 0.05878 | 0.05878
93.9 | 5248.14054 | 299.05298 | 0.05895 | 0.05895
94.00001 | 5252.29797 | 299.28989 | 0.059 | 0.059
94.10001 | 5256.84692 | 299.5491 | 0.0589 | 0.0589
94.20001 | 5252.24768 | 299.28702 | 0.05915 | 0.05915
94.3 | 5251.78052 | 299.26041 | 0.05913 | 0.05913
94.4 | 5252.74761 | 299.31549 | 0.05921 | 0.05921
94.50001 | 5251.74774 | 299.25851 | 0.05935 | 0.05935
94.60001 | 5249.60272 | 299.13629 | 0.0595 | 0.0595
94.70001 | 5250.58508 | 299.19226 | 0.05954 | 0.05954
94.8 | 5256.71989 | 299.54184 | 0.05958 | 0.05958
94.9 | 5256.60403 | 299.53525 | 0.05969 | 0.05969
95.00001 | 5258.38099 | 299.63651 | 0.05961 | 0.05961
95.10001 | 5260.18292 | 299.7392 | 0.05963 | 0.05963
95.20001 | 5255.55573 | 299.47552 | 0.05988 | 0.05988
95.3 | 5255.90517 | 299.49542 | 0.05995 | 0.05995
95.4 | 5256.39392 | 299.52328 | 0.05998 | 0.05998
95.50001 | 5262.50042 | 299.87125 | 0.06 | 0.06
95.60001 | 5256.97991 | 299.55667 | 0.0601 | 0.0601
95.70001 | 5256.12906 | 299.50818 | 0.06016 | 0.06016
95.8 | 5257.85424 | 299.60651 | 0.06027 | 0.06027
95.9 | 5254.70488 | 299.42703 | 0.06045 | 0.06045
96.00001 | 5253.68303 | 299.3688 | 0.06031 | 0.06031
96.10001 | 5253.07804 | 299.33432 | 0.06056 | 0.06056
96.20001 | 5261.0714 | 299.78983 | 0.0606 | 0.0606
96.3 | 5260.05588 | 299.73193 | 0.06054 | 0.06054
96.4 | 5263.77596 | 299.94394 | 0.06076 | 0.06076
96.50001 | 5264.63315 | 299.99277 | 0.06079 | 0.06079
96.60001 | 5259.4997 | 299.70026 | 0.06073 | 0.06073
96.70001 | 5263.02718 | 299.90125 | 0.06088 | 0.06088
96.8 | 5266.68429 | 300.10965 | 0.061 | 0.061
96.9 | 5268.26084 | 300.19949 | 0.06107 | 0.06107
97.00001 | 5266.54348 | 300.10162 | 0.06115 | 0.06115
97.10001 | 5266.238 | 300.08423 | 0.06122 | 0.06122
97.20001 | 5268.35807 | 300.20502 | 0.06141 | 0.06141
97.3 | 5265.89788 | 300.06485 | 0.06121 | 0.06121
97.4 | 5265.8163 | 300.06018 | 0.06145 | 0.06145
97.50001 | 5261.63876 | 299.82214 | 0.06148 | 0.06148
97.60001 | 5269.30615 | 300.25906 | 0.06151 | 0.06151
97.70001 | 5264.41857 | 299.98053 | 0.0616 | 0.0616
97.8 | 5267.01994 | 300.12878 | 0.0617 | 0.0617
97.9 | 5266.48872 | 300.09851 | 0.0618 | 0.0618
98.00001 | 5268.39867 | 300.20734 | 0.06194 | 0.06194
98.10001 | 5267.7501 | 300.17038 | 0.06184 | 0.06184
98.20001 | 5269.84036 | 300.28949 | 0.06196 | 0.06196
98.3 | 5272.36648 | 300.43344 | 0.06204 | 0.06204
98.4 | 5273.00425 | 300.46979 | 0.06213 | 0.06213
98.50001 | 5274.2593 | 300.54129 | 0.06216 | 0.06216
98.60001 | 5271.96676 | 300.41068 | 0.06232 | 0.06232
98.70001 | 5269.77628 | 300.28583 | 0.06224 | 0.06224
98.8 | 5271.76149 | 300.39896 | 0.06237 | 0.06237
98.9 | 5263.71337 | 299.94037 | 0.06248 | 0.06248
99.00001 | 5274.95965 | 300.58121 | 0.0625 | 0.0625
99.10001 | 5270.89499 | 300.34958 | 0.0627 | 0.0627
99.20001 | 5275.10233 | 300.58932 | 0.06265 | 0.06265
99.3 | 5279.07945 | 300.81595 | 0.06273 | 0.06273
99.4 | 5274.26265 | 300.54147 | 0.06286 | 0.06286
99.50001 | 5275.46108 | 300.60977 | 0.06275 | 0.06275
99.60001 | 5274.01976 | 300.52765 | 0.06296 | 0.06296
99.70001 | 5276.18043 | 300.65076 | 0.063 | 0.063
99.8 | 5275.66485 | 300.6214 | 0.06318 | 0.06318
99.9 | 5278.79894 | 300.79999 | 0.06314 | 0.06314
100.00001 | 5275.11798 | 300.59021 | 0.06327 | 0.06327
100.10001 | 5276.32013 | 300.65872 | 0.06328 | 0.06328
100.20001 | 5278.7032 | 300.79453 | 0.06336 | 0.06336
100.3 | 5272.03269 | 300.41443 | 0.06344 | 0.06344
100.4 | 5281.58993 | 300.95901 | 0.06348 | 0.06348
100.50001 | 5277.49211 | 300.72549 | 0.06355 | 0.06355
100.60001 | 5280.83146 | 300.9158 | 0.0638 | 0.0638
100.70001 | 5284.77877 | 301.14072 | 0.06374 | 0.06374
100.8 | 5282.77457 | 301.02652 | 0.06386 | 0.06386
100.9 | 5280.96296 | 300.92328 | 0.06395 | 0.06395
101.00001 | 5279.11857 | 300.81818 | 0.06408 | 0.06408
101.10001 | 5278.67675 | 300.793 | 0.06404 | 0.06404
101.20001 | 5280.11359 | 300.87488 | 0.06407 | 0.06407
101.3 | 5282.38267 | 301.00418 | 0.06421 | 0.06421
101.4 | 5284.30864 | 301.11392 | 0.06435 | 0.06435
101.50001 | 5280.14041 | 300.8764 | 0.06442 | 0.06442
101.60001 | 5285.45566 | 301.17929 | 0.06445 | 0.06445
101.70001 | 5278.55903 | 300.78632 | 0.06443 | 0.06443
101.8 | 5281.10564 | 300.93143 | 0.06464 | 0.06464
101.9 | 5288.43589 | 301.34912 | 0.06462 | 0.06462
102.00001 | 5289.29159 | 301.39789 | 0.06467 | 0.06467
102.10001 | 5288.36548 | 301.34509 | 0.06478 | 0.06478
102.20001 | 5287.52543 | 301.29724 | 0.06481 | 0.06481
102.3 | 5287.30936 | 301.28491 | 0.06491 | 0.06491
102.4 | 5286.8329 | 301.25778 | 0.06504 | 0.06504
102.50001 | 5284.4841 | 301.12393 | 0.065 | 0.065
102.60001 | 5284.38538 | 301.11832 | 0.06514 | 0.06514
102.70001 | 5285.80174 | 301.19901 | 0.06524 | 0.06524
102.8 | 5290.5608 | 301.47018 | 0.06529 | 0.06529
102.9 | 5290.03441 | 301.44022 | 0.06537 | 0.06537
103.00001 | 5288.28725 | 301.34064 | 0.0655 | 0.0655
103.10001 | 5286.56356 | 301.24243 | 0.06552 | 0.06552
103.20001 | 5286.66042 | 301.24796 | 0.06569 | 0.06569
103.3 | 5288.86057 | 301.37332 | 0.06552 | 0.06552
103.4 | 5294.51445 | 301.6955 | 0.06577 | 0.06577
103.50001 | 5293.53172 | 301.6395 | 0.06576 | 0.06576
103.60001 | 5294.08045 | 301.67075 | 0.06587 | 0.06587
103.70001 | 5295.81197 | 301.76941 | 0.06592 | 0.06592
103.8 | 5291.71266 | 301.53583 | 0.06597 | 0.06597
103.9 | 5293.72618 | 301.65057 | 0.06607 | 0.06607
104.00001 | 5289.59408 | 301.4151 | 0.06615 | 0.06615
104.10001 | 5293.1495 | 301.61771 | 0.06623 | 0.06623
104.20001 | 5291.94288 | 301.54895 | 0.06629 | 0.06629
104.3 | 5292.86265 | 301.60135 | 0.06652 | 0.06652
104.4 | 5288.06932 | 301.32822 | 0.06639 | 0.06639
104.50001 | 5291.45859 | 301.52136 | 0.06651 | 0.06651
104.60001 | 5292.52887 | 301.58234 | 0.06665 | 0.06665
104.70001 | 5292.90996 | 301.60406 | 0.06662 | 0.06662
104.8 | 5300.22308 | 302.02078 | 0.06672 | 0.06672
104.9 | 5299.08836 | 301.95612 | 0.06678 | 0.06678
105.00001 | 5295.75869 | 301.76639 | 0.06704 | 0.06704
105.10001 | 5298.07918 | 301.89862 | 0.06694 | 0.06694
105.20001 | 5299.31895 | 301.96927 | 0.06697 | 0.06697
105.3 | 5294.99874 | 301.72308 | 0.06701 | 0.06701
105.4 | 5294.23095 | 301.67932 | 0.0671 | 0.0671
105.50001 | 5298.90843 | 301.94586 | 0.06723 | 0.06723
105.60001 | 5295.8183 | 301.76978 | 0.06731 | 0.06731
105.70001 | 5300.34825 | 302.02792 | 0.06748 | 0.06748
105.8 | 5293.72469 | 301.65048 | 0.06749 | 0.06749
105.9 | 5297.28793 | 301.85352 | 0.06751 | 0.06751
106.00001 | 5290.24415 | 301.45215 | 0.0676 | 0.0676
106.10001 | 5298.17343 | 301.90399 | 0.06771 | 0.06771
106.20001 | 5301.65508 | 302.10239 | 0.0678 | 0.0678
106.3 | 5304.87075 | 302.28561 | 0.06775 | 0.06775
106.4 | 5302.08759 | 302.12701 | 0.06789 | 0.06789
106.50001 | 5303.56057 | 302.21097 | 0.06796 | 0.06796
106.60001 | 5305.72794 | 302.33447 | 0.06801 | 0.06801
106.70001 | 5300.03197 | 302.00989 | 0.0682 | 0.0682
106.8 | 5300.34527 | 302.02774 | 0.06818 | 0.06818
106.9 | 5301.66924 | 302.10318 | 0.0682 | 0.0682
107.00001 | 5302.77416 | 302.16614 | 0.06843 | 0.06843
107.10001 | 5306.81834 | 302.39661 | 0.06839 | 0.06839
107.20001 | 5302.31334 | 302.13989 | 0.06838 | 0.06838
107.3 | 5308.07525 | 302.46823 | 0.06864 | 0.06864
107.4 | 5299.08389 | 301.95587 | 0.06859 | 0.06859
107.50001 | 5303.85524 | 302.22775 | 0.06877 | 0.06877
107.60001 | 5309.68942 | 302.56021 | 0.06866 | 0.06866
107.70001 | 5307.45164 | 302.43268 | 0.06877 | 0.06877
107.8 | 5306.45177 | 302.3757 | 0.06898 | 0.06898
107.9 | 5305.8736 | 302.34277 | 0.06904 | 0.06904
108.00001 | 5307.26202 | 302.42188 | 0.06909 | 0.06909
108.10001 | 5305.00561 | 302.2933 | 0.06921 | 0.06921
108.20001 | 5304.61073 | 302.27081 | 0.06919 | 0.06919
108.3 | 5305.22503 | 302.30582 | 0.06939 | 0.06939
108.4 | 5304.80966 | 302.28214 | 0.0695 | 0.0695
108.50001 | 5308.24773 | 302.47806 | 0.06949 | 0.06949
108.60001 | 5304.00723 | 302.23642 | 0.06953 | 0.06953
108.70001 | 5309.67824 | 302.55957 | 0.0696 | 0.0696
108.8 | 5303.09044 | 302.18417 | 0.06975 | 0.06975
108.9 | 5305.65567 | 302.33035 | 0.06981 | 0.06981
109.00001 | 5310.27354 | 302.59348 | 0.0698 | 0.0698
109.10001 | 5311.41125 | 302.65833 | 0.07001 | 0.07001
109.20001 | 5309.95242 | 302.5752 | 0.06996 | 0.06996
109.3 | 5311.203 | 302.64645 | 0.06999 | 0.06999
109.4 | 5310.69376 | 302.61743 | 0.07011 | 0.07011
109.50001 | 5309.26287 | 302.53589 | 0.07009 | 0.07009
109.60001 | 5307.56265 | 302.439 | 0.07008 | 0.07008
109.70001 | 5311.1732 | 302.64474 | 0.07028 | 0.07028
109.8 | 5308.67837 | 302.50259 | 0.07036 | 0.07036
109.9 | 5313.64121 | 302.78537 | 0.07055 | 0.07055
110.00001 | 5307.94971 | 302.46106 | 0.0706 | 0.0706
110.10001 | 5314.01113 | 302.80646 | 0.0706 | 0.0706
110.20001 | 5306.08371 | 302.35474 | 0.07072 | 0.07072
110.3 | 5313.92805 | 302.80173 | 0.07067 | 0.07067
110.4 | 5315.30082 | 302.87994 | 0.07088 | 0.07088
110.50001 | 5317.23425 | 302.99011 | 0.07096 | 0.07096
110.60001 | 5316.16397 | 302.92914 | 0.07101 | 0.07101
110.70001 | 5314.03609 | 302.80789 | 0.07111 | 0.07111
110.8 | 5316.13268 | 302.92734 | 0.07106 | 0.07106
110.9 | 5312.12762 | 302.69913 | 0.07119 | 0.07119
111.00001 | 5310.98843 | 302.63422 | 0.07133 | 0.07133
111.10001 | 5311.59788 | 302.66895 | 0.07132 | 0.07132
111.20001 | 5313.97015 | 302.80414 | 0.07137 | 0.07137
111.3 | 5315.91028 | 302.91467 | 0.07136 | 0.07136
111.4 | 5308.61132 | 302.49878 | 0.07152 | 0.07152
111.50001 | 5319.3152 | 303.1087 | 0.07173 | 0.07173
111.60001 | 5311.77483 | 302.67902 | 0.07167 | 0.07167
111.70001 | 5317.07779 | 302.9812 | 0.07171 | 0.07171
111.8 | 5320.15041 | 303.15628 | 0.07188 | 0.07188
111.9 | 5318.16036 | 303.04291 | 0.07189 | 0.07189
112.00001 | 5317.94578 | 303.03067 | 0.072 | 0.072
112.10001 | 5319.21834 | 303.10318 | 0.07208 | 0.07208
112.20001 | 5318.36562 | 303.0546 | 0.0721 | 0.0721
112.3 | 5314.86198 | 302.85495 | 0.07231 | 0.07231
112.4 | 5317.2186 | 302.98923 | 0.07231 | 0.07231
112.50001 | 5312.03821 | 302.69403 | 0.07228 | 0.07228
112.60001 | 5317.52408 | 303.00662 | 0.07248 | 0.07248
112.70001 | 5319.18854 | 303.10147 | 0.07264 | 0.07264
112.8 | 5314.20223 | 302.81735 | 0.07261 | 0.07261
112.90001 | 5319.75105 | 303.13354 | 0.07271 | 0.07271
113.00001 | 5313.5518 | 302.78027 | 0.07265 | 0.07265
113.10001 | 5320.20368 | 303.15933 | 0.07287 | 0.07287
113.20001 | 5322.25817 | 303.2764 | 0.07288 | 0.07288
113.3 | 5323.51024 | 303.34775 | 0.07297 | 0.07297
113.40001 | 5326.00656 | 303.48999 | 0.07312 | 0.07312
113.50001 | 5323.06209 | 303.3222 | 0.0731 | 0.0731
113.60001 | 5324.24673 | 303.38971 | 0.07316 | 0.07316
113.70001 | 5318.28254 | 303.04987 | 0.07328 | 0.07328
113.8 | 5317.22009 | 302.98932 | 0.07331 | 0.07331
113.90001 | 5320.6753 | 303.18619 | 0.07347 | 0.07347
114.00001 | 5318.72474 | 303.07504 | 0.07349 | 0.07349
114.10001 | 5320.07217 | 303.15182 | 0.07356 | 0.07356
114.20001 | 5318.97545 | 303.08932 | 0.07364 | 0.07364
114.3 | 5320.36051 | 303.16827 | 0.07366 | 0.07366
114.40001 | 5316.87066 | 302.96939 | 0.0738 | 0.0738
114.50001 | 5322.86912 | 303.31122 | 0.07384 | 0.07384
114.60001 | 5322.3677 | 303.28265 | 0.07393 | 0.07393
114.70001 | 5322.17808 | 303.27182 | 0.07403 | 0.07403
114.8 | 5324.74965 | 303.41837 | 0.07404 | 0.07404
114.90001 | 5325.87618 | 303.48257 | 0.07418 | 0.07418
115.00001 | 5325.47198 | 303.45953 | 0.07419 | 0.07419
115.10001 | 5321.02324 | 303.20602 | 0.07433 | 0.07433
115.20001 | 5321.1078 | 303.21085 | 0.07435 | 0.07435
115.3 | 5319.97196 | 303.14612 | 0.07443 | 0.07443
115.40001 | 5322.22837 | 303.27469 | 0.07457 | 0.07457
115.50001 | 5328.78153 | 303.6481 | 0.07443 | 0.07443
115.60001 | 5325.03799 | 303.43481 | 0.07478 | 0.07478
115.70001 | 5328.96817 | 303.65875 | 0.07469 | 0.07469
115.8 | 5323.9394 | 303.37219 | 0.07481 | 0.07481
115.90001 | 5323.87234 | 303.36838 | 0.07491 | 0.07491
116.00001 | 5329.15778 | 303.66956 | 0.07514 | 0.07514
116.10001 | 5327.2631 | 303.56158 | 0.07511 | 0.07511
116.20001 | 5327.68779 | 303.58578 | 0.07512 | 0.07512
116.3 | 5326.20549 | 303.50131 | 0.07527 | 0.07527
116.40001 | 5330.77493 | 303.76172 | 0.07532 | 0.07532
116.50001 | 5324.89717 | 303.42679 | 0.07519 | 0.07519
116.60001 | 5327.10329 | 303.55249 | 0.07556 | 0.07556
116.70001 | 5326.52661 | 303.51962 | 0.07559 | 0.07559
116.8 | 5326.43124 | 303.51419 | 0.0755 | 0.0755
116.90001 | 5329.59625 | 303.69455 | 0.0756 | 0.0756
117.00001 | 5330.12152 | 303.72449 | 0.0757 | 0.0757
117.10001 | 5326.70692 | 303.52991 | 0.07579 | 0.07579
117.20001 | 5327.14091 | 303.55463 | 0.07592 | 0.07592
117.3 | 5330.47877 | 303.74484 | 0.07596 | 0.07596
117.40001 | 5326.43571 | 303.51443 | 0.07602 | 0.07602
117.50001 | 5329.03224 | 303.66241 | 0.07616 | 0.07616
117.60001 | 5329.71881 | 303.70154 | 0.07614 | 0.07614
117.70001 | 5329.76575 | 303.70419 | 0.07618 | 0.07618
117.8 | 5328.97115 | 303.65894 | 0.07627 | 0.07627
117.90001 | 5326.28372 | 303.5058 | 0.07644 | 0.07644
118.00001 | 5328.41943 | 303.62747 | 0.07655 | 0.07655
118.10001 | 5325.39375 | 303.45508 | 0.07656 | 0.07656
118.20001 | 5323.54936 | 303.34998 | 0.07654 | 0.07654
118.3 | 5327.85878 | 303.59555 | 0.07659 | 0.07659
118.40001 | 5331.71482 | 303.81528 | 0.07668 | 0.07668
118.50001 | 5332.2304 | 303.84464 | 0.0768 | 0.0768
118.60001 | 5333.88853 | 303.93912 | 0.07687 | 0.07687
118.70001 | 5332.6834 | 303.87045 | 0.07693 | 0.07693
118.8 | 5331.43133 | 303.7991 | 0.07701 | 0.07701
118.90001 | 5329.84696 | 303.70883 | 0.07704 | 0.07704
119.00001 | 5333.50781 | 303.91742 | 0.0772 | 0.0772
119.10001 | 5334.51848 | 303.97504 | 0.07732 | 0.07732
119.20001 | 5329.44426 | 303.68588 | 0.07733 | 0.07733
119.3 | 5330.95039 | 303.7717 | 0.07748 | 0.07748
119.40001 | 5330.97051 | 303.77286 | 0.07753 | 0.07753
119.50001 | 5331.53787 | 303.80518 | 0.07764 | 0.07764
119.60001 | 5332.42002 | 303.85544 | 0.07771 | 0.07771
119.70001 | 5328.7331 | 303.64536 | 0.07767 | 0.07767
119.8 | 5331.11803 | 303.78125 | 0.07782 | 0.07782
119.90001 | 5332.42971 | 303.85599 | 0.07778 | 0.07778
120.00001 | 5335.30973 | 304.02011 | 0.07795 | 0.07795
120.10001 | 5335.17972 | 304.0127 | 0.07803 | 0.07803
120.20001 | 5330.03993 | 303.71982 | 0.07822 | 0.07822
120.3 | 5326.28372 | 303.5058 | 0.07817 | 0.07817
120.40001 | 5331.90928 | 303.82635 | 0.0782 | 0.0782
120.50001 | 5338.1145 | 304.17993 | 0.07841 | 0.07841
120.60001 | 5333.48881 | 303.91635 | 0.0783 | 0.0783
120.70001 | 5335.31457 | 304.02039 | 0.07848 | 0.07848
120.8 | 5331.64926 | 303.81152 | 0.07853 | 0.07853
120.90001 | 5330.92692 | 303.77036 | 0.07853 | 0.07853
121.00001 | 5333.68625 | 303.92761 | 0.07867 | 0.07867
121.10001 | 5325.90449 | 303.48416 | 0.07873 | 0.07873
121.20001 | 5331.41866 | 303.7984 | 0.07883 | 0.07883
121.3 | 5330.29847 | 303.73456 | 0.07897 | 0.07897
121.40001 | 5336.09465 | 304.06485 | 0.07902 | 0.07902
121.50001 | 5335.0918 | 304.00769 | 0.07912 | 0.07912
121.60001 | 5336.61507 | 304.09448 | 0.07919 | 0.07919
121.70001 | 5330.62741 | 303.7533 | 0.07916 | 0.07916
121.8 | 5334.11391 | 303.95197 | 0.07919 | 0.07919
121.90001 | 5342.48017 | 304.42871 | 0.07945 | 0.07945
122.00001 | 5337.94686 | 304.17038 | 0.07942 | 0.07942
122.10001 | 5336.9645 | 304.11441 | 0.07946 | 0.07946
122.20001 | 5340.80975 | 304.33353 | 0.07961 | 0.07961
122.3 | 5330.93475 | 303.77081 | 0.07967 | 0.07967
122.40001 | 5334.24877 | 303.95966 | 0.07969 | 0.07969
122.50001 | 5326.07697 | 303.49402 | 0.07978 | 0.07978
122.60001 | 5335.7657 | 304.04608 | 0.07993 | 0.07993
122.70001 | 5328.96332 | 303.65848 | 0.08003 | 0.08003
122.8 | 5340.07959 | 304.2919 | 0.08003 | 0.08003
122.90001 | 5341.55257 | 304.37585 | 0.08005 | 0.08005
123.00001 | 5340.46218 | 304.31372 | 0.08019 | 0.08019
123.10001 | 5336.26564 | 304.07458 | 0.08032 | 0.08032
123.20001 | 5335.99779 | 304.05933 | 0.08036 | 0.08036
123.3 | 5336.98015 | 304.1153 | 0.08025 | 0.08025
123.40001 | 5335.30824 | 304.02002 | 0.08058 | 0.08058
123.50001 | 5337.27929 | 304.13235 | 0.08051 | 0.08051
123.60001 | 5338.24302 | 304.18726 | 0.08052 | 0.08052
123.70001 | 5335.28477 | 304.01868 | 0.08069 | 0.08069
123.8 | 5338.98287 | 304.2294 | 0.08071 | 0.08071
123.90001 | 5330.22322 | 303.73026 | 0.0808 | 0.0808
124.00001 | 5340.45734 | 304.31345 | 0.0808 | 0.0808
124.10001 | 5334.54977 | 303.97681 | 0.08104 | 0.08104
124.20001 | 5340.51061 | 304.31647 | 0.08112 | 0.08112
124.3 | 5339.87135 | 304.28003 | 0.08121 | 0.08121
124.40001 | 5332.76945 | 303.87537 | 0.08115 | 0.08115
124.50001 | 5334.89138 | 303.99628 | 0.08136 | 0.08136
124.60001 | 5334.7189 | 303.98645 | 0.0813 | 0.0813
124.70001 | 5336.72459 | 304.10074 | 0.08152 | 0.08152
124.8 | 5335.2423 | 304.01627 | 0.0816 | 0.0816
124.90001 | 5340.22078 | 304.29996 | 0.08148 | 0.08148
125.00001 | 5340.29268 | 304.30405 | 0.0817 | 0.0817
125.10001 | 5338.44233 | 304.19861 | 0.0818 | 0.0818
125.20001 | 5339.44666 | 304.25586 | 0.08192 | 0.08192
125.3 | 5330.26382 | 303.73257 | 0.08183 | 0.08183
125.40001 | 5339.89146 | 304.28119 | 0.08197 | 0.08197
125.50001 | 5336.0194 | 304.06055 | 0.08209 | 0.08209
125.60001 | 5340.36793 | 304.30835 | 0.08203 | 0.08203
125.70001 | 5342.14638 | 304.40967 | 0.08213 | 0.08213
125.8 | 5338.26984 | 304.18878 | 0.08231 | 0.08231
125.90001 | 5338.64908 | 304.21039 | 0.08228 | 0.08228
126.00001 | 5335.82047 | 304.04922 | 0.08245 | 0.08245
126.10001 | 5339.53123 | 304.26065 | 0.08237 | 0.08237
126.20001 | 5338.20391 | 304.18503 | 0.08274 | 0.08274
126.3 | 5339.32745 | 304.24905 | 0.08273 | 0.08273
126.40001 | 5339.62213 | 304.26584 | 0.08271 | 0.08271
126.50001 | 5336.7842 | 304.10413 | 0.08286 | 0.08286
126.60001 | 5338.87297 | 304.22314 | 0.08295 | 0.08295
126.70001 | 5333.60317 | 303.92285 | 0.08302 | 0.08302
126.8 | 5342.74057 | 304.44354 | 0.08317 | 0.08317
126.90001 | 5334.70027 | 303.98538 | 0.08301 | 0.08301
127.00001 | 5338.84317 | 304.22147 | 0.08321 | 0.08321
127.10001 | 5339.40904 | 304.25369 | 0.0833 | 0.0833
127.20001 | 5337.28264 | 304.13254 | 0.08334 | 0.08334
127.3 | 5332.724 | 303.87277 | 0.08352 | 0.08352
127.40001 | 5334.71443 | 303.98618 | 0.08362 | 0.08362
127.50001 | 5330.00715 | 303.71796 | 0.08362 | 0.08362
127.60001 | 5328.62172 | 303.63901 | 0.08363 | 0.08363
127.70001 | 5331.48609 | 303.80222 | 0.08379 | 0.08379
127.8 | 5332.46547 | 303.85803 | 0.08389 | 0.08389
127.90001 | 5329.85516 | 303.70929 | 0.08383 | 0.08383
128 | 5332.88233 | 303.88181 | 0.08394 | 0.08394
128.10001 | 5331.65708 | 303.81198 | 0.08398 | 0.08398
128.20002 | 5334.07182 | 303.94958 | 0.08412 | 0.08412
128.3 | 5334.85226 | 303.99405 | 0.08421 | 0.08421
128.40001 | 5333.55139 | 303.91992 | 0.08418 | 0.08418
128.5 | 5334.78484 | 303.9902 | 0.08438 | 0.08438
128.60001 | 5333.77416 | 303.93262 | 0.0844 | 0.0844
128.70002 | 5328.58893 | 303.63715 | 0.08469 | 0.08469
128.8 | 5330.36888 | 303.73856 | 0.08456 | 0.08456
128.90001 | 5326.8306 | 303.53696 | 0.0845 | 0.0845
129 | 5326.98408 | 303.54568 | 0.0846 | 0.0846
129.10001 | 5329.24868 | 303.67474 | 0.08471 | 0.08471
129.20002 | 5328.70479 | 303.64374 | 0.08488 | 0.08488
129.3 | 5329.75942 | 303.70383 | 0.08501 | 0.08501
129.40001 | 5326.79297 | 303.53479 | 0.08505 | 0.08505
129.5 | 5326.24759 | 303.50372 | 0.08512 | 0.08512
129.60001 | 5324.89531 | 303.42667 | 0.0852 | 0.0852
129.70002 | 5322.58265 | 303.29489 | 0.08522 | 0.08522
129.8 | 5323.83472 | 303.36624 | 0.08539 | 0.08539
129.90001 | 5324.70904 | 303.41605 | 0.08537 | 0.08537
130 | 5319.58491 | 303.12405 | 0.08552 | 0.08552
130.10001 | 5316.9556 | 302.97424 | 0.0855 | 0.0855
130.20002 | 5314.93537 | 302.85913 | 0.08571 | 0.08571
130.3 | 5311.42689 | 302.65921 | 0.0857 | 0.0857
130.40001 | 5312.70579 | 302.73209 | 0.08581 | 0.08581
130.5 | 5309.87419 | 302.57074 | 0.08588 | 0.08588
130.60001 | 5306.24948 | 302.36417 | 0.08599 | 0.08599
130.70002 | 5301.6115 | 302.09988 | 0.08594 | 0.08594
130.8 | 5289.50319 | 301.40994 | 0.08606 | 0.08606
130.90001 | 5286.81874 | 301.25696 | 0.08616 | 0.08616
131 | 5276.30113 | 300.65765 | 0.08639 | 0.08639
131.1 | 5269.82956 | 300.28888 | 0.08633 | 0.08633
131.20002 | 5261.50391 | 299.81445 | 0.0865 | 0.0865
131.3 | 5242.21733 | 298.71545 | 0.08653 | 0.08653
131.40002 | 5212.35168 | 297.01364 | 0.08677 | 0.08677
131.47 | 4901.16403 | 279.28134 | 0.08682 | 0.08688
131.474 | 4475.34584 | 255.01709 | 0.08683 | 0.08688
131.47602 | 4220.94129 | 240.52043 | 0.08683 | 0.08688
131.47802 | 3943.89257 | 224.73347 | 0.08684 | 0.08688
131.48002 | 3652.19042 | 208.11151 | 0.08684 | 0.08688

## Sample 58
Time | Load | Tensile stress | Tensile strain | Axial Strain (Video)
(sec) | (N) | (MPa) | (mm/mm) | (mm/mm)
0 | 89.55214 | 5.19182 | -2e-05 | -2e-05
0.1 | 92.23798 | 5.34753 | -1e-05 | -1e-05
0.2 | 92.11341 | 5.34031 | -1e-05 | -1e-05
0.3 | 108.04981 | 6.26423 | 2e-05 | 2e-05
0.4 | 125.77964 | 7.29212 | 2e-05 | 2e-05
0.5 | 149.51422 | 8.66814 | 0 | 0
0.6 | 172.85942 | 10.02159 | -6e-05 | -6e-05
0.7 | 197.98314 | 11.47815 | -5e-05 | -5e-05
0.8 | 213.05298 | 12.35183 | -4e-05 | -4e-05
0.9 | 241.06628 | 13.97591 | -6e-05 | -6e-05
1 | 263.17274 | 15.25754 | 1e-05 | 1e-05
1.1 | 284.01855 | 16.46609 | -6e-05 | -6e-05
1.2 | 307.247 | 17.81276 | -2e-05 | -2e-05
1.3 | 327.42529 | 18.98261 | -2e-05 | -2e-05
1.4 | 345.6973 | 20.04193 | -8e-05 | -8e-05
1.5 | 367.16287 | 21.28641 | -3e-05 | -3e-05
1.6 | 388.17793 | 22.50476 | -2e-05 | -2e-05
1.7 | 411.13291 | 23.83559 | -4e-05 | -4e-05
1.8 | 434.92783 | 25.21511 | 0 | 0
1.9 | 458.64908 | 26.59036 | 0 | 0
2 | 479.80519 | 27.81689 | 7e-05 | 7e-05
2.1 | 496.88863 | 28.80731 | 2e-05 | 2e-05
2.2 | 521.20769 | 30.21722 | 3e-05 | 3e-05
2.3 | 545.73282 | 31.63907 | 5e-05 | 5e-05
2.4 | 575.03418 | 33.33783 | 5e-05 | 5e-05
2.5 | 596.52799 | 34.58394 | 7e-05 | 7e-05
2.6 | 621.34145 | 36.02251 | 2e-05 | 2e-05
2.7 | 644.73441 | 37.37872 | -1e-05 | -1e-05
2.8 | 662.90065 | 38.43192 | 3e-05 | 3e-05
2.9 | 689.78569 | 39.99059 | 8e-05 | 8e-05
3 | 717.17608 | 41.57856 | 6e-05 | 6e-05
3.1 | 740.1499 | 42.91047 | 8e-05 | 8e-05
3.2 | 762.95841 | 44.23281 | 0.00015 | 0.00015
3.3 | 788.53806 | 45.7158 | 8e-05 | 8e-05
3.4 | 816.63365 | 47.34465 | 5e-05 | 5e-05
3.5 | 828.50056 | 48.03264 | 0.00011 | 0.00011
3.6 | 857.9962 | 49.74266 | 0.00011 | 0.00011
3.7 | 883.8987 | 51.24437 | 9e-05 | 9e-05
3.8 | 913.77674 | 52.97656 | 0.00013 | 0.00013
3.9 | 937.43531 | 54.34817 | 0.00012 | 0.00012
4 | 959.82309 | 55.64611 | 0.00018 | 0.00018
4.1 | 985.53989 | 57.13705 | 0.0002 | 0.0002
4.2 | 1007.76311 | 58.42545 | 0.00016 | 0.00016
4.3 | 1029.73795 | 59.69945 | 0.00012 | 0.00012
4.4 | 1056.67626 | 61.26121 | 0.00016 | 0.00016
4.5 | 1081.70602 | 62.71232 | 0.00014 | 0.00014
4.6 | 1106.81169 | 64.16783 | 0.00015 | 0.00015
4.7 | 1135.01381 | 65.80286 | 0.00023 | 0.00023
4.8 | 1162.27884 | 67.38356 | 0.00022 | 0.00022
4.9 | 1170.98512 | 67.88831 | 0.00021 | 0.00021
5 | 1203.4487 | 69.7704 | 0.0002 | 0.0002
5.1 | 1229.71786 | 71.29337 | 0.00024 | 0.00024
5.2 | 1259.90929 | 73.04372 | 0.00029 | 0.00029
5.3 | 1289.42849 | 74.75511 | 0.00029 | 0.00029
5.4 | 1312.14214 | 76.07195 | 0.00025 | 0.00025
5.5 | 1338.45527 | 77.59746 | 0.00032 | 0.00032
5.6 | 1361.60618 | 78.93964 | 0.00031 | 0.00031
5.7 | 1387.87217 | 80.46243 | 0.00034 | 0.00034
5.8 | 1416.47002 | 82.12039 | 0.00034 | 0.00034
5.9 | 1442.60125 | 83.63536 | 0.00042 | 0.00042
6 | 1471.64101 | 85.31895 | 0.00037 | 0.00037
6.1 | 1497.45727 | 86.81566 | 0.0004 | 0.0004
6.2 | 1527.00786 | 88.52887 | 0.00041 | 0.00041
6.3 | 1538.66475 | 89.20468 | 0.00042 | 0.00042
6.4 | 1575.22596 | 91.32433 | 0.00046 | 0.00046
6.5 | 1606.1021 | 93.11439 | 0.0005 | 0.0005
6.6 | 1630.201 | 94.51153 | 0.00054 | 0.00054
6.7 | 1656.83851 | 96.05585 | 0.00049 | 0.00049
6.8 | 1685.46923 | 97.71573 | 0.00052 | 0.00052
6.9 | 1712.80876 | 99.30074 | 0.00058 | 0.00058
7 | 1736.72736 | 100.68743 | 0.00056 | 0.00056
7.1 | 1761.42342 | 102.1192 | 0.00059 | 0.00059
7.2 | 1786.05504 | 103.54723 | 0.00061 | 0.00061
7.3 | 1814.18266 | 105.17793 | 0.00064 | 0.00064
7.4 | 1843.4871 | 106.87687 | 0.00068 | 0.00068
7.5 | 1870.26095 | 108.42909 | 0.00067 | 0.00067
7.6 | 1896.38603 | 109.94371 | 0.00071 | 0.00071
7.7 | 1913.05894 | 110.91032 | 0.00072 | 0.00072
7.8 | 1948.04538 | 112.93867 | 0.00079 | 0.00079
7.9 | 1974.24404 | 114.45756 | 0.00078 | 0.00078
8 | 2002.66317 | 116.10516 | 0.00076 | 0.00076
8.1 | 2030.97425 | 117.74651 | 0.0008 | 0.0008
8.2 | 2054.46668 | 119.1085 | 0.00081 | 0.00081
8.3 | 2081.49441 | 120.67544 | 0.00089 | 0.00089
8.4 | 2105.74362 | 122.08129 | 0.0009 | 0.0009
8.5 | 2130.31583 | 123.50587 | 0.00089 | 0.00089
8.6 | 2157.01591 | 125.05383 | 0.00093 | 0.00093
8.7 | 2182.54551 | 126.53391 | 0.00096 | 0.00096
8.8 | 2208.63298 | 128.04634 | 0.00098 | 0.00098
8.9 | 2236.57582 | 129.66634 | 0.00102 | 0.00102
9 | 2262.37178 | 131.16187 | 0.00104 | 0.00104
9.1 | 2282.67685 | 132.33907 | 0.00107 | 0.00107
9.2 | 2310.72772 | 133.96533 | 0.00112 | 0.00112
9.3 | 2337.7398 | 135.53136 | 0.00113 | 0.00113
9.4 | 2363.84291 | 137.04469 | 0.00114 | 0.00114
9.5 | 2391.24037 | 138.63307 | 0.00115 | 0.00115
9.6 | 2416.46431 | 140.09544 | 0.00119 | 0.00119
9.7 | 2442.03471 | 141.5779 | 0.00121 | 0.00121
9.8 | 2462.48562 | 142.76355 | 0.00121 | 0.00121
9.9 | 2486.77563 | 144.17177 | 0.00125 | 0.00125
10 | 2511.22396 | 145.58917 | 0.00131 | 0.00131
10.1 | 2531.28167 | 146.75203 | 0.0013 | 0.0013
10.2 | 2558.60239 | 148.33595 | 0.00139 | 0.00139
10.3 | 2582.93319 | 149.74654 | 0.00135 | 0.00135
10.4 | 2604.76936 | 151.0125 | 0.00146 | 0.00146
10.5 | 2624.98669 | 152.18462 | 0.00142 | 0.00142
10.6 | 2648.96508 | 153.57477 | 0.00148 | 0.00148
10.7 | 2679.28652 | 155.33266 | 0.0015 | 0.0015
10.8 | 2696.67245 | 156.34062 | 0.0015 | 0.0015
10.9 | 2719.68227 | 157.67462 | 0.0015 | 0.0015
11 | 2746.08303 | 159.20522 | 0.00156 | 0.00156
11.1 | 2767.45073 | 160.44402 | 0.00165 | 0.00165
11.2 | 2788.0678 | 161.6393 | 0.00163 | 0.00163
11.3 | 2809.04677 | 162.85556 | 0.00165 | 0.00165
11.4 | 2831.76042 | 164.17239 | 0.00168 | 0.00168
11.5 | 2852.38381 | 165.36804 | 0.00175 | 0.00175
11.6 | 2872.12171 | 166.51236 | 0.00176 | 0.00176
11.7 | 2894.67555 | 167.81993 | 0.00185 | 0.00185
11.8 | 2908.28962 | 168.60921 | 0.00182 | 0.00182
11.9 | 2934.58551 | 170.13373 | 0.00188 | 0.00188
12 | 2955.06306 | 171.32091 | 0.0019 | 0.0019
12.1 | 2975.02186 | 172.47803 | 0.002 | 0.002
12.2 | 2995.65308 | 173.67413 | 0.00199 | 0.00199
12.3 | 3015.12629 | 174.8031 | 0.00208 | 0.00208
12.4 | 3035.24956 | 175.96976 | 0.00207 | 0.00207
12.5 | 3052.96928 | 176.99707 | 0.00215 | 0.00215
12.6 | 3070.47889 | 178.01219 | 0.00218 | 0.00218
12.7 | 3089.23293 | 179.09946 | 0.00226 | 0.00226
12.8 | 3111.44032 | 180.38695 | 0.0023 | 0.0023
12.9 | 3124.07985 | 181.11972 | 0.00232 | 0.00232
13 | 3144.79247 | 182.32056 | 0.00237 | 0.00237
13.1 | 3164.40649 | 183.45769 | 0.00246 | 0.00246
13.2 | 3171.8716 | 183.89047 | 0.00243 | 0.00243
13.3 | 3193.9242 | 185.16898 | 0.00254 | 0.00254
13.4 | 3213.04947 | 186.27777 | 0.00254 | 0.00254
13.5 | 3226.66503 | 187.06714 | 0.00262 | 0.00262
13.6 | 3240.55329 | 187.87231 | 0.00267 | 0.00267
13.7 | 3259.62678 | 188.97812 | 0.00275 | 0.00275
13.8 | 3273.70502 | 189.79431 | 0.00277 | 0.00277
13.9 | 3289.60828 | 190.71631 | 0.00277 | 0.00277
14 | 3305.98801 | 191.66592 | 0.00284 | 0.00284
14.1 | 3321.06762 | 192.54018 | 0.00293 | 0.00293
14.2 | 3335.49939 | 193.37686 | 0.00295 | 0.00295
14.3 | 3350.23254 | 194.23102 | 0.00303 | 0.00303
14.4 | 3363.28857 | 194.98795 | 0.00309 | 0.00309
14.5 | 3383.04713 | 196.13345 | 0.0031 | 0.0031
14.6 | 3382.43917 | 196.09821 | 0.00319 | 0.00319
14.7 | 3405.45215 | 197.43239 | 0.00326 | 0.00326
14.8 | 3420.37305 | 198.29744 | 0.00327 | 0.00327
14.9 | 3433.95732 | 199.08499 | 0.00336 | 0.00336
15 | 3439.39476 | 199.40024 | 0.00336 | 0.00336
15.1 | 3458.25516 | 200.49367 | 0.00331 | 0.00331
15.2 | 3471.99477 | 201.29022 | 0.00345 | 0.00345
15.3 | 3478.49615 | 201.66714 | 0.00344 | 0.00344
15.4 | 3494.47951 | 202.5938 | 0.0035 | 0.0035
15.5 | 3505.02245 | 203.20502 | 0.00359 | 0.00359
15.6 | 3514.02313 | 203.72684 | 0.00358 | 0.00358
15.7 | 3526.88842 | 204.4727 | 0.00364 | 0.00364
15.8 | 3537.69772 | 205.09938 | 0.00371 | 0.00371
15.9 | 3552.88014 | 205.97958 | 0.0038 | 0.0038
16 | 3553.21541 | 205.99902 | 0.00385 | 0.00385
16.1 | 3573.2042 | 207.15788 | 0.0039 | 0.0039
16.2 | 3580.42642 | 207.5766 | 0.00399 | 0.00399
16.3 | 3592.61483 | 208.28322 | 0.00406 | 0.00406
16.4 | 3601.73471 | 208.81195 | 0.00408 | 0.00408
16.5 | 3610.23545 | 209.30478 | 0.00417 | 0.00417
16.6 | 3620.51688 | 209.90085 | 0.0042 | 0.0042
16.7 | 3629.15881 | 210.40187 | 0.0043 | 0.0043
16.8 | 3638.25522 | 210.92924 | 0.00438 | 0.00438
16.9 | 3647.66978 | 211.47505 | 0.00451 | 0.00451
17 | 3656.22714 | 211.97118 | 0.00454 | 0.00454
17.1 | 3661.99203 | 212.30539 | 0.0046 | 0.0046
17.2 | 3673.1679 | 212.95332 | 0.00466 | 0.00466
17.3 | 3685.04114 | 213.64168 | 0.0047 | 0.0047
17.4 | 3680.94482 | 213.40419 | 0.00479 | 0.00479
17.5 | 3698.15864 | 214.40216 | 0.00484 | 0.00484
17.6 | 3709.20897 | 215.04282 | 0.00494 | 0.00494
17.7 | 3716.04413 | 215.43909 | 0.00495 | 0.00495
17.8 | 3721.05539 | 215.72961 | 0.00514 | 0.00514
17.9 | 3725.92434 | 216.01189 | 0.00518 | 0.00518
18 | 3738.99154 | 216.76947 | 0.0052 | 0.0052
18.1 | 3743.02492 | 217.00331 | 0.0053 | 0.0053
18.2 | 3751.35802 | 217.48642 | 0.00539 | 0.00539
18.3 | 3761.54222 | 218.07686 | 0.00546 | 0.00546
18.4 | 3765.47687 | 218.30496 | 0.00551 | 0.00551
18.5 | 3771.71189 | 218.66644 | 0.00559 | 0.00559
18.6 | 3776.93959 | 218.96953 | 0.0057 | 0.0057
18.7 | 3787.53543 | 219.58382 | 0.00574 | 0.00574
18.8 | 3782.73576 | 219.30556 | 0.00584 | 0.00584
18.9 | 3801.76865 | 220.409 | 0.00591 | 0.00591
19 | 3808.6351 | 220.80708 | 0.00603 | 0.00603
19.1 | 3810.71456 | 220.92764 | 0.00606 | 0.00606
19.2 | 3816.02347 | 221.23543 | 0.00618 | 0.00618
19.3 | 3823.94493 | 221.69467 | 0.00622 | 0.00622
19.4 | 3831.80641 | 222.15045 | 0.00634 | 0.00634
19.5 | 3835.24746 | 222.34995 | 0.0064 | 0.0064
19.6 | 3840.68973 | 222.66547 | 0.00653 | 0.00653
19.7 | 3847.46715 | 223.05838 | 0.00654 | 0.00654
19.8 | 3851.48339 | 223.29123 | 0.00667 | 0.00667
19.9 | 3856.26256 | 223.5683 | 0.00672 | 0.00672
20 | 3860.65319 | 223.82285 | 0.00683 | 0.00683
20.1 | 3870.16647 | 224.37439 | 0.00692 | 0.00692
20.2 | 3866.09398 | 224.13828 | 0.00699 | 0.00699
20.3 | 3881.63067 | 225.03903 | 0.00703 | 0.00703
20.4 | 3887.65447 | 225.38826 | 0.00719 | 0.00719
20.5 | 3890.00177 | 225.52434 | 0.00723 | 0.00723
20.6 | 3894.25941 | 225.77118 | 0.00734 | 0.00734
20.7 | 3898.72044 | 226.02982 | 0.00739 | 0.00739
20.8 | 3906.00078 | 226.45189 | 0.00747 | 0.00747
20.9 | 3910.49348 | 226.71236 | 0.00758 | 0.00758
21 | 3915.74278 | 227.01669 | 0.00766 | 0.00766
21.1 | 3923.8818 | 227.48856 | 0.00773 | 0.00773
21.2 | 3925.74817 | 227.59676 | 0.00778 | 0.00778
21.3 | 3926.61318 | 227.64691 | 0.0079 | 0.0079
21.4 | 3932.50026 | 227.9882 | 0.008 | 0.008
21.5 | 3935.72375 | 228.17509 | 0.00807 | 0.00807
21.6 | 3936.48222 | 228.21907 | 0.00818 | 0.00818
21.7 | 3947.19429 | 228.8401 | 0.00828 | 0.00828
21.8 | 3953.75676 | 229.22057 | 0.00833 | 0.00833
21.9 | 3955.3158 | 229.31094 | 0.00845 | 0.00845
22 | 3959.03438 | 229.52654 | 0.00849 | 0.00849
22.1 | 3962.18561 | 229.70923 | 0.00861 | 0.00861
22.2 | 3970.54702 | 230.19398 | 0.00875 | 0.00875
22.3 | 3972.51062 | 230.30783 | 0.00881 | 0.00881
22.4 | 3976.75894 | 230.55412 | 0.00888 | 0.00888
22.5 | 3981.7512 | 230.84355 | 0.00894 | 0.00894
22.6 | 3985.33978 | 231.05161 | 0.009 | 0.009
22.7 | 3986.89248 | 231.14162 | 0.00906 | 0.00906
22.8 | 3991.59193 | 231.41408 | 0.00914 | 0.00914
22.9 | 3994.75098 | 231.59721 | 0.00925 | 0.00925
23 | 3999.15278 | 231.85242 | 0.00932 | 0.00932
23.1 | 4005.88289 | 232.2426 | 0.00938 | 0.00938
23.2 | 4012.18385 | 232.60789 | 0.00939 | 0.00939
23.3 | 4008.73348 | 232.40787 | 0.00948 | 0.00948
23.4 | 4013.39978 | 232.67839 | 0.00966 | 0.00966
23.5 | 4016.39603 | 232.8521 | 0.00963 | 0.00963
23.6 | 4025.89515 | 233.40282 | 0.00989 | 0.00989
23.7 | 4026.73967 | 233.45178 | 0.00997 | 0.00997
23.8 | 4034.87422 | 233.92339 | 0.00995 | 0.00995
23.9 | 4036.54464 | 234.02022 | 0.01004 | 0.01004
24 | 4038.95602 | 234.16002 | 0.0102 | 0.0102
24.1 | 4042.48349 | 234.36453 | 0.01029 | 0.01029
24.2 | 4045.05953 | 234.51389 | 0.01046 | 0.01046
24.3 | 4045.33707 | 234.52997 | 0.0105 | 0.0105
24.4 | 4049.66809 | 234.78107 | 0.0106 | 0.0106
24.5 | 4060.16074 | 235.38937 | 0.01063 | 0.01063
24.6 | 4062.62428 | 235.5322 | 0.01075 | 0.01075
24.7 | 4064.8181 | 235.65939 | 0.01083 | 0.01083
24.8 | 4066.49634 | 235.75668 | 0.01097 | 0.01097
24.9 | 4068.34371 | 235.86378 | 0.01112 | 0.01112
25 | 4074.26842 | 236.20728 | 0.01126 | 0.01126
25.1 | 4075.45492 | 236.27606 | 0.01124 | 0.01124
25.2 | 4083.72246 | 236.75537 | 0.01138 | 0.01138
25.3 | 4087.89665 | 236.99738 | 0.01153 | 0.01153
25.4 | 4087.08192 | 236.95015 | 0.01151 | 0.01151
25.5 | 4092.06674 | 237.23914 | 0.01156 | 0.01156
25.6 | 4094.6912 | 237.3913 | 0.01172 | 0.01172
25.7 | 4091.35036 | 237.1976 | 0.01183 | 0.01183
25.8 | 4093.89995 | 237.34541 | 0.0119 | 0.0119
25.9 | 4106.3264 | 238.06584 | 0.01198 | 0.01198
26 | 4111.18716 | 238.34766 | 0.01214 | 0.01214
26.1 | 4115.22053 | 238.58148 | 0.01215 | 0.01215
26.2 | 4111.94414 | 238.39154 | 0.01227 | 0.01227
26.3 | 4113.65516 | 238.49074 | 0.01237 | 0.01237
26.4 | 4117.20909 | 238.69678 | 0.01237 | 0.01237
26.5 | 4119.03448 | 238.8026 | 0.01254 | 0.01254
26.6 | 4124.7841 | 239.13594 | 0.01255 | 0.01255
26.7 | 4132.72083 | 239.59607 | 0.01269 | 0.01269
26.8 | 4135.27489 | 239.74414 | 0.0128 | 0.0128
26.9 | 4136.59438 | 239.82065 | 0.01284 | 0.01284
27 | 4139.68153 | 239.99962 | 0.01293 | 0.01293
27.1 | 4132.51258 | 239.584 | 0.01306 | 0.01306
27.2 | 4137.8513 | 239.89351 | 0.01316 | 0.01316
27.3 | 4147.74045 | 240.46684 | 0.01327 | 0.01327
27.4 | 4156.81191 | 240.99277 | 0.01332 | 0.01332
27.5 | 4153.87526 | 240.82251 | 0.01342 | 0.01342
27.6 | 4158.56242 | 241.09425 | 0.0135 | 0.0135
27.7 | 4160.38483 | 241.19991 | 0.01366 | 0.01366
27.8 | 4157.48097 | 241.03156 | 0.01371 | 0.01371
27.9 | 4161.50652 | 241.26494 | 0.01374 | 0.01374
28 | 4166.06665 | 241.52931 | 0.01395 | 0.01395
28.1 | 4169.38402 | 241.72163 | 0.01399 | 0.01399
28.2 | 4176.79884 | 242.15152 | 0.01408 | 0.01408
28.3 | 4173.67928 | 241.97066 | 0.0142 | 0.0142
28.4 | 4179.70121 | 242.31978 | 0.0143 | 0.0143
28.5 | 4168.60692 | 241.67659 | 0.01432 | 0.01432
28.6 | 4179.12453 | 242.28635 | 0.01444 | 0.01444
28.7 | 4187.04264 | 242.74541 | 0.01455 | 0.01455
28.8 | 4191.28612 | 242.99142 | 0.01462 | 0.01462
28.9 | 4191.04621 | 242.97751 | 0.01473 | 0.01473
29 | 4196.68593 | 243.30447 | 0.01479 | 0.01479
29.1 | 4197.51965 | 243.35281 | 0.01489 | 0.01489
29.2 | 4195.24573 | 243.22098 | 0.01498 | 0.01498
29.3 | 4199.64902 | 243.47626 | 0.01513 | 0.01513
29.4 | 4202.46646 | 243.6396 | 0.01522 | 0.01522
29.5 | 4208.73761 | 244.00317 | 0.01532 | 0.01532
29.6 | 4208.73463 | 244.00301 | 0.01538 | 0.01538
29.7 | 4212.1537 | 244.20123 | 0.01548 | 0.01548
29.8 | 4216.27648 | 244.44025 | 0.01557 | 0.01557
29.9 | 4207.64089 | 243.93959 | 0.01568 | 0.01568
30 | 4215.45058 | 244.39236 | 0.01576 | 0.01576
30.1 | 4222.51634 | 244.802 | 0.01584 | 0.01584
30.2 | 4228.84226 | 245.16875 | 0.01595 | 0.01595
30.3 | 4228.72156 | 245.16176 | 0.01603 | 0.01603
30.4 | 4233.04811 | 245.41258 | 0.01612 | 0.01612
30.5 | 4234.22642 | 245.4809 | 0.01621 | 0.01621
30.6 | 4230.19156 | 245.24698 | 0.01633 | 0.01633
30.7 | 4235.67295 | 245.56476 | 0.01645 | 0.01645
30.8 | 4240.51471 | 245.84547 | 0.01651 | 0.01651
30.9 | 4242.30136 | 245.94905 | 0.01664 | 0.01664
31 | 4246.61823 | 246.19933 | 0.01665 | 0.01665
31.1 | 4251.68909 | 246.4933 | 0.01681 | 0.01681
31.2 | 4252.20765 | 246.52338 | 0.01691 | 0.01691
31.3 | 4238.99032 | 245.7571 | 0.01701 | 0.01701
31.4 | 4251.60453 | 246.4884 | 0.01705 | 0.01705
31.5 | 4253.87993 | 246.62032 | 0.01716 | 0.01716
31.6 | 4259.25925 | 246.93219 | 0.01724 | 0.01724
31.7 | 4260.04902 | 246.97798 | 0.01737 | 0.01737
31.8 | 4265.82657 | 247.31293 | 0.01744 | 0.01744
31.9 | 4271.79858 | 247.65916 | 0.01757 | 0.01757
32 | 4267.84791 | 247.43011 | 0.01768 | 0.01768
32.1 | 4268.63469 | 247.47574 | 0.01778 | 0.01778
32.2 | 4271.97404 | 247.66933 | 0.01787 | 0.01787
32.3 | 4273.01452 | 247.72966 | 0.01794 | 0.01794
32.4 | 4277.16374 | 247.97021 | 0.01803 | 0.01803
32.5 | 4280.34477 | 248.15463 | 0.01814 | 0.01814
32.6 | 4285.24017 | 248.43845 | 0.01823 | 0.01823
32.7 | 4274.81346 | 247.83395 | 0.01832 | 0.01832
32.8 | 4284.40012 | 248.38974 | 0.01842 | 0.01842
32.9 | 4289.58386 | 248.69028 | 0.01851 | 0.01851
33 | 4294.19577 | 248.95764 | 0.01857 | 0.01857
33.1 | 4293.75991 | 248.93237 | 0.01868 | 0.01868
33.2 | 4298.00972 | 249.17876 | 0.0188 | 0.0188
33.3 | 4303.1089 | 249.4744 | 0.01889 | 0.01889
33.4 | 4300.14692 | 249.30267 | 0.01898 | 0.01898
33.5 | 4300.95084 | 249.34927 | 0.01909 | 0.01909
33.6 | 4301.88179 | 249.40324 | 0.01917 | 0.01917
33.7 | 4306.24112 | 249.65598 | 0.01927 | 0.01927
33.8 | 4308.50722 | 249.78735 | 0.01937 | 0.01937
33.9 | 4312.39158 | 250.01256 | 0.01947 | 0.01947
34 | 4317.7601 | 250.32379 | 0.01954 | 0.01954
34.1 | 4311.30566 | 249.9496 | 0.01966 | 0.01966
34.2 | 4319.77846 | 250.44081 | 0.01977 | 0.01977
34.3 | 4320.58722 | 250.4877 | 0.01985 | 0.01985
34.4 | 4322.42975 | 250.59453 | 0.01994 | 0.01994
34.5 | 4327.69656 | 250.89987 | 0.02004 | 0.02004
34.6 | 4326.33944 | 250.82118 | 0.02012 | 0.02012
34.7 | 4332.10768 | 251.15561 | 0.02027 | 0.02027
34.8 | 4328.70239 | 250.95818 | 0.02031 | 0.02031
34.9 | 4331.20988 | 251.10356 | 0.0204 | 0.0204
35 | 4333.68571 | 251.24709 | 0.02053 | 0.02053
35.1 | 4334.2419 | 251.27934 | 0.02057 | 0.02057
35.2 | 4339.99598 | 251.61293 | 0.02071 | 0.02071
35.3 | 4341.45629 | 251.6976 | 0.02079 | 0.02079
35.4 | 4345.0918 | 251.90837 | 0.02091 | 0.02091
35.5 | 4339.03858 | 251.55742 | 0.02094 | 0.02094
35.6 | 4346.43775 | 251.98639 | 0.02106 | 0.02106
35.7 | 4353.29676 | 252.38405 | 0.02121 | 0.02121
35.8 | 4352.90337 | 252.36124 | 0.02125 | 0.02125
35.9 | 4357.58233 | 252.63251 | 0.02135 | 0.02135
36 | 4361.4123 | 252.85455 | 0.02145 | 0.02145
36.1 | 4361.60341 | 252.86563 | 0.02156 | 0.02156
36.2 | 4360.14608 | 252.78114 | 0.02162 | 0.02162
36.3 | 4360.18519 | 252.78342 | 0.02175 | 0.02175
36.4 | 4366.13187 | 253.12817 | 0.0218 | 0.0218
36.5 | 4367.318 | 253.19693 | 0.02191 | 0.02191
36.6 | 4367.94795 | 253.23346 | 0.02202 | 0.02202
36.7 | 4372.71968 | 253.5101 | 0.02214 | 0.02214
36.8 | 4373.75531 | 253.57014 | 0.02225 | 0.02225
36.9 | 4372.22756 | 253.48157 | 0.02235 | 0.02235
37 | 4374.31 | 253.60229 | 0.02245 | 0.02245
37.1 | 4379.59731 | 253.90883 | 0.02251 | 0.02251
37.2 | 4379.95307 | 253.92946 | 0.02265 | 0.02265
37.3 | 4384.2338 | 254.17764 | 0.02271 | 0.02271
37.4 | 4389.38774 | 254.47644 | 0.02286 | 0.02286
37.5 | 4388.46797 | 254.42311 | 0.02294 | 0.02294
37.6 | 4386.73943 | 254.32291 | 0.02303 | 0.02303
37.7 | 4388.67621 | 254.43518 | 0.02309 | 0.02309
37.8 | 4393.28812 | 254.70256 | 0.0232 | 0.0232
37.9 | 4391.8889 | 254.62144 | 0.02333 | 0.02333
38 | 4399.8491 | 255.08295 | 0.0234 | 0.0234
38.1 | 4403.54422 | 255.29716 | 0.02353 | 0.02353
38.2 | 4393.54368 | 254.71738 | 0.0236 | 0.0236
38.3 | 4398.28821 | 254.99245 | 0.02369 | 0.02369
38.4 | 4404.79144 | 255.36948 | 0.02374 | 0.02374
38.5 | 4406.6295 | 255.47603 | 0.02388 | 0.02388
38.6 | 4408.53983 | 255.58679 | 0.02399 | 0.02399
38.7 | 4410.09887 | 255.67717 | 0.02404 | 0.02404
38.8 | 4414.51631 | 255.93327 | 0.02417 | 0.02417
38.9 | 4415.87642 | 256.01212 | 0.02425 | 0.02425
39 | 4415.6976 | 256.00177 | 0.02436 | 0.02436
39.1 | 4417.82884 | 256.12534 | 0.0244 | 0.0244
39.2 | 4415.02705 | 255.96289 | 0.02453 | 0.02453
39.3 | 4420.14337 | 256.25952 | 0.02462 | 0.02462
39.4 | 4425.39603 | 256.56403 | 0.0247 | 0.0247
39.5 | 4431.95365 | 256.94421 | 0.02479 | 0.02479
39.6 | 4425.07304 | 256.54532 | 0.02496 | 0.02496
39.7 | 4428.82627 | 256.76291 | 0.02499 | 0.02499
39.8 | 4430.04221 | 256.8334 | 0.02509 | 0.02509
39.9 | 4435.80709 | 257.16763 | 0.02519 | 0.02519
40 | 4430.66247 | 256.86935 | 0.0253 | 0.0253
40.1 | 4436.07047 | 257.18289 | 0.02544 | 0.02544
40.2 | 4439.28428 | 257.3692 | 0.02548 | 0.02548
40.3 | 4440.94837 | 257.4657 | 0.02556 | 0.02556
40.4 | 4444.48031 | 257.67044 | 0.02568 | 0.02568
40.5 | 4443.20329 | 257.59641 | 0.02578 | 0.02578
40.6 | 4445.00856 | 257.70108 | 0.02583 | 0.02583
40.7 | 4449.12985 | 257.94 | 0.02596 | 0.02596
40.8 | 4448.46377 | 257.9014 | 0.02611 | 0.02611
40.9 | 4456.29582 | 258.35547 | 0.02615 | 0.02615
41 | 4448.50139 | 257.90356 | 0.02623 | 0.02623
41.1 | 4452.51763 | 258.13641 | 0.02635 | 0.02635
41.2 | 4458.90799 | 258.5069 | 0.02642 | 0.02642
41.3 | 4462.28646 | 258.70276 | 0.02653 | 0.02653
41.4 | 4457.77662 | 258.44131 | 0.02662 | 0.02662
41.5 | 4462.54313 | 258.71765 | 0.0267 | 0.0267
41.6 | 4463.81271 | 258.79126 | 0.0268 | 0.0268
41.7 | 4466.0408 | 258.92044 | 0.02689 | 0.02689
41.8 | 4469.09815 | 259.09769 | 0.02699 | 0.02699
41.9 | 4469.04786 | 259.09476 | 0.02708 | 0.02708
42 | 4471.30911 | 259.22586 | 0.02718 | 0.02718
42.1 | 4470.836 | 259.19843 | 0.02722 | 0.02722
42.2 | 4475.98174 | 259.49677 | 0.02734 | 0.02734
42.3 | 4481.29885 | 259.80502 | 0.02745 | 0.02745
42.4 | 4475.86887 | 259.4902 | 0.02755 | 0.02755
42.5 | 4480.69684 | 259.77011 | 0.02761 | 0.02761
42.6 | 4480.4994 | 259.75867 | 0.02772 | 0.02772
42.7 | 4483.92667 | 259.95737 | 0.02783 | 0.02783
42.8 | 4486.2926 | 260.09454 | 0.02793 | 0.02793
42.9 | 4489.74632 | 260.29477 | 0.028 | 0.028
43 | 4493.65601 | 260.52142 | 0.02812 | 0.02812
43.1 | 4490.05216 | 260.3125 | 0.02821 | 0.02821
43.2 | 4492.62485 | 260.46164 | 0.02832 | 0.02832
43.3 | 4494.39399 | 260.56421 | 0.02846 | 0.02846
43.4 | 4494.58212 | 260.57513 | 0.0285 | 0.0285
43.5 | 4497.56719 | 260.74817 | 0.02855 | 0.02855
43.6 | 4497.62829 | 260.75174 | 0.02869 | 0.02869
43.7 | 4503.09403 | 261.0686 | 0.02878 | 0.02878
43.8 | 4498.83975 | 260.82196 | 0.02891 | 0.02891
43.9 | 4506.11077 | 261.2435 | 0.02898 | 0.02898
44 | 4507.79982 | 261.34143 | 0.02911 | 0.02911
44.1 | 4508.10678 | 261.35922 | 0.02917 | 0.02917
44.2 | 4506.4114 | 261.26093 | 0.02928 | 0.02928
44.3 | 4509.88077 | 261.46207 | 0.02937 | 0.02937
44.4 | 4517.40399 | 261.89822 | 0.02945 | 0.02945
44.5 | 4512.03063 | 261.5867 | 0.02961 | 0.02961
44.6 | 4513.897 | 261.69492 | 0.02962 | 0.02962
44.7 | 4519.2156 | 262.00327 | 0.02976 | 0.02976
44.8 | 4517.10634 | 261.88098 | 0.02982 | 0.02982
44.9 | 4517.94155 | 261.92938 | 0.02988 | 0.02988
45 | 4518.32227 | 261.95148 | 0.03003 | 0.03003
45.1 | 4521.41389 | 262.13071 | 0.03014 | 0.03014
45.2 | 4520.28736 | 262.0654 | 0.03018 | 0.03018
45.3 | 4528.18014 | 262.52298 | 0.03028 | 0.03028
45.4 | 4530.96181 | 262.68423 | 0.03039 | 0.03039
45.5 | 4531.97546 | 262.74301 | 0.03049 | 0.03049
45.6 | 4529.3618 | 262.59149 | 0.03054 | 0.03054
45.7 | 4531.77951 | 262.73166 | 0.03064 | 0.03064
45.8 | 4539.07549 | 263.15463 | 0.03078 | 0.03078
45.9 | 4538.90488 | 263.14474 | 0.03085 | 0.03085
46 | 4541.99016 | 263.32361 | 0.03095 | 0.03095
46.1 | 4544.56806 | 263.47308 | 0.03108 | 0.03108
46.2 | 4542.39435 | 263.34705 | 0.03117 | 0.03117
46.3 | 4545.95461 | 263.55347 | 0.03126 | 0.03126
46.4 | 4543.53206 | 263.41302 | 0.03136 | 0.03136
46.5 | 4546.84012 | 263.6048 | 0.0314 | 0.0314
46.6 | 4541.80837 | 263.31308 | 0.0315 | 0.0315
46.7 | 4553.83845 | 264.01053 | 0.03162 | 0.03162
46.8 | 4555.6277 | 264.11426 | 0.03172 | 0.03172
46.9 | 4554.5388 | 264.05115 | 0.03186 | 0.03186
47 | 4552.79164 | 263.94983 | 0.03193 | 0.03193
47.1 | 4554.79436 | 264.06595 | 0.03202 | 0.03202
47.2 | 4557.56001 | 264.22629 | 0.03208 | 0.03208
47.3 | 4557.80141 | 264.2403 | 0.03222 | 0.03222
47.4 | 4564.70065 | 264.64026 | 0.03229 | 0.03229
47.5 | 4566.17363 | 264.72568 | 0.0324 | 0.0324
47.6 | 4564.62875 | 264.63611 | 0.03249 | 0.03249
47.7 | 4564.5345 | 264.63065 | 0.03258 | 0.03258
47.8 | 4566.88516 | 264.76691 | 0.03268 | 0.03268
47.9 | 4566.81326 | 264.76276 | 0.03271 | 0.03271
48 | 4565.75081 | 264.70114 | 0.03288 | 0.03288
48.1 | 4572.55132 | 265.09543 | 0.03291 | 0.03291
48.2 | 4577.36701 | 265.3746 | 0.03301 | 0.03301
48.3 | 4570.02074 | 264.9487 | 0.03312 | 0.03312
48.4 | 4571.26647 | 265.02094 | 0.03319 | 0.03319
48.5 | 4576.2714 | 265.3111 | 0.03335 | 0.03335
48.6 | 4580.18593 | 265.53802 | 0.03343 | 0.03343
48.7 | 4579.84917 | 265.51852 | 0.0335 | 0.0335
48.8 | 4583.72906 | 265.74344 | 0.03359 | 0.03359
48.9 | 4586.28945 | 265.89188 | 0.03372 | 0.03372
49 | 4586.9492 | 265.93015 | 0.03378 | 0.03378
49.1 | 4584.77251 | 265.80396 | 0.03383 | 0.03383
49.2 | 4584.86825 | 265.80951 | 0.03396 | 0.03396
49.3 | 4593.67931 | 266.32031 | 0.03408 | 0.03408
49.4 | 4585.86141 | 265.86707 | 0.03412 | 0.03412
49.5 | 4592.44624 | 266.24884 | 0.03426 | 0.03426
49.6 | 4597.28017 | 266.52908 | 0.03438 | 0.03438
49.7 | 4599.98958 | 266.68616 | 0.03444 | 0.03444
49.8 | 4599.97393 | 266.68524 | 0.03455 | 0.03455
49.9 | 4597.86803 | 266.56317 | 0.03462 | 0.03462
50 | 4599.4617 | 266.65555 | 0.03472 | 0.03472
50.1 | 4597.58118 | 266.54654 | 0.03484 | 0.03484
50.2 | 4604.24721 | 266.93298 | 0.03492 | 0.03492
50.3 | 4605.43819 | 267.00204 | 0.035 | 0.035
50.4 | 4605.31451 | 266.99487 | 0.03511 | 0.03511
50.5 | 4608.29623 | 267.16776 | 0.03517 | 0.03517
50.6 | 4609.29908 | 267.22589 | 0.03533 | 0.03533
50.7 | 4609.50434 | 267.23779 | 0.03538 | 0.03538
50.8 | 4609.96814 | 267.26468 | 0.03551 | 0.03551
50.9 | 4615.1299 | 267.56393 | 0.03556 | 0.03556
51 | 4617.50254 | 267.70148 | 0.03569 | 0.03569
51.1 | 4618.59927 | 267.76508 | 0.0358 | 0.0358
51.2 | 4614.23062 | 267.51178 | 0.03586 | 0.03586
51.3 | 4618.95987 | 267.78598 | 0.03597 | 0.03597
51.4 | 4620.14303 | 267.85455 | 0.03607 | 0.03607
51.5 | 4616.19087 | 267.62543 | 0.03616 | 0.03616
51.6 | 4618.1716 | 267.74026 | 0.03622 | 0.03622
51.7 | 4624.75307 | 268.12183 | 0.03638 | 0.03638
51.8 | 4627.89014 | 268.30371 | 0.03643 | 0.03643
51.9 | 4630.32685 | 268.44498 | 0.03651 | 0.03651
52 | 4632.17571 | 268.55215 | 0.03668 | 0.03668
52.1 | 4628.24889 | 268.32449 | 0.03673 | 0.03673
52.2 | 4628.09391 | 268.31552 | 0.03681 | 0.03681
52.3 | 4634.42765 | 268.68271 | 0.0369 | 0.0369
52.4 | 4639.85093 | 268.99713 | 0.03698 | 0.03698
52.5 | 4636.98357 | 268.8309 | 0.03711 | 0.03711
52.6 | 4640.93052 | 269.05972 | 0.03717 | 0.03717
52.7 | 4640.49019 | 269.03421 | 0.0373 | 0.0373
52.8 | 4640.38551 | 269.02814 | 0.03742 | 0.03742
52.9 | 4639.22881 | 268.96106 | 0.03754 | 0.03754
53 | 4641.10151 | 269.06964 | 0.03761 | 0.03761
53.1 | 4644.82643 | 269.28558 | 0.03767 | 0.03767
53.2 | 4647.63418 | 269.44836 | 0.03777 | 0.03777
53.3 | 4647.91022 | 269.46439 | 0.03789 | 0.03789
53.4 | 4650.2199 | 269.5983 | 0.038 | 0.038
53.5 | 4649.37054 | 269.54904 | 0.03807 | 0.03807
53.6 | 4649.0103 | 269.52817 | 0.03819 | 0.03819
53.7 | 4652.1239 | 269.70868 | 0.03827 | 0.03827
53.8 | 4656.18707 | 269.94424 | 0.03835 | 0.03835
53.9 | 4656.60244 | 269.96832 | 0.03844 | 0.03844
54 | 4658.79925 | 270.09567 | 0.03853 | 0.03853
54.1 | 4659.58752 | 270.14139 | 0.03864 | 0.03864
54.2 | 4659.70188 | 270.14801 | 0.0387 | 0.0387
54.3 | 4657.56282 | 270.02399 | 0.03886 | 0.03886
54.4 | 4660.04498 | 270.16791 | 0.03889 | 0.03889
54.5 | 4664.3056 | 270.41492 | 0.03903 | 0.03903
54.6 | 4665.0406 | 270.45752 | 0.0391 | 0.0391
54.7 | 4666.47297 | 270.54056 | 0.03924 | 0.03924
54.8 | 4670.83678 | 270.79355 | 0.03932 | 0.03932
54.9 | 4664.44343 | 270.42291 | 0.03944 | 0.03944
55 | 4666.91628 | 270.56625 | 0.03949 | 0.03949
55.1 | 4673.90046 | 270.97116 | 0.0396 | 0.0396
55.2 | 4677.28674 | 271.16748 | 0.03968 | 0.03968
55.3 | 4676.75403 | 271.1366 | 0.03979 | 0.03979
55.4 | 4675.71653 | 271.07645 | 0.03988 | 0.03988
55.5 | 4678.68596 | 271.24863 | 0.03998 | 0.03998
55.6 | 4677.70807 | 271.19193 | 0.0401 | 0.0401
55.7 | 4676.14606 | 271.10135 | 0.04016 | 0.04016
55.8 | 4680.82018 | 271.37234 | 0.04031 | 0.04031
55.9 | 4681.05674 | 271.38605 | 0.04036 | 0.04036
56 | 4686.6104 | 271.70804 | 0.04047 | 0.04047
56.1 | 4687.43145 | 271.75565 | 0.04057 | 0.04057
56.2 | 4689.04078 | 271.84894 | 0.04067 | 0.04067
56.3 | 4681.63826 | 271.41977 | 0.04075 | 0.04075
56.4 | 4686.88458 | 271.72394 | 0.04086 | 0.04086
56.5 | 4691.32215 | 271.9812 | 0.04095 | 0.04095
56.6 | 4693.59122 | 272.11276 | 0.04106 | 0.04106
56.7 | 4693.64449 | 272.11584 | 0.04112 | 0.04112
56.8 | 4697.47745 | 272.33804 | 0.04128 | 0.04128
56.9 | 4698.53505 | 272.39938 | 0.04136 | 0.04136
57 | 4694.90923 | 272.18918 | 0.04145 | 0.04145
57.1 | 4694.32622 | 272.15536 | 0.04153 | 0.04153
57.2 | 4699.59155 | 272.46063 | 0.04159 | 0.04159
57.3 | 4701.21317 | 272.55463 | 0.04173 | 0.04173
57.4 | 4704.43182 | 272.74124 | 0.04185 | 0.04185
57.5 | 4707.88069 | 272.94119 | 0.04189 | 0.04189
57.6 | 4705.07294 | 272.77841 | 0.042 | 0.042
57.7 | 4702.99646 | 272.65802 | 0.04212 | 0.04212
57.8 | 4706.07094 | 272.83627 | 0.04219 | 0.04219
57.9 | 4707.86355 | 272.94019 | 0.04227 | 0.04227
58 | 4712.433 | 273.20511 | 0.04235 | 0.04235
58.1 | 4711.86116 | 273.17197 | 0.04246 | 0.04246
58.2 | 4713.37177 | 273.25952 | 0.04261 | 0.04261
58.3 | 4714.84773 | 273.34509 | 0.04268 | 0.04268
58.4 | 4714.96359 | 273.35184 | 0.04274 | 0.04274
58.5 | 4714.2271 | 273.30911 | 0.04285 | 0.04285
58.6 | 4716.49915 | 273.44086 | 0.04299 | 0.04299
58.7 | 4718.50038 | 273.55688 | 0.04301 | 0.04301
58.8 | 4718.13232 | 273.53552 | 0.04316 | 0.04316
58.9 | 4722.24392 | 273.7739 | 0.04325 | 0.04325
59 | 4726.79287 | 274.03763 | 0.04332 | 0.04332
59.1 | 4718.42512 | 273.55252 | 0.0435 | 0.0435
59.2 | 4726.54365 | 274.02319 | 0.04353 | 0.04353
59.3 | 4725.95133 | 273.98883 | 0.04365 | 0.04365
59.4 | 4727.72233 | 274.09152 | 0.04374 | 0.04374
59.5 | 4730.85456 | 274.2731 | 0.04386 | 0.04386
59.6 | 4732.94333 | 274.3942 | 0.04391 | 0.04391
59.7 | 4737.22927 | 274.64267 | 0.04405 | 0.04405
59.8 | 4730.82811 | 274.27158 | 0.04407 | 0.04407
59.9 | 4727.72531 | 274.09167 | 0.0442 | 0.0442
60 | 4733.95102 | 274.45264 | 0.04432 | 0.04432
60.1 | 4731.73857 | 274.32437 | 0.04443 | 0.04443
60.2 | 4735.26418 | 274.52875 | 0.0445 | 0.0445
60.3 | 4737.35631 | 274.65005 | 0.0446 | 0.0446
60.4 | 4742.39103 | 274.94193 | 0.04473 | 0.04473
60.5 | 4735.50558 | 274.54276 | 0.04477 | 0.04477
60.6 | 4740.52131 | 274.83353 | 0.04489 | 0.04489
60.7 | 4742.54116 | 274.95065 | 0.04497 | 0.04497
60.8 | 4743.47062 | 275.00452 | 0.04505 | 0.04505
60.9 | 4746.42292 | 275.17569 | 0.04515 | 0.04515
61 | 4750.77108 | 275.42776 | 0.04527 | 0.04527
61.1 | 4751.9777 | 275.49774 | 0.04538 | 0.04538
61.2 | 4747.92235 | 275.26263 | 0.04546 | 0.04546
61.3 | 4748.36119 | 275.28806 | 0.04557 | 0.04557
61.4 | 4747.49915 | 275.2381 | 0.04563 | 0.04563
61.5 | 4751.95125 | 275.49619 | 0.04575 | 0.04575
61.6 | 4751.78994 | 275.48685 | 0.04585 | 0.04585
61.7 | 4754.74186 | 275.65799 | 0.04595 | 0.04595
61.8 | 4759.01067 | 275.90546 | 0.04606 | 0.04606
61.9 | 4752.61547 | 275.5347 | 0.04609 | 0.04609
62 | 4758.17546 | 275.85706 | 0.0462 | 0.0462
62.1 | 4759.79857 | 275.95114 | 0.04633 | 0.04633
62.2 | 4760.95192 | 276.01801 | 0.04642 | 0.04642
62.3 | 4761.63514 | 276.05762 | 0.04655 | 0.04655
62.4 | 4765.58879 | 276.28683 | 0.04656 | 0.04656
62.5 | 4768.49861 | 276.45554 | 0.04675 | 0.04675
62.6 | 4762.74639 | 276.12204 | 0.0468 | 0.0468
62.7 | 4762.71324 | 276.12012 | 0.04692 | 0.04692
62.8 | 4767.48943 | 276.39703 | 0.04698 | 0.04698
62.9 | 4768.80409 | 276.47324 | 0.04709 | 0.04709
63 | 4768.55673 | 276.45889 | 0.04721 | 0.04721
63.1 | 4772.92873 | 276.71237 | 0.04732 | 0.04732
63.2 | 4772.4694 | 276.68573 | 0.0474 | 0.0474
63.3 | 4767.62727 | 276.40503 | 0.04749 | 0.04749
63.4 | 4773.32808 | 276.73553 | 0.04758 | 0.04758
63.5 | 4776.8712 | 276.94095 | 0.04765 | 0.04765
63.6 | 4776.2569 | 276.90533 | 0.04778 | 0.04778
63.7 | 4771.54963 | 276.63242 | 0.04785 | 0.04785
63.8 | 4778.17319 | 277.01642 | 0.04797 | 0.04797
63.9 | 4782.43865 | 277.2637 | 0.04807 | 0.04807
64 | 4777.53729 | 276.97955 | 0.04817 | 0.04817
64.10001 | 4780.34057 | 277.14209 | 0.04825 | 0.04825
64.2 | 4779.52585 | 277.09485 | 0.04836 | 0.04836
64.3 | 4781.06141 | 277.18387 | 0.04848 | 0.04848
64.4 | 4784.75168 | 277.39783 | 0.04853 | 0.04853
64.5 | 4791.22959 | 277.77338 | 0.04867 | 0.04867
64.60001 | 4788.2352 | 277.59976 | 0.0487 | 0.0487
64.7 | 4785.20133 | 277.42389 | 0.04887 | 0.04887
64.8 | 4787.19138 | 277.53925 | 0.04891 | 0.04891
64.9 | 4787.64102 | 277.56534 | 0.04899 | 0.04899
65 | 4784.78931 | 277.39999 | 0.04914 | 0.04914
65.10001 | 4788.63157 | 277.62274 | 0.0492 | 0.0492
65.2 | 4795.0156 | 277.99286 | 0.04929 | 0.04929
65.3 | 4796.86446 | 278.10007 | 0.0494 | 0.0494
65.4 | 4797.0634 | 278.1116 | 0.04949 | 0.04949
65.5 | 4797.65907 | 278.14612 | 0.04961 | 0.04961
65.60001 | 4796.79108 | 278.09579 | 0.04966 | 0.04966
65.70001 | 4798.35793 | 278.18665 | 0.04977 | 0.04977
65.8 | 4798.33744 | 278.18546 | 0.04986 | 0.04986
65.9 | 4803.53683 | 278.48688 | 0.04997 | 0.04997
66 | 4799.93261 | 278.27792 | 0.0501 | 0.0501
66.10001 | 4803.13264 | 278.46347 | 0.05018 | 0.05018
66.20001 | 4803.10768 | 278.46201 | 0.05028 | 0.05028
66.3 | 4803.31294 | 278.47391 | 0.0504 | 0.0504
66.4 | 4802.29743 | 278.41504 | 0.05049 | 0.05049
66.5 | 4806.21792 | 278.64233 | 0.05054 | 0.05054
66.60001 | 4807.37761 | 278.70956 | 0.05065 | 0.05065
66.70001 | 4810.77656 | 278.90662 | 0.05076 | 0.05076
66.8 | 4809.19369 | 278.81485 | 0.05088 | 0.05088
66.9 | 4809.6545 | 278.84155 | 0.05095 | 0.05095
67 | 4817.13377 | 279.27518 | 0.05101 | 0.05101
67.10001 | 4811.10066 | 278.92542 | 0.05113 | 0.05113
67.20001 | 4815.29087 | 279.16833 | 0.05123 | 0.05123
67.3 | 4815.5684 | 279.18442 | 0.05136 | 0.05136
67.4 | 4817.20902 | 279.27954 | 0.05145 | 0.05145
67.5 | 4820.40867 | 279.46506 | 0.05153 | 0.05153
67.60001 | 4821.06842 | 279.5033 | 0.05163 | 0.05163
67.70001 | 4821.60449 | 279.53436 | 0.05176 | 0.05176
67.8 | 4819.14878 | 279.392 | 0.05184 | 0.05184
67.9 | 4820.85831 | 279.49112 | 0.05192 | 0.05192
68 | 4825.26943 | 279.74686 | 0.05199 | 0.05199
68.10001 | 4823.92982 | 279.66919 | 0.0522 | 0.0522
68.20001 | 4824.77434 | 279.71814 | 0.05225 | 0.05225
68.3 | 4825.96532 | 279.7872 | 0.05236 | 0.05236
68.4 | 4826.30208 | 279.8067 | 0.05241 | 0.05241
68.5 | 4827.25501 | 279.86197 | 0.05253 | 0.05253
68.60001 | 4827.20472 | 279.85904 | 0.0526 | 0.0526
68.70001 | 4829.21861 | 279.9758 | 0.05275 | 0.05275
68.8 | 4827.36789 | 279.8685 | 0.05287 | 0.05287
68.9 | 4833.47736 | 280.22272 | 0.05293 | 0.05293
69 | 4834.78121 | 280.29831 | 0.05303 | 0.05303
69.10001 | 4834.04808 | 280.2558 | 0.05314 | 0.05314
69.20001 | 4828.57302 | 279.93839 | 0.05323 | 0.05323
69.3 | 4830.09592 | 280.02667 | 0.05329 | 0.05329
69.4 | 4835.61642 | 280.34671 | 0.05345 | 0.05345
69.5 | 4835.97219 | 280.36734 | 0.05352 | 0.05352
69.60001 | 4838.45435 | 280.51126 | 0.05356 | 0.05356
69.70001 | 4838.32099 | 280.50351 | 0.05369 | 0.05369
69.8 | 4839.31154 | 280.56094 | 0.05377 | 0.05377
69.9 | 4838.32099 | 280.50351 | 0.05389 | 0.05389
70 | 4838.67042 | 280.52377 | 0.05399 | 0.05399
70.10001 | 4839.59205 | 280.57721 | 0.05405 | 0.05405
70.20001 | 4839.35848 | 280.56366 | 0.05418 | 0.05418
70.3 | 4845.55587 | 280.92297 | 0.0543 | 0.0543
70.4 | 4847.52245 | 281.03699 | 0.05438 | 0.05438
70.5 | 4849.48121 | 281.15054 | 0.05444 | 0.05444
70.60001 | 4843.62692 | 280.81113 | 0.05455 | 0.05455
70.70001 | 4846.14819 | 280.95731 | 0.05466 | 0.05466
70.8 | 4850.43079 | 281.2056 | 0.05472 | 0.05472
70.9 | 4849.5736 | 281.15588 | 0.05482 | 0.05482
71 | 4851.18143 | 281.24911 | 0.05492 | 0.05492
71.10001 | 4854.81694 | 281.45987 | 0.05507 | 0.05507
71.20001 | 4856.36815 | 281.5498 | 0.05516 | 0.05516
71.3 | 4855.82761 | 281.51846 | 0.05528 | 0.05528
71.4 | 4854.50998 | 281.44208 | 0.05535 | 0.05535
71.5 | 4853.72804 | 281.39676 | 0.0554 | 0.0554
71.60001 | 4849.20554 | 281.13455 | 0.05552 | 0.05552
71.70001 | 4856.41994 | 281.5528 | 0.05563 | 0.05563
71.8 | 4861.14286 | 281.82663 | 0.0557 | 0.0557
71.9 | 4863.18804 | 281.94519 | 0.05583 | 0.05583
72 | 4861.81527 | 281.8656 | 0.05594 | 0.05594
72.10001 | 4859.12152 | 281.70944 | 0.05596 | 0.05596
72.20001 | 4866.25284 | 282.12286 | 0.0561 | 0.0561
72.3 | 4862.86804 | 281.92664 | 0.05619 | 0.05619
72.4 | 4864.68747 | 282.03214 | 0.05632 | 0.05632
72.5 | 4867.8685 | 282.21655 | 0.05642 | 0.05642
72.60001 | 4867.48628 | 282.1944 | 0.05657 | 0.05657
72.70001 | 4868.65975 | 282.26242 | 0.05661 | 0.05661
72.8 | 4868.8747 | 282.27487 | 0.05675 | 0.05675
72.9 | 4870.38195 | 282.36227 | 0.05679 | 0.05679
73 | 4863.79601 | 281.98044 | 0.05689 | 0.05689
73.10001 | 4869.00918 | 282.28268 | 0.05698 | 0.05698
73.20001 | 4873.40614 | 282.5376 | 0.0571 | 0.0571
73.3 | 4872.55231 | 282.4881 | 0.05715 | 0.05715
73.4 | 4871.84711 | 282.4472 | 0.0573 | 0.0573
73.5 | 4873.58347 | 282.54788 | 0.05734 | 0.05734
73.60001 | 4872.19654 | 282.46747 | 0.05752 | 0.05752
73.70001 | 4875.72066 | 282.67178 | 0.05754 | 0.05754
73.8 | 4879.12111 | 282.86893 | 0.05767 | 0.05767
73.9 | 4883.56836 | 283.12674 | 0.05778 | 0.05778
74 | 4883.49795 | 283.12268 | 0.0579 | 0.0579
74.10001 | 4881.21472 | 282.9903 | 0.05797 | 0.05797
74.20001 | 4883.73451 | 283.13638 | 0.05808 | 0.05808
74.3 | 4882.09203 | 283.04117 | 0.05817 | 0.05817
74.4 | 4878.05419 | 282.80707 | 0.05828 | 0.05828
74.5 | 4882.27718 | 283.05188 | 0.0584 | 0.0584
74.60001 | 4886.58957 | 283.30191 | 0.05849 | 0.05849
74.70001 | 4886.14775 | 283.27628 | 0.05863 | 0.05863
74.8 | 4887.66618 | 283.36432 | 0.0587 | 0.0587
74.9 | 4887.18636 | 283.33652 | 0.05882 | 0.05882
75 | 4887.01724 | 283.32669 | 0.05886 | 0.05886
75.10001 | 4886.49234 | 283.29626 | 0.05894 | 0.05894
75.20001 | 4888.34605 | 283.40375 | 0.05905 | 0.05905
75.3 | 4893.33235 | 283.69281 | 0.05912 | 0.05912
75.4 | 4894.67829 | 283.77084 | 0.05927 | 0.05927
75.5 | 4895.14545 | 283.79794 | 0.05933 | 0.05933
75.60001 | 4897.74495 | 283.94864 | 0.05945 | 0.05945
75.70001 | 4894.9793 | 283.7883 | 0.05954 | 0.05954
75.8 | 4891.42537 | 283.58228 | 0.05963 | 0.05963
75.9 | 4898.59283 | 283.9978 | 0.05975 | 0.05975
76 | 4899.57035 | 284.05447 | 0.05986 | 0.05986
76.10001 | 4900.18316 | 284.09 | 0.05999 | 0.05999
76.20001 | 4899.31665 | 284.03976 | 0.06007 | 0.06007
76.3 | 4897.11016 | 283.91183 | 0.0601 | 0.0601
76.4 | 4898.43749 | 283.9888 | 0.06026 | 0.06026
76.5 | 4898.20093 | 283.97507 | 0.06029 | 0.06029
76.60001 | 4900.91331 | 284.13232 | 0.06042 | 0.06042
76.70001 | 4904.30295 | 284.32886 | 0.06052 | 0.06052
76.8 | 4905.2868 | 284.38589 | 0.06067 | 0.06067
76.9 | 4904.25751 | 284.3262 | 0.06076 | 0.06076
77 | 4904.54733 | 284.34302 | 0.06085 | 0.06085
77.10001 | 4903.76055 | 284.29739 | 0.06095 | 0.06095
77.20001 | 4905.26818 | 284.3848 | 0.06105 | 0.06105
77.3 | 4908.7625 | 284.5874 | 0.06114 | 0.06114
77.4 | 4914.4838 | 284.9191 | 0.06124 | 0.06124
77.5 | 4908.27523 | 284.55914 | 0.0613 | 0.0613
77.60001 | 4908.5822 | 284.57693 | 0.06144 | 0.06144
77.70001 | 4909.79999 | 284.64755 | 0.06155 | 0.06155
77.8 | 4911.76657 | 284.76157 | 0.06163 | 0.06163
77.9 | 4909.92516 | 284.65479 | 0.06174 | 0.06174
78 | 4914.50392 | 284.92026 | 0.06184 | 0.06184
78.10001 | 4913.53869 | 284.86429 | 0.06193 | 0.06193
78.20001 | 4915.41587 | 284.97311 | 0.06202 | 0.06202
78.3 | 4916.04432 | 285.00955 | 0.06214 | 0.06214
78.4 | 4914.80492 | 284.93771 | 0.06221 | 0.06221
78.5 | 4915.189 | 284.95996 | 0.06231 | 0.06231
78.60001 | 4914.88799 | 284.9425 | 0.06241 | 0.06241
78.70001 | 4919.97302 | 285.23734 | 0.06255 | 0.06255
78.8 | 4923.90618 | 285.46536 | 0.06264 | 0.06264
78.9 | 4922.93313 | 285.40894 | 0.06272 | 0.06272
79 | 4923.59735 | 285.44745 | 0.06284 | 0.06284
79.10001 | 4924.35098 | 285.49115 | 0.0629 | 0.0629
79.20001 | 4922.34528 | 285.37485 | 0.06304 | 0.06304
79.3 | 4921.20311 | 285.30862 | 0.06314 | 0.06314
79.4 | 4923.48932 | 285.44119 | 0.06323 | 0.06323
79.5 | 4927.23919 | 285.65857 | 0.06331 | 0.06331
79.60001 | 4924.24592 | 285.48505 | 0.06343 | 0.06343
79.70001 | 4927.68399 | 285.68436 | 0.06351 | 0.06351
79.8 | 4925.58442 | 285.56265 | 0.06365 | 0.06365
79.9 | 4923.52545 | 285.44327 | 0.06372 | 0.06372
80 | 4925.07964 | 285.53339 | 0.06381 | 0.06381
80.10001 | 4928.2562 | 285.71753 | 0.06391 | 0.06391
80.20001 | 4932.14056 | 285.94275 | 0.064 | 0.064
80.3 | 4932.35998 | 285.95547 | 0.0641 | 0.0641
80.4 | 4935.12265 | 286.11563 | 0.06422 | 0.06422
80.50001 | 4934.32358 | 286.06931 | 0.06432 | 0.06432
80.60001 | 4935.74627 | 286.15179 | 0.06441 | 0.06441
80.70001 | 4936.04243 | 286.16895 | 0.06455 | 0.06455
80.8 | 4937.01547 | 286.22537 | 0.06461 | 0.06461
80.9 | 4938.47132 | 286.30978 | 0.06471 | 0.06471
81.00001 | 4938.0295 | 286.28415 | 0.06481 | 0.06481
81.10001 | 4937.32281 | 286.24319 | 0.06491 | 0.06491
81.20001 | 4937.05012 | 286.22739 | 0.06501 | 0.06501
81.3 | 4936.35759 | 286.18723 | 0.06512 | 0.06512
81.4 | 4936.28085 | 286.18277 | 0.06519 | 0.06519
81.50001 | 4938.48845 | 286.31076 | 0.06531 | 0.06531
81.60001 | 4943.7914 | 286.61819 | 0.06536 | 0.06536
81.70001 | 4938.22992 | 286.29578 | 0.06551 | 0.06551
81.8 | 4943.19424 | 286.58359 | 0.06557 | 0.06557
81.9 | 4944.51672 | 286.66025 | 0.0657 | 0.0657
82.00001 | 4945.25172 | 286.70288 | 0.06577 | 0.06577
82.10001 | 4944.98536 | 286.68741 | 0.0659 | 0.0659
82.20001 | 4946.0981 | 286.75192 | 0.066 | 0.066
82.3 | 4948.4469 | 286.88812 | 0.06606 | 0.06606
82.4 | 4948.77733 | 286.90726 | 0.0662 | 0.0662
82.50001 | 4948.87158 | 286.91272 | 0.06628 | 0.06628
82.60001 | 4949.31638 | 286.93851 | 0.06638 | 0.06638
82.70001 | 4945.7781 | 286.73337 | 0.06646 | 0.06646
82.8 | 4948.03488 | 286.86423 | 0.0666 | 0.0666
82.9 | 4950.62172 | 287.01419 | 0.06665 | 0.06665
83.00001 | 4951.55416 | 287.06824 | 0.06672 | 0.06672
83.10001 | 4949.78502 | 286.9657 | 0.06688 | 0.06688
83.20001 | 4953.9268 | 287.20581 | 0.06697 | 0.06697
83.3 | 4954.20732 | 287.22208 | 0.0671 | 0.0671
83.4 | 4952.84684 | 287.14319 | 0.06717 | 0.06717
83.50001 | 4955.066 | 287.27185 | 0.06723 | 0.06723
83.60001 | 4956.44175 | 287.35162 | 0.06735 | 0.06735
83.70001 | 4957.56045 | 287.41647 | 0.06748 | 0.06748
83.8 | 4958.60726 | 287.47717 | 0.06761 | 0.06761
83.9 | 4959.39404 | 287.52277 | 0.06768 | 0.06768
84.00001 | 4958.4426 | 287.46762 | 0.06775 | 0.06775
84.10001 | 4956.89623 | 287.37796 | 0.06783 | 0.06783
84.20001 | 4959.07888 | 287.50449 | 0.06799 | 0.06799
84.3 | 4961.3826 | 287.63806 | 0.06805 | 0.06805
84.4 | 4964.18886 | 287.80075 | 0.06817 | 0.06817
84.50001 | 4961.02683 | 287.61743 | 0.06825 | 0.06825
84.60001 | 4963.075 | 287.73618 | 0.06837 | 0.06837
84.70001 | 4965.40964 | 287.87152 | 0.06847 | 0.06847
84.8 | 4961.8151 | 287.66315 | 0.06861 | 0.06861
84.9 | 4960.56303 | 287.59055 | 0.06869 | 0.06869
85.00001 | 4963.6513 | 287.76959 | 0.0688 | 0.0688
85.10001 | 4964.90337 | 287.84216 | 0.06891 | 0.06891
85.20001 | 4969.66727 | 288.11838 | 0.06897 | 0.06897
85.3 | 4971.75455 | 288.23938 | 0.06912 | 0.06912
85.4 | 4967.84784 | 288.01288 | 0.06918 | 0.06918
85.50001 | 4964.20935 | 287.80194 | 0.06926 | 0.06926
85.60001 | 4968.41371 | 288.04568 | 0.06939 | 0.06939
85.70001 | 4969.88036 | 288.13071 | 0.06949 | 0.06949
85.8 | 4973.50618 | 288.34094 | 0.06956 | 0.06956
85.9 | 4971.38314 | 288.21783 | 0.06966 | 0.06966
86.00001 | 4972.6963 | 288.29398 | 0.06982 | 0.06982
86.10001 | 4978.63665 | 288.63837 | 0.06992 | 0.06992
86.20001 | 4976.60264 | 288.52045 | 0.07003 | 0.07003
86.3 | 4976.57284 | 288.51871 | 0.07008 | 0.07008
86.4 | 4975.58899 | 288.46167 | 0.07022 | 0.07022
86.50001 | 4976.3158 | 288.50381 | 0.07032 | 0.07032
86.60001 | 4975.36175 | 288.44852 | 0.07038 | 0.07038
86.70001 | 4980.79918 | 288.76373 | 0.07052 | 0.07052
86.8 | 4977.28735 | 288.56015 | 0.07064 | 0.07064
86.9 | 4969.7049 | 288.12054 | 0.0707 | 0.0707
87.00001 | 4976.10755 | 288.49173 | 0.07081 | 0.07081
87.10001 | 4979.58325 | 288.69324 | 0.07093 | 0.07093
87.20001 | 4980.54996 | 288.7493 | 0.071 | 0.071
87.3 | 4981.9462 | 288.83023 | 0.07109 | 0.07109
87.4 | 4986.96528 | 289.12122 | 0.0712 | 0.0712
87.50001 | 4989.80619 | 289.28592 | 0.07133 | 0.07133
87.60001 | 4985.85105 | 289.05664 | 0.07143 | 0.07143
87.70001 | 4983.30481 | 288.909 | 0.0715 | 0.0715
87.8 | 4984.48461 | 288.97742 | 0.07161 | 0.07161
87.9 | 4983.86882 | 288.94171 | 0.07174 | 0.07174
88.00001 | 4985.43121 | 289.03229 | 0.07179 | 0.07179
88.10001 | 4988.83314 | 289.22952 | 0.072 | 0.072
88.20001 | 4987.68613 | 289.16302 | 0.07203 | 0.07203
88.3 | 4980.63006 | 288.75394 | 0.07212 | 0.07212
88.4 | 4985.21961 | 289.02002 | 0.07222 | 0.07222
88.50001 | 4988.5761 | 289.2146 | 0.07233 | 0.07233
88.60001 | 4987.84445 | 289.17221 | 0.07243 | 0.07243
88.70001 | 4985.73855 | 289.05011 | 0.07248 | 0.07248
88.8 | 4990.2387 | 289.311 | 0.07258 | 0.07258
88.9 | 4995.93802 | 289.64142 | 0.07273 | 0.07273
89.00001 | 4994.49335 | 289.55768 | 0.07279 | 0.07279
89.10001 | 4995.47869 | 289.61481 | 0.07291 | 0.07291
89.20001 | 4994.24413 | 289.54321 | 0.07298 | 0.07298
89.3 | 4993.94797 | 289.52606 | 0.07311 | 0.07311
89.4 | 4997.54734 | 289.73471 | 0.07321 | 0.07321
89.50001 | 5000.16585 | 289.88654 | 0.07329 | 0.07329
89.60001 | 4998.69734 | 289.80139 | 0.07343 | 0.07343
89.70001 | 4993.79262 | 289.51703 | 0.07357 | 0.07357
89.8 | 4995.21084 | 289.59927 | 0.07361 | 0.07361
89.9 | 4998.66754 | 289.79968 | 0.07368 | 0.07368
90.00001 | 4996.09932 | 289.65079 | 0.07384 | 0.07384
90.10001 | 4995.15124 | 289.59579 | 0.0739 | 0.0739
90.20001 | 5002.26878 | 290.00845 | 0.07402 | 0.07402
90.3 | 5005.37753 | 290.18869 | 0.07414 | 0.07414
90.4 | 5001.82845 | 289.98291 | 0.07424 | 0.07424
90.50001 | 5003.32341 | 290.06958 | 0.07433 | 0.07433
90.60001 | 5003.19153 | 290.06195 | 0.07445 | 0.07445
90.70001 | 5003.19004 | 290.06186 | 0.07451 | 0.07451
90.8 | 5006.77377 | 290.26962 | 0.07468 | 0.07468
90.9 | 5004.71629 | 290.15036 | 0.07476 | 0.07476
91.00001 | 5008.52577 | 290.37122 | 0.07485 | 0.07485
91.10001 | 5002.54743 | 290.0246 | 0.07496 | 0.07496
91.20001 | 5006.83337 | 290.27307 | 0.07507 | 0.07507
91.3 | 5004.66153 | 290.14719 | 0.07516 | 0.07516
91.4 | 5003.90157 | 290.10312 | 0.07524 | 0.07524
91.50001 | 5005.71765 | 290.2084 | 0.07533 | 0.07533
91.60001 | 5005.98699 | 290.22403 | 0.07545 | 0.07545
91.70001 | 5011.89493 | 290.56653 | 0.07555 | 0.07555
91.8 | 5010.67564 | 290.49585 | 0.07567 | 0.07567
91.9 | 5010.30721 | 290.47449 | 0.07579 | 0.07579
92.00001 | 5010.99676 | 290.51447 | 0.07584 | 0.07584
92.10001 | 5007.88651 | 290.33414 | 0.0759 | 0.0759
92.20001 | 5012.74094 | 290.61557 | 0.07608 | 0.07608
92.3 | 5013.91627 | 290.68372 | 0.07615 | 0.07615
92.4 | 5015.18846 | 290.75748 | 0.07632 | 0.07632
92.50001 | 5012.37102 | 290.59415 | 0.0764 | 0.0764
92.60001 | 5016.36863 | 290.8259 | 0.07647 | 0.07647
92.70001 | 5013.49308 | 290.65918 | 0.0766 | 0.0766
92.8 | 5014.73099 | 290.73096 | 0.07672 | 0.07672
92.9 | 5012.59826 | 290.6073 | 0.07678 | 0.07678
93.00001 | 5018.13293 | 290.92819 | 0.07687 | 0.07687
93.10001 | 5019.98514 | 291.03555 | 0.077 | 0.077
93.20001 | 5018.82732 | 290.96844 | 0.07714 | 0.07714
93.3 | 5019.34253 | 290.99832 | 0.07724 | 0.07724
93.4 | 5018.51365 | 290.95026 | 0.07733 | 0.07733
93.50001 | 5018.02154 | 290.92172 | 0.07746 | 0.07746
93.60001 | 5015.98157 | 290.80347 | 0.07749 | 0.07749
93.70001 | 5019.69047 | 291.01849 | 0.07758 | 0.07758
93.8 | 5021.70734 | 291.13541 | 0.0777 | 0.0777
93.9 | 5021.71367 | 291.13577 | 0.07784 | 0.07784
94.00001 | 5023.75551 | 291.25415 | 0.07797 | 0.07797
94.10001 | 5025.2378 | 291.34009 | 0.07804 | 0.07804
94.20001 | 5021.67903 | 291.13376 | 0.07815 | 0.07815
94.3 | 5022.45948 | 291.17902 | 0.07823 | 0.07823
94.4 | 5022.71168 | 291.19363 | 0.07833 | 0.07833
94.50001 | 5026.89108 | 291.43594 | 0.07843 | 0.07843
94.60001 | 5024.42308 | 291.29285 | 0.07856 | 0.07856
94.70001 | 5025.12977 | 291.33383 | 0.07865 | 0.07865
94.8 | 5025.47286 | 291.35373 | 0.07873 | 0.07873
94.9 | 5027.82948 | 291.49036 | 0.07886 | 0.07886
95.00001 | 5024.02186 | 291.26959 | 0.07901 | 0.07901
95.10001 | 5025.25195 | 291.34091 | 0.07907 | 0.07907
95.20001 | 5026.00558 | 291.38461 | 0.07917 | 0.07917
95.3 | 5026.19669 | 291.39569 | 0.07927 | 0.07927
95.4 | 5029.48761 | 291.58649 | 0.07937 | 0.07937
95.50001 | 5030.00133 | 291.61627 | 0.07949 | 0.07949
95.60001 | 5028.57231 | 291.53342 | 0.07956 | 0.07956
95.70001 | 5031.73918 | 291.71701 | 0.07975 | 0.07975
95.8 | 5031.08278 | 291.67896 | 0.07981 | 0.07981
95.9 | 5033.21551 | 291.80261 | 0.07987 | 0.07987
96.00001 | 5034.2761 | 291.86407 | 0.07999 | 0.07999
96.10001 | 5035.78037 | 291.95129 | 0.08011 | 0.08011
96.20001 | 5035.09566 | 291.91159 | 0.08013 | 0.08013
96.3 | 5033.02589 | 291.7916 | 0.08031 | 0.08031
96.4 | 5034.61771 | 291.88388 | 0.08042 | 0.08042
96.50001 | 5030.43383 | 291.64133 | 0.08052 | 0.08052
96.60001 | 5031.59352 | 291.70856 | 0.08057 | 0.08057
96.70001 | 5034.9202 | 291.90143 | 0.08071 | 0.08071
96.8 | 5038.13103 | 292.08759 | 0.08081 | 0.08081
96.9 | 5042.28063 | 292.32816 | 0.08093 | 0.08093
97.00001 | 5036.22703 | 291.9772 | 0.08104 | 0.08104
97.10001 | 5036.0892 | 291.96921 | 0.08108 | 0.08108
97.20001 | 5039.51013 | 292.16754 | 0.08124 | 0.08124
97.3 | 5037.02797 | 292.02362 | 0.0813 | 0.0813
97.4 | 5040.1587 | 292.20514 | 0.08147 | 0.08147
97.50001 | 5043.18476 | 292.38058 | 0.08156 | 0.08156
97.60001 | 5041.9528 | 292.30914 | 0.08168 | 0.08168
97.70001 | 5039.72955 | 292.18027 | 0.08177 | 0.08177
97.8 | 5042.4967 | 292.34067 | 0.0819 | 0.0819
97.9 | 5036.1596 | 291.9733 | 0.08193 | 0.08193
98.00001 | 5037.80656 | 292.06876 | 0.08204 | 0.08204
98.10001 | 5043.7063 | 292.4108 | 0.08219 | 0.08219
98.20001 | 5045.23441 | 292.49939 | 0.08228 | 0.08228
98.3 | 5044.3992 | 292.45099 | 0.08238 | 0.08238
98.4 | 5040.53496 | 292.22696 | 0.08248 | 0.08248
98.50001 | 5044.74379 | 292.47095 | 0.08254 | 0.08254
98.60001 | 5046.03498 | 292.54581 | 0.08269 | 0.08269
98.70001 | 5042.72543 | 292.35394 | 0.08278 | 0.08278
98.8 | 5044.84884 | 292.47705 | 0.08288 | 0.08288
98.9 | 5047.69906 | 292.6423 | 0.08297 | 0.08297
99.00001 | 5049.77852 | 292.76285 | 0.08316 | 0.08316
99.10001 | 5046.65412 | 292.5817 | 0.08323 | 0.08323
99.20001 | 5049.9633 | 292.77356 | 0.08327 | 0.08327
99.3 | 5039.23595 | 292.15164 | 0.08336 | 0.08336
99.4 | 5041.1962 | 292.26529 | 0.0835 | 0.0835
99.50001 | 5052.79042 | 292.93747 | 0.08359 | 0.08359
99.60001 | 5054.42768 | 293.03238 | 0.08367 | 0.08367
99.70001 | 5054.79611 | 293.05374 | 0.08383 | 0.08383
99.8 | 5053.81823 | 292.99704 | 0.08395 | 0.08395
99.9 | 5052.17761 | 292.90195 | 0.08399 | 0.08399
100.00001 | 5054.25707 | 293.02249 | 0.08408 | 0.08408
100.10001 | 5049.22532 | 292.73077 | 0.08424 | 0.08424
100.20001 | 5049.21451 | 292.73016 | 0.08434 | 0.08434
100.3 | 5053.12867 | 292.95706 | 0.08442 | 0.08442
100.4 | 5054.78345 | 293.05301 | 0.08456 | 0.08456
100.50001 | 5052.61943 | 292.92755 | 0.08465 | 0.08465
100.60001 | 5057.24549 | 293.19574 | 0.08475 | 0.08475
100.70001 | 5047.70055 | 292.64236 | 0.08483 | 0.08483
100.8 | 5051.91274 | 292.88657 | 0.08493 | 0.08493
100.9 | 5059.67885 | 293.33682 | 0.08503 | 0.08503
101.00001 | 5060.31029 | 293.37344 | 0.08513 | 0.08513
101.10001 | 5059.87331 | 293.34808 | 0.08524 | 0.08524
101.20001 | 5062.26756 | 293.48691 | 0.08533 | 0.08533
101.3 | 5058.36271 | 293.26053 | 0.08546 | 0.08546
101.4 | 5059.129 | 293.30493 | 0.08553 | 0.08553
101.50001 | 5057.03054 | 293.18329 | 0.08566 | 0.08566
101.60001 | 5058.63838 | 293.27649 | 0.08578 | 0.08578
101.70001 | 5056.98361 | 293.18057 | 0.08594 | 0.08594
101.8 | 5061.98704 | 293.47064 | 0.08597 | 0.08597
101.9 | 5062.68144 | 293.51089 | 0.08608 | 0.08608
102.00001 | 5063.88322 | 293.58057 | 0.08618 | 0.08618
102.10001 | 5059.19643 | 293.30887 | 0.08631 | 0.08631
102.20001 | 5057.21569 | 293.19403 | 0.0864 | 0.0864
102.3 | 5064.6808 | 293.6268 | 0.08652 | 0.08652
102.4 | 5066.88692 | 293.7547 | 0.0866 | 0.0866
102.50001 | 5067.8838 | 293.8125 | 0.08669 | 0.08669
102.60001 | 5066.98117 | 293.76016 | 0.08686 | 0.08686
102.70001 | 5067.65023 | 293.79898 | 0.08697 | 0.08697
102.8 | 5066.5237 | 293.73364 | 0.08699 | 0.08699
102.9 | 5065.2042 | 293.65717 | 0.08718 | 0.08718
103.00001 | 5067.54071 | 293.7926 | 0.08726 | 0.08726
103.10001 | 5065.39233 | 293.66806 | 0.08736 | 0.08736
103.20001 | 5066.04873 | 293.70612 | 0.08746 | 0.08746
103.3 | 5065.15242 | 293.65414 | 0.08758 | 0.08758
103.4 | 5067.33991 | 293.78098 | 0.08765 | 0.08765
103.50001 | 5067.94639 | 293.81613 | 0.08782 | 0.08782
103.60001 | 5061.25689 | 293.42831 | 0.0879 | 0.0879
103.70001 | 5069.60414 | 293.91223 | 0.088 | 0.088
103.8 | 5073.39649 | 294.13211 | 0.08811 | 0.08811
103.9 | 5074.01228 | 294.16782 | 0.0882 | 0.0882
104.00001 | 5072.12095 | 294.05817 | 0.08831 | 0.08831
104.10001 | 5072.60337 | 294.08612 | 0.08838 | 0.08838
104.20001 | 5071.71191 | 294.03445 | 0.08851 | 0.08851
104.3 | 5066.14111 | 293.71149 | 0.08864 | 0.08864
104.4 | 5069.3661 | 293.89844 | 0.0887 | 0.0887
104.50001 | 5073.01241 | 294.10983 | 0.0889 | 0.0889
104.60001 | 5071.31219 | 294.01126 | 0.08896 | 0.08896
104.70001 | 5072.14591 | 294.0596 | 0.08905 | 0.08905
104.8 | 5073.30708 | 294.12692 | 0.08915 | 0.08915
104.9 | 5073.76008 | 294.1532 | 0.08925 | 0.08925
105.00001 | 5067.85065 | 293.81058 | 0.08936 | 0.08936
105.10001 | 5073.89456 | 294.16098 | 0.08945 | 0.08945
105.20001 | 5079.64864 | 294.49457 | 0.08955 | 0.08955
105.3 | 5076.94408 | 294.33777 | 0.0897 | 0.0897
105.4 | 5077.86535 | 294.3912 | 0.0898 | 0.0898
105.50001 | 5077.74018 | 294.38394 | 0.08985 | 0.08985
105.60001 | 5076.87815 | 294.33395 | 0.09 | 0.09
105.70001 | 5077.30134 | 294.35849 | 0.09005 | 0.09005
105.8 | 5077.94842 | 294.396 | 0.09021 | 0.09021
105.9 | 5076.98469 | 294.34015 | 0.09029 | 0.09029
106.00001 | 5078.08663 | 294.40402 | 0.0904 | 0.0904
106.10001 | 5079.45456 | 294.48334 | 0.09057 | 0.09057
106.20001 | 5077.51144 | 294.37067 | 0.09064 | 0.09064
106.3 | 5076.04778 | 294.28583 | 0.09077 | 0.09077
106.4 | 5074.31142 | 294.18515 | 0.09087 | 0.09087
106.50001 | 5078.5847 | 294.43289 | 0.09098 | 0.09098
106.60001 | 5082.96303 | 294.68674 | 0.09111 | 0.09111
106.70001 | 5082.95186 | 294.6861 | 0.09116 | 0.09116
106.8 | 5084.07876 | 294.7514 | 0.0913 | 0.0913
106.9 | 5084.30749 | 294.76468 | 0.09136 | 0.09136
107.00001 | 5083.71368 | 294.73026 | 0.09146 | 0.09146
107.10001 | 5080.62951 | 294.55145 | 0.09159 | 0.09159
107.20001 | 5083.18543 | 294.69962 | 0.0917 | 0.0917
107.3 | 5083.1385 | 294.6969 | 0.09174 | 0.09174
107.4 | 5083.552 | 294.72089 | 0.09192 | 0.09192
107.50001 | 5085.12221 | 294.81192 | 0.09202 | 0.09202
107.60001 | 5081.88494 | 294.62424 | 0.09211 | 0.09211
107.70001 | 5082.73095 | 294.67328 | 0.09225 | 0.09225
107.8 | 5082.17476 | 294.64102 | 0.09233 | 0.09233
107.9 | 5086.49498 | 294.89151 | 0.09244 | 0.09244
108.00001 | 5089.53817 | 295.06793 | 0.09252 | 0.09252
108.10001 | 5090.01613 | 295.09564 | 0.09269 | 0.09269
108.20001 | 5088.84862 | 295.02795 | 0.09276 | 0.09276
108.3 | 5089.45175 | 295.06293 | 0.0929 | 0.0929
108.4 | 5085.39192 | 294.82755 | 0.09298 | 0.09298
108.50001 | 5084.47811 | 294.77457 | 0.09308 | 0.09308
108.60001 | 5084.41068 | 294.77066 | 0.0932 | 0.0932
108.70001 | 5087.12642 | 294.9281 | 0.09328 | 0.09328
108.8 | 5086.50914 | 294.89233 | 0.09343 | 0.09343
108.9 | 5091.27602 | 295.16867 | 0.09346 | 0.09346
109.00001 | 5085.34312 | 294.82471 | 0.09358 | 0.09358
109.10001 | 5090.04109 | 295.09708 | 0.09375 | 0.09375
109.20001 | 5085.28203 | 294.82117 | 0.09377 | 0.09377
109.3 | 5090.70717 | 295.13571 | 0.09397 | 0.09397
109.4 | 5096.32938 | 295.46164 | 0.09408 | 0.09408
109.50001 | 5093.42737 | 295.2934 | 0.0942 | 0.0942
109.60001 | 5094.66529 | 295.36517 | 0.0942 | 0.0942
109.70001 | 5097.16608 | 295.51016 | 0.0944 | 0.0944
109.8 | 5093.11408 | 295.27524 | 0.09445 | 0.09445
109.9 | 5093.35063 | 295.28897 | 0.09458 | 0.09458
110.00001 | 5088.71078 | 295.01996 | 0.09466 | 0.09466
110.10001 | 5092.83803 | 295.25925 | 0.0948 | 0.0948
110.20001 | 5095.55526 | 295.41678 | 0.0949 | 0.0949
110.3 | 5097.94801 | 295.55548 | 0.09495 | 0.09495
110.4 | 5089.82651 | 295.08466 | 0.09514 | 0.09514
110.50001 | 5089.94721 | 295.09164 | 0.09525 | 0.09525
110.60001 | 5093.33014 | 295.28778 | 0.09535 | 0.09535
110.70001 | 5096.66465 | 295.48108 | 0.09548 | 0.09548
110.8 | 5099.69704 | 295.65689 | 0.09551 | 0.09551
110.9 | 5097.08636 | 295.50552 | 0.09563 | 0.09563
111.00001 | 5099.50258 | 295.64563 | 0.09583 | 0.09583
111.10001 | 5099.14868 | 295.62509 | 0.09583 | 0.09583
111.20001 | 5096.41245 | 295.46646 | 0.09601 | 0.09601
111.3 | 5095.65398 | 295.42249 | 0.09608 | 0.09608
111.4 | 5096.13045 | 295.4501 | 0.09622 | 0.09622
111.50001 | 5096.98279 | 295.49954 | 0.09628 | 0.09628
111.60001 | 5096.43778 | 295.46793 | 0.09644 | 0.09644
111.70001 | 5100.98189 | 295.73138 | 0.09654 | 0.09654
111.8 | 5092.64544 | 295.24808 | 0.09662 | 0.09662
111.9 | 5094.6027 | 295.36154 | 0.09674 | 0.09674
112.00001 | 5097.86978 | 295.55096 | 0.09683 | 0.09683
112.10001 | 5100.16382 | 295.68396 | 0.09694 | 0.09694
112.20001 | 5102.79499 | 295.83649 | 0.09708 | 0.09708
112.3 | 5103.25879 | 295.86337 | 0.09716 | 0.09716
112.4 | 5102.5331 | 295.82132 | 0.09725 | 0.09725
112.50001 | 5105.39934 | 295.98749 | 0.0974 | 0.0974
112.60001 | 5101.40806 | 295.7561 | 0.09751 | 0.09751
112.70001 | 5101.71689 | 295.77399 | 0.09761 | 0.09761
112.8 | 5102.16802 | 295.80014 | 0.09769 | 0.09769
112.90001 | 5102.72756 | 295.83258 | 0.09784 | 0.09784
113.00001 | 5099.73131 | 295.65887 | 0.09792 | 0.09792
113.10001 | 5106.14812 | 296.03088 | 0.09803 | 0.09803
113.20001 | 5103.02857 | 295.85004 | 0.09814 | 0.09814
113.3 | 5098.86816 | 295.60883 | 0.09822 | 0.09822
113.40001 | 5102.42209 | 295.81488 | 0.09837 | 0.09837
113.50001 | 5100.8705 | 295.72491 | 0.09846 | 0.09846
113.60001 | 5102.62251 | 295.82651 | 0.09856 | 0.09856
113.70001 | 5101.55372 | 295.76453 | 0.09863 | 0.09863
113.8 | 5106.63241 | 296.05896 | 0.09879 | 0.09879
113.90001 | 5108.22609 | 296.15137 | 0.09889 | 0.09889
114.00001 | 5105.31478 | 295.98257 | 0.09893 | 0.09893
114.10001 | 5105.99464 | 296.022 | 0.09911 | 0.09911
114.20001 | 5105.78491 | 296.00983 | 0.09921 | 0.09921
114.3 | 5105.49955 | 295.99329 | 0.09931 | 0.09931
114.40001 | 5106.32209 | 296.04099 | 0.09945 | 0.09945
114.50001 | 5110.27575 | 296.2702 | 0.09953 | 0.09953
114.60001 | 5108.42986 | 296.16318 | 0.09961 | 0.09961
114.70001 | 5105.28646 | 295.98093 | 0.09973 | 0.09973
114.8 | 5109.02703 | 296.19781 | 0.09988 | 0.09988
114.90001 | 5107.09025 | 296.08551 | 0.09993 | 0.09993
115.00001 | 5107.05709 | 296.08359 | 0.10009 | 0.10009
115.10001 | 5105.31627 | 295.98267 | 0.10014 | 0.10014
115.20001 | 5109.7665 | 296.24066 | 0.10027 | 0.10027
115.3 | 5112.9099 | 296.42291 | 0.1004 | 0.1004
115.40001 | 5110.68329 | 296.29382 | 0.10048 | 0.10048
115.50001 | 5109.57688 | 296.22968 | 0.10062 | 0.10062
115.60001 | 5109.52994 | 296.22696 | 0.10072 | 0.10072
115.70001 | 5112.17974 | 296.38058 | 0.10082 | 0.10082
115.8 | 5107.87368 | 296.13095 | 0.10096 | 0.10096
115.90001 | 5115.80892 | 296.59097 | 0.10104 | 0.10104
116.00001 | 5114.704 | 296.52692 | 0.10116 | 0.10116
116.10001 | 5109.99672 | 296.25403 | 0.10131 | 0.10131
116.20001 | 5112.32689 | 296.3891 | 0.1014 | 0.1014
116.3 | 5114.81836 | 296.53357 | 0.10151 | 0.10151
116.40001 | 5110.05186 | 296.2572 | 0.10159 | 0.10159
116.50001 | 5108.17766 | 296.14856 | 0.10177 | 0.10177
116.60001 | 5114.00513 | 296.48642 | 0.10184 | 0.10184
116.70001 | 5114.77292 | 296.53091 | 0.10192 | 0.10192
116.8 | 5114.09938 | 296.49188 | 0.10205 | 0.10205
116.90001 | 5111.41494 | 296.33624 | 0.1022 | 0.1022
117.00001 | 5112.81118 | 296.41718 | 0.10229 | 0.10229
117.10001 | 5110.76301 | 296.29843 | 0.10238 | 0.10238
117.20001 | 5111.65485 | 296.35016 | 0.10249 | 0.10249
117.3 | 5113.8673 | 296.47842 | 0.1026 | 0.1026
117.40001 | 5120.21855 | 296.84665 | 0.10274 | 0.10274
117.50001 | 5116.15202 | 296.61087 | 0.10284 | 0.10284
117.60001 | 5117.20181 | 296.67175 | 0.103 | 0.103
117.70001 | 5117.1504 | 296.66876 | 0.10308 | 0.10308
117.8 | 5113.7358 | 296.47079 | 0.10313 | 0.10313
117.90001 | 5111.96963 | 296.36841 | 0.10332 | 0.10332
118.00001 | 5116.17549 | 296.61224 | 0.10339 | 0.10339
118.10001 | 5120.55382 | 296.86606 | 0.10348 | 0.10348
118.20001 | 5115.57683 | 296.57751 | 0.10361 | 0.10361
118.3 | 5117.02001 | 296.66119 | 0.10378 | 0.10378
118.40001 | 5115.11303 | 296.55063 | 0.1038 | 0.1038
118.50001 | 5115.32165 | 296.56274 | 0.10395 | 0.10395
118.60001 | 5115.05194 | 296.54709 | 0.10402 | 0.10402
118.70001 | 5116.88553 | 296.65341 | 0.1042 | 0.1042
118.8 | 5118.81597 | 296.76532 | 0.10424 | 0.10424
118.90001 | 5117.59073 | 296.69427 | 0.10442 | 0.10442
119.00001 | 5121.55965 | 296.92438 | 0.10448 | 0.10448
119.10001 | 5120.72146 | 296.87579 | 0.10465 | 0.10465
119.20001 | 5116.4154 | 296.62616 | 0.10471 | 0.10471
119.3 | 5114.63657 | 296.52301 | 0.10485 | 0.10485
119.40001 | 5119.48206 | 296.80392 | 0.10498 | 0.10498
119.50001 | 5122.94024 | 297.00443 | 0.10504 | 0.10504
119.60001 | 5121.92026 | 296.94528 | 0.10521 | 0.10521
119.70001 | 5119.74506 | 296.81918 | 0.10525 | 0.10525
119.8 | 5119.45374 | 296.80231 | 0.1054 | 0.1054
119.90001 | 5116.12557 | 296.60934 | 0.10551 | 0.10551
120.00001 | 5117.18765 | 296.67093 | 0.10559 | 0.10559
120.10001 | 5115.53921 | 296.57535 | 0.10572 | 0.10572
120.20001 | 5120.87978 | 296.88498 | 0.10585 | 0.10585
120.3 | 5114.65073 | 296.52383 | 0.10593 | 0.10593
120.40001 | 5123.22374 | 297.02087 | 0.10608 | 0.10608
120.50001 | 5124.96792 | 297.12198 | 0.10616 | 0.10616
120.60001 | 5121.65837 | 296.93011 | 0.10629 | 0.10629
120.70001 | 5120.71997 | 296.8757 | 0.10644 | 0.10644
120.8 | 5122.13483 | 296.95773 | 0.10654 | 0.10654
120.90001 | 5123.35412 | 297.02841 | 0.10665 | 0.10665
121.00001 | 5123.66258 | 297.0463 | 0.10669 | 0.10669
121.10001 | 5124.48065 | 297.09372 | 0.10689 | 0.10689
121.20001 | 5122.77409 | 296.99478 | 0.10696 | 0.10696
121.3 | 5120.50353 | 296.86316 | 0.10713 | 0.10713
121.40001 | 5120.2938 | 296.85098 | 0.10719 | 0.10719
121.50001 | 5119.30659 | 296.79376 | 0.10737 | 0.10737
121.60001 | 5122.28049 | 296.96619 | 0.10738 | 0.10738
121.70001 | 5119.13858 | 296.78403 | 0.10751 | 0.10751
121.8 | 5123.76279 | 297.05212 | 0.10766 | 0.10766
121.90001 | 5126.99112 | 297.23929 | 0.1078 | 0.1078
122.00001 | 5121.99551 | 296.94965 | 0.10788 | 0.10788
122.10001 | 5122.84301 | 296.99878 | 0.10801 | 0.10801
122.20001 | 5124.183 | 297.07648 | 0.10808 | 0.10808
122.3 | 5125.47567 | 297.15143 | 0.10824 | 0.10824
122.40001 | 5124.90049 | 297.11807 | 0.10832 | 0.10832
122.50001 | 5125.2719 | 297.13962 | 0.10847 | 0.10847
122.60001 | 5124.91465 | 297.1189 | 0.10853 | 0.10853
122.70001 | 5123.95874 | 297.06348 | 0.10865 | 0.10865
122.8 | 5126.38912 | 297.20438 | 0.10881 | 0.10881
122.90001 | 5120.17123 | 296.8439 | 0.1089 | 0.1089
123.00001 | 5123.88684 | 297.0593 | 0.10903 | 0.10903
123.10001 | 5125.65114 | 297.16159 | 0.10911 | 0.10911
123.20001 | 5127.87327 | 297.29041 | 0.10924 | 0.10924
123.3 | 5127.24482 | 297.254 | 0.10937 | 0.10937
123.40001 | 5120.10083 | 296.83981 | 0.1094 | 0.1094
123.50001 | 5121.78689 | 296.93756 | 0.10955 | 0.10955
123.60001 | 5124.17816 | 297.0762 | 0.10963 | 0.10963
123.70001 | 5123.38392 | 297.03015 | 0.10981 | 0.10981
123.8 | 5124.36628 | 297.0871 | 0.1099 | 0.1099
123.90001 | 5126.64467 | 297.21918 | 0.10999 | 0.10999
124.00001 | 5127.06637 | 297.24365 | 0.11013 | 0.11013
124.10001 | 5125.83777 | 297.17242 | 0.11026 | 0.11026
124.20001 | 5128.5971 | 297.3324 | 0.11031 | 0.11031
124.3 | 5118.10593 | 296.72415 | 0.11047 | 0.11047
124.40001 | 5121.79956 | 296.93829 | 0.11059 | 0.11059
124.50001 | 5127.1446 | 297.24817 | 0.11074 | 0.11074
124.60001 | 5125.99759 | 297.18167 | 0.11082 | 0.11082
124.70001 | 5129.48111 | 297.38364 | 0.11089 | 0.11089
124.8 | 5126.39098 | 297.2045 | 0.11103 | 0.11103
124.90001 | 5124.3946 | 297.08875 | 0.11115 | 0.11115
125.00001 | 5125.12624 | 297.13116 | 0.11126 | 0.11126
125.10001 | 5123.14886 | 297.01651 | 0.11139 | 0.11139
125.20001 | 5126.63685 | 297.21875 | 0.11151 | 0.11151
125.3 | 5127.14759 | 297.24835 | 0.11161 | 0.11161
125.40001 | 5127.73059 | 297.28214 | 0.11175 | 0.11175
125.50001 | 5124.01052 | 297.06647 | 0.11186 | 0.11186
125.60001 | 5127.17105 | 297.24969 | 0.11197 | 0.11197
125.70001 | 5119.95219 | 296.83121 | 0.11209 | 0.11209
125.8 | 5122.94807 | 297.00488 | 0.11219 | 0.11219
125.90001 | 5125.98194 | 297.18076 | 0.11231 | 0.11231
126.00001 | 5128.57065 | 297.33084 | 0.11247 | 0.11247
126.10001 | 5128.11914 | 297.30469 | 0.11257 | 0.11257
126.20001 | 5124.61402 | 297.10147 | 0.11269 | 0.11269
126.3 | 5125.14673 | 297.13235 | 0.11276 | 0.11276
126.40001 | 5127.11629 | 297.24652 | 0.11293 | 0.11293
126.50001 | 5123.7613 | 297.05203 | 0.11305 | 0.11305
126.60001 | 5122.82588 | 296.9978 | 0.11313 | 0.11313
126.70001 | 5123.58136 | 297.0416 | 0.11321 | 0.11321
126.8 | 5123.44316 | 297.03357 | 0.11338 | 0.11338
126.90001 | 5120.83881 | 296.8826 | 0.1135 | 0.1135
127.00001 | 5127.76822 | 297.28433 | 0.11359 | 0.11359
127.10001 | 5121.43597 | 296.91721 | 0.11368 | 0.11368
127.20001 | 5122.49842 | 296.97882 | 0.11383 | 0.11383
127.3 | 5128.07705 | 297.30225 | 0.11394 | 0.11394
127.40001 | 5127.22917 | 297.25308 | 0.11402 | 0.11402
127.50001 | 5128.26666 | 297.31323 | 0.11419 | 0.11419
127.60001 | 5127.71346 | 297.28116 | 0.11434 | 0.11434
127.70001 | 5125.615 | 297.15948 | 0.11444 | 0.11444
127.8 | 5123.27254 | 297.02368 | 0.11457 | 0.11457
127.90001 | 5120.57096 | 296.86707 | 0.11465 | 0.11465
128 | 5120.65701 | 296.87204 | 0.11481 | 0.11481
128.10001 | 5123.21442 | 297.02032 | 0.11491 | 0.11491
128.20002 | 5122.08939 | 296.95511 | 0.11509 | 0.11509
128.3 | 5119.98013 | 296.83282 | 0.11523 | 0.11523
128.40001 | 5121.23555 | 296.90561 | 0.11531 | 0.11531
128.5 | 5120.69464 | 296.87424 | 0.11542 | 0.11542
128.60001 | 5114.06623 | 296.48996 | 0.11553 | 0.11553
128.70002 | 5118.53248 | 296.74887 | 0.11567 | 0.11567
128.8 | 5120.15559 | 296.84299 | 0.11573 | 0.11573
128.90001 | 5119.71377 | 296.81738 | 0.11587 | 0.11587
129 | 5118.19236 | 296.72916 | 0.11599 | 0.11599
129.10001 | 5115.88268 | 296.59528 | 0.11615 | 0.11615
129.20002 | 5114.74162 | 296.52911 | 0.11622 | 0.11622
129.3 | 5112.69532 | 296.41046 | 0.11636 | 0.11636
129.40001 | 5113.27498 | 296.44409 | 0.11651 | 0.11651
129.5 | 5113.39568 | 296.45108 | 0.1166 | 0.1166
129.60001 | 5113.1621 | 296.43753 | 0.11674 | 0.11674
129.70002 | 5111.82249 | 296.35986 | 0.11682 | 0.11682
129.8 | 5110.71458 | 296.29562 | 0.11697 | 0.11697
129.90001 | 5111.2473 | 296.32654 | 0.11708 | 0.11708
130 | 5102.89818 | 295.84247 | 0.11721 | 0.11721
130.10001 | 5106.76578 | 296.06671 | 0.1173 | 0.1173
130.20002 | 5109.20696 | 296.20822 | 0.11743 | 0.11743
130.3 | 5103.46405 | 295.87527 | 0.11759 | 0.11759
130.40001 | 5101.89384 | 295.78424 | 0.11772 | 0.11772
130.5 | 5099.54356 | 295.64798 | 0.11782 | 0.11782
130.60001 | 5096.46907 | 295.46976 | 0.11797 | 0.11797
130.70002 | 5089.27815 | 295.05286 | 0.11807 | 0.11807
130.8 | 5086.79263 | 294.90875 | 0.11823 | 0.11823
130.90001 | 5082.75777 | 294.67484 | 0.11838 | 0.11838
131 | 5077.82474 | 294.38882 | 0.11849 | 0.11849
131.1 | 5071.40458 | 294.01663 | 0.11866 | 0.11866
131.20002 | 5052.07255 | 292.89584 | 0.11881 | 0.11881
131.3 | 5028.39386 | 291.52307 | 0.11903 | 0.11903
131.34602 | 4758.18925 | 275.85785 | 0.11906 | 0.11906
131.35 | 4357.09991 | 252.60454 | 0.11907 | 0.11906
131.354 | 3850.29241 | 223.22218 | 0.11907 | 0.11906
131.356 | 3570.80027 | 207.01851 | 0.11908 | 0.11906
131.358 | 3285.29291 | 190.46611 | 0.11909 | 0.11906

## Sample 59
Time | Load | Tensile stress | Tensile strain | Axial Strain (Video)
(sec) | (N) | (MPa) | (mm/mm) | (mm/mm)
0 | 86.24734 | 4.90599 | 0 | 0
0.1 | 86.27398 | 4.90751 | 0 | 0
0.2 | 90.59734 | 5.15343 | 5e-05 | 5e-05
0.3 | 107.15896 | 6.0955 | 1e-05 | 1e-05
0.4 | 123.62424 | 7.0321 | 2e-05 | 2e-05
0.5 | 145.9587 | 8.30254 | -2e-05 | -2e-05
0.6 | 167.94216 | 9.55302 | 0 | 0
0.7 | 192.39757 | 10.94412 | -5e-05 | -5e-05
0.8 | 213.49175 | 12.14401 | -7e-05 | -7e-05
0.9 | 235.20098 | 13.37889 | -5e-05 | -5e-05
1 | 257.76972 | 14.66267 | -7e-05 | -7e-05
1.1 | 273.53845 | 15.55964 | -0.0001 | -0.0001
1.2 | 294.6679 | 16.76154 | -0.00011 | -0.00011
1.3 | 317.14183 | 18.03992 | -0.00011 | -0.00011
1.4 | 337.55593 | 19.20113 | -6e-05 | -6e-05
1.5 | 363.27827 | 20.66429 | -8e-05 | -8e-05
1.6 | 382.18414 | 21.73971 | -5e-05 | -5e-05
1.7 | 408.74793 | 23.25074 | 0.00012 | 0.00012
1.8 | 424.41324 | 24.14182 | 5e-05 | 5e-05
1.9 | 447.49752 | 25.45492 | 0.00011 | 0.00011
2 | 470.12661 | 26.74213 | 0.00014 | 0.00014
2.1 | 496.26809 | 28.22913 | 0.00013 | 0.00013
2.2 | 518.51091 | 29.49436 | 0.00013 | 0.00013
2.3 | 543.58449 | 30.92062 | 0.00013 | 0.00013
2.4 | 569.10389 | 32.37223 | 0.00016 | 0.00016
2.5 | 588.46967 | 33.47382 | 0.00015 | 0.00015
2.6 | 614.11131 | 34.93238 | 0.00018 | 0.00018
2.7 | 637.54655 | 36.26545 | 0.00013 | 0.00013
2.8 | 661.32741 | 37.61817 | 0.00012 | 0.00012
2.9 | 688.44515 | 39.1607 | 0.00016 | 0.00016
3 | 712.15541 | 40.50941 | 0.00016 | 0.00016
3.1 | 737.62154 | 41.95799 | 0.00019 | 0.00019
3.2 | 758.5363 | 43.14769 | 0.00018 | 0.00018
3.3 | 785.28104 | 44.669 | 0.00019 | 0.00019
3.4 | 809.60561 | 46.05265 | 0.0002 | 0.0002
3.5 | 837.0854 | 47.61578 | 0.00024 | 0.00024
3.6 | 863.51829 | 49.11936 | 0.00023 | 0.00023
3.7 | 887.01788 | 50.45608 | 0.00021 | 0.00021
3.8 | 913.11466 | 51.94054 | 0.00023 | 0.00023
3.9 | 936.90725 | 53.29393 | 0.00024 | 0.00024
4 | 961.36108 | 54.68493 | 0.00021 | 0.00021
4.1 | 988.4459 | 56.22559 | 0.00026 | 0.00026
4.2 | 1016.20145 | 57.80441 | 0.00029 | 0.00029
4.3 | 1041.58605 | 59.24835 | 0.00025 | 0.00025
4.4 | 1068.49624 | 60.77908 | 0.00028 | 0.00028
4.5 | 1095.34441 | 62.30628 | 0.00029 | 0.00029
4.6 | 1112.74514 | 63.29608 | 0.00023 | 0.00023
4.7 | 1140.40114 | 64.86923 | 0.00032 | 0.00032
4.8 | 1170.32696 | 66.5715 | 0.00032 | 0.00032
4.9 | 1198.27446 | 68.16123 | 0.00028 | 0.00028
5 | 1226.16552 | 69.74776 | 0.00032 | 0.00032
5.1 | 1253.17592 | 71.28418 | 0.00038 | 0.00038
5.2 | 1280.05315 | 72.81303 | 0.00032 | 0.00032
5.3 | 1302.80443 | 74.10719 | 0.00032 | 0.00032
5.4 | 1330.00603 | 75.6545 | 0.00036 | 0.00036
5.5 | 1357.57271 | 77.22256 | 0.00034 | 0.00034
5.6 | 1384.06279 | 78.72939 | 0.0004 | 0.0004
5.7 | 1412.97244 | 80.37386 | 0.00039 | 0.00039
5.8 | 1441.16282 | 81.97741 | 0.00045 | 0.00045
5.9 | 1465.87444 | 83.38307 | 0.00041 | 0.00041
6 | 1489.28855 | 84.71494 | 0.00045 | 0.00045
6.1 | 1516.51828 | 86.26384 | 0.00045 | 0.00045
6.2 | 1543.90484 | 87.82166 | 0.00047 | 0.00047
6.3 | 1570.79771 | 89.3514 | 0.00046 | 0.00046
6.4 | 1599.21367 | 90.96779 | 0.00047 | 0.00047
6.5 | 1627.44466 | 92.57365 | 0.00055 | 0.00055
6.6 | 1654.13544 | 94.09189 | 0.0005 | 0.0005
6.7 | 1680.02546 | 95.56459 | 0.00054 | 0.00054
6.8 | 1705.00502 | 96.9855 | 0.00055 | 0.00055
6.9 | 1731.92918 | 98.51702 | 0.00059 | 0.00059
7 | 1759.40339 | 100.07983 | 0.00058 | 0.00058
7.1 | 1786.92006 | 101.64506 | 0.00065 | 0.00065
7.2 | 1818.80537 | 103.45878 | 0.00059 | 0.00059
7.3 | 1845.54625 | 104.97988 | 0.00067 | 0.00067
7.4 | 1864.91441 | 106.0816 | 0.00066 | 0.00066
7.5 | 1892.30405 | 107.6396 | 0.00069 | 0.00069
7.6 | 1921.78711 | 109.31667 | 0.00068 | 0.00068
7.7 | 1947.02055 | 110.75202 | 0.00068 | 0.00068
7.8 | 1976.97841 | 112.45611 | 0.00072 | 0.00072
7.9 | 2005.14384 | 114.05824 | 0.00069 | 0.00069
8 | 2029.99171 | 115.47166 | 0.00072 | 0.00072
8.1 | 2054.45886 | 116.86342 | 0.00077 | 0.00077
8.2 | 2081.00863 | 118.37364 | 0.0008 | 0.0008
8.3 | 2105.67471 | 119.77672 | 0.00078 | 0.00078
8.4 | 2130.62763 | 121.19611 | 0.00084 | 0.00084
8.5 | 2156.30289 | 122.65659 | 0.00084 | 0.00084
8.6 | 2183.46696 | 124.20176 | 0.00083 | 0.00083
8.7 | 2211.91905 | 125.8202 | 0.00089 | 0.00089
8.8 | 2233.8476 | 127.06755 | 0.00096 | 0.00096
8.9 | 2257.52965 | 128.41466 | 0.00091 | 0.00091
9 | 2284.435 | 129.94511 | 0.00099 | 0.00099
9.1 | 2309.04166 | 131.3448 | 0.00097 | 0.00097
9.2 | 2333.21749 | 132.71999 | 0.00097 | 0.00097
9.3 | 2363.77548 | 134.45822 | 0.00102 | 0.00102
9.4 | 2382.79887 | 135.54033 | 0.00104 | 0.00104
9.5 | 2404.1133 | 136.75275 | 0.00106 | 0.00106
9.6 | 2430.31513 | 138.24318 | 0.00108 | 0.00108
9.7 | 2450.62653 | 139.39854 | 0.00111 | 0.00111
9.8 | 2471.62282 | 140.59288 | 0.00114 | 0.00114
9.9 | 2495.18417 | 141.93312 | 0.00119 | 0.00119
10 | 2518.3728 | 143.25215 | 0.00117 | 0.00117
10.1 | 2539.40653 | 144.44861 | 0.00123 | 0.00123
10.2 | 2561.90244 | 145.72824 | 0.00121 | 0.00121
10.3 | 2581.89738 | 146.8656 | 0.00133 | 0.00133
10.4 | 2603.25707 | 148.08061 | 0.00135 | 0.00135
10.5 | 2623.83502 | 149.25114 | 0.00141 | 0.00141
10.6 | 2646.58481 | 150.54521 | 0.00142 | 0.00142
10.7 | 2669.51155 | 151.84935 | 0.0015 | 0.0015
10.8 | 2687.45217 | 152.86986 | 0.00153 | 0.00153
10.9 | 2708.57848 | 154.07158 | 0.00151 | 0.00151
11 | 2729.09198 | 155.23845 | 0.00154 | 0.00154
11.1 | 2747.19726 | 156.26833 | 0.00158 | 0.00158
11.2 | 2765.10026 | 157.2867 | 0.00167 | 0.00167
11.3 | 2784.72695 | 158.40312 | 0.0017 | 0.0017
11.4 | 2807.77588 | 159.71422 | 0.00174 | 0.00174
11.5 | 2820.26958 | 160.4249 | 0.00172 | 0.00172
11.6 | 2840.04677 | 161.54987 | 0.00177 | 0.00177
11.7 | 2859.35681 | 162.64828 | 0.00182 | 0.00182
11.8 | 2876.53115 | 163.62521 | 0.00188 | 0.00188
11.9 | 2894.81021 | 164.66498 | 0.00191 | 0.00191
12 | 2912.52062 | 165.67239 | 0.00199 | 0.00199
12.1 | 2930.70562 | 166.7068 | 0.00199 | 0.00199
12.2 | 2946.4053 | 167.59985 | 0.00199 | 0.00199
12.3 | 2964.13135 | 168.60815 | 0.00209 | 0.00209
12.4 | 2980.78544 | 169.55548 | 0.00208 | 0.00208
12.5 | 2997.5554 | 170.50941 | 0.0021 | 0.0021
12.6 | 3010.38455 | 171.23917 | 0.00215 | 0.00215
12.7 | 3025.8242 | 172.11742 | 0.00219 | 0.00219
12.8 | 3047.74176 | 173.36415 | 0.00227 | 0.00227
12.9 | 3056.27249 | 173.8494 | 0.00227 | 0.00227
13 | 3074.28055 | 174.87375 | 0.00234 | 0.00234
13.1 | 3086.21638 | 175.55269 | 0.0024 | 0.0024
13.2 | 3099.80698 | 176.32576 | 0.00246 | 0.00246
13.3 | 3112.34761 | 177.03911 | 0.00249 | 0.00249
13.4 | 3129.41074 | 178.00972 | 0.00253 | 0.00253
13.5 | 3145.88286 | 178.94669 | 0.00258 | 0.00258
13.6 | 3155.01392 | 179.46609 | 0.00266 | 0.00266
13.7 | 3170.27643 | 180.33427 | 0.00271 | 0.00271
13.8 | 3181.19861 | 180.95555 | 0.00273 | 0.00273
13.9 | 3194.78288 | 181.72827 | 0.0028 | 0.0028
14 | 3208.70243 | 182.52005 | 0.00284 | 0.00284
14.1 | 3219.11983 | 183.11263 | 0.00289 | 0.00289
14.2 | 3235.5953 | 184.04979 | 0.00297 | 0.00297
14.3 | 3237.98656 | 184.18581 | 0.00306 | 0.00306
14.4 | 3255.61538 | 185.18858 | 0.00306 | 0.00306
14.5 | 3268.26721 | 185.90826 | 0.0031 | 0.0031
14.6 | 3279.20206 | 186.53026 | 0.00322 | 0.00322
14.7 | 3282.86067 | 186.73837 | 0.00322 | 0.00322
14.8 | 3299.26275 | 187.67137 | 0.00329 | 0.00329
14.9 | 3313.07575 | 188.45709 | 0.00336 | 0.00336
15 | 3319.42998 | 188.81854 | 0.00342 | 0.00342
15.1 | 3331.18886 | 189.48743 | 0.00344 | 0.00344
15.2 | 3341.965 | 190.1004 | 0.00355 | 0.00355
15.3 | 3347.50265 | 190.41539 | 0.00356 | 0.00356
15.4 | 3356.9973 | 190.95547 | 0.00376 | 0.00376
15.5 | 3368.00702 | 191.58174 | 0.00375 | 0.00375
15.6 | 3379.84115 | 192.2549 | 0.00382 | 0.00382
15.7 | 3382.04876 | 192.38048 | 0.00387 | 0.00387
15.8 | 3393.93914 | 193.05684 | 0.00394 | 0.00394
15.9 | 3402.69245 | 193.55475 | 0.004 | 0.004
16 | 3408.98074 | 193.91245 | 0.00405 | 0.00405
16.1 | 3417.22183 | 194.38123 | 0.00411 | 0.00411
16.2 | 3424.94696 | 194.82065 | 0.00417 | 0.00417
16.3 | 3435.90043 | 195.44371 | 0.00433 | 0.00433
16.4 | 3442.6339 | 195.82674 | 0.00437 | 0.00437
16.5 | 3453.10606 | 196.42241 | 0.00444 | 0.00444
16.6 | 3458.37921 | 196.72237 | 0.00449 | 0.00449
16.7 | 3463.98428 | 197.0412 | 0.00454 | 0.00454
16.8 | 3467.87199 | 197.26234 | 0.00463 | 0.00463
16.9 | 3480.42063 | 197.97615 | 0.00472 | 0.00472
17 | 3488.16141 | 198.41646 | 0.00478 | 0.00478
17.1 | 3489.23504 | 198.47754 | 0.00489 | 0.00489
17.2 | 3501.65665 | 199.18411 | 0.005 | 0.005
17.3 | 3507.90247 | 199.53938 | 0.00501 | 0.00501
17.4 | 3510.16372 | 199.66801 | 0.00504 | 0.00504
17.5 | 3517.40494 | 200.07991 | 0.00517 | 0.00517
17.6 | 3525.10028 | 200.51765 | 0.00526 | 0.00526
17.7 | 3532.68459 | 200.94907 | 0.00535 | 0.00535
17.8 | 3536.39051 | 201.15987 | 0.00542 | 0.00542
17.9 | 3544.18345 | 201.60315 | 0.00547 | 0.00547
18 | 3552.147 | 202.05614 | 0.00556 | 0.00556
18.1 | 3553.86585 | 202.15392 | 0.00565 | 0.00565
18.2 | 3556.61288 | 202.31018 | 0.00571 | 0.00571
18.3 | 3563.47933 | 202.70076 | 0.0058 | 0.0058
18.4 | 3572.63535 | 203.22157 | 0.00588 | 0.00588
18.5 | 3573.42847 | 203.26669 | 0.00596 | 0.00596
18.6 | 3582.87096 | 203.8038 | 0.00603 | 0.00603
18.7 | 3588.46374 | 204.12195 | 0.0061 | 0.0061
18.8 | 3592.84505 | 204.37117 | 0.00618 | 0.00618
18.9 | 3597.1228 | 204.61449 | 0.00626 | 0.00626
19 | 3602.37882 | 204.91347 | 0.00636 | 0.00636
19.1 | 3608.56839 | 205.26555 | 0.00639 | 0.00639
19.2 | 3611.86825 | 205.45326 | 0.0065 | 0.0065
19.3 | 3619.54346 | 205.88985 | 0.00661 | 0.00661
19.4 | 3626.02957 | 206.25879 | 0.0067 | 0.0067
19.5 | 3626.33653 | 206.27626 | 0.00678 | 0.00678
19.6 | 3628.36272 | 206.39151 | 0.00685 | 0.00685
19.7 | 3634.41296 | 206.73566 | 0.00693 | 0.00693
19.8 | 3638.1878 | 206.95039 | 0.00703 | 0.00703
19.9 | 3641.03504 | 207.11235 | 0.0071 | 0.0071
20 | 3650.40563 | 207.64537 | 0.0072 | 0.0072
20.1 | 3655.58453 | 207.93996 | 0.00723 | 0.00723
20.2 | 3656.81462 | 208.00993 | 0.00733 | 0.00733
20.3 | 3661.43435 | 208.27272 | 0.00743 | 0.00743
20.4 | 3666.63337 | 208.56845 | 0.00751 | 0.00751
20.5 | 3671.39578 | 208.83936 | 0.0076 | 0.0076
20.6 | 3677.07908 | 209.16263 | 0.00768 | 0.00768
20.7 | 3681.49169 | 209.41364 | 0.00773 | 0.00773
20.8 | 3685.49563 | 209.64139 | 0.00787 | 0.00787
20.9 | 3689.80318 | 209.88641 | 0.00794 | 0.00794
21 | 3690.73078 | 209.93918 | 0.00805 | 0.00805
21.1 | 3694.32084 | 210.14339 | 0.00809 | 0.00809
21.2 | 3697.77158 | 210.33968 | 0.00822 | 0.00822
21.3 | 3698.38737 | 210.37471 | 0.0082 | 0.0082
21.4 | 3708.61962 | 210.95674 | 0.00837 | 0.00837
21.5 | 3714.82819 | 211.30991 | 0.00848 | 0.00848
21.6 | 3713.75494 | 211.24886 | 0.00853 | 0.00853
21.7 | 3715.7841 | 211.36429 | 0.00863 | 0.00863
21.8 | 3724.18314 | 211.84204 | 0.00872 | 0.00872
21.9 | 3724.46515 | 211.85809 | 0.00879 | 0.00879
22 | 3728.04105 | 212.06149 | 0.00893 | 0.00893
22.1 | 3736.2352 | 212.5276 | 0.00896 | 0.00896
22.2 | 3738.17347 | 212.63785 | 0.00905 | 0.00905
22.3 | 3742.35585 | 212.87576 | 0.00917 | 0.00917
22.4 | 3745.72314 | 213.06731 | 0.00925 | 0.00925
22.5 | 3748.46086 | 213.22302 | 0.00933 | 0.00933
22.6 | 3745.54768 | 213.05733 | 0.00946 | 0.00946
22.7 | 3750.63717 | 213.34682 | 0.00953 | 0.00953
22.8 | 3759.49256 | 213.85054 | 0.0096 | 0.0096
22.9 | 3765.70709 | 214.20404 | 0.00965 | 0.00965
23 | 3766.0189 | 214.22179 | 0.00977 | 0.00977
23.1 | 3764.81079 | 214.15306 | 0.00985 | 0.00985
23.2 | 3771.20413 | 214.51672 | 0.00991 | 0.00991
23.3 | 3772.25727 | 214.57663 | 0.01004 | 0.01004
23.4 | 3775.74377 | 214.77496 | 0.0101 | 0.0101
23.5 | 3784.46728 | 215.27118 | 0.01021 | 0.01021
23.6 | 3787.3555 | 215.43547 | 0.0103 | 0.0103
23.7 | 3788.80948 | 215.51817 | 0.0104 | 0.0104
23.8 | 3794.06065 | 215.81688 | 0.01047 | 0.01047
23.9 | 3797.13029 | 215.99149 | 0.01056 | 0.01056
24 | 3788.09012 | 215.47725 | 0.01071 | 0.01071
24.1 | 3796.82481 | 215.97411 | 0.01071 | 0.01071
24.2 | 3804.83381 | 216.42969 | 0.0108 | 0.0108
24.3 | 3811.73156 | 216.82205 | 0.01091 | 0.01091
24.4 | 3813.82816 | 216.9413 | 0.01102 | 0.01102
24.5 | 3813.06373 | 216.89783 | 0.0111 | 0.0111
24.6 | 3814.90774 | 217.00272 | 0.01119 | 0.01119
24.7 | 3814.7293 | 216.99257 | 0.0113 | 0.0113
24.8 | 3819.82215 | 217.28226 | 0.01139 | 0.01139
24.9 | 3826.89238 | 217.68443 | 0.01146 | 0.01146
25 | 3830.4463 | 217.8866 | 0.01155 | 0.01155
25.1 | 3830.4355 | 217.88597 | 0.01163 | 0.01163
25.2 | 3835.70828 | 218.18591 | 0.01171 | 0.01171
25.3 | 3840.31832 | 218.44814 | 0.01179 | 0.01179
25.4 | 3834.27441 | 218.10434 | 0.01194 | 0.01194
25.5 | 3841.39493 | 218.50938 | 0.01198 | 0.01198
25.6 | 3847.83857 | 218.87592 | 0.01209 | 0.01209
25.7 | 3851.11049 | 219.06203 | 0.01216 | 0.01216
25.8 | 3854.90544 | 219.27789 | 0.01227 | 0.01227
25.9 | 3856.83477 | 219.38765 | 0.01233 | 0.01233
26 | 3857.55226 | 219.42845 | 0.01246 | 0.01246
26.1 | 3855.91947 | 219.33557 | 0.01256 | 0.01256
26.2 | 3858.72759 | 219.49532 | 0.01262 | 0.01262
26.3 | 3866.08467 | 219.9138 | 0.01272 | 0.01272
26.4 | 3870.61648 | 220.17159 | 0.01279 | 0.01279
26.5 | 3874.92403 | 220.41661 | 0.01291 | 0.01291
26.6 | 3874.50084 | 220.39253 | 0.013 | 0.013
26.7 | 3881.55393 | 220.79373 | 0.01312 | 0.01312
26.8 | 3872.63633 | 220.28648 | 0.01319 | 0.01319
26.9 | 3880.28808 | 220.72174 | 0.01325 | 0.01325
27 | 3889.04735 | 221.21999 | 0.01333 | 0.01333
27.1 | 3891.21138 | 221.34308 | 0.01341 | 0.01341
27.2 | 3892.40235 | 221.41083 | 0.01356 | 0.01356
27.3 | 3896.76653 | 221.65907 | 0.01365 | 0.01365
27.4 | 3897.88374 | 221.72263 | 0.01372 | 0.01372
27.5 | 3893.83473 | 221.49231 | 0.01376 | 0.01376
27.6 | 3898.78936 | 221.77414 | 0.01394 | 0.01394
27.7 | 3901.99088 | 221.95625 | 0.01397 | 0.01397
27.8 | 3907.11166 | 222.24753 | 0.0141 | 0.0141
27.9 | 3911.40394 | 222.4917 | 0.01417 | 0.01417
28 | 3912.69028 | 222.56487 | 0.01427 | 0.01427
28.1 | 3917.94443 | 222.86374 | 0.01436 | 0.01436
28.2 | 3909.19596 | 222.36609 | 0.01446 | 0.01446
28.3 | 3916.2945 | 222.76988 | 0.01455 | 0.01455
28.4 | 3920.1241 | 222.98772 | 0.01466 | 0.01466
28.5 | 3929.34121 | 223.51201 | 0.01471 | 0.01471
28.6 | 3929.65935 | 223.53011 | 0.01481 | 0.01481
28.7 | 3933.01286 | 223.72087 | 0.01493 | 0.01493
28.8 | 3933.24457 | 223.73405 | 0.01501 | 0.01501
28.9 | 3928.12677 | 223.44293 | 0.01509 | 0.01509
29 | 3935.08114 | 223.83852 | 0.01516 | 0.01516
29.1 | 3936.73591 | 223.93265 | 0.01523 | 0.01523
29.2 | 3943.15906 | 224.29802 | 0.01536 | 0.01536
29.3 | 3946.00481 | 224.45988 | 0.01546 | 0.01546
29.4 | 3946.51107 | 224.48868 | 0.01555 | 0.01555
29.5 | 3954.48543 | 224.94229 | 0.01563 | 0.01563
29.6 | 3942.10443 | 224.23802 | 0.01568 | 0.01568
29.7 | 3950.19501 | 224.69824 | 0.01579 | 0.01579
29.8 | 3956.44568 | 225.05379 | 0.01588 | 0.01588
29.9 | 3961.64209 | 225.34938 | 0.01599 | 0.01599
30 | 3962.16214 | 225.37897 | 0.01613 | 0.01613
30.1 | 3966.3963 | 225.61981 | 0.01615 | 0.01615
30.2 | 3967.61857 | 225.68933 | 0.01628 | 0.01628
30.3 | 3966.92418 | 225.64984 | 0.01632 | 0.01632
30.4 | 3968.67618 | 225.7495 | 0.01646 | 0.01646
30.5 | 3974.75772 | 226.09543 | 0.0165 | 0.0165
30.6 | 3978.35076 | 226.29982 | 0.01664 | 0.01664
30.7 | 3977.79159 | 226.26801 | 0.01674 | 0.01674
30.8 | 3981.5411 | 226.48129 | 0.01684 | 0.01684
30.9 | 3982.75889 | 226.55057 | 0.01688 | 0.01688
31 | 3973.49484 | 226.02359 | 0.01699 | 0.01699
31.1 | 3985.94625 | 226.73187 | 0.01706 | 0.01706
31.2 | 3989.40295 | 226.9285 | 0.01715 | 0.01715
31.3 | 3994.30133 | 227.20712 | 0.01725 | 0.01725
31.4 | 3992.52139 | 227.10588 | 0.01732 | 0.01732
31.5 | 3998.26914 | 227.43283 | 0.0174 | 0.0174
31.6 | 3999.69034 | 227.51367 | 0.0175 | 0.0175
31.7 | 3999.73094 | 227.51598 | 0.01758 | 0.01758
31.8 | 4000.15414 | 227.54005 | 0.01772 | 0.01772
31.9 | 4005.19371 | 227.82672 | 0.0178 | 0.0178
32 | 4003.94462 | 227.75566 | 0.01789 | 0.01789
32.1 | 4007.51606 | 227.95882 | 0.01795 | 0.01795
32.2 | 4013.47354 | 228.2977 | 0.01803 | 0.01803
32.3 | 4012.95796 | 228.26837 | 0.01812 | 0.01812
32.4 | 4006.83582 | 227.92012 | 0.01819 | 0.01819
32.5 | 4018.39875 | 228.57787 | 0.0183 | 0.0183
32.6 | 4021.25381 | 228.74026 | 0.01842 | 0.01842
32.7 | 4027.652 | 229.1042 | 0.01851 | 0.01851
32.8 | 4027.30554 | 229.0845 | 0.0186 | 0.0186
32.9 | 4028.60604 | 229.15848 | 0.01866 | 0.01866
33 | 4029.07468 | 229.18513 | 0.01875 | 0.01875
33.1 | 4027.42773 | 229.09145 | 0.01888 | 0.01888
33.2 | 4030.66054 | 229.27534 | 0.01896 | 0.01896
33.3 | 4031.99084 | 229.35101 | 0.01902 | 0.01902
33.4 | 4037.26846 | 229.65121 | 0.01915 | 0.01915
33.5 | 4040.48227 | 229.83403 | 0.01921 | 0.01921
33.6 | 4043.63982 | 230.01364 | 0.0193 | 0.0193
33.7 | 4044.39382 | 230.05653 | 0.01937 | 0.01937
33.8 | 4037.28411 | 229.65211 | 0.01949 | 0.01949
33.9 | 4050.77748 | 230.41965 | 0.01957 | 0.01957
34 | 4052.80851 | 230.53519 | 0.01967 | 0.01967
34.1 | 4053.67203 | 230.5843 | 0.01976 | 0.01976
34.2 | 4059.19403 | 230.89841 | 0.01982 | 0.01982
34.3 | 4058.93214 | 230.88351 | 0.01996 | 0.01996
34.4 | 4057.74936 | 230.81624 | 0.02004 | 0.02004
34.5 | 4059.74239 | 230.9296 | 0.02011 | 0.02011
34.6 | 4060.61523 | 230.97925 | 0.02023 | 0.02023
34.7 | 4063.29967 | 231.13194 | 0.02032 | 0.02032
34.8 | 4066.85658 | 231.33427 | 0.02044 | 0.02044
34.9 | 4069.96086 | 231.51086 | 0.02054 | 0.02054
35 | 4072.02132 | 231.62807 | 0.02058 | 0.02058
35.1 | 4069.91243 | 231.5081 | 0.02071 | 0.02071
35.2 | 4069.96384 | 231.51103 | 0.02076 | 0.02076
35.3 | 4076.82285 | 231.90118 | 0.02084 | 0.02084
35.4 | 4083.04222 | 232.25496 | 0.02095 | 0.02095
35.5 | 4081.66945 | 232.17688 | 0.02106 | 0.02106
35.6 | 4086.64308 | 232.45979 | 0.02109 | 0.02109
35.7 | 4092.69817 | 232.80421 | 0.02124 | 0.02124
35.8 | 4090.17503 | 232.66069 | 0.0213 | 0.0213
35.9 | 4088.01585 | 232.53787 | 0.02145 | 0.02145
36 | 4092.13565 | 232.77222 | 0.02152 | 0.02152
36.1 | 4091.52918 | 232.73772 | 0.02158 | 0.02158
36.2 | 4093.41268 | 232.84486 | 0.02165 | 0.02165
36.3 | 4099.36719 | 233.18358 | 0.02176 | 0.02176
36.4 | 4101.04394 | 233.27895 | 0.02184 | 0.02184
36.5 | 4096.86789 | 233.0414 | 0.02199 | 0.02199
36.6 | 4101.60162 | 233.31067 | 0.022 | 0.022
36.7 | 4104.89254 | 233.49786 | 0.02219 | 0.02219
36.8 | 4109.41318 | 233.75502 | 0.02221 | 0.02221
36.9 | 4113.77437 | 234.0031 | 0.02232 | 0.02232
37 | 4113.38881 | 233.98116 | 0.02236 | 0.02236
37.1 | 4117.43484 | 234.2113 | 0.02245 | 0.02245
37.2 | 4117.12453 | 234.19366 | 0.0226 | 0.0226
37.3 | 4117.43782 | 234.21149 | 0.02268 | 0.02268
37.4 | 4118.2261 | 234.25632 | 0.02277 | 0.02277
37.5 | 4120.99026 | 234.41356 | 0.02284 | 0.02284
37.6 | 4123.18707 | 234.53851 | 0.02298 | 0.02298
37.7 | 4129.86875 | 234.91858 | 0.02302 | 0.02302
37.8 | 4132.60646 | 235.07431 | 0.02316 | 0.02316
37.9 | 4121.51664 | 234.4435 | 0.02317 | 0.02317
38 | 4128.52615 | 234.84221 | 0.02332 | 0.02332
38.1 | 4129.45375 | 234.89497 | 0.02336 | 0.02336
38.2 | 4134.09509 | 235.159 | 0.02353 | 0.02353
38.3 | 4136.25427 | 235.28181 | 0.02356 | 0.02356
38.4 | 4139.35706 | 235.45831 | 0.02365 | 0.02365
38.5 | 4142.11191 | 235.61501 | 0.02375 | 0.02375
38.6 | 4144.82132 | 235.76913 | 0.02383 | 0.02383
38.7 | 4144.68348 | 235.76129 | 0.02393 | 0.02393
38.8 | 4146.97267 | 235.89151 | 0.024 | 0.024
38.9 | 4147.17793 | 235.90318 | 0.02417 | 0.02417
39 | 4148.24188 | 235.9637 | 0.02415 | 0.02415
39.1 | 4153.09332 | 236.23967 | 0.02428 | 0.02428
39.2 | 4159.94264 | 236.62927 | 0.02439 | 0.02439
39.3 | 4151.53727 | 236.15115 | 0.02448 | 0.02448
39.4 | 4157.48432 | 236.48944 | 0.02455 | 0.02455
39.5 | 4159.06832 | 236.57954 | 0.02466 | 0.02466
39.6 | 4161.83732 | 236.73705 | 0.02471 | 0.02471
39.7 | 4160.68397 | 236.67145 | 0.02485 | 0.02485
39.8 | 4164.35562 | 236.88029 | 0.02486 | 0.02486
39.9 | 4167.87639 | 237.08057 | 0.02502 | 0.02502
40 | 4166.03386 | 236.97575 | 0.02509 | 0.02509
40.1 | 4169.0018 | 237.14459 | 0.02516 | 0.02516
40.2 | 4174.54876 | 237.46011 | 0.02526 | 0.02526
40.3 | 4173.72286 | 237.41313 | 0.02536 | 0.02536
40.4 | 4174.29805 | 237.44585 | 0.02545 | 0.02545
40.5 | 4177.20489 | 237.61121 | 0.02555 | 0.02555
40.6 | 4184.51652 | 238.0271 | 0.02563 | 0.02563
40.7 | 4173.47848 | 237.39923 | 0.02573 | 0.02573
40.8 | 4184.00876 | 237.99823 | 0.02581 | 0.02581
40.9 | 4186.32179 | 238.12979 | 0.02592 | 0.02592
41 | 4187.1082 | 238.17453 | 0.02599 | 0.02599
41.1 | 4187.63794 | 238.20467 | 0.02611 | 0.02611
41.2 | 4190.05901 | 238.34238 | 0.0262 | 0.0262
41.3 | 4193.62076 | 238.54498 | 0.02627 | 0.02627
41.4 | 4190.62153 | 238.37437 | 0.02635 | 0.02635
41.5 | 4194.16614 | 238.576 | 0.02645 | 0.02645
41.6 | 4195.84922 | 238.67174 | 0.02654 | 0.02654
41.7 | 4197.74652 | 238.77966 | 0.02659 | 0.02659
41.8 | 4197.44737 | 238.76265 | 0.02672 | 0.02672
41.9 | 4201.02179 | 238.96597 | 0.0268 | 0.0268
42 | 4210.56785 | 239.50897 | 0.02691 | 0.02691
42.1 | 4199.9124 | 238.90286 | 0.02696 | 0.02696
42.2 | 4210.60063 | 239.51085 | 0.02708 | 0.02708
42.3 | 4212.94831 | 239.64438 | 0.02722 | 0.02722
42.4 | 4211.88585 | 239.58395 | 0.02722 | 0.02722
42.5 | 4214.38664 | 239.7262 | 0.0274 | 0.0274
42.6 | 4218.21177 | 239.94379 | 0.02748 | 0.02748
42.7 | 4218.37643 | 239.95316 | 0.02755 | 0.02755
42.8 | 4215.37384 | 239.78236 | 0.02762 | 0.02762
42.9 | 4220.53859 | 240.07614 | 0.02773 | 0.02773
43 | 4221.53063 | 240.13257 | 0.02779 | 0.02779
43.1 | 4222.92985 | 240.21216 | 0.02787 | 0.02787
43.2 | 4223.2763 | 240.23187 | 0.02798 | 0.02798
43.3 | 4223.47225 | 240.24301 | 0.02808 | 0.02808
43.4 | 4230.09731 | 240.61987 | 0.02814 | 0.02814
43.5 | 4215.77506 | 239.80518 | 0.02822 | 0.02822
43.6 | 4235.4472 | 240.92418 | 0.02833 | 0.02833
43.7 | 4238.832 | 241.11673 | 0.02843 | 0.02843
43.8 | 4238.87111 | 241.11894 | 0.02854 | 0.02854
43.9 | 4234.62465 | 240.8774 | 0.02866 | 0.02866
44 | 4238.52019 | 241.09898 | 0.02871 | 0.02871
44.1 | 4241.84054 | 241.28786 | 0.02879 | 0.02879
44.2 | 4240.97404 | 241.23857 | 0.02894 | 0.02894
44.3 | 4240.98335 | 241.23911 | 0.02898 | 0.02898
44.4 | 4244.72243 | 241.45178 | 0.02911 | 0.02911
44.5 | 4245.86944 | 241.51703 | 0.02918 | 0.02918
44.6 | 4244.34468 | 241.4303 | 0.02924 | 0.02924
44.7 | 4248.65223 | 241.67532 | 0.02932 | 0.02932
44.8 | 4249.53625 | 241.72562 | 0.02944 | 0.02944
44.9 | 4238.37416 | 241.09068 | 0.02954 | 0.02954
45 | 4256.61094 | 242.12804 | 0.02959 | 0.02959
45.1 | 4259.89553 | 242.31488 | 0.02971 | 0.02971
45.2 | 4262.78338 | 242.47914 | 0.02975 | 0.02975
45.3 | 4258.91466 | 242.25908 | 0.02985 | 0.02985
45.4 | 4260.82797 | 242.36792 | 0.02992 | 0.02992
45.5 | 4261.93736 | 242.43102 | 0.03005 | 0.03005
45.6 | 4262.105 | 242.44055 | 0.03012 | 0.03012
45.7 | 4268.23683 | 242.78935 | 0.03021 | 0.03021
45.8 | 4269.23633 | 242.84621 | 0.03032 | 0.03032
45.9 | 4270.69366 | 242.92911 | 0.03042 | 0.03042
46 | 4267.5253 | 242.74889 | 0.03052 | 0.03052
46.1 | 4269.73961 | 242.87483 | 0.03057 | 0.03057
46.2 | 4272.85768 | 243.0522 | 0.0307 | 0.0307
46.3 | 4266.93447 | 242.71527 | 0.03075 | 0.03075
46.4 | 4278.55551 | 243.37631 | 0.03082 | 0.03082
46.5 | 4283.93818 | 243.6825 | 0.03092 | 0.03092
46.6 | 4280.99371 | 243.515 | 0.03101 | 0.03101
46.7 | 4283.93036 | 243.68205 | 0.03112 | 0.03112
46.8 | 4284.51151 | 243.7151 | 0.03119 | 0.03119
46.9 | 4283.44272 | 243.65431 | 0.0313 | 0.0313
47 | 4286.88861 | 243.85033 | 0.0314 | 0.0314
47.1 | 4291.2934 | 244.10088 | 0.03147 | 0.03147
47.2 | 4290.68878 | 244.06648 | 0.03159 | 0.03159
47.3 | 4291.57875 | 244.11711 | 0.03165 | 0.03165
47.4 | 4290.74056 | 244.06943 | 0.03174 | 0.03174
47.5 | 4292.12861 | 244.14839 | 0.03189 | 0.03189
47.6 | 4293.3479 | 244.21774 | 0.03193 | 0.03193
47.7 | 4288.73003 | 243.95506 | 0.03201 | 0.03201
47.8 | 4299.78967 | 244.58417 | 0.03205 | 0.03205
47.9 | 4304.21643 | 244.83597 | 0.03222 | 0.03222
48 | 4302.61046 | 244.74463 | 0.03225 | 0.03225
48.1 | 4302.11686 | 244.71654 | 0.0324 | 0.0324
48.2 | 4306.69263 | 244.97682 | 0.03245 | 0.03245
48.3 | 4304.63031 | 244.85951 | 0.03249 | 0.03249
48.4 | 4305.43423 | 244.90524 | 0.03263 | 0.03263
48.5 | 4310.95324 | 245.21918 | 0.03269 | 0.03269
48.6 | 4312.00005 | 245.27873 | 0.03282 | 0.03282
48.7 | 4313.92901 | 245.38846 | 0.03291 | 0.03291
48.8 | 4317.6882 | 245.60228 | 0.03299 | 0.03299
48.9 | 4314.96166 | 245.44719 | 0.03314 | 0.03314
49 | 4314.80967 | 245.43855 | 0.03316 | 0.03316
49.1 | 4315.7544 | 245.49228 | 0.03325 | 0.03325
49.2 | 4322.56162 | 245.8795 | 0.03333 | 0.03333
49.3 | 4327.79528 | 246.1772 | 0.03344 | 0.03344
49.4 | 4325.11717 | 246.02487 | 0.0335 | 0.0335
49.5 | 4324.74427 | 246.00366 | 0.0336 | 0.0336
49.6 | 4326.97423 | 246.13051 | 0.03374 | 0.03374
49.7 | 4325.01398 | 246.019 | 0.03382 | 0.03382
49.8 | 4325.62977 | 246.05403 | 0.03387 | 0.03387
49.9 | 4330.1221 | 246.30956 | 0.03393 | 0.03393
50 | 4334.38309 | 246.55194 | 0.0341 | 0.0341
50.1 | 4331.29743 | 246.37642 | 0.03411 | 0.03411
50.2 | 4338.48239 | 246.78513 | 0.03423 | 0.03423
50.3 | 4337.84612 | 246.74893 | 0.03427 | 0.03427
50.4 | 4333.50541 | 246.50201 | 0.03449 | 0.03449
50.5 | 4336.71288 | 246.68446 | 0.03448 | 0.03448
50.6 | 4343.75219 | 247.08488 | 0.03464 | 0.03464
50.7 | 4346.72609 | 247.25404 | 0.03468 | 0.03468
50.8 | 4346.26378 | 247.22775 | 0.03478 | 0.03478
50.9 | 4347.45476 | 247.29549 | 0.03493 | 0.03493
51 | 4347.04274 | 247.27205 | 0.03498 | 0.03498
51.1 | 4341.11021 | 246.9346 | 0.03506 | 0.03506
51.2 | 4345.27658 | 247.17159 | 0.03514 | 0.03514
51.3 | 4349.20974 | 247.39532 | 0.03516 | 0.03516
51.4 | 4352.37996 | 247.57565 | 0.03531 | 0.03531
51.5 | 4355.83517 | 247.7722 | 0.03542 | 0.03542
51.6 | 4358.21712 | 247.90768 | 0.03555 | 0.03555
51.7 | 4359.13354 | 247.95981 | 0.03558 | 0.03558
51.8 | 4353.35785 | 247.63127 | 0.03564 | 0.03564
51.9 | 4356.46996 | 247.8083 | 0.03579 | 0.03579
52 | 4366.47981 | 248.37769 | 0.03587 | 0.03587
52.1 | 4369.42093 | 248.54498 | 0.03594 | 0.03594
52.2 | 4366.79795 | 248.39578 | 0.03604 | 0.03604
52.3 | 4367.055 | 248.41042 | 0.03612 | 0.03612
52.4 | 4368.48886 | 248.49197 | 0.03624 | 0.03624
52.5 | 4369.03387 | 248.52298 | 0.03634 | 0.03634
52.6 | 4367.87121 | 248.45683 | 0.03643 | 0.03643
52.7 | 4367.47 | 248.43402 | 0.03648 | 0.03648
52.8 | 4371.20907 | 248.6467 | 0.03662 | 0.03662
52.9 | 4374.17217 | 248.81525 | 0.03666 | 0.03666
53 | 4376.7266 | 248.96056 | 0.03678 | 0.03678
53.1 | 4379.74595 | 249.13231 | 0.03687 | 0.03687
53.2 | 4368.32905 | 248.48288 | 0.03693 | 0.03693
53.3 | 4375.1359 | 248.87007 | 0.03699 | 0.03699
53.4 | 4380.8993 | 249.19791 | 0.03714 | 0.03714
53.5 | 4386.88211 | 249.53824 | 0.0372 | 0.0372
53.6 | 4385.0895 | 249.43626 | 0.03727 | 0.03727
53.7 | 4386.40565 | 249.51112 | 0.03741 | 0.03741
53.8 | 4387.578 | 249.57782 | 0.03748 | 0.03748
53.9 | 4387.06726 | 249.54877 | 0.03756 | 0.03756
54 | 4388.56371 | 249.63388 | 0.03771 | 0.03771
54.1 | 4388.32529 | 249.62033 | 0.03774 | 0.03774
54.2 | 4391.4374 | 249.79735 | 0.03782 | 0.03782
54.3 | 4392.00774 | 249.82979 | 0.03794 | 0.03794
54.4 | 4395.66039 | 250.03757 | 0.03806 | 0.03806
54.5 | 4402.62258 | 250.43359 | 0.03807 | 0.03807
54.6 | 4386.44178 | 249.51318 | 0.03821 | 0.03821
54.7 | 4395.85969 | 250.0489 | 0.03827 | 0.03827
54.8 | 4401.04157 | 250.34366 | 0.03837 | 0.03837
54.9 | 4406.33968 | 250.64503 | 0.03845 | 0.03845
55 | 4406.77069 | 250.66956 | 0.03858 | 0.03858
55.1 | 4408.80768 | 250.78542 | 0.03867 | 0.03867
55.2 | 4405.26791 | 250.58406 | 0.03867 | 0.03867
55.3 | 4400.92571 | 250.33707 | 0.03879 | 0.03879
55.4 | 4405.22395 | 250.58157 | 0.03892 | 0.03892
55.5 | 4410.81971 | 250.89987 | 0.03904 | 0.03904
55.6 | 4412.69241 | 251.00639 | 0.03911 | 0.03911
55.7 | 4415.06952 | 251.14162 | 0.03923 | 0.03923
55.8 | 4415.72741 | 251.17903 | 0.03929 | 0.03929
55.9 | 4419.28767 | 251.38155 | 0.03938 | 0.03938
56 | 4406.14708 | 250.63408 | 0.03943 | 0.03943
56.1 | 4416.27428 | 251.21014 | 0.03953 | 0.03953
56.2 | 4418.00281 | 251.30847 | 0.03965 | 0.03965
56.3 | 4422.83228 | 251.58318 | 0.03971 | 0.03971
56.4 | 4422.09281 | 251.54112 | 0.03984 | 0.03984
56.5 | 4424.35853 | 251.67 | 0.03988 | 0.03988
56.6 | 4426.30947 | 251.78098 | 0.03996 | 0.03996
56.7 | 4421.97211 | 251.53426 | 0.04007 | 0.04007
56.8 | 4423.65482 | 251.62997 | 0.04021 | 0.04021
56.9 | 4428.31069 | 251.89481 | 0.04021 | 0.04021
57 | 4427.71837 | 251.86111 | 0.04036 | 0.04036
57.1 | 4431.72976 | 252.08929 | 0.04047 | 0.04047
57.2 | 4433.17927 | 252.17174 | 0.04056 | 0.04056
57.3 | 4436.26158 | 252.34708 | 0.04063 | 0.04063
57.4 | 4424.23634 | 251.66304 | 0.04073 | 0.04073
57.5 | 4435.96058 | 252.32996 | 0.0408 | 0.0408
57.6 | 4436.83676 | 252.37979 | 0.04089 | 0.04089
57.7 | 4441.30562 | 252.63399 | 0.04101 | 0.04101
57.8 | 4443.71104 | 252.77083 | 0.04108 | 0.04108
57.9 | 4442.63779 | 252.70978 | 0.04118 | 0.04118
58 | 4443.23607 | 252.7438 | 0.04131 | 0.04131
58.1 | 4439.04623 | 252.50548 | 0.04137 | 0.04137
58.2 | 4442.9604 | 252.72812 | 0.04146 | 0.04146
58.3 | 4445.88922 | 252.89473 | 0.04156 | 0.04156
58.4 | 4448.0782 | 253.01924 | 0.04164 | 0.04164
58.5 | 4447.59876 | 252.99196 | 0.04174 | 0.04174
58.6 | 4449.72515 | 253.11292 | 0.04181 | 0.04181
58.7 | 4454.66451 | 253.39389 | 0.04193 | 0.04193
58.8 | 4441.33878 | 252.63588 | 0.04199 | 0.04199
58.9 | 4453.59424 | 253.33301 | 0.0421 | 0.0421
59 | 4456.36474 | 253.4906 | 0.0422 | 0.0422
59.1 | 4455.80184 | 253.45859 | 0.04229 | 0.04229
59.2 | 4461.61889 | 253.78947 | 0.04235 | 0.04235
59.3 | 4461.93516 | 253.80746 | 0.04242 | 0.04242
59.4 | 4462.10131 | 253.81691 | 0.04258 | 0.04258
59.5 | 4457.50058 | 253.55521 | 0.04259 | 0.04259
59.6 | 4456.76893 | 253.5136 | 0.04271 | 0.04271
59.7 | 4457.3456 | 253.54639 | 0.04278 | 0.04278
59.8 | 4461.67216 | 253.7925 | 0.04284 | 0.04284
59.9 | 4465.4157 | 254.00545 | 0.04295 | 0.04295
60 | 4468.24096 | 254.16615 | 0.04302 | 0.04302
60.1 | 4469.3552 | 254.22954 | 0.04312 | 0.04312
60.2 | 4464.21355 | 253.93706 | 0.04327 | 0.04327
60.3 | 4471.86865 | 254.37251 | 0.04336 | 0.04336
60.4 | 4474.0703 | 254.49774 | 0.04343 | 0.04343
60.5 | 4474.0919 | 254.49898 | 0.04356 | 0.04356
60.6 | 4475.23445 | 254.56396 | 0.04362 | 0.04362
60.7 | 4478.53766 | 254.75186 | 0.04375 | 0.04375
60.8 | 4477.66334 | 254.70212 | 0.0438 | 0.0438
60.9 | 4477.05202 | 254.66734 | 0.04384 | 0.04384
61 | 4477.46739 | 254.69098 | 0.04394 | 0.04394
61.1 | 4477.32173 | 254.68269 | 0.04411 | 0.04411
61.2 | 4478.44677 | 254.74669 | 0.04414 | 0.04414
61.3 | 4482.72303 | 254.98993 | 0.04423 | 0.04423
61.4 | 4482.83441 | 254.99628 | 0.04432 | 0.04432
61.5 | 4487.14346 | 255.24138 | 0.04445 | 0.04445
61.6 | 4481.36441 | 254.91266 | 0.04446 | 0.04446
61.7 | 4484.30888 | 255.08014 | 0.0446 | 0.0446
61.8 | 4491.53595 | 255.49124 | 0.04467 | 0.04467
61.9 | 4490.79946 | 255.44934 | 0.04478 | 0.04478
62 | 4493.50104 | 255.60301 | 0.04485 | 0.04485
62.1 | 4495.79172 | 255.73332 | 0.04497 | 0.04497
62.2 | 4496.20262 | 255.75668 | 0.04507 | 0.04507
62.3 | 4494.51618 | 255.66077 | 0.04515 | 0.04515
62.4 | 4496.23391 | 255.75847 | 0.04531 | 0.04531
62.5 | 4496.17878 | 255.75534 | 0.04526 | 0.04526
62.6 | 4494.2718 | 255.64687 | 0.04542 | 0.04542
62.7 | 4497.82275 | 255.84885 | 0.04554 | 0.04554
62.8 | 4501.93621 | 256.08282 | 0.04562 | 0.04562
62.9 | 4498.44338 | 255.88416 | 0.04569 | 0.04569
63 | 4496.99536 | 255.80179 | 0.04574 | 0.04574
63.1 | 4504.13451 | 256.20789 | 0.04589 | 0.04589
63.2 | 4508.08182 | 256.4324 | 0.04592 | 0.04592
63.3 | 4505.40073 | 256.27991 | 0.04602 | 0.04602
63.4 | 4506.87222 | 256.36362 | 0.04616 | 0.04616
63.5 | 4508.31391 | 256.44562 | 0.04623 | 0.04623
63.6 | 4508.71959 | 256.46869 | 0.04632 | 0.04632
63.7 | 4507.72308 | 256.41202 | 0.04639 | 0.04639
63.8 | 4511.98854 | 256.65463 | 0.04652 | 0.04652
63.9 | 4511.72665 | 256.63974 | 0.04651 | 0.04651
64 | 4511.09223 | 256.60367 | 0.04669 | 0.04669
64.10001 | 4514.47852 | 256.79626 | 0.04676 | 0.04676
64.2 | 4519.14966 | 257.06198 | 0.04689 | 0.04689
64.3 | 4511.3571 | 256.61871 | 0.04695 | 0.04695
64.4 | 4518.17177 | 257.00635 | 0.04702 | 0.04702
64.5 | 4521.2321 | 257.18045 | 0.04707 | 0.04707
64.60001 | 4518.8345 | 257.04407 | 0.04721 | 0.04721
64.7 | 4519.88764 | 257.10397 | 0.04729 | 0.04729
64.8 | 4520.4062 | 257.13345 | 0.04742 | 0.04742
64.9 | 4526.87964 | 257.50168 | 0.04748 | 0.04748
65 | 4526.41435 | 257.47522 | 0.04762 | 0.04762
65.10001 | 4526.74627 | 257.49411 | 0.04767 | 0.04767
65.2 | 4527.90149 | 257.55981 | 0.04777 | 0.04777
65.3 | 4529.91948 | 257.67459 | 0.04788 | 0.04788
65.4 | 4530.92568 | 257.73184 | 0.04795 | 0.04795
65.5 | 4531.75455 | 257.77899 | 0.04805 | 0.04805
65.60001 | 4534.07206 | 257.9108 | 0.04811 | 0.04811
65.70001 | 4522.35267 | 257.24417 | 0.04819 | 0.04819
65.8 | 4533.27596 | 257.86554 | 0.04831 | 0.04831
65.9 | 4535.90564 | 258.01511 | 0.04841 | 0.04841
66 | 4537.34547 | 258.09702 | 0.04849 | 0.04849
66.10001 | 4533.94353 | 257.9035 | 0.04862 | 0.04862
66.20001 | 4536.14518 | 258.02875 | 0.04869 | 0.04869
66.3 | 4540.70382 | 258.28806 | 0.04876 | 0.04876
66.4 | 4538.37514 | 258.15558 | 0.04887 | 0.04887
66.5 | 4539.44393 | 258.21637 | 0.04894 | 0.04894
66.60001 | 4541.976 | 258.36041 | 0.04898 | 0.04898
66.70001 | 4543.18598 | 258.42923 | 0.0491 | 0.0491
66.8 | 4543.14686 | 258.427 | 0.04915 | 0.04915
66.9 | 4545.21365 | 258.54459 | 0.0493 | 0.0493
67 | 4554.7314 | 259.08597 | 0.04939 | 0.04939
67.10001 | 4541.34159 | 258.32431 | 0.04949 | 0.04949
67.20001 | 4553.04533 | 258.99005 | 0.04957 | 0.04957
67.3 | 4554.64683 | 259.08118 | 0.0497 | 0.0497
67.4 | 4551.69007 | 258.91296 | 0.04977 | 0.04977
67.5 | 4549.5104 | 258.789 | 0.04986 | 0.04986
67.60001 | 4551.62562 | 258.9093 | 0.04994 | 0.04994
67.70001 | 4554.83198 | 259.09171 | 0.05005 | 0.05005
67.8 | 4553.31504 | 259.0054 | 0.05012 | 0.05012
67.9 | 4557.17929 | 259.22522 | 0.05024 | 0.05024
68 | 4556.74194 | 259.20035 | 0.05031 | 0.05031
68.10001 | 4558.72267 | 259.31302 | 0.05039 | 0.05039
68.20001 | 4559.41074 | 259.35214 | 0.05049 | 0.05049
68.3 | 4558.90745 | 259.32352 | 0.05059 | 0.05059
68.4 | 4566.8412 | 259.77481 | 0.05068 | 0.05068
68.5 | 4555.81136 | 259.1474 | 0.05076 | 0.05076
68.60001 | 4565.00016 | 259.67007 | 0.05089 | 0.05089
68.70001 | 4568.775 | 259.88483 | 0.05097 | 0.05097
68.8 | 4568.10109 | 259.84647 | 0.05107 | 0.05107
68.9 | 4561.66565 | 259.48041 | 0.05117 | 0.05117
69 | 4562.78436 | 259.54404 | 0.05118 | 0.05118
69.10001 | 4567.58253 | 259.81699 | 0.05135 | 0.05135
69.20001 | 4566.98872 | 259.7832 | 0.05137 | 0.05137
69.3 | 4572.06257 | 260.07181 | 0.05151 | 0.05151
69.4 | 4572.16613 | 260.0777 | 0.05162 | 0.05162
69.5 | 4572.42131 | 260.09222 | 0.05171 | 0.05171
69.60001 | 4572.95254 | 260.12244 | 0.05179 | 0.05179
69.70001 | 4573.13135 | 260.1326 | 0.0519 | 0.0519
69.8 | 4577.82596 | 260.39966 | 0.05197 | 0.05197
69.9 | 4566.19896 | 259.73828 | 0.05206 | 0.05206
70 | 4577.4579 | 260.37872 | 0.05213 | 0.05213
70.10001 | 4581.08857 | 260.58524 | 0.05227 | 0.05227
70.20001 | 4583.36063 | 260.71448 | 0.05233 | 0.05233
70.3 | 4581.04163 | 260.58258 | 0.05247 | 0.05247
70.4 | 4580.77975 | 260.56769 | 0.05248 | 0.05248
70.5 | 4582.75415 | 260.67999 | 0.05258 | 0.05258
70.60001 | 4581.06175 | 260.58371 | 0.0527 | 0.0527
70.70001 | 4585.39166 | 260.83002 | 0.05276 | 0.05276
70.8 | 4588.63527 | 261.01453 | 0.05291 | 0.05291
70.9 | 4589.7916 | 261.08029 | 0.05298 | 0.05298
71 | 4589.33711 | 261.05444 | 0.05309 | 0.05309
71.10001 | 4589.55169 | 261.06665 | 0.05317 | 0.05317
71.20001 | 4591.96679 | 261.20404 | 0.05328 | 0.05328
71.3 | 4580.55101 | 260.55466 | 0.05334 | 0.05334
71.4 | 4590.25539 | 261.10669 | 0.05343 | 0.05343
71.5 | 4595.74312 | 261.41882 | 0.0535 | 0.0535
71.60001 | 4596.70685 | 261.47366 | 0.05369 | 0.05369
71.70001 | 4596.41367 | 261.45697 | 0.05367 | 0.05367
71.8 | 4595.63956 | 261.41293 | 0.05379 | 0.05379
71.9 | 4596.65209 | 261.47055 | 0.0539 | 0.0539
72 | 4595.4518 | 261.40225 | 0.05393 | 0.05393
72.10001 | 4598.41006 | 261.57053 | 0.05407 | 0.05407
72.20001 | 4600.12145 | 261.66788 | 0.05414 | 0.05414
72.3 | 4601.55979 | 261.74969 | 0.05425 | 0.05425
72.4 | 4602.22885 | 261.78775 | 0.05438 | 0.05438
72.5 | 4602.07686 | 261.77911 | 0.05441 | 0.05441
72.60001 | 4602.84315 | 261.82269 | 0.05457 | 0.05457
72.70001 | 4596.11453 | 261.43997 | 0.05467 | 0.05467
72.8 | 4604.51357 | 261.91772 | 0.05476 | 0.05476
72.9 | 4609.09382 | 262.17825 | 0.05483 | 0.05483
73 | 4606.05249 | 262.00525 | 0.05483 | 0.05483
73.10001 | 4606.36728 | 262.02316 | 0.05495 | 0.05495
73.20001 | 4608.61437 | 262.151 | 0.05501 | 0.05501
73.3 | 4609.62988 | 262.20874 | 0.05512 | 0.05512
73.4 | 4609.24432 | 262.18683 | 0.05528 | 0.05528
73.5 | 4613.13985 | 262.40842 | 0.05536 | 0.05536
73.60001 | 4615.59556 | 262.5481 | 0.05546 | 0.05546
73.70001 | 4617.5573 | 262.6597 | 0.05553 | 0.05553
73.8 | 4618.16043 | 262.694 | 0.05565 | 0.05565
73.9 | 4614.5644 | 262.48944 | 0.05575 | 0.05575
74 | 4614.776 | 262.50146 | 0.05582 | 0.05582
74.10001 | 4611.15912 | 262.29575 | 0.05593 | 0.05593
74.20001 | 4620.81991 | 262.84528 | 0.05594 | 0.05594
74.3 | 4622.03585 | 262.91443 | 0.05609 | 0.05609
74.4 | 4621.73969 | 262.89758 | 0.05616 | 0.05616
74.5 | 4622.63897 | 262.94876 | 0.0563 | 0.0563
74.60001 | 4622.53578 | 262.94287 | 0.05629 | 0.05629
74.70001 | 4620.71784 | 262.83948 | 0.05645 | 0.05645
74.8 | 4620.62061 | 262.83392 | 0.05655 | 0.05655
74.9 | 4623.72676 | 263.01062 | 0.05665 | 0.05665
75 | 4626.54866 | 263.17114 | 0.05674 | 0.05674
75.10001 | 4628.29918 | 263.27072 | 0.05683 | 0.05683
75.20001 | 4627.50457 | 263.22552 | 0.05688 | 0.05688
75.3 | 4632.54899 | 263.51245 | 0.05706 | 0.05706
75.4 | 4626.87612 | 263.18976 | 0.0571 | 0.0571
75.5 | 4628.2474 | 263.26776 | 0.05723 | 0.05723
75.60001 | 4631.91718 | 263.47653 | 0.05731 | 0.05731
75.70001 | 4637.06814 | 263.76953 | 0.05741 | 0.05741
75.8 | 4635.10789 | 263.65802 | 0.05751 | 0.05751
75.9 | 4636.69971 | 263.74857 | 0.05755 | 0.05755
76 | 4633.26499 | 263.55319 | 0.05765 | 0.05765
76.10001 | 4633.54066 | 263.56888 | 0.05773 | 0.05773
76.20001 | 4634.15794 | 263.60397 | 0.05781 | 0.05781
76.3 | 4638.87006 | 263.87201 | 0.05792 | 0.05792
76.4 | 4639.18522 | 263.88995 | 0.05806 | 0.05806
76.5 | 4639.0675 | 263.88324 | 0.05811 | 0.05811
76.60001 | 4640.80237 | 263.98193 | 0.05827 | 0.05827
76.70001 | 4644.56305 | 264.19586 | 0.05828 | 0.05828
76.8 | 4634.44032 | 263.62003 | 0.05841 | 0.05841
76.9 | 4641.60927 | 264.02783 | 0.05852 | 0.05852
77 | 4645.29321 | 264.2374 | 0.0586 | 0.0586
77.10001 | 4651.39374 | 264.58441 | 0.05872 | 0.05872
77.20001 | 4648.80504 | 264.43713 | 0.05882 | 0.05882
77.3 | 4648.10431 | 264.39728 | 0.05892 | 0.05892
77.4 | 4647.26761 | 264.3497 | 0.05897 | 0.05897
77.5 | 4646.60935 | 264.31226 | 0.05904 | 0.05904
77.60001 | 4647.15175 | 264.34311 | 0.05914 | 0.05914
77.70001 | 4652.2554 | 264.63342 | 0.05922 | 0.05922
77.8 | 4652.75384 | 264.66177 | 0.05939 | 0.05939
77.9 | 4652.34481 | 264.63849 | 0.05943 | 0.05943
78 | 4653.99809 | 264.73254 | 0.05945 | 0.05945
78.10001 | 4654.55092 | 264.76398 | 0.05967 | 0.05967
78.20001 | 4643.8925 | 264.15771 | 0.05968 | 0.05968
78.3 | 4651.17581 | 264.57199 | 0.05979 | 0.05979
78.4 | 4654.98045 | 264.78842 | 0.05992 | 0.05992
78.5 | 4660.80643 | 265.11981 | 0.05999 | 0.05999
78.60001 | 4661.72323 | 265.17197 | 0.06011 | 0.06011
78.70001 | 4661.64798 | 265.16769 | 0.06018 | 0.06018
78.8 | 4661.97245 | 265.18616 | 0.0603 | 0.0603
78.9 | 4659.51376 | 265.0463 | 0.06039 | 0.06039
79 | 4660.00885 | 265.07446 | 0.06049 | 0.06049
79.10001 | 4662.5834 | 265.22089 | 0.06054 | 0.06054
79.20001 | 4666.52438 | 265.44507 | 0.0607 | 0.0607
79.3 | 4663.57842 | 265.2775 | 0.06077 | 0.06077
79.4 | 4664.30411 | 265.31879 | 0.06083 | 0.06083
79.5 | 4668.88137 | 265.57913 | 0.06093 | 0.06093
79.60001 | 4653.06863 | 264.67966 | 0.06103 | 0.06103
79.70001 | 4663.85111 | 265.293 | 0.06112 | 0.06112
79.8 | 4668.46116 | 265.55524 | 0.06115 | 0.06115
79.9 | 4672.12647 | 265.76373 | 0.06128 | 0.06128
80 | 4672.30044 | 265.77362 | 0.0614 | 0.0614
80.10001 | 4674.33445 | 265.88934 | 0.06147 | 0.06147
80.20001 | 4672.73928 | 265.79858 | 0.06154 | 0.06154
80.3 | 4672.11865 | 265.76331 | 0.06168 | 0.06168
80.4 | 4671.99013 | 265.75598 | 0.06171 | 0.06171
80.50001 | 4673.84234 | 265.86133 | 0.06182 | 0.06182
80.60001 | 4676.00338 | 265.98425 | 0.06197 | 0.06197
80.70001 | 4678.72694 | 266.13919 | 0.06204 | 0.06204
80.8 | 4678.19087 | 266.1087 | 0.06213 | 0.06213
80.9 | 4683.89615 | 266.43323 | 0.06225 | 0.06225
81.00001 | 4667.55405 | 265.50363 | 0.06231 | 0.06231
81.10001 | 4675.36561 | 265.948 | 0.0624 | 0.0624
81.20001 | 4680.14814 | 266.22003 | 0.06253 | 0.06253
81.3 | 4684.0813 | 266.44376 | 0.06258 | 0.06258
81.4 | 4677.23981 | 266.0546 | 0.06267 | 0.06267
81.50001 | 4684.38827 | 266.46121 | 0.06275 | 0.06275
81.60001 | 4685.35349 | 266.51611 | 0.06291 | 0.06291
81.70001 | 4683.11422 | 266.38876 | 0.06295 | 0.06295
81.8 | 4683.3355 | 266.40134 | 0.06306 | 0.06306
81.9 | 4685.14822 | 266.50446 | 0.06317 | 0.06317
82.00001 | 4688.09903 | 266.6723 | 0.06322 | 0.06322
82.10001 | 4691.14073 | 266.84531 | 0.06335 | 0.06335
82.20001 | 4688.32143 | 266.68494 | 0.06344 | 0.06344
82.3 | 4693.30922 | 266.96866 | 0.06352 | 0.06352
82.4 | 4681.88114 | 266.3186 | 0.06358 | 0.06358
82.50001 | 4688.49391 | 266.69476 | 0.06371 | 0.06371
82.60001 | 4691.62948 | 266.87311 | 0.06383 | 0.06383
82.70001 | 4694.18988 | 267.01877 | 0.0639 | 0.0639
82.8 | 4693.63369 | 266.98712 | 0.06397 | 0.06397
82.9 | 4696.69551 | 267.16129 | 0.06399 | 0.06399
83.00001 | 4698.54772 | 267.26666 | 0.06418 | 0.06418
83.10001 | 4696.90226 | 267.17307 | 0.06427 | 0.06427
83.20001 | 4697.57318 | 267.21121 | 0.06441 | 0.0644
83.3 | 4697.37239 | 267.1998 | 0.06442 | 0.06442
83.4 | 4698.77198 | 267.27942 | 0.06453 | 0.06453
83.50001 | 4698.95527 | 267.28983 | 0.06464 | 0.06464
83.60001 | 4699.23243 | 267.3056 | 0.06472 | 0.06472
83.70001 | 4704.76411 | 267.62027 | 0.06482 | 0.06482
83.8 | 4692.78283 | 266.93872 | 0.06496 | 0.06496
83.9 | 4698.43335 | 267.26013 | 0.06493 | 0.06493
84.00001 | 4703.73146 | 267.56152 | 0.06511 | 0.06511
84.10001 | 4706.57088 | 267.72302 | 0.06522 | 0.06522
84.20001 | 4707.39044 | 267.76965 | 0.06529 | 0.06529
84.3 | 4705.15117 | 267.64227 | 0.06535 | 0.06535
84.4 | 4709.59991 | 267.89532 | 0.06548 | 0.06548
84.50001 | 4704.22506 | 267.5896 | 0.06557 | 0.06557
84.60001 | 4703.4651 | 267.54636 | 0.06565 | 0.06565
84.70001 | 4705.42535 | 267.65787 | 0.0658 | 0.0658
84.8 | 4706.58652 | 267.72391 | 0.06585 | 0.06585
84.9 | 4710.94288 | 267.97171 | 0.06599 | 0.06599
85.00001 | 4712.94522 | 268.08563 | 0.06604 | 0.06604
85.10001 | 4714.23045 | 268.15872 | 0.06618 | 0.06618
85.20001 | 4702.15976 | 267.47211 | 0.06625 | 0.06625
85.3 | 4711.53036 | 268.00513 | 0.06634 | 0.06634
85.4 | 4713.11919 | 268.09552 | 0.06641 | 0.06641
85.50001 | 4717.86894 | 268.36569 | 0.06648 | 0.06648
85.60001 | 4714.84475 | 268.19366 | 0.0666 | 0.0666
85.70001 | 4719.30914 | 268.44763 | 0.06672 | 0.06672
85.8 | 4723.18269 | 268.66797 | 0.06684 | 0.06684
85.9 | 4718.41246 | 268.39661 | 0.06693 | 0.06693
86.00001 | 4719.34825 | 268.44983 | 0.06696 | 0.06696
86.10001 | 4719.48273 | 268.45749 | 0.06712 | 0.06712
86.20001 | 4716.80015 | 268.3049 | 0.06723 | 0.06723
86.3 | 4721.50743 | 268.57266 | 0.06724 | 0.06724
86.4 | 4722.9521 | 268.65485 | 0.06743 | 0.06743
86.50001 | 4721.99954 | 268.60065 | 0.06751 | 0.06751
86.60001 | 4716.00741 | 268.2598 | 0.06756 | 0.06756
86.70001 | 4720.22258 | 268.49957 | 0.06767 | 0.06767
86.8 | 4724.96599 | 268.76941 | 0.06783 | 0.06783
86.9 | 4724.8546 | 268.76306 | 0.06793 | 0.06793
87.00001 | 4727.01229 | 268.8858 | 0.06793 | 0.06793
87.10001 | 4728.21258 | 268.95407 | 0.06803 | 0.06803
87.20001 | 4730.77632 | 269.09991 | 0.0682 | 0.0682
87.3 | 4728.90511 | 268.99347 | 0.06819 | 0.06819
87.4 | 4727.74431 | 268.92743 | 0.06841 | 0.06841
87.50001 | 4727.13783 | 268.89294 | 0.06842 | 0.06842
87.60001 | 4728.89282 | 268.99277 | 0.06853 | 0.06853
87.70001 | 4728.00098 | 268.94205 | 0.06861 | 0.06861
87.8 | 4732.92917 | 269.22235 | 0.06882 | 0.06882
87.9 | 4730.58037 | 269.08875 | 0.06881 | 0.06881
88.00001 | 4728.88947 | 268.99258 | 0.06889 | 0.06889
88.10001 | 4729.87071 | 269.0484 | 0.0691 | 0.0691
88.20001 | 4732.04553 | 269.17209 | 0.06919 | 0.06919
88.3 | 4730.32817 | 269.0744 | 0.06925 | 0.06925
88.4 | 4733.91339 | 269.27835 | 0.06929 | 0.06929
88.50001 | 4734.41966 | 269.30716 | 0.06945 | 0.06945
88.60001 | 4737.37493 | 269.47525 | 0.06957 | 0.06957
88.70001 | 4739.02822 | 269.56931 | 0.06964 | 0.06964
88.8 | 4741.04322 | 269.68393 | 0.06988 | 0.06988
88.9 | 4738.94514 | 269.56458 | 0.0698 | 0.0698
89.00001 | 4740.75489 | 269.66751 | 0.06995 | 0.06995
89.10001 | 4740.67964 | 269.66324 | 0.07003 | 0.07003
89.20001 | 4743.53023 | 269.82538 | 0.07012 | 0.07012
89.3 | 4742.84999 | 269.78668 | 0.07023 | 0.07023
89.4 | 4743.42667 | 269.81949 | 0.07037 | 0.07037
89.50001 | 4742.88613 | 269.78876 | 0.07035 | 0.07035
89.60001 | 4746.20201 | 269.97736 | 0.07043 | 0.07043
89.70001 | 4740.59843 | 269.6586 | 0.07055 | 0.07055
89.8 | 4740.09216 | 269.62982 | 0.07078 | 0.07078
89.9 | 4745.37127 | 269.93011 | 0.07084 | 0.07084
90.00001 | 4748.822 | 270.1264 | 0.07098 | 0.07098
90.10001 | 4746.97761 | 270.02148 | 0.07096 | 0.07096
90.20001 | 4751.22556 | 270.26312 | 0.0711 | 0.0711
90.3 | 4751.34328 | 270.26981 | 0.07122 | 0.07122
90.4 | 4749.5883 | 270.16998 | 0.07131 | 0.07131
90.50001 | 4751.79777 | 270.29565 | 0.07137 | 0.07137
90.60001 | 4752.45565 | 270.3331 | 0.07156 | 0.07156
90.70001 | 4745.58137 | 269.94205 | 0.07152 | 0.07152
90.8 | 4750.38588 | 270.21536 | 0.07168 | 0.07168
90.9 | 4752.44932 | 270.33273 | 0.07182 | 0.07182
91.00001 | 4755.86243 | 270.52689 | 0.07196 | 0.07196
91.10001 | 4748.92668 | 270.13235 | 0.07198 | 0.07198
91.20001 | 4752.25374 | 270.32159 | 0.0721 | 0.0721
91.3 | 4753.37394 | 270.38531 | 0.0721 | 0.0721
91.4 | 4755.32487 | 270.49631 | 0.07214 | 0.07214
91.50001 | 4755.37367 | 270.49908 | 0.07233 | 0.07233
91.60001 | 4756.91855 | 270.58694 | 0.07237 | 0.07237
91.70001 | 4759.98037 | 270.76111 | 0.07245 | 0.07245
91.8 | 4761.95328 | 270.87335 | 0.07247 | 0.07247
91.9 | 4759.6138 | 270.74026 | 0.07264 | 0.07264
92.00001 | 4763.76489 | 270.97638 | 0.07282 | 0.07282
92.10001 | 4756.27445 | 270.55032 | 0.0728 | 0.0728
92.20001 | 4760.30484 | 270.77957 | 0.07296 | 0.07296
92.3 | 4764.78636 | 271.03448 | 0.07311 | 0.07311
92.4 | 4763.74924 | 270.97549 | 0.07316 | 0.07316
92.50001 | 4763.85877 | 270.98172 | 0.07327 | 0.07327
92.60001 | 4763.9057 | 270.98441 | 0.07336 | 0.07336
92.70001 | 4763.93551 | 270.98608 | 0.07359 | 0.07359
92.8 | 4765.84733 | 271.09485 | 0.07371 | 0.07371
92.9 | 4767.00068 | 271.16046 | 0.07375 | 0.07375
93.00001 | 4766.58531 | 271.13681 | 0.07367 | 0.07367
93.10001 | 4769.42956 | 271.29861 | 0.0739 | 0.0739
93.20001 | 4767.52855 | 271.19046 | 0.0739 | 0.0739
93.3 | 4765.06054 | 271.05008 | 0.07411 | 0.07411
93.4 | 4772.67168 | 271.48303 | 0.07422 | 0.07422
93.50001 | 4766.66689 | 271.14145 | 0.07416 | 0.07416
93.60001 | 4770.77402 | 271.37509 | 0.07429 | 0.07429
93.70001 | 4773.69502 | 271.54123 | 0.07446 | 0.07446
93.8 | 4774.24189 | 271.57236 | 0.07463 | 0.07463
93.9 | 4772.22651 | 271.4577 | 0.07471 | 0.07471
94.00001 | 4774.43933 | 271.58359 | 0.07472 | 0.07472
94.10001 | 4773.74196 | 271.54391 | 0.07484 | 0.07484
94.20001 | 4774.54253 | 271.58945 | 0.075 | 0.075
94.3 | 4773.20142 | 271.51315 | 0.07497 | 0.07497
94.4 | 4776.20512 | 271.68402 | 0.07506 | 0.07506
94.50001 | 4773.59444 | 271.53552 | 0.07528 | 0.07528
94.60001 | 4777.35698 | 271.74954 | 0.07531 | 0.07531
94.70001 | 4774.41736 | 271.58234 | 0.07538 | 0.07538
94.8 | 4780.58346 | 271.93307 | 0.0754 | 0.0754
94.9 | 4771.72062 | 271.42892 | 0.07555 | 0.07555
95.00001 | 4779.82983 | 271.8902 | 0.07572 | 0.07572
95.10001 | 4778.71858 | 271.827 | 0.07585 | 0.07585
95.20001 | 4783.04364 | 272.07303 | 0.07591 | 0.07591
95.3 | 4778.38665 | 271.80811 | 0.07599 | 0.07599
95.4 | 4782.89016 | 272.0643 | 0.07613 | 0.07613
95.50001 | 4784.09193 | 272.13266 | 0.07625 | 0.07625
95.60001 | 4782.39022 | 272.03586 | 0.0763 | 0.0763
95.70001 | 4785.27024 | 272.19968 | 0.07644 | 0.07644
95.8 | 4785.60738 | 272.21884 | 0.07641 | 0.07641
95.9 | 4787.6928 | 272.33746 | 0.07657 | 0.07657
96.00001 | 4784.9521 | 272.18158 | 0.0767 | 0.0767
96.10001 | 4784.39294 | 272.14978 | 0.07682 | 0.07682
96.20001 | 4788.56266 | 272.38696 | 0.07688 | 0.07688
96.3 | 4779.1183 | 271.84973 | 0.07689 | 0.07689
96.4 | 4786.48171 | 272.26859 | 0.07709 | 0.07709
96.50001 | 4788.83833 | 272.40265 | 0.07708 | 0.07708
96.60001 | 4789.52304 | 272.44159 | 0.07731 | 0.07731
96.70001 | 4790.12169 | 272.47565 | 0.0773 | 0.0773
96.8 | 4787.99231 | 272.35452 | 0.07735 | 0.07735
96.9 | 4791.13422 | 272.53323 | 0.07757 | 0.07757
97.00001 | 4790.14665 | 272.47705 | 0.07762 | 0.07762
97.10001 | 4793.15855 | 272.64838 | 0.07769 | 0.07769
97.20001 | 4793.76651 | 272.68295 | 0.07776 | 0.07776
97.3 | 4792.97526 | 272.63797 | 0.07806 | 0.07806
97.4 | 4793.18351 | 272.64981 | 0.07795 | 0.07795
97.50001 | 4791.00086 | 272.52563 | 0.0781 | 0.0781
97.60001 | 4795.28196 | 272.76917 | 0.07814 | 0.07814
97.70001 | 4785.25311 | 272.1987 | 0.07821 | 0.07821
97.8 | 4795.69249 | 272.79251 | 0.07844 | 0.07844
97.9 | 4797.72165 | 272.90796 | 0.07849 | 0.07849
98.00001 | 4799.02215 | 272.98193 | 0.07849 | 0.07849
98.10001 | 4794.69113 | 272.73557 | 0.07872 | 0.07872
98.20001 | 4798.51291 | 272.95294 | 0.07884 | 0.07884
98.3 | 4801.79898 | 273.13986 | 0.07883 | 0.07883
98.4 | 4798.9551 | 272.97812 | 0.07913 | 0.07913
98.50001 | 4797.56817 | 272.8992 | 0.07907 | 0.07907
98.60001 | 4802.67182 | 273.18951 | 0.07917 | 0.07917
98.70001 | 4799.98589 | 273.03674 | 0.07929 | 0.07929
98.8 | 4804.63393 | 273.30115 | 0.07933 | 0.07933
98.9 | 4799.22742 | 272.99359 | 0.07956 | 0.07956
99.00001 | 4801.37765 | 273.11591 | 0.07949 | 0.07949
99.10001 | 4794.12861 | 272.70355 | 0.07964 | 0.07964
99.20001 | 4805.62411 | 273.35745 | 0.07966 | 0.07966
99.3 | 4808.506 | 273.52139 | 0.07987 | 0.07987
99.4 | 4806.66943 | 273.41693 | 0.07991 | 0.07991
99.50001 | 4808.80216 | 273.53824 | 0.08 | 0.08
99.60001 | 4807.36643 | 273.45657 | 0.08014 | 0.08014
99.70001 | 4806.70221 | 273.41879 | 0.08028 | 0.08028
99.8 | 4805.87967 | 273.37201 | 0.08025 | 0.08025
99.9 | 4806.22724 | 273.39175 | 0.08034 | 0.08034
100.00001 | 4808.09361 | 273.49792 | 0.08055 | 0.08055
100.10001 | 4810.60557 | 273.64081 | 0.08063 | 0.08063
100.20001 | 4807.39027 | 273.45792 | 0.08064 | 0.08064
100.3 | 4810.69796 | 273.64609 | 0.08072 | 0.08072
100.4 | 4809.8173 | 273.59598 | 0.08091 | 0.08091
100.50001 | 4803.97716 | 273.26376 | 0.08095 | 0.08095
100.60001 | 4811.85131 | 273.71167 | 0.08112 | 0.08112
100.70001 | 4817.04772 | 274.00726 | 0.08133 | 0.08133
100.8 | 4814.37594 | 273.85529 | 0.08123 | 0.08123
100.9 | 4816.21847 | 273.96008 | 0.08133 | 0.08133
101.00001 | 4814.54507 | 273.8649 | 0.08156 | 0.08156
101.10001 | 4815.41455 | 273.91437 | 0.08159 | 0.08159
101.20001 | 4811.97052 | 273.71844 | 0.0817 | 0.0817
101.3 | 4813.93076 | 273.82996 | 0.08171 | 0.08171
101.4 | 4816.496 | 273.97589 | 0.08196 | 0.08196
101.50001 | 4816.96129 | 274.00235 | 0.08186 | 0.08186
101.60001 | 4816.97693 | 274.00323 | 0.08211 | 0.08211
101.70001 | 4819.49523 | 274.14648 | 0.08213 | 0.08213
101.8 | 4817.1401 | 274.01251 | 0.08227 | 0.08227
101.9 | 4812.57066 | 273.75259 | 0.08237 | 0.08237
102.00001 | 4819.82119 | 274.16504 | 0.0824 | 0.0824
102.10001 | 4822.60734 | 274.32352 | 0.0826 | 0.0826
102.20001 | 4824.50165 | 274.43127 | 0.08265 | 0.08265
102.3 | 4824.68344 | 274.44162 | 0.08277 | 0.08277
102.4 | 4823.74318 | 274.38812 | 0.08288 | 0.08288
102.50001 | 4825.56894 | 274.49197 | 0.08294 | 0.08294
102.60001 | 4822.13572 | 274.29669 | 0.08311 | 0.08311
102.70001 | 4823.10727 | 274.35196 | 0.08318 | 0.08318
102.8 | 4822.87668 | 274.33884 | 0.08316 | 0.08316
102.9 | 4824.28074 | 274.4187 | 0.08331 | 0.08331
103.00001 | 4822.06978 | 274.29294 | 0.08347 | 0.08347
103.10001 | 4822.6621 | 274.32663 | 0.08356 | 0.08356
103.20001 | 4822.91915 | 274.34125 | 0.08361 | 0.08361
103.3 | 4819.65505 | 274.15558 | 0.08376 | 0.08376
103.4 | 4825.81966 | 274.50623 | 0.08372 | 0.08372
103.50001 | 4828.79989 | 274.67575 | 0.08383 | 0.08383
103.60001 | 4829.76362 | 274.73059 | 0.08409 | 0.08409
103.70001 | 4830.99371 | 274.80057 | 0.08411 | 0.08411
103.8 | 4831.87437 | 274.85065 | 0.08417 | 0.08417
103.9 | 4827.94903 | 274.62735 | 0.08438 | 0.08438
104.00001 | 4824.57839 | 274.43564 | 0.08451 | 0.08451
104.10001 | 4829.43468 | 274.71188 | 0.0845 | 0.0845
104.20001 | 4832.19251 | 274.86874 | 0.08464 | 0.08464
104.3 | 4830.37792 | 274.76553 | 0.0848 | 0.0848
104.4 | 4831.82445 | 274.84781 | 0.08477 | 0.08477
104.50001 | 4833.06684 | 274.91849 | 0.08497 | 0.08497
104.60001 | 4823.05847 | 274.34918 | 0.08498 | 0.08498
104.70001 | 4827.8898 | 274.62399 | 0.08524 | 0.08524
104.8 | 4831.57225 | 274.83347 | 0.08515 | 0.08515
104.9 | 4837.82589 | 275.18918 | 0.08527 | 0.08527
105.00001 | 4838.36196 | 275.21967 | 0.08543 | 0.08543
105.10001 | 4836.10556 | 275.09134 | 0.08543 | 0.08543
105.20001 | 4839.28174 | 275.272 | 0.08565 | 0.08565
105.3 | 4837 | 275.14221 | 0.08576 | 0.08576
105.4 | 4832.46073 | 274.884 | 0.08581 | 0.08581
105.50001 | 4839.3961 | 275.2785 | 0.08598 | 0.08598
105.60001 | 4838.53742 | 275.22968 | 0.08602 | 0.08602
105.70001 | 4839.11559 | 275.26254 | 0.08607 | 0.08607
105.8 | 4840.55877 | 275.34464 | 0.08614 | 0.08614
105.9 | 4841.96432 | 275.42459 | 0.08624 | 0.08624
106.00001 | 4833.46805 | 274.94131 | 0.08642 | 0.08642
106.10001 | 4836.96088 | 275.13998 | 0.08646 | 0.08646
106.20001 | 4838.62348 | 275.23456 | 0.08652 | 0.08652
106.3 | 4844.34143 | 275.55981 | 0.08664 | 0.08664
106.4 | 4844.3947 | 275.56284 | 0.08678 | 0.08678
106.50001 | 4845.63261 | 275.63324 | 0.08684 | 0.08684
106.60001 | 4844.21775 | 275.55276 | 0.08706 | 0.08706
106.70001 | 4842.89378 | 275.47745 | 0.08712 | 0.08712
106.8 | 4842.2575 | 275.44125 | 0.08722 | 0.08722
106.9 | 4841.90322 | 275.42111 | 0.08722 | 0.08722
107.00001 | 4845.37892 | 275.61884 | 0.08735 | 0.08735
107.10001 | 4847.9002 | 275.76224 | 0.08759 | 0.08759
107.20001 | 4846.17017 | 275.66382 | 0.08758 | 0.08758
107.3 | 4847.70276 | 275.75101 | 0.08782 | 0.08782
107.4 | 4839.94931 | 275.30997 | 0.08776 | 0.08776
107.50001 | 4843.13183 | 275.491 | 0.0878 | 0.0878
107.60001 | 4844.64392 | 275.57703 | 0.08801 | 0.08801
107.70001 | 4849.21634 | 275.8371 | 0.0881 | 0.0881
107.8 | 4850.65654 | 275.91904 | 0.08817 | 0.08817
107.9 | 4852.60747 | 276.03 | 0.0883 | 0.0883
108.00001 | 4852.57134 | 276.02795 | 0.0884 | 0.0884
108.10001 | 4847.84693 | 275.75922 | 0.08846 | 0.08846
108.20001 | 4850.14096 | 275.88971 | 0.08861 | 0.08861
108.3 | 4848.71678 | 275.80869 | 0.08864 | 0.08864
108.4 | 4849.5926 | 275.85852 | 0.08882 | 0.08882
108.50001 | 4851.69068 | 275.97784 | 0.0888 | 0.0888
108.60001 | 4850.75377 | 275.92456 | 0.08897 | 0.08897
108.70001 | 4855.74305 | 276.20837 | 0.08913 | 0.08913
108.8 | 4849.42794 | 275.84915 | 0.08906 | 0.08906
108.9 | 4853.1983 | 276.0636 | 0.08934 | 0.08934
109.00001 | 4854.26225 | 276.12415 | 0.08939 | 0.08939
109.10001 | 4856.92769 | 276.27576 | 0.08942 | 0.08942
109.20001 | 4859.15132 | 276.40222 | 0.08958 | 0.08958
109.3 | 4858.53404 | 276.36713 | 0.08975 | 0.08975
109.4 | 4862.90902 | 276.616 | 0.08985 | 0.08985
109.50001 | 4855.65849 | 276.20355 | 0.08987 | 0.08987
109.60001 | 4857.27564 | 276.29553 | 0.08996 | 0.08996
109.70001 | 4856.27726 | 276.23874 | 0.09017 | 0.09017
109.8 | 4853.3801 | 276.07394 | 0.0901 | 0.0901
109.9 | 4858.76277 | 276.38013 | 0.09024 | 0.09024
110.00001 | 4860.46746 | 276.47711 | 0.09041 | 0.09041
110.10001 | 4859.69335 | 276.43307 | 0.09046 | 0.09046
110.20001 | 4856.76937 | 276.26675 | 0.09065 | 0.09065
110.3 | 4860.2026 | 276.46204 | 0.09077 | 0.09077
110.4 | 4856.93403 | 276.27612 | 0.09077 | 0.09077
110.50001 | 4860.80125 | 276.49609 | 0.09088 | 0.09088
110.60001 | 4860.029 | 276.45215 | 0.09094 | 0.09094
110.70001 | 4862.30887 | 276.58185 | 0.09099 | 0.09099
110.8 | 4865.44892 | 276.76047 | 0.09124 | 0.09124
110.9 | 4859.67621 | 276.4321 | 0.09125 | 0.09125
111.00001 | 4862.69258 | 276.60367 | 0.09139 | 0.09139
111.10001 | 4861.56754 | 276.53967 | 0.09152 | 0.09152
111.20001 | 4861.55823 | 276.53915 | 0.09154 | 0.09154
111.3 | 4863.7785 | 276.66544 | 0.09163 | 0.09163
111.4 | 4864.24565 | 276.69202 | 0.09184 | 0.09184
111.50001 | 4865.5495 | 276.76617 | 0.09179 | 0.09179
111.60001 | 4860.2622 | 276.46542 | 0.09192 | 0.09192
111.70001 | 4866.55682 | 276.82349 | 0.09201 | 0.09201
111.8 | 4866.26402 | 276.80682 | 0.09213 | 0.09213
111.9 | 4866.56651 | 276.82404 | 0.09222 | 0.09222
112.00001 | 4867.81374 | 276.89499 | 0.09226 | 0.09226
112.10001 | 4870.13608 | 277.02707 | 0.0925 | 0.0925
112.20001 | 4872.52548 | 277.16299 | 0.09255 | 0.09255
112.3 | 4868.58301 | 276.93875 | 0.09269 | 0.09269
112.4 | 4869.25058 | 276.97672 | 0.09279 | 0.09279
112.50001 | 4868.67726 | 276.94409 | 0.09285 | 0.09285
112.60001 | 4869.09561 | 276.9679 | 0.09299 | 0.09299
112.70001 | 4867.58798 | 276.88214 | 0.09303 | 0.09303
112.8 | 4871.94881 | 277.13019 | 0.09317 | 0.09317
112.90001 | 4872.30942 | 277.1507 | 0.09322 | 0.09322
113.00001 | 4867.1037 | 276.85458 | 0.09341 | 0.09341
113.10001 | 4870.04183 | 277.02173 | 0.09352 | 0.09352
113.20001 | 4872.23901 | 277.1467 | 0.09357 | 0.09357
113.3 | 4872.03971 | 277.13538 | 0.09364 | 0.09364
113.40001 | 4873.01126 | 277.19064 | 0.0938 | 0.0938
113.50001 | 4871.51667 | 277.10562 | 0.09388 | 0.09388
113.60001 | 4875.9196 | 277.35605 | 0.09404 | 0.09404
113.70001 | 4873.71646 | 277.23074 | 0.09409 | 0.09409
113.8 | 4875.64541 | 277.34045 | 0.09418 | 0.09418
113.90001 | 4875.24122 | 277.31747 | 0.09422 | 0.09422
114.00001 | 4877.15937 | 277.42657 | 0.09436 | 0.09436
114.10001 | 4874.31511 | 277.2648 | 0.09443 | 0.09443
114.20001 | 4877.56655 | 277.44974 | 0.09456 | 0.09456
114.3 | 4878.62304 | 277.50986 | 0.09467 | 0.09467
114.40001 | 4877.99309 | 277.474 | 0.09474 | 0.09474
114.50001 | 4880.1899 | 277.59897 | 0.09495 | 0.09495
114.60001 | 4880.76173 | 277.6315 | 0.09502 | 0.09502
114.70001 | 4878.69643 | 277.51401 | 0.0951 | 0.0951
114.8 | 4874.87316 | 277.29654 | 0.09517 | 0.09517
114.90001 | 4881.10967 | 277.65128 | 0.09529 | 0.09529
115.00001 | 4883.76729 | 277.80246 | 0.09539 | 0.09539
115.10001 | 4881.07055 | 277.64908 | 0.09545 | 0.09545
115.20001 | 4880.2603 | 277.60297 | 0.09562 | 0.09562
115.3 | 4880.65071 | 277.62518 | 0.09575 | 0.09575
115.40001 | 4880.42496 | 277.61234 | 0.09585 | 0.09585
115.50001 | 4882.68621 | 277.74097 | 0.09593 | 0.09593
115.60001 | 4884.24227 | 277.82947 | 0.09604 | 0.09604
115.70001 | 4885.39562 | 277.89508 | 0.09619 | 0.09619
115.8 | 4882.80691 | 277.74783 | 0.09625 | 0.09625
115.90001 | 4885.32633 | 277.89114 | 0.09637 | 0.09637
116.00001 | 4887.78502 | 278.03101 | 0.0964 | 0.0964
116.10001 | 4885.6806 | 277.91129 | 0.09654 | 0.09654
116.20001 | 4884.93331 | 277.86877 | 0.09665 | 0.09665
116.3 | 4885.9328 | 277.92563 | 0.09672 | 0.09672
116.40001 | 4887.08466 | 277.99115 | 0.09692 | 0.09692
116.50001 | 4883.74382 | 277.80112 | 0.09696 | 0.09696
116.60001 | 4883.56836 | 277.79114 | 0.09709 | 0.09709
116.70001 | 4884.54141 | 277.8465 | 0.09721 | 0.09721
116.8 | 4884.62448 | 277.85123 | 0.09726 | 0.09726
116.90001 | 4885.7905 | 277.91754 | 0.09738 | 0.09738
117.00001 | 4888.4619 | 278.06952 | 0.09743 | 0.09743
117.10001 | 4886.21183 | 277.94153 | 0.09759 | 0.09759
117.20001 | 4889.12798 | 278.10739 | 0.09764 | 0.09764
117.3 | 4892.08959 | 278.27585 | 0.09777 | 0.09777
117.40001 | 4891.48647 | 278.24155 | 0.09787 | 0.09787
117.50001 | 4890.17777 | 278.16711 | 0.09799 | 0.09799
117.60001 | 4888.97599 | 278.09875 | 0.09811 | 0.09811
117.70001 | 4890.71533 | 278.19769 | 0.09817 | 0.09817
117.8 | 4891.51925 | 278.24341 | 0.09825 | 0.09825
117.90001 | 4888.69883 | 278.08298 | 0.09838 | 0.09838
118.00001 | 4892.05979 | 278.27417 | 0.09844 | 0.09844
118.10001 | 4890.83305 | 278.20438 | 0.09858 | 0.09858
118.20001 | 4890.53838 | 278.18762 | 0.09867 | 0.09867
118.3 | 4891.20595 | 278.22559 | 0.09878 | 0.09878
118.40001 | 4898.1335 | 278.61966 | 0.09889 | 0.09889
118.50001 | 4892.91698 | 278.32294 | 0.099 | 0.099
118.60001 | 4894.32588 | 278.40308 | 0.09909 | 0.09909
118.70001 | 4898.16666 | 278.62155 | 0.09917 | 0.09917
118.8 | 4898.303 | 278.6293 | 0.09925 | 0.09925
118.90001 | 4893.78348 | 278.37222 | 0.09937 | 0.09937
119.00001 | 4892.75083 | 278.31348 | 0.09948 | 0.09948
119.10001 | 4893.649 | 278.36456 | 0.09961 | 0.09961
119.20001 | 4895.05604 | 278.44461 | 0.09967 | 0.09967
119.3 | 4896.50704 | 278.52713 | 0.09975 | 0.09975
119.40001 | 4897.10867 | 278.56137 | 0.09986 | 0.09986
119.50001 | 4896.06671 | 278.50208 | 0.10007 | 0.10007
119.60001 | 4896.19225 | 278.50922 | 0.10002 | 0.10002
119.70001 | 4894.60155 | 278.41873 | 0.10016 | 0.10016
119.8 | 4894.8992 | 278.43567 | 0.1003 | 0.1003
119.90001 | 4894.72523 | 278.42578 | 0.10042 | 0.10042
120.00001 | 4895.64985 | 278.47836 | 0.10049 | 0.10049
120.10001 | 4900.36979 | 278.74686 | 0.10068 | 0.10068
120.20001 | 4902.97861 | 278.89526 | 0.10073 | 0.10073
120.3 | 4900.37277 | 278.74704 | 0.10079 | 0.10079
120.40001 | 4899.63777 | 278.70523 | 0.1009 | 0.1009
120.50001 | 4901.64682 | 278.81949 | 0.101 | 0.101
120.60001 | 4900.58139 | 278.75891 | 0.10111 | 0.10111
120.70001 | 4902.4459 | 278.86496 | 0.10119 | 0.10119
120.8 | 4902.74355 | 278.8819 | 0.10135 | 0.10135
120.90001 | 4903.37051 | 278.91754 | 0.10143 | 0.10143
121.00001 | 4901.17967 | 278.79294 | 0.10156 | 0.10156
121.10001 | 4900.01701 | 278.72681 | 0.10157 | 0.10157
121.20001 | 4901.46205 | 278.80899 | 0.1017 | 0.1017
121.3 | 4897.81089 | 278.60129 | 0.10182 | 0.10182
121.40001 | 4904.40801 | 278.97656 | 0.10188 | 0.10188
121.50001 | 4906.011 | 279.06775 | 0.10199 | 0.10199
121.60001 | 4906.27885 | 279.08298 | 0.1021 | 0.1021
121.70001 | 4906.35559 | 279.08734 | 0.10221 | 0.10221
121.8 | 4905.01411 | 279.01105 | 0.10235 | 0.10235
121.90001 | 4904.19492 | 278.96445 | 0.10244 | 0.10244
122.00001 | 4905.06925 | 279.01419 | 0.10252 | 0.10252
122.10001 | 4908.05879 | 279.18423 | 0.10262 | 0.10262
122.20001 | 4906.88682 | 279.11755 | 0.10272 | 0.10272
122.3 | 4909.08064 | 279.24237 | 0.10287 | 0.10287
122.40001 | 4907.93213 | 279.17703 | 0.10292 | 0.10292
122.50001 | 4908.01185 | 279.18155 | 0.10308 | 0.10308
122.60001 | 4905.59712 | 279.04422 | 0.10316 | 0.10316
122.70001 | 4901.87705 | 278.83261 | 0.10324 | 0.10324
122.8 | 4907.35695 | 279.14432 | 0.10338 | 0.10338
122.90001 | 4910.54878 | 279.32587 | 0.10341 | 0.10341
123.00001 | 4910.90305 | 279.34601 | 0.10356 | 0.10356
123.10001 | 4907.1297 | 279.13138 | 0.10367 | 0.10367
123.20001 | 4907.91947 | 279.1763 | 0.10374 | 0.10374
123.3 | 4909.94267 | 279.29138 | 0.10389 | 0.10389
123.40001 | 4908.22196 | 279.19351 | 0.10394 | 0.10394
123.50001 | 4912.4293 | 279.43283 | 0.10404 | 0.10404
123.60001 | 4912.88081 | 279.45853 | 0.10419 | 0.10419
123.70001 | 4911.75875 | 279.39468 | 0.10429 | 0.10429
123.8 | 4914.24389 | 279.53607 | 0.10438 | 0.10438
123.90001 | 4910.82333 | 279.34149 | 0.10447 | 0.10447
124.00001 | 4911.52816 | 279.38159 | 0.10456 | 0.10456
124.10001 | 4906.96207 | 279.12186 | 0.10462 | 0.10462
124.20001 | 4913.48393 | 279.49283 | 0.1047 | 0.1047
124.3 | 4914.75314 | 279.56503 | 0.10487 | 0.10487
124.40001 | 4914.65442 | 279.55942 | 0.10499 | 0.10499
124.50001 | 4915.25158 | 279.59338 | 0.10511 | 0.10511
124.60001 | 4911.13514 | 279.35922 | 0.10516 | 0.10516
124.70001 | 4913.54503 | 279.49631 | 0.10526 | 0.10526
124.8 | 4910.80433 | 279.34039 | 0.10535 | 0.10535
124.90001 | 4913.20342 | 279.47687 | 0.10549 | 0.10549
125.00001 | 4916.25592 | 279.65051 | 0.10559 | 0.10559
125.10001 | 4916.91418 | 279.68796 | 0.10568 | 0.10568
125.20001 | 4915.20762 | 279.59088 | 0.10582 | 0.10582
125.3 | 4918.72728 | 279.79108 | 0.10587 | 0.10587
125.40001 | 4919.67835 | 279.84518 | 0.10596 | 0.10596
125.50001 | 4912.60812 | 279.44302 | 0.10608 | 0.10608
125.60001 | 4916.51446 | 279.66522 | 0.10624 | 0.10624
125.70001 | 4918.85245 | 279.79822 | 0.10635 | 0.10635
125.8 | 4919.30842 | 279.82413 | 0.10641 | 0.10641
125.90001 | 4919.08751 | 279.81158 | 0.10651 | 0.10651
126.00001 | 4916.32037 | 279.65417 | 0.10664 | 0.10664
126.10001 | 4918.70344 | 279.78973 | 0.10677 | 0.10677
126.20001 | 4914.27518 | 279.53784 | 0.10691 | 0.10691
126.3 | 4919.71448 | 279.84723 | 0.10695 | 0.10695
126.40001 | 4923.09295 | 280.03943 | 0.10705 | 0.10705
126.50001 | 4921.64008 | 279.95679 | 0.10724 | 0.10724
126.60001 | 4920.50871 | 279.89243 | 0.10729 | 0.10729
126.70001 | 4921.34094 | 279.93976 | 0.10736 | 0.10736
126.8 | 4920.33176 | 279.88235 | 0.10753 | 0.10753
126.90001 | 4917.26361 | 279.70782 | 0.10752 | 0.10752
127.00001 | 4923.43754 | 280.05902 | 0.10767 | 0.10767
127.10001 | 4924.94814 | 280.14496 | 0.10775 | 0.10775
127.20001 | 4926.24231 | 280.21857 | 0.10785 | 0.10785
127.3 | 4925.80384 | 280.19363 | 0.10802 | 0.10802
127.40001 | 4924.83824 | 280.1387 | 0.10811 | 0.10811
127.50001 | 4923.29486 | 280.0509 | 0.10821 | 0.10821
127.60001 | 4919.87728 | 279.85651 | 0.10821 | 0.10821
127.70001 | 4922.05247 | 279.98022 | 0.10838 | 0.10838
127.8 | 4923.40922 | 280.0574 | 0.10847 | 0.10847
127.90001 | 4925.94317 | 280.20154 | 0.10859 | 0.10859
128 | 4924.81664 | 280.13745 | 0.10873 | 0.10873
128.10001 | 4926.29558 | 280.22159 | 0.10881 | 0.10881
128.20002 | 4924.99508 | 280.14761 | 0.10891 | 0.10891
128.3 | 4921.6494 | 279.95731 | 0.10901 | 0.10901
128.40001 | 4924.07829 | 280.09546 | 0.10913 | 0.10913
128.5 | 4927.62923 | 280.29745 | 0.1092 | 0.1092
128.60001 | 4925.38363 | 280.16971 | 0.10931 | 0.10931
128.70002 | 4928.40968 | 280.34186 | 0.10942 | 0.10942
128.8 | 4926.73926 | 280.24683 | 0.10954 | 0.10954
128.90001 | 4925.61236 | 280.18274 | 0.10961 | 0.10961
129 | 4923.93598 | 280.08737 | 0.10974 | 0.10974
129.10001 | 4926.37083 | 280.22586 | 0.10986 | 0.10986
129.20002 | 4929.29965 | 280.39249 | 0.10997 | 0.10997
129.3 | 4929.15064 | 280.384 | 0.11008 | 0.11008
129.40001 | 4928.39068 | 280.34076 | 0.11014 | 0.11014
129.5 | 4928.25769 | 280.33319 | 0.11026 | 0.11026
129.60001 | 4926.534 | 280.23517 | 0.11033 | 0.11033
129.70002 | 4923.46585 | 280.06064 | 0.1104 | 0.1104
129.8 | 4926.30675 | 280.22223 | 0.11056 | 0.11056
129.90001 | 4929.53174 | 280.40567 | 0.11065 | 0.11065
130 | 4930.74283 | 280.47458 | 0.11075 | 0.11075
130.10001 | 4930.21496 | 280.44455 | 0.11081 | 0.11081
130.20002 | 4930.84937 | 280.48062 | 0.11092 | 0.11092
130.3 | 4931.19098 | 280.50006 | 0.11107 | 0.11107
130.40001 | 4928.97853 | 280.37421 | 0.11113 | 0.11113
130.5 | 4932.66396 | 280.58383 | 0.11125 | 0.11125
130.60001 | 4932.58238 | 280.57919 | 0.11133 | 0.11133
130.70002 | 4933.16688 | 280.61246 | 0.11148 | 0.11148
130.8 | 4935.16177 | 280.72592 | 0.11158 | 0.11158
130.90001 | 4931.33999 | 280.50854 | 0.11166 | 0.11166
131 | 4930.84639 | 280.48047 | 0.11173 | 0.11173
131.1 | 4930.07861 | 280.43677 | 0.11183 | 0.11183
131.20002 | 4932.41027 | 280.56943 | 0.11191 | 0.11191
131.3 | 4933.32371 | 280.62137 | 0.112 | 0.112
131.40002 | 4931.57022 | 280.52164 | 0.11217 | 0.11217
131.5 | 4934.16525 | 280.66925 | 0.11225 | 0.11225
131.6 | 4936.2462 | 280.7876 | 0.11233 | 0.11233
131.70002 | 4932.37711 | 280.56754 | 0.11244 | 0.11244
131.8 | 4931.17869 | 280.49936 | 0.11253 | 0.11253
131.90002 | 4933.92088 | 280.65533 | 0.11271 | 0.11271
132 | 4935.18524 | 280.72726 | 0.11275 | 0.11275
132.1 | 4936.91526 | 280.82568 | 0.113 | 0.113
132.20002 | 4938.11257 | 280.89377 | 0.11306 | 0.11306
132.3 | 4936.49691 | 280.80188 | 0.11313 | 0.11313
132.40002 | 4933.1747 | 280.61288 | 0.11324 | 0.11324
132.5 | 4934.82165 | 280.70657 | 0.11342 | 0.11342
132.6 | 4937.88049 | 280.88058 | 0.11338 | 0.11338
132.70002 | 4938.54955 | 280.91864 | 0.11357 | 0.11357
132.8 | 4938.4024 | 280.91025 | 0.11366 | 0.11366
132.90002 | 4938.49628 | 280.91559 | 0.1138 | 0.1138
133 | 4938.14871 | 280.89584 | 0.11387 | 0.11387
133.1 | 4938.60617 | 280.92184 | 0.11406 | 0.11406
133.20002 | 4938.64529 | 280.92407 | 0.1141 | 0.1141
133.3 | 4934.80936 | 280.70587 | 0.11419 | 0.11419
133.40002 | 4940.21699 | 281.01349 | 0.11432 | 0.11432
133.5 | 4940.53364 | 281.03149 | 0.11443 | 0.11443
133.6 | 4938.77381 | 280.9314 | 0.1145 | 0.1145
133.70002 | 4940.17452 | 281.01108 | 0.11458 | 0.11458
133.8 | 4936.30581 | 280.79102 | 0.11461 | 0.11461
133.90002 | 4940.53178 | 281.03137 | 0.11482 | 0.11482
134 | 4939.58406 | 280.97748 | 0.11486 | 0.11486
134.1 | 4942.03456 | 281.11688 | 0.115 | 0.115
134.20002 | 4941.56443 | 281.09012 | 0.11511 | 0.11511
134.3 | 4938.65609 | 280.92468 | 0.11524 | 0.11524
134.40002 | 4941.62254 | 281.09344 | 0.11527 | 0.11527
134.5 | 4941.00526 | 281.05832 | 0.11541 | 0.11541
134.6 | 4938.91165 | 280.93924 | 0.11551 | 0.11551
134.70002 | 4939.86756 | 280.99359 | 0.1156 | 0.1156
134.8 | 4938.04179 | 280.88974 | 0.11573 | 0.11573
134.90002 | 4943.80705 | 281.21768 | 0.11582 | 0.11582
135 | 4943.48742 | 281.19952 | 0.11592 | 0.11592
135.1 | 4941.12112 | 281.06491 | 0.11599 | 0.11599
135.20002 | 4937.95276 | 280.88467 | 0.11613 | 0.11613
135.3 | 4939.50695 | 280.97308 | 0.11625 | 0.11625
135.40002 | 4942.34823 | 281.1347 | 0.11635 | 0.11635
135.5 | 4946.98808 | 281.39865 | 0.11642 | 0.11642
135.6 | 4941.72461 | 281.09924 | 0.11655 | 0.11655
135.70002 | 4947.53495 | 281.42975 | 0.1166 | 0.1166
135.8 | 4947.78417 | 281.44391 | 0.1168 | 0.1168
135.90002 | 4945.81573 | 281.33194 | 0.11689 | 0.11689
136 | 4947.66794 | 281.43732 | 0.11699 | 0.11699
136.1 | 4947.50515 | 281.42804 | 0.11705 | 0.11705
136.20002 | 4947.39376 | 281.42172 | 0.11722 | 0.11722
136.3 | 4947.59604 | 281.43323 | 0.11725 | 0.11725
136.40002 | 4949.76304 | 281.55649 | 0.11742 | 0.11742
136.5 | 4949.36183 | 281.53366 | 0.11754 | 0.11754
136.6 | 4942.39815 | 281.13754 | 0.11764 | 0.11764
136.70002 | 4945.22527 | 281.29837 | 0.11776 | 0.11776
136.8 | 4945.58699 | 281.31894 | 0.11783 | 0.11783
136.90002 | 4946.54439 | 281.37341 | 0.11793 | 0.11793
137 | 4945.74681 | 281.32803 | 0.11801 | 0.11801
137.1 | 4947.04433 | 281.40182 | 0.11814 | 0.11814
137.20002 | 4950.08267 | 281.57468 | 0.11828 | 0.11828
137.3 | 4945.50578 | 281.31433 | 0.11835 | 0.11835
137.40002 | 4945.85335 | 281.33411 | 0.11849 | 0.11849
137.5 | 4945.47412 | 281.31253 | 0.11855 | 0.11855
137.6 | 4946.905 | 281.39392 | 0.11864 | 0.11864
137.70002 | 4947.45187 | 281.42502 | 0.11877 | 0.11877
137.8 | 4950.55281 | 281.60141 | 0.11882 | 0.11882
137.90002 | 4949.74889 | 281.55569 | 0.11897 | 0.11897
138 | 4945.57135 | 281.31805 | 0.11915 | 0.11915
138.1 | 4948.25877 | 281.47092 | 0.11926 | 0.11926
138.20002 | 4948.40294 | 281.47913 | 0.11934 | 0.11934
138.3 | 4948.64583 | 281.49295 | 0.11948 | 0.11948
138.40002 | 4947.2779 | 281.41513 | 0.11957 | 0.11957
138.5 | 4950.44626 | 281.59534 | 0.11967 | 0.11967
138.6 | 4952.68703 | 281.72281 | 0.11977 | 0.11977
138.70002 | 4951.58397 | 281.66006 | 0.11991 | 0.11991
138.8 | 4950.21753 | 281.58234 | 0.11998 | 0.11998
138.90002 | 4950.77223 | 281.61389 | 0.12013 | 0.12013
139 | 4949.32607 | 281.53162 | 0.1202 | 0.1202
139.1 | 4951.48376 | 281.65436 | 0.12034 | 0.12034
139.20002 | 4954.30417 | 281.81479 | 0.12043 | 0.12043
139.3 | 4953.08675 | 281.74554 | 0.12054 | 0.12054
139.40002 | 4948.59107 | 281.48981 | 0.12068 | 0.12068
139.5 | 4952.09806 | 281.6893 | 0.12076 | 0.12076
139.6 | 4952.46314 | 281.71008 | 0.12082 | 0.12082
139.70002 | 4950.00146 | 281.57004 | 0.12093 | 0.12093
139.8 | 4949.26311 | 281.52805 | 0.12102 | 0.12102
139.90002 | 4950.91639 | 281.6221 | 0.12112 | 0.12112
140 | 4955.08462 | 281.85919 | 0.12126 | 0.12126
140.1 | 4953.03497 | 281.74261 | 0.12134 | 0.12134
140.20002 | 4953.17914 | 281.75079 | 0.12148 | 0.12148
140.3 | 4952.25452 | 281.69821 | 0.12152 | 0.12152
140.40002 | 4954.10077 | 281.80322 | 0.1217 | 0.1217
140.5 | 4954.14287 | 281.80563 | 0.12181 | 0.12181
140.6 | 4957.95384 | 282.0224 | 0.12188 | 0.12188
140.70002 | 4956.51551 | 281.94058 | 0.12201 | 0.12201
140.8 | 4953.16051 | 281.74976 | 0.12206 | 0.12206
140.90002 | 4957.0825 | 281.97284 | 0.12217 | 0.12217
141 | 4956.20184 | 281.92273 | 0.12225 | 0.12225
141.1 | 4951.26136 | 281.64172 | 0.12237 | 0.12237
141.20002 | 4952.47729 | 281.71088 | 0.12242 | 0.12242
141.3 | 4952.13233 | 281.69125 | 0.12258 | 0.12258
141.40002 | 4956.08747 | 281.91623 | 0.12265 | 0.12265
141.5 | 4952.94556 | 281.73752 | 0.12277 | 0.12277
141.6 | 4954.4014 | 281.82034 | 0.12292 | 0.12292
141.70002 | 4953.50063 | 281.7691 | 0.12297 | 0.12297
141.8 | 4955.82893 | 281.90152 | 0.12309 | 0.12309
141.90002 | 4955.41207 | 281.87781 | 0.12323 | 0.12323
142 | 4960.41887 | 282.16263 | 0.12331 | 0.12331
142.1 | 4960.15847 | 282.1478 | 0.12342 | 0.12342
142.20002 | 4957.88492 | 282.01849 | 0.1235 | 0.1235
142.3 | 4960.22776 | 282.15176 | 0.12367 | 0.12367
142.40002 | 4961.22278 | 282.20834 | 0.12376 | 0.12376
142.5 | 4959.43613 | 282.10672 | 0.12385 | 0.12385
142.6 | 4959.22156 | 282.09451 | 0.12395 | 0.12395
142.70002 | 4956.8098 | 281.95734 | 0.12408 | 0.12408
142.8 | 4960.6882 | 282.17795 | 0.12419 | 0.12419
142.90002 | 4957.4133 | 281.99167 | 0.12431 | 0.12431
143 | 4958.72162 | 282.06607 | 0.12435 | 0.12435
143.1 | 4957.39281 | 281.99048 | 0.1245 | 0.1245
143.20002 | 4958.15128 | 282.03363 | 0.1246 | 0.1246
143.3 | 4956.6064 | 281.94577 | 0.12473 | 0.12473
143.40002 | 4959.49425 | 282.11002 | 0.12479 | 0.12479
143.5 | 4959.41266 | 282.10538 | 0.12488 | 0.12488
143.6 | 4960.36857 | 282.15976 | 0.12506 | 0.12506
143.70002 | 4959.58999 | 282.11548 | 0.12511 | 0.12511
143.8 | 4964.17172 | 282.3761 | 0.12525 | 0.12525
143.90002 | 4960.95791 | 282.19327 | 0.12539 | 0.12539
144 | 4958.87361 | 282.07471 | 0.12549 | 0.12549
144.1 | 4958.92838 | 282.07785 | 0.12554 | 0.12554
144.20002 | 4960.30897 | 282.15637 | 0.12572 | 0.12572
144.3 | 4959.22789 | 282.09488 | 0.1259 | 0.1259
144.40002 | 4962.17534 | 282.26254 | 0.12599 | 0.12599
144.5 | 4961.03764 | 282.19781 | 0.12609 | 0.12609
144.6 | 4959.40968 | 282.10522 | 0.12622 | 0.12622
144.70002 | 4956.70959 | 281.95163 | 0.12627 | 0.12627
144.8 | 4958.53834 | 282.05566 | 0.12639 | 0.12639
144.90002 | 4960.2434 | 282.15265 | 0.12648 | 0.12648
145 | 4961.72868 | 282.23712 | 0.1266 | 0.1266
145.1 | 4963.00906 | 282.30997 | 0.12674 | 0.12674
145.20002 | 4963.00273 | 282.3096 | 0.12686 | 0.12686
145.3 | 4960.66175 | 282.17642 | 0.12688 | 0.12688
145.40002 | 4960.66324 | 282.17651 | 0.12703 | 0.12703
145.5 | 4962.80044 | 282.2981 | 0.12713 | 0.12713
145.6 | 4962.18167 | 282.26291 | 0.12725 | 0.12725
145.70002 | 4961.99057 | 282.25201 | 0.12732 | 0.12732
145.8 | 4964.88139 | 282.41647 | 0.12745 | 0.12745
145.90002 | 4964.96148 | 282.42102 | 0.12754 | 0.12754
146 | 4962.92748 | 282.30533 | 0.12772 | 0.12772
146.1 | 4959.03678 | 282.08401 | 0.12778 | 0.12778
146.20002 | 4961.14902 | 282.20416 | 0.12787 | 0.12787
146.3 | 4960.94525 | 282.19257 | 0.12798 | 0.12798
146.40002 | 4964.9708 | 282.42154 | 0.12808 | 0.12808
146.5 | 4964.83445 | 282.41379 | 0.1282 | 0.1282
146.6 | 4964.5368 | 282.39685 | 0.12834 | 0.12834
146.70002 | 4963.7422 | 282.35165 | 0.12844 | 0.12844
146.8 | 4962.5814 | 282.28564 | 0.12852 | 0.12852
146.90002 | 4962.96361 | 282.30737 | 0.12864 | 0.12864
147 | 4962.86154 | 282.30157 | 0.12874 | 0.12874
147.1 | 4964.50849 | 282.39526 | 0.1288 | 0.1288
147.20002 | 4964.88959 | 282.41693 | 0.12895 | 0.12895
147.3 | 4966.07423 | 282.48431 | 0.12904 | 0.12904
147.40002 | 4965.00209 | 282.42334 | 0.12911 | 0.12911
147.5 | 4962.35862 | 282.27295 | 0.12926 | 0.12926
147.6 | 4961.7663 | 282.23926 | 0.12934 | 0.12934
147.70002 | 4962.18465 | 282.26306 | 0.12946 | 0.12946
147.8 | 4965.87195 | 282.47281 | 0.12955 | 0.12955
147.90002 | 4965.50351 | 282.45184 | 0.12968 | 0.12968
148 | 4966.58944 | 282.51361 | 0.12978 | 0.12978
148.1 | 4959.27334 | 282.09747 | 0.12985 | 0.12985
148.20002 | 4962.21147 | 282.26459 | 0.12995 | 0.12995
148.3 | 4963.2363 | 282.32288 | 0.13008 | 0.13008
148.40002 | 4963.05749 | 282.31271 | 0.1302 | 0.1302
148.5 | 4963.66248 | 282.34714 | 0.13029 | 0.13029
148.6 | 4967.68169 | 282.57574 | 0.13041 | 0.13041
148.70002 | 4968.91178 | 282.64572 | 0.13056 | 0.13056
148.8 | 4968.90247 | 282.6452 | 0.13064 | 0.13064
148.90002 | 4965.45993 | 282.44937 | 0.13075 | 0.13075
149 | 4969.14238 | 282.65884 | 0.1308 | 0.1308
149.1 | 4964.03389 | 282.36826 | 0.13093 | 0.13093
149.20002 | 4967.42949 | 282.5614 | 0.13102 | 0.13102
149.3 | 4970.27673 | 282.72336 | 0.1312 | 0.1312
149.40002 | 4970.00255 | 282.70776 | 0.13129 | 0.13129
149.5 | 4966.31712 | 282.49814 | 0.13142 | 0.13142
149.6 | 4966.48625 | 282.50775 | 0.13149 | 0.13149
149.70002 | 4966.51903 | 282.50961 | 0.13159 | 0.13159
149.8 | 4965.70878 | 282.46353 | 0.13174 | 0.13174
149.90002 | 4966.7947 | 282.5253 | 0.13182 | 0.13182
150 | 4967.91825 | 282.5892 | 0.13191 | 0.13191
150.1 | 4968.82722 | 282.6409 | 0.13204 | 0.13204
150.20002 | 4967.47978 | 282.56427 | 0.13218 | 0.13218
150.3 | 4967.75843 | 282.58011 | 0.1323 | 0.1323
150.40002 | 4966.57379 | 282.51273 | 0.13235 | 0.13235
150.5 | 4963.35849 | 282.32983 | 0.13251 | 0.13251
150.6 | 4965.68717 | 282.46231 | 0.13256 | 0.13256
150.70002 | 4969.11891 | 282.6575 | 0.13275 | 0.13275
150.8 | 4974.20691 | 282.94693 | 0.13283 | 0.13283
150.90002 | 4969.82224 | 282.69751 | 0.13292 | 0.13292
151 | 4967.28867 | 282.55341 | 0.13305 | 0.13305
151.1 | 4969.0295 | 282.6524 | 0.1332 | 0.1332
151.20002 | 4964.50067 | 282.39481 | 0.13323 | 0.13323
151.3 | 4966.86548 | 282.52933 | 0.13341 | 0.13341
151.40002 | 4967.9637 | 282.5918 | 0.13344 | 0.13344
151.5 | 4970.0886 | 282.71268 | 0.13356 | 0.13356
151.6 | 4970.3598 | 282.72809 | 0.13369 | 0.13369
151.70002 | 4972.18221 | 282.83176 | 0.13378 | 0.13378
151.8 | 4969.83156 | 282.69803 | 0.1339 | 0.1339
151.90002 | 4965.26062 | 282.43802 | 0.13398 | 0.13398
152 | 4968.70019 | 282.6337 | 0.13412 | 0.13412
152.1 | 4971.60256 | 282.79877 | 0.13427 | 0.13427
152.20002 | 4974.43713 | 282.96002 | 0.13434 | 0.13434
152.3 | 4970.14821 | 282.71606 | 0.13438 | 0.13438
152.40002 | 4969.16249 | 282.65997 | 0.13455 | 0.13455
152.5 | 4972.23251 | 282.83463 | 0.13464 | 0.13464
152.6 | 4968.74899 | 282.63647 | 0.13472 | 0.13472
152.70002 | 4970.04949 | 282.71045 | 0.13487 | 0.13487
152.8 | 4974.21138 | 282.94717 | 0.13498 | 0.13498
152.90002 | 4973.89808 | 282.92935 | 0.13509 | 0.13509
153 | 4971.30305 | 282.78174 | 0.13522 | 0.13522
153.1 | 4972.60056 | 282.85556 | 0.13526 | 0.13526
153.20002 | 4968.74899 | 282.63647 | 0.13538 | 0.13538
153.3 | 4963.72208 | 282.35052 | 0.1355 | 0.1355
153.40002 | 4968.69422 | 282.63333 | 0.13561 | 0.13561
153.5 | 4969.97423 | 282.70615 | 0.13572 | 0.13572
153.6 | 4972.72275 | 282.86249 | 0.13573 | 0.13573
153.70002 | 4973.3229 | 282.89664 | 0.13593 | 0.13593
153.8 | 4971.46286 | 282.79083 | 0.13598 | 0.13598
153.90002 | 4972.84047 | 282.8692 | 0.13615 | 0.13615
154 | 4968.40738 | 282.61703 | 0.13625 | 0.13625
154.1 | 4970.09195 | 282.71286 | 0.13637 | 0.13637
154.20002 | 4971.72475 | 282.80573 | 0.13644 | 0.13644
154.3 | 4973.1724 | 282.88809 | 0.13659 | 0.13659
154.40002 | 4970.81429 | 282.75394 | 0.13668 | 0.13668
154.5 | 4969.98988 | 282.70706 | 0.13674 | 0.13674
154.6 | 4970.63883 | 282.74396 | 0.13683 | 0.13683
154.70002 | 4964.87357 | 282.41602 | 0.13699 | 0.13699
154.8 | 4970.15156 | 282.71625 | 0.13706 | 0.13706
154.90002 | 4973.81501 | 282.92462 | 0.13717 | 0.13717
155 | 4973.04574 | 282.88086 | 0.13727 | 0.13727
155.1 | 4972.43293 | 282.84601 | 0.13741 | 0.13741
155.20002 | 4971.21215 | 282.77658 | 0.13755 | 0.13755
155.3 | 4972.56778 | 282.8537 | 0.13763 | 0.13763
155.40002 | 4970.67645 | 282.74609 | 0.13779 | 0.13779
155.5 | 4971.2155 | 282.77676 | 0.13785 | 0.13785
155.6 | 4970.51664 | 282.737 | 0.13793 | 0.13793
155.70002 | 4974.33208 | 282.95404 | 0.13807 | 0.13807
155.8 | 4975.16282 | 283.00131 | 0.13818 | 0.13818
155.90002 | 4972.31558 | 282.83932 | 0.13827 | 0.13827
156 | 4972.53798 | 282.85199 | 0.13839 | 0.13839
156.1 | 4965.00544 | 282.42352 | 0.13848 | 0.13848
156.20002 | 4968.79444 | 282.63904 | 0.13866 | 0.13866
156.3 | 4974.97469 | 282.9906 | 0.13878 | 0.13878
156.40002 | 4973.47675 | 282.9054 | 0.13885 | 0.13885
156.5 | 4969.33982 | 282.67007 | 0.13895 | 0.13895
156.6 | 4971.40959 | 282.78781 | 0.13906 | 0.13906
156.70002 | 4971.88456 | 282.81482 | 0.13921 | 0.13921
156.8 | 4969.47914 | 282.67801 | 0.13932 | 0.13932
156.90002 | 4974.1786 | 282.94531 | 0.1394 | 0.1394
157 | 4973.10981 | 282.88452 | 0.13958 | 0.13958
157.1 | 4974.64873 | 282.97205 | 0.13965 | 0.13965
157.20002 | 4974.36039 | 282.95566 | 0.13981 | 0.13981
157.3 | 4972.45193 | 282.84711 | 0.13986 | 0.13986
157.40002 | 4969.54806 | 282.68192 | 0.13993 | 0.13993
157.5 | 4965.96768 | 282.47824 | 0.14008 | 0.14008
157.6 | 4970.54309 | 282.73853 | 0.14018 | 0.14018
157.70002 | 4973.71629 | 282.91901 | 0.14029 | 0.14029
157.8 | 4973.92938 | 282.93112 | 0.1404 | 0.1404
157.90002 | 4974.16444 | 282.94452 | 0.14055 | 0.14055
158 | 4976.53373 | 283.07928 | 0.1406 | 0.1406
158.1 | 4974.28514 | 282.95139 | 0.14071 | 0.14071
158.20002 | 4971.41592 | 282.78818 | 0.1408 | 0.1408
158.3 | 4972.16955 | 282.83102 | 0.14095 | 0.14095
158.40002 | 4972.43591 | 282.84619 | 0.14104 | 0.14104
158.5 | 4973.1724 | 282.88809 | 0.14113 | 0.14113
158.6 | 4973.95769 | 282.93274 | 0.14122 | 0.14122
158.70002 | 4973.09752 | 282.88382 | 0.14137 | 0.14137
158.8 | 4972.03656 | 282.82346 | 0.14145 | 0.14145
158.90002 | 4969.76115 | 282.69403 | 0.14157 | 0.14157
159 | 4968.23825 | 282.60742 | 0.1417 | 0.1417
159.1 | 4971.50049 | 282.79297 | 0.14178 | 0.14178
159.20002 | 4974.60961 | 282.96982 | 0.14193 | 0.14193
159.3 | 4973.56281 | 282.91028 | 0.14199 | 0.14199
159.40002 | 4975.86951 | 283.0415 | 0.14205 | 0.14205
159.5 | 4973.986 | 282.93436 | 0.14226 | 0.14226
159.6 | 4970.24544 | 282.72159 | 0.14231 | 0.14231
159.70002 | 4971.23748 | 282.77802 | 0.14237 | 0.14237
159.8 | 4970.51962 | 282.73718 | 0.14249 | 0.14249
159.90002 | 4971.8421 | 282.81241 | 0.14263 | 0.14263
160 | 4972.51302 | 282.85056 | 0.14272 | 0.14272
160.1 | 4974.1894 | 282.94592 | 0.14281 | 0.14281
160.20002 | 4972.35619 | 282.84164 | 0.1429 | 0.1429
160.3 | 4970.87389 | 282.75732 | 0.14301 | 0.14301
160.40002 | 4970.29237 | 282.72424 | 0.14314 | 0.14314
160.5 | 4972.10696 | 282.82748 | 0.14318 | 0.14318
160.6 | 4974.96687 | 282.99014 | 0.14337 | 0.14337
160.70002 | 4977.21061 | 283.11777 | 0.14346 | 0.14346
160.8 | 4976.64958 | 283.08588 | 0.14353 | 0.14353
160.90002 | 4976.92712 | 283.10165 | 0.14371 | 0.14371
161.00002 | 4973.38101 | 282.89993 | 0.14382 | 0.14382
161.1 | 4970.86272 | 282.75668 | 0.1439 | 0.1439
161.20002 | 4973.43726 | 282.90314 | 0.14404 | 0.14404
161.3 | 4973.70698 | 282.91849 | 0.14405 | 0.14405
161.40002 | 4971.30305 | 282.78174 | 0.1442 | 0.1442
161.50002 | 4971.21699 | 282.77686 | 0.14428 | 0.14428
161.6 | 4970.45368 | 282.73343 | 0.14446 | 0.14446
161.70002 | 4970.13107 | 282.71509 | 0.14455 | 0.14455
161.8 | 4972.27609 | 282.8371 | 0.14469 | 0.14469
161.90002 | 4971.35334 | 282.78461 | 0.14476 | 0.14476
162.00002 | 4970.76251 | 282.75101 | 0.14485 | 0.14485
162.1 | 4974.66922 | 282.97321 | 0.14497 | 0.14497
162.20002 | 4975.37255 | 283.01321 | 0.14502 | 0.14502
162.3 | 4973.87461 | 282.92801 | 0.14521 | 0.14521
162.40002 | 4973.33705 | 282.89743 | 0.14534 | 0.14534
162.50002 | 4971.3172 | 282.78256 | 0.1454 | 0.1454
162.6 | 4972.00675 | 282.82178 | 0.14553 | 0.14553
162.70002 | 4971.83129 | 282.8118 | 0.14564 | 0.14564
162.8 | 4974.5813 | 282.96823 | 0.1458 | 0.1458
162.90002 | 4969.59351 | 282.68451 | 0.14588 | 0.14588
163.00002 | 4967.89478 | 282.58786 | 0.14602 | 0.14602
163.1 | 4970.09642 | 282.7131 | 0.14613 | 0.14613
163.20002 | 4970.96479 | 282.76251 | 0.14619 | 0.14619
163.3 | 4971.39394 | 282.78693 | 0.14635 | 0.14635
163.40002 | 4968.92445 | 282.64645 | 0.14642 | 0.14642
163.50002 | 4971.05867 | 282.76785 | 0.14655 | 0.14655
163.6 | 4974.97469 | 282.9906 | 0.14664 | 0.14664
163.70002 | 4972.74958 | 282.86401 | 0.14677 | 0.14677
163.8 | 4975.76743 | 283.03568 | 0.14686 | 0.14686
163.90002 | 4971.75604 | 282.80753 | 0.14696 | 0.14696
164.00002 | 4971.51613 | 282.79385 | 0.14706 | 0.14706
164.1 | 4975.72981 | 283.03354 | 0.14719 | 0.14719
164.20002 | 4975.23472 | 283.0054 | 0.14725 | 0.14725
164.3 | 4971.66365 | 282.80225 | 0.1474 | 0.1474
164.40002 | 4968.59998 | 282.62799 | 0.14747 | 0.14747
164.50002 | 4970.56209 | 282.73959 | 0.14764 | 0.14764
164.6 | 4968.78177 | 282.63834 | 0.14768 | 0.14768
164.70002 | 4971.48484 | 282.79208 | 0.14784 | 0.14784
164.8 | 4968.05646 | 282.59708 | 0.14794 | 0.14794
164.90002 | 4968.94494 | 282.64761 | 0.14805 | 0.14805
165.00002 | 4973.10199 | 282.88406 | 0.14817 | 0.14817
165.1 | 4969.52161 | 282.68042 | 0.1482 | 0.1482
165.20002 | 4973.76174 | 282.9216 | 0.14836 | 0.14836
165.3 | 4969.72501 | 282.69199 | 0.14843 | 0.14843
165.40002 | 4972.3234 | 282.83978 | 0.14851 | 0.14851
165.50002 | 4970.12474 | 282.71472 | 0.14865 | 0.14865
165.6 | 4970.96926 | 282.76276 | 0.14878 | 0.14878
165.70002 | 4974.24901 | 282.94931 | 0.14887 | 0.14887
165.8 | 4968.28817 | 282.61026 | 0.14895 | 0.14895
165.90002 | 4970.00106 | 282.70767 | 0.14907 | 0.14907
166.00002 | 4968.61115 | 282.62863 | 0.1492 | 0.1492
166.1 | 4967.62842 | 282.57272 | 0.14924 | 0.14924
166.20002 | 4968.10004 | 282.59955 | 0.14938 | 0.14938
166.3 | 4968.95909 | 282.64841 | 0.14948 | 0.14948
166.40002 | 4971.83278 | 282.81189 | 0.14961 | 0.14961
166.50002 | 4972.00526 | 282.82169 | 0.1497 | 0.1497
166.6 | 4969.40874 | 282.67398 | 0.14983 | 0.14983
166.70002 | 4969.21912 | 282.66321 | 0.14988 | 0.14988
166.8 | 4968.06428 | 282.5975 | 0.15 | 0.15
166.90002 | 4965.09485 | 282.42859 | 0.15013 | 0.15013
167.00002 | 4967.86684 | 282.58627 | 0.15018 | 0.15018
167.1 | 4969.46499 | 282.67719 | 0.15035 | 0.15035
167.20002 | 4965.32656 | 282.44177 | 0.15042 | 0.15042
167.3 | 4968.31164 | 282.61157 | 0.15045 | 0.15045
167.40002 | 4967.62544 | 282.57254 | 0.15059 | 0.15059
167.50002 | 4966.2292 | 282.49313 | 0.15074 | 0.15074
167.6 | 4964.41461 | 282.38992 | 0.15083 | 0.15083
167.70002 | 4965.49122 | 282.45114 | 0.15091 | 0.15091
167.8 | 4967.44998 | 282.56256 | 0.15105 | 0.15105
167.90002 | 4965.26249 | 282.43814 | 0.15113 | 0.15113
168.00002 | 4964.53382 | 282.3967 | 0.15122 | 0.15122
168.1 | 4963.42108 | 282.3334 | 0.15134 | 0.15134
168.20002 | 4962.12058 | 282.25943 | 0.15146 | 0.15146
168.3 | 4958.74062 | 282.06717 | 0.15158 | 0.15158
168.40002 | 4959.36275 | 282.10254 | 0.15164 | 0.15164
168.50002 | 4959.99418 | 282.13846 | 0.15179 | 0.15179
168.6 | 4954.95759 | 281.85196 | 0.15188 | 0.15188
168.70002 | 4956.71444 | 281.9519 | 0.15196 | 0.15196
168.8 | 4955.79764 | 281.89975 | 0.15205 | 0.15205
168.90002 | 4953.55055 | 281.77194 | 0.1522 | 0.1522
169.00002 | 4949.37301 | 281.5343 | 0.15231 | 0.15231
169.1 | 4949.16439 | 281.52243 | 0.15239 | 0.15239
169.20002 | 4949.76453 | 281.55658 | 0.15252 | 0.15252
169.3 | 4946.07612 | 281.34677 | 0.15259 | 0.15259
169.40002 | 4943.77576 | 281.21591 | 0.15268 | 0.15268
169.50002 | 4938.16249 | 280.89661 | 0.15279 | 0.15279
169.6 | 4936.97189 | 280.82889 | 0.15298 | 0.15298
169.70002 | 4933.03388 | 280.60489 | 0.153 | 0.153
169.8 | 4930.32299 | 280.45068 | 0.15306 | 0.15306
169.90002 | 4930.81026 | 280.47839 | 0.15326 | 0.15326
170.00002 | 4923.35744 | 280.05447 | 0.15328 | 0.15328
170.1 | 4922.52707 | 280.00723 | 0.1534 | 0.1534
170.20002 | 4918.9277 | 279.80249 | 0.15356 | 0.15356
170.3 | 4910.96899 | 279.34976 | 0.15359 | 0.15359
170.40002 | 4902.25181 | 278.85391 | 0.15368 | 0.15368
170.50002 | 4901.62186 | 278.81808 | 0.1538 | 0.1538
170.6 | 4898.58165 | 278.64514 | 0.15393 | 0.15393
170.70002 | 4893.41542 | 278.35129 | 0.15403 | 0.15403
170.8 | 4890.59016 | 278.19055 | 0.15413 | 0.15413
170.90002 | 4885.44255 | 277.89777 | 0.15424 | 0.15424
171.00002 | 4873.11967 | 277.19681 | 0.15436 | 0.15436
171.1 | 4853.69675 | 276.09198 | 0.15445 | 0.15445
171.132 | 4474.4242 | 254.51787 | 0.15448 | 0.1563
171.136 | 4034.31319 | 229.48312 | 0.15448 | 0.1563
171.13802 | 3780.38362 | 215.03888 | 0.15449 | 0.1563
171.14002 | 3509.95064 | 199.6559 | 0.15449 | 0.1563
171.14202 | 3232.1386 | 183.85316 | 0.1545 | 0.1563

## Sample 60
Time | Load | Tensile stress | Tensile strain | Axial Strain (Video)
(sec) | (N) | (MPa) | (mm/mm) | (mm/mm)
0 | 91.87601 | 5.26209 | -1e-05 | -1e-05
0.1 | 92.55295 | 5.30086 | -1e-05 | -1e-05
0.2 | 94.37224 | 5.40505 | -1e-05 | -1e-05
0.3 | 106.37233 | 6.09234 | 0 | 0
0.4 | 125.65507 | 7.19674 | 0 | 0
0.5 | 145.52465 | 8.33475 | -6e-05 | -6e-05
0.6 | 167.02077 | 9.56591 | 5e-05 | 5e-05
0.7 | 190.09251 | 10.88731 | 4e-05 | 4e-05
0.8 | 212.29771 | 12.15909 | 0.00012 | 0.00012
0.9 | 235.59195 | 13.49324 | 0.00015 | 0.00015
1 | 253.52784 | 14.5205 | 9e-05 | 9e-05
1.1 | 274.43087 | 15.71769 | 0.00014 | 0.00014
1.2 | 294.56839 | 16.87104 | 0.00015 | 0.00015
1.3 | 317.83758 | 18.20376 | 0.00013 | 0.00013
1.4 | 337.42196 | 19.32543 | 0.00018 | 0.00018
1.5 | 359.72118 | 20.60259 | 0.0002 | 0.0002
1.6 | 381.00106 | 21.82137 | 0.00019 | 0.00019
1.7 | 399.88183 | 22.90274 | 0.00027 | 0.00027
1.8 | 420.00292 | 24.05515 | 0.00028 | 0.00028
1.9 | 439.99865 | 25.20038 | 0.00029 | 0.00029
2 | 461.29576 | 26.42015 | 0.00029 | 0.00029
2.1 | 484.69813 | 27.76049 | 0.00027 | 0.00027
2.2 | 510.20342 | 29.22127 | 0.00032 | 0.00032
2.3 | 535.04747 | 30.64419 | 0.00038 | 0.00038
2.4 | 548.96479 | 31.44128 | 0.00035 | 0.00035
2.5 | 574.95194 | 32.92966 | 0.00035 | 0.00035
2.6 | 598.69355 | 34.28944 | 0.00041 | 0.00041
2.7 | 625.57468 | 35.82902 | 0.00041 | 0.00041
2.8 | 648.95982 | 37.16837 | 0.00044 | 0.00044
2.9 | 673.07521 | 38.54955 | 0.00046 | 0.00046
3 | 701.28436 | 40.1652 | 0.00045 | 0.00045
3.1 | 721.58095 | 41.32766 | 0.00048 | 0.00048
3.2 | 745.55371 | 42.70067 | 0.0005 | 0.0005
3.3 | 770.64689 | 44.13785 | 0.00058 | 0.00058
3.4 | 793.5063 | 45.4471 | 0.00058 | 0.00058
3.5 | 818.8745 | 46.90003 | 0.00058 | 0.00058
3.6 | 846.88691 | 48.50441 | 0.00058 | 0.00058
3.7 | 873.47189 | 50.02703 | 0.00068 | 0.00068
3.8 | 888.92728 | 50.91222 | 0.00063 | 0.00063
3.9 | 917.85956 | 52.56927 | 0.00065 | 0.00065
4 | 944.31136 | 54.08427 | 0.0007 | 0.0007
4.1 | 972.83386 | 55.71786 | 0.0007 | 0.0007
4.2 | 1001.11514 | 57.33764 | 0.00074 | 0.00074
4.3 | 1028.19372 | 58.88853 | 0.00077 | 0.00077
4.4 | 1054.31248 | 60.38445 | 0.00088 | 0.00088
4.5 | 1079.18782 | 61.80915 | 0.00079 | 0.00079
4.6 | 1104.04594 | 63.23287 | 0.00082 | 0.00082
4.7 | 1131.32671 | 64.79534 | 0.0009 | 0.0009
4.8 | 1161.67087 | 66.53327 | 0.00089 | 0.00089
4.9 | 1183.87602 | 67.80504 | 0.00091 | 0.00091
5 | 1212.95881 | 69.47072 | 0.00086 | 0.00086
5.1 | 1242.8619 | 71.18339 | 0.00095 | 0.00095
5.2 | 1263.84096 | 72.38493 | 0.00093 | 0.00093
5.3 | 1289.8312 | 73.8735 | 0.00097 | 0.00097
5.4 | 1319.40683 | 75.5674 | 0.00103 | 0.00103
5.5 | 1348.60473 | 77.23968 | 0.00105 | 0.00105
5.6 | 1380.74234 | 79.08031 | 0.00103 | 0.00103
5.7 | 1407.1228 | 80.59122 | 0.00108 | 0.00108
5.8 | 1436.21266 | 82.25731 | 0.00109 | 0.00109
5.9 | 1464.02381 | 83.85016 | 0.00115 | 0.00115
6 | 1488.28877 | 85.23991 | 0.00114 | 0.00114
6.1 | 1516.66878 | 86.86533 | 0.00115 | 0.00115
6.2 | 1547.54966 | 88.634 | 0.00119 | 0.00119
6.3 | 1574.86405 | 90.1984 | 0.00118 | 0.00118
6.4 | 1603.06059 | 91.81332 | 0.0012 | 0.0012
6.5 | 1632.26631 | 93.48605 | 0.00122 | 0.00122
6.6 | 1657.69719 | 94.94257 | 0.00129 | 0.00129
6.7 | 1682.87121 | 96.38438 | 0.00131 | 0.00131
6.8 | 1712.95442 | 98.10735 | 0.00132 | 0.00132
6.9 | 1740.90192 | 99.70802 | 0.00133 | 0.00133
7 | 1769.66414 | 101.35533 | 0.00139 | 0.00139
7.1 | 1799.15987 | 103.04466 | 0.00143 | 0.00143
7.2 | 1828.93127 | 104.74979 | 0.00145 | 0.00145
7.3 | 1856.12347 | 106.30718 | 0.00147 | 0.00147
7.4 | 1884.2997 | 107.92094 | 0.00147 | 0.00147
7.5 | 1911.05939 | 109.45358 | 0.00145 | 0.00145
7.6 | 1938.01653 | 110.99751 | 0.00155 | 0.00155
7.7 | 1967.70653 | 112.69797 | 0.00148 | 0.00148
7.8 | 1998.19412 | 114.44411 | 0.00155 | 0.00155
7.9 | 2022.26005 | 115.82246 | 0.00162 | 0.00162
8 | 2054.777 | 117.68482 | 0.0016 | 0.0016
8.1 | 2073.26747 | 118.74384 | 0.0016 | 0.0016
8.2 | 2102.91836 | 120.44206 | 0.00157 | 0.00157
8.3 | 2132.2228 | 122.12044 | 0.00158 | 0.00158
8.4 | 2162.70108 | 123.86604 | 0.00166 | 0.00166
8.5 | 2192.38792 | 125.56631 | 0.00163 | 0.00163
8.6 | 2218.31705 | 127.05138 | 0.00161 | 0.00161
8.7 | 2244.91209 | 128.57457 | 0.00167 | 0.00167
8.8 | 2271.70009 | 130.10883 | 0.00174 | 0.00174
8.9 | 2298.81853 | 131.662 | 0.00167 | 0.00167
9 | 2322.23589 | 133.0032 | 0.00169 | 0.00169
9.1 | 2349.5784 | 134.56921 | 0.00173 | 0.00173
9.2 | 2377.05112 | 136.14267 | 0.00172 | 0.00172
9.3 | 2402.61368 | 137.60674 | 0.00182 | 0.00182
9.4 | 2432.90998 | 139.34192 | 0.0018 | 0.0018
9.5 | 2452.89244 | 140.48639 | 0.00182 | 0.00182
9.6 | 2478.49561 | 141.95279 | 0.00195 | 0.00195
9.7 | 2503.34665 | 143.3761 | 0.00181 | 0.00181
9.8 | 2531.57467 | 144.99283 | 0.00195 | 0.00195
9.9 | 2557.97859 | 146.50508 | 0.00194 | 0.00194
10 | 2581.30822 | 147.84125 | 0.00202 | 0.00202
10.1 | 2604.53578 | 149.17159 | 0.00201 | 0.00201
10.2 | 2627.53628 | 150.48891 | 0.00209 | 0.00209
10.3 | 2652.03323 | 151.89194 | 0.00208 | 0.00208
10.4 | 2672.00153 | 153.0356 | 0.0021 | 0.0021
10.5 | 2695.16967 | 154.36252 | 0.00219 | 0.00219
10.6 | 2721.27111 | 155.85745 | 0.00215 | 0.00215
10.7 | 2739.77127 | 156.91702 | 0.00225 | 0.00225
10.8 | 2765.5296 | 158.3923 | 0.00225 | 0.00225
10.9 | 2784.72994 | 159.49197 | 0.00233 | 0.00233
11 | 2807.48289 | 160.79512 | 0.00233 | 0.00233
11.1 | 2829.09963 | 162.0332 | 0.00236 | 0.00236
11.2 | 2848.87999 | 163.16609 | 0.00241 | 0.00241
11.3 | 2873.75916 | 164.59102 | 0.00242 | 0.00242
11.4 | 2893.44229 | 165.71834 | 0.00248 | 0.00248
11.5 | 2914.20668 | 166.90759 | 0.00253 | 0.00253
11.6 | 2931.27913 | 167.88541 | 0.00258 | 0.00258
11.7 | 2954.11814 | 169.19348 | 0.00258 | 0.00258
11.8 | 2972.23739 | 170.23123 | 0.00262 | 0.00262
11.9 | 2991.02422 | 171.30724 | 0.0027 | 0.0027
12 | 3012.73186 | 172.55051 | 0.00271 | 0.00271
12.1 | 3023.86843 | 173.18834 | 0.0028 | 0.0028
12.2 | 3045.91786 | 174.4512 | 0.00286 | 0.00286
12.3 | 3063.41499 | 175.45332 | 0.00291 | 0.00291
12.4 | 3084.01007 | 176.63287 | 0.00295 | 0.00295
12.5 | 3100.14542 | 177.55701 | 0.00296 | 0.00296
12.6 | 3119.09057 | 178.64207 | 0.00303 | 0.00303
12.7 | 3138.96611 | 179.78043 | 0.00313 | 0.00313
12.8 | 3148.8087 | 180.34415 | 0.00317 | 0.00317
12.9 | 3168.62315 | 181.47899 | 0.00319 | 0.00319
13 | 3184.93098 | 182.41299 | 0.00325 | 0.00325
13.1 | 3199.72187 | 183.26013 | 0.00333 | 0.00333
13.2 | 3212.89748 | 184.01474 | 0.00335 | 0.00335
13.3 | 3228.88531 | 184.93044 | 0.00345 | 0.00345
13.4 | 3249.17659 | 186.09259 | 0.00346 | 0.00346
13.5 | 3253.18798 | 186.32234 | 0.00354 | 0.00354
13.6 | 3272.24433 | 187.41376 | 0.00358 | 0.00358
13.7 | 3285.44155 | 188.16962 | 0.00358 | 0.00358
13.8 | 3297.64709 | 188.86868 | 0.00366 | 0.00366
13.9 | 3310.51834 | 189.60587 | 0.00373 | 0.00373
14 | 3325.03356 | 190.43721 | 0.00379 | 0.00379
14.1 | 3339.23213 | 191.25041 | 0.00389 | 0.00389
14.2 | 3349.47109 | 191.83684 | 0.00396 | 0.00396
14.3 | 3363.40331 | 192.63478 | 0.00398 | 0.00398
14.4 | 3374.76246 | 193.28537 | 0.00406 | 0.00406
14.5 | 3386.16073 | 193.93819 | 0.0041 | 0.0041
14.6 | 3397.35076 | 194.57909 | 0.0042 | 0.0042
14.7 | 3408.60486 | 195.22365 | 0.00424 | 0.00424
14.8 | 3423.7422 | 196.09062 | 0.00432 | 0.00432
14.9 | 3427.53418 | 196.3078 | 0.00438 | 0.00438
15 | 3439.55941 | 196.99654 | 0.00445 | 0.00445
15.1 | 3449.37034 | 197.55844 | 0.00457 | 0.00457
15.2 | 3463.35135 | 198.35918 | 0.00461 | 0.00461
15.3 | 3466.21089 | 198.52296 | 0.00465 | 0.00465
15.4 | 3478.91003 | 199.25029 | 0.00474 | 0.00474
15.5 | 3492.46599 | 200.02669 | 0.00475 | 0.00475
15.6 | 3499.10855 | 200.40714 | 0.00487 | 0.00487
15.7 | 3510.32205 | 201.04938 | 0.00496 | 0.00496
15.8 | 3520.10317 | 201.60957 | 0.00506 | 0.00506
15.9 | 3528.3614 | 202.08255 | 0.00515 | 0.00515
16 | 3532.2696 | 202.3064 | 0.00522 | 0.00522
16.1 | 3541.40364 | 202.82953 | 0.0053 | 0.0053
16.2 | 3553.72652 | 203.53531 | 0.00537 | 0.00537
16.3 | 3555.96095 | 203.66328 | 0.00544 | 0.00544
16.4 | 3565.0149 | 204.18184 | 0.00553 | 0.00553
16.5 | 3577.56503 | 204.90063 | 0.0056 | 0.0056
16.6 | 3584.33165 | 205.28818 | 0.00569 | 0.00569
16.7 | 3588.90258 | 205.54997 | 0.00573 | 0.00573
16.8 | 3594.78667 | 205.88698 | 0.00581 | 0.00581
16.9 | 3607.50593 | 206.61546 | 0.00595 | 0.00595
17 | 3610.29841 | 206.77539 | 0.00608 | 0.00608
17.1 | 3618.53279 | 207.24701 | 0.00619 | 0.00619
17.2 | 3627.94437 | 207.78604 | 0.00625 | 0.00625
17.3 | 3635.35136 | 208.21027 | 0.00636 | 0.00636
17.4 | 3634.70763 | 208.1734 | 0.00641 | 0.00641
17.5 | 3643.71464 | 208.68927 | 0.00651 | 0.00651
17.6 | 3653.59448 | 209.25513 | 0.00666 | 0.00666
17.7 | 3657.87409 | 209.50023 | 0.00664 | 0.00664
17.8 | 3667.58928 | 210.05666 | 0.00675 | 0.00675
17.9 | 3673.23384 | 210.37994 | 0.00676 | 0.00676
18 | 3675.4556 | 210.50719 | 0.00687 | 0.00687
18.1 | 3680.18821 | 210.77824 | 0.00695 | 0.00695
18.2 | 3686.89336 | 211.16228 | 0.00703 | 0.00703
18.3 | 3693.72219 | 211.55339 | 0.00717 | 0.00717
18.4 | 3701.60602 | 212.00493 | 0.00729 | 0.00729
18.5 | 3706.02496 | 212.25801 | 0.00736 | 0.00736
18.6 | 3710.9483 | 212.53999 | 0.0074 | 0.0074
18.7 | 3717.71604 | 212.92761 | 0.00756 | 0.00756
18.8 | 3721.48938 | 213.14372 | 0.00764 | 0.00764
18.9 | 3727.05236 | 213.46234 | 0.00773 | 0.00773
19 | 3730.55637 | 213.66302 | 0.00782 | 0.00782
19.1 | 3735.0975 | 213.92311 | 0.00789 | 0.00789
19.2 | 3741.62383 | 214.29689 | 0.00798 | 0.00798
19.3 | 3749.89919 | 214.77086 | 0.00809 | 0.00809
19.4 | 3754.37289 | 215.02708 | 0.00819 | 0.00819
19.5 | 3753.60511 | 214.98311 | 0.00828 | 0.00828
19.6 | 3760.76959 | 215.39345 | 0.00836 | 0.00836
19.7 | 3764.95831 | 215.63335 | 0.0084 | 0.0084
19.8 | 3769.46479 | 215.89145 | 0.00852 | 0.00852
19.9 | 3775.72514 | 216.25002 | 0.00858 | 0.00858
20 | 3780.74571 | 216.53755 | 0.00873 | 0.00873
20.1 | 3787.86772 | 216.94547 | 0.00877 | 0.00877
20.2 | 3787.33501 | 216.91495 | 0.00883 | 0.00883
20.3 | 3789.06317 | 217.01393 | 0.00896 | 0.00896
20.4 | 3793.32714 | 217.25815 | 0.00899 | 0.00899
20.5 | 3801.08058 | 217.70221 | 0.00916 | 0.00916
20.6 | 3800.31429 | 217.65833 | 0.00927 | 0.00927
20.7 | 3812.86293 | 218.37703 | 0.00935 | 0.00935
20.8 | 3815.57234 | 218.53221 | 0.00944 | 0.00944
20.9 | 3818.34917 | 218.69125 | 0.0095 | 0.0095
21 | 3821.73695 | 218.88528 | 0.00962 | 0.00962
21.1 | 3824.48398 | 219.04262 | 0.00971 | 0.00971
21.2 | 3827.68996 | 219.22623 | 0.00984 | 0.00984
21.3 | 3836.90223 | 219.75385 | 0.00986 | 0.00986
21.4 | 3840.16 | 219.94043 | 0.01002 | 0.01002
21.5 | 3844.16841 | 220.17001 | 0.0101 | 0.0101
21.6 | 3844.82965 | 220.20789 | 0.01016 | 0.01016
21.7 | 3850.2045 | 220.51572 | 0.01026 | 0.01026
21.8 | 3849.79546 | 220.49229 | 0.01042 | 0.01042
21.9 | 3856.78299 | 220.8925 | 0.01051 | 0.01051
22 | 3858.62254 | 220.99785 | 0.01068 | 0.01068
22.1 | 3863.13386 | 221.25624 | 0.01068 | 0.01068
22.2 | 3870.2026 | 221.66109 | 0.01077 | 0.01077
22.3 | 3872.3588 | 221.78458 | 0.01088 | 0.01088
22.4 | 3873.14856 | 221.82982 | 0.01096 | 0.01096
22.5 | 3877.26501 | 222.06558 | 0.01105 | 0.01105
22.6 | 3880.72655 | 222.26384 | 0.01115 | 0.01115
22.7 | 3885.15517 | 222.51747 | 0.01121 | 0.01121
22.8 | 3890.09118 | 222.80019 | 0.01138 | 0.01138
22.9 | 3894.30933 | 223.04178 | 0.01142 | 0.01142
23 | 3897.23517 | 223.20935 | 0.01154 | 0.01154
23.1 | 3901.75581 | 223.46826 | 0.01158 | 0.01158
23.2 | 3897.68779 | 223.23528 | 0.01168 | 0.01168
23.3 | 3904.27858 | 223.61275 | 0.01187 | 0.01187
23.4 | 3905.49153 | 223.68222 | 0.01196 | 0.01196
23.5 | 3913.22002 | 224.12486 | 0.01206 | 0.01206
23.6 | 3916.79443 | 224.32957 | 0.01209 | 0.01209
23.7 | 3919.22146 | 224.46858 | 0.01219 | 0.01219
23.8 | 3920.1431 | 224.52136 | 0.01229 | 0.01229
23.9 | 3923.78792 | 224.73012 | 0.0124 | 0.0124
24 | 3924.20143 | 224.7538 | 0.01248 | 0.01248
24.1 | 3929.41199 | 225.05223 | 0.01261 | 0.01261
24.2 | 3935.70662 | 225.41275 | 0.01275 | 0.01275
24.3 | 3939.85286 | 225.65022 | 0.0128 | 0.0128
24.4 | 3940.33529 | 225.67786 | 0.01292 | 0.01292
24.5 | 3944.80117 | 225.93362 | 0.01295 | 0.01295
24.6 | 3941.86936 | 225.76572 | 0.01313 | 0.01313
24.7 | 3948.89601 | 226.16815 | 0.01317 | 0.01317
24.8 | 3950.56643 | 226.26382 | 0.01321 | 0.01321
24.9 | 3958.04085 | 226.69191 | 0.0134 | 0.0134
25 | 3960.40864 | 226.82753 | 0.01351 | 0.01351
25.1 | 3962.91576 | 226.97112 | 0.01357 | 0.01357
25.2 | 3965.55774 | 227.12244 | 0.01368 | 0.01368
25.3 | 3962.99586 | 226.97571 | 0.01371 | 0.01371
25.4 | 3966.29125 | 227.16444 | 0.01378 | 0.01378
25.5 | 3970.65543 | 227.4144 | 0.01387 | 0.01387
25.6 | 3978.17679 | 227.84518 | 0.01401 | 0.01401
25.7 | 3981.09294 | 228.01219 | 0.01408 | 0.01408
25.8 | 3981.66366 | 228.04488 | 0.01421 | 0.01421
25.9 | 3988.04285 | 228.41025 | 0.01427 | 0.01427
26 | 3978.0736 | 227.83926 | 0.01445 | 0.01445
26.1 | 3988.69291 | 228.44748 | 0.01463 | 0.01463
26.2 | 3991.47607 | 228.60687 | 0.01455 | 0.01455
26.3 | 3999.6732 | 229.07635 | 0.01473 | 0.01473
26.4 | 3999.47092 | 229.06477 | 0.01483 | 0.01483
26.5 | 4004.22849 | 229.33725 | 0.01496 | 0.01496
26.6 | 4006.09002 | 229.44388 | 0.01506 | 0.01506
26.7 | 4003.31803 | 229.28511 | 0.01514 | 0.01514
26.8 | 4003.96809 | 229.32234 | 0.01522 | 0.01522
26.9 | 4012.44722 | 229.80797 | 0.01531 | 0.01531
27 | 4013.90456 | 229.89143 | 0.01544 | 0.01544
27.1 | 4020.5691 | 230.27315 | 0.01555 | 0.01555
27.2 | 4021.02806 | 230.29942 | 0.01565 | 0.01565
27.3 | 4026.82759 | 230.63159 | 0.01574 | 0.01574
27.4 | 4016.42583 | 230.03584 | 0.01584 | 0.01584
27.5 | 4025.47531 | 230.55414 | 0.01594 | 0.01594
27.6 | 4028.60306 | 230.73328 | 0.01604 | 0.01604
27.7 | 4036.7201 | 231.19817 | 0.01614 | 0.01614
27.8 | 4039.56436 | 231.36107 | 0.01624 | 0.01624
27.9 | 4039.80091 | 231.37462 | 0.01634 | 0.01634
28 | 4045.65185 | 231.70973 | 0.01646 | 0.01646
28.1 | 4041.21093 | 231.45538 | 0.01654 | 0.01654
28.2 | 4045.42312 | 231.69662 | 0.0166 | 0.0166
28.3 | 4047.32712 | 231.80568 | 0.01672 | 0.01672
28.4 | 4051.03788 | 232.0182 | 0.0168 | 0.0168
28.5 | 4054.11236 | 232.19429 | 0.01694 | 0.01694
28.6 | 4057.16933 | 232.36938 | 0.01699 | 0.01699
28.7 | 4061.66352 | 232.62677 | 0.01709 | 0.01709
28.8 | 4057.4532 | 232.38564 | 0.01717 | 0.01717
28.9 | 4059.35235 | 232.4944 | 0.01732 | 0.01732
29 | 4062.95322 | 232.70064 | 0.0174 | 0.0174
29.1 | 4069.57529 | 233.07991 | 0.01751 | 0.01751
29.2 | 4073.26259 | 233.29109 | 0.01758 | 0.01758
29.3 | 4077.41815 | 233.5291 | 0.01772 | 0.01772
29.4 | 4080.66362 | 233.71498 | 0.01787 | 0.01787
29.5 | 4075.70228 | 233.43083 | 0.01785 | 0.01785
29.6 | 4074.59624 | 233.36748 | 0.01802 | 0.01802
29.7 | 4082.15858 | 233.80061 | 0.01807 | 0.01807
29.8 | 4085.94571 | 234.0175 | 0.01824 | 0.01824
29.9 | 4085.75162 | 234.00639 | 0.01825 | 0.01825
30 | 4091.32391 | 234.32555 | 0.01839 | 0.01839
30.1 | 4095.46867 | 234.56293 | 0.01851 | 0.01851
30.2 | 4090.06551 | 234.25346 | 0.01846 | 0.01846
30.3 | 4094.5895 | 234.51257 | 0.01868 | 0.01868
30.4 | 4097.14356 | 234.65886 | 0.01872 | 0.01872
30.5 | 4102.42751 | 234.96149 | 0.01879 | 0.01879
30.6 | 4107.35905 | 235.24393 | 0.01896 | 0.01896
30.7 | 4109.39902 | 235.36076 | 0.01907 | 0.01907
30.8 | 4112.57856 | 235.54288 | 0.01919 | 0.01919
30.9 | 4111.34213 | 235.47206 | 0.01923 | 0.01923
31 | 4109.96638 | 235.39326 | 0.01936 | 0.01936
31.1 | 4115.14528 | 235.68988 | 0.01945 | 0.01945
31.2 | 4119.28371 | 235.9269 | 0.01956 | 0.01956
31.3 | 4123.43331 | 236.16457 | 0.01962 | 0.01962
31.4 | 4124.13366 | 236.20468 | 0.0198 | 0.0198
31.5 | 4127.64996 | 236.40607 | 0.01985 | 0.01985
31.6 | 4123.69035 | 236.17929 | 0.01996 | 0.01996
31.7 | 4124.59746 | 236.23125 | 0.02001 | 0.02001
31.8 | 4129.70893 | 236.52399 | 0.02009 | 0.02009
31.9 | 4133.4793 | 236.73994 | 0.0203 | 0.0203
32 | 4132.7443 | 236.69785 | 0.02033 | 0.02033
32.1 | 4139.00465 | 237.0564 | 0.02044 | 0.02044
32.2 | 4143.37963 | 237.30696 | 0.02051 | 0.02051
32.3 | 4142.29035 | 237.24458 | 0.02066 | 0.02066
32.4 | 4143.62103 | 237.32079 | 0.0207 | 0.0207
32.5 | 4145.80852 | 237.44608 | 0.02083 | 0.02083
32.6 | 4149.69288 | 237.66855 | 0.02096 | 0.02096
32.7 | 4152.22831 | 237.81377 | 0.02104 | 0.02104
32.8 | 4154.23587 | 237.92874 | 0.02112 | 0.02112
32.9 | 4155.62578 | 238.00835 | 0.0212 | 0.0212
33 | 4156.5001 | 238.05843 | 0.02134 | 0.02134
33.1 | 4153.48969 | 237.886 | 0.02133 | 0.02133
33.2 | 4161.77474 | 238.36052 | 0.02153 | 0.02153
33.3 | 4167.33138 | 238.67877 | 0.02153 | 0.02153
33.4 | 4169.0737 | 238.77856 | 0.02171 | 0.02171
33.5 | 4171.56368 | 238.92117 | 0.02181 | 0.02181
33.6 | 4173.17934 | 239.0137 | 0.0219 | 0.0219
33.7 | 4173.06311 | 239.00705 | 0.02195 | 0.02195
33.8 | 4172.19214 | 238.95717 | 0.02205 | 0.02205
33.9 | 4173.90801 | 239.05544 | 0.02213 | 0.02213
34 | 4179.60547 | 239.38176 | 0.0223 | 0.0223
34.1 | 4178.42418 | 239.3141 | 0.0224 | 0.0224
34.2 | 4185.0619 | 239.69426 | 0.02245 | 0.02245
34.3 | 4186.0614 | 239.75151 | 0.02254 | 0.02254
34.4 | 4188.56703 | 239.89502 | 0.02267 | 0.02267
34.5 | 4187.54853 | 239.83669 | 0.02273 | 0.02273
34.6 | 4192.33255 | 240.11069 | 0.02279 | 0.02279
34.7 | 4192.67267 | 240.13016 | 0.02293 | 0.02293
34.8 | 4195.93193 | 240.31683 | 0.02306 | 0.02306
34.9 | 4198.92967 | 240.48853 | 0.02315 | 0.02315
35 | 4199.89042 | 240.54355 | 0.02328 | 0.02328
35.1 | 4199.12562 | 240.49976 | 0.02339 | 0.02339
35.2 | 4200.87911 | 240.60017 | 0.02349 | 0.02349
35.3 | 4202.73766 | 240.70662 | 0.02356 | 0.02356
35.4 | 4204.8391 | 240.82698 | 0.02368 | 0.02368
35.5 | 4209.82987 | 241.11282 | 0.02368 | 0.02368
35.6 | 4212.29154 | 241.25381 | 0.02381 | 0.02381
35.7 | 4211.70071 | 241.21997 | 0.024 | 0.024
35.8 | 4214.98232 | 241.40793 | 0.02409 | 0.02409
35.9 | 4212.16451 | 241.24654 | 0.02407 | 0.02407
36 | 4216.62293 | 241.50189 | 0.02419 | 0.02419
36.1 | 4222.98163 | 241.86607 | 0.02434 | 0.02434
36.2 | 4224.01577 | 241.92531 | 0.02442 | 0.02442
36.3 | 4227.35214 | 242.11639 | 0.02458 | 0.02458
36.4 | 4231.21937 | 242.33788 | 0.02466 | 0.02466
36.5 | 4232.59065 | 242.41641 | 0.02477 | 0.02477
36.6 | 4231.91972 | 242.37799 | 0.02479 | 0.02479
36.7 | 4229.48934 | 242.2388 | 0.02497 | 0.02497
36.8 | 4231.124 | 242.33241 | 0.02501 | 0.02501
36.9 | 4234.87984 | 242.54753 | 0.02517 | 0.02517
37 | 4237.87273 | 242.71895 | 0.02521 | 0.02521
37.1 | 4237.94203 | 242.72292 | 0.02531 | 0.02531
37.2 | 4241.49595 | 242.92645 | 0.02544 | 0.02544
37.3 | 4241.02731 | 242.89961 | 0.02555 | 0.02555
37.4 | 4244.15171 | 243.07857 | 0.02569 | 0.02569
37.5 | 4247.8282 | 243.28912 | 0.02579 | 0.02579
37.6 | 4250.17998 | 243.42383 | 0.02582 | 0.02582
37.7 | 4254.45326 | 243.66856 | 0.02591 | 0.02591
37.8 | 4255.20875 | 243.71184 | 0.0261 | 0.0261
37.9 | 4258.33948 | 243.89114 | 0.02614 | 0.02614
38 | 4257.42269 | 243.83864 | 0.02623 | 0.02623
38.1 | 4258.05598 | 243.87491 | 0.02629 | 0.02629
38.2 | 4257.80825 | 243.86072 | 0.02646 | 0.02646
38.3 | 4259.53045 | 243.95937 | 0.02649 | 0.02649
38.4 | 4271.64175 | 244.65302 | 0.02663 | 0.02663
38.5 | 4263.64988 | 244.1953 | 0.02663 | 0.02663
38.6 | 4266.7605 | 244.37346 | 0.02682 | 0.02682
38.7 | 4267.72572 | 244.42874 | 0.02694 | 0.02694
38.8 | 4270.0842 | 244.56381 | 0.02694 | 0.02694
38.9 | 4270.79573 | 244.60457 | 0.02709 | 0.02709
39 | 4274.22263 | 244.80084 | 0.02716 | 0.02716
39.1 | 4279.05843 | 245.0778 | 0.02729 | 0.02729
39.2 | 4280.70202 | 245.17194 | 0.02735 | 0.02735
39.3 | 4281.71121 | 245.22974 | 0.02745 | 0.02745
39.4 | 4285.31058 | 245.43588 | 0.02753 | 0.02753
39.5 | 4284.97382 | 245.4166 | 0.0277 | 0.0277
39.6 | 4283.53697 | 245.3343 | 0.02775 | 0.02775
39.7 | 4287.16764 | 245.54225 | 0.02782 | 0.02782
39.8 | 4291.11645 | 245.76842 | 0.02797 | 0.02797
39.9 | 4289.19233 | 245.6582 | 0.02803 | 0.02803
40 | 4294.61561 | 245.96883 | 0.02813 | 0.02813
40.1 | 4297.00837 | 246.10587 | 0.02825 | 0.02825
40.2 | 4299.06286 | 246.22353 | 0.02827 | 0.02827
40.3 | 4299.94352 | 246.27397 | 0.02843 | 0.02843
40.4 | 4299.68648 | 246.25925 | 0.0285 | 0.0285
40.5 | 4303.12268 | 246.45605 | 0.02865 | 0.02865
40.6 | 4303.27654 | 246.46486 | 0.02871 | 0.02871
40.7 | 4305.61453 | 246.59877 | 0.02885 | 0.02885
40.8 | 4309.14015 | 246.80069 | 0.02892 | 0.02892
40.9 | 4310.57066 | 246.88263 | 0.029 | 0.029
41 | 4310.92493 | 246.90292 | 0.02907 | 0.02907
41.1 | 4311.48894 | 246.93523 | 0.02921 | 0.02921
41.2 | 4316.82952 | 247.24109 | 0.02928 | 0.02928
41.3 | 4317.67404 | 247.28946 | 0.02937 | 0.02937
41.4 | 4316.08967 | 247.19872 | 0.0295 | 0.0295
41.5 | 4320.59653 | 247.45685 | 0.0295 | 0.0295
41.6 | 4321.98495 | 247.53636 | 0.0297 | 0.0297
41.7 | 4321.80315 | 247.52596 | 0.02976 | 0.02976
41.8 | 4325.40551 | 247.73227 | 0.02987 | 0.02987
41.9 | 4327.56506 | 247.85596 | 0.03 | 0.03
42 | 4327.44101 | 247.84886 | 0.03002 | 0.03002
42.1 | 4330.32289 | 248.01392 | 0.0302 | 0.0302
42.2 | 4334.36558 | 248.24545 | 0.03028 | 0.03028
42.3 | 4337.67661 | 248.43509 | 0.03042 | 0.03042
42.4 | 4335.54575 | 248.31305 | 0.03049 | 0.03049
42.5 | 4334.58835 | 248.25821 | 0.03056 | 0.03056
42.6 | 4341.45182 | 248.65131 | 0.03065 | 0.03065
42.7 | 4339.53069 | 248.54128 | 0.0307 | 0.0307
42.8 | 4343.32415 | 248.75854 | 0.0308 | 0.0308
42.9 | 4346.12297 | 248.91884 | 0.03095 | 0.03095
43 | 4348.73514 | 249.06845 | 0.031 | 0.031
43.1 | 4349.06408 | 249.0873 | 0.03108 | 0.03108
43.2 | 4348.33243 | 249.04538 | 0.03121 | 0.03121
43.3 | 4353.88573 | 249.36345 | 0.03129 | 0.03129
43.4 | 4351.51979 | 249.22794 | 0.03143 | 0.03143
43.5 | 4353.16823 | 249.32236 | 0.03145 | 0.03145
43.6 | 4356.32095 | 249.50291 | 0.03157 | 0.03157
43.7 | 4357.58568 | 249.57535 | 0.03165 | 0.03165
43.8 | 4357.33497 | 249.56099 | 0.0318 | 0.0318
43.9 | 4362.15028 | 249.83679 | 0.03189 | 0.03189
44 | 4364.1746 | 249.95273 | 0.03193 | 0.03193
44.1 | 4362.12048 | 249.83508 | 0.03202 | 0.03202
44.2 | 4363.3271 | 249.90419 | 0.03217 | 0.03217
44.3 | 4370.39435 | 250.30896 | 0.03222 | 0.03222
44.4 | 4370.49307 | 250.31461 | 0.03237 | 0.03237
44.5 | 4371.97052 | 250.39923 | 0.03246 | 0.03246
44.6 | 4368.89939 | 250.22333 | 0.03254 | 0.03254
44.7 | 4372.34044 | 250.42041 | 0.03264 | 0.03264
44.8 | 4371.88596 | 250.39438 | 0.03272 | 0.03272
44.9 | 4377.11664 | 250.69397 | 0.03281 | 0.03281
45 | 4378.7118 | 250.78532 | 0.03291 | 0.03291
45.1 | 4379.24303 | 250.81575 | 0.03298 | 0.03298
45.2 | 4381.66894 | 250.9547 | 0.03308 | 0.03308
45.3 | 4381.32398 | 250.93494 | 0.03315 | 0.03315
45.4 | 4385.35586 | 251.16586 | 0.03331 | 0.03331
45.5 | 4385.42329 | 251.16972 | 0.03333 | 0.03333
45.6 | 4383.34085 | 251.05045 | 0.03345 | 0.03345
45.7 | 4390.01471 | 251.43269 | 0.03353 | 0.03353
45.8 | 4393.59993 | 251.63803 | 0.03363 | 0.03363
45.9 | 4394.64971 | 251.69815 | 0.03379 | 0.03379
46 | 4396.88899 | 251.8264 | 0.03383 | 0.03383
46.1 | 4395.68721 | 251.75757 | 0.03396 | 0.03396
46.2 | 4396.43934 | 251.80064 | 0.03403 | 0.03403
46.3 | 4400.17655 | 252.01469 | 0.03414 | 0.03414
46.4 | 4401.1388 | 252.06981 | 0.03425 | 0.03425
46.5 | 4406.20631 | 252.36005 | 0.03437 | 0.03437
46.6 | 4400.09832 | 252.01021 | 0.03444 | 0.03444
46.7 | 4403.91861 | 252.22902 | 0.03447 | 0.03447
46.8 | 4405.58121 | 252.32423 | 0.03462 | 0.03462
46.9 | 4407.86593 | 252.45509 | 0.0347 | 0.0347
47 | 4406.06847 | 252.35214 | 0.03478 | 0.03478
47.1 | 4414.1151 | 252.813 | 0.03491 | 0.03491
47.2 | 4414.17471 | 252.81642 | 0.03502 | 0.03502
47.3 | 4415.55046 | 252.89522 | 0.03506 | 0.03506
47.4 | 4417.86349 | 253.02769 | 0.03521 | 0.03521
47.5 | 4419.18448 | 253.10335 | 0.03528 | 0.03528
47.6 | 4417.56546 | 253.01062 | 0.03539 | 0.03539
47.7 | 4417.93539 | 253.03181 | 0.03548 | 0.03548
47.8 | 4422.97645 | 253.32053 | 0.03556 | 0.03556
47.9 | 4424.71132 | 253.41989 | 0.03574 | 0.03574
48 | 4427.71353 | 253.59184 | 0.03576 | 0.03576
48.1 | 4424.78023 | 253.42384 | 0.03595 | 0.03595
48.2 | 4424.65022 | 253.4164 | 0.03603 | 0.03603
48.3 | 4427.80443 | 253.59705 | 0.03607 | 0.03607
48.4 | 4427.00833 | 253.55145 | 0.03623 | 0.03623
48.5 | 4433.05373 | 253.89769 | 0.03622 | 0.03622
48.6 | 4433.97835 | 253.95065 | 0.03649 | 0.03649
48.7 | 4431.80799 | 253.82634 | 0.03654 | 0.03654
48.8 | 4435.45617 | 254.03529 | 0.03657 | 0.03657
48.9 | 4438.1123 | 254.18742 | 0.0368 | 0.0368
49 | 4436.98391 | 254.12279 | 0.03686 | 0.03686
49.1 | 4439.83115 | 254.28586 | 0.03688 | 0.03688
49.2 | 4442.9481 | 254.46439 | 0.03696 | 0.03696
49.3 | 4444.49149 | 254.55278 | 0.03703 | 0.03703
49.4 | 4447.21654 | 254.70885 | 0.03713 | 0.03713
49.5 | 4447.86996 | 254.74628 | 0.0373 | 0.0373
49.6 | 4448.46675 | 254.78046 | 0.03738 | 0.03738
49.7 | 4452.80448 | 255.0289 | 0.03744 | 0.03744
49.8 | 4451.42686 | 254.95 | 0.0376 | 0.0376
49.9 | 4454.96514 | 255.15265 | 0.03766 | 0.03766
50 | 4457.30798 | 255.28682 | 0.03779 | 0.03779
50.1 | 4456.24217 | 255.22578 | 0.03793 | 0.03793
50.2 | 4457.57583 | 255.30217 | 0.038 | 0.038
50.3 | 4458.16517 | 255.33592 | 0.03812 | 0.03812
50.4 | 4456.07156 | 255.21602 | 0.03815 | 0.03815
50.5 | 4460.19284 | 255.45206 | 0.03832 | 0.03832
50.6 | 4461.52017 | 255.52808 | 0.03836 | 0.03836
50.7 | 4465.13966 | 255.73538 | 0.03853 | 0.03853
50.8 | 4463.94719 | 255.66708 | 0.03862 | 0.03862
50.9 | 4469.69345 | 255.99619 | 0.0387 | 0.0387
51 | 4465.94842 | 255.78169 | 0.03875 | 0.03875
51.1 | 4468.52148 | 255.92906 | 0.03888 | 0.03888
51.2 | 4471.68835 | 256.11044 | 0.03903 | 0.03903
51.3 | 4474.92562 | 256.29587 | 0.03905 | 0.03905
51.4 | 4476.90338 | 256.40912 | 0.03917 | 0.03917
51.5 | 4474.79412 | 256.28833 | 0.03929 | 0.03929
51.6 | 4476.44405 | 256.38281 | 0.03928 | 0.03928
51.7 | 4476.89705 | 256.40875 | 0.03945 | 0.03945
51.8 | 4474.64995 | 256.28006 | 0.03953 | 0.03953
51.9 | 4477.54897 | 256.44611 | 0.03965 | 0.03965
52 | 4478.99066 | 256.52869 | 0.03973 | 0.03973
52.1 | 4480.84436 | 256.63486 | 0.03982 | 0.03982
52.2 | 4483.87638 | 256.8085 | 0.03993 | 0.03993
52.3 | 4488.42868 | 257.06921 | 0.04 | 0.04
52.4 | 4486.16594 | 256.93964 | 0.0401 | 0.0401
52.5 | 4486.9367 | 256.98376 | 0.04028 | 0.04028
52.6 | 4489.73998 | 257.14432 | 0.04031 | 0.04031
52.7 | 4495.92657 | 257.49866 | 0.04043 | 0.04043
52.8 | 4496.29016 | 257.51947 | 0.04055 | 0.04055
52.9 | 4496.69622 | 257.54272 | 0.04062 | 0.04062
53 | 4499.35384 | 257.69495 | 0.04071 | 0.04071
53.1 | 4494.90324 | 257.44003 | 0.04079 | 0.04079
53.2 | 4498.0593 | 257.62082 | 0.04096 | 0.04096
53.3 | 4500.30975 | 257.74969 | 0.041 | 0.041
53.4 | 4501.58045 | 257.82248 | 0.04113 | 0.04113
53.5 | 4502.33258 | 257.86554 | 0.04126 | 0.04126
53.6 | 4502.40299 | 257.8696 | 0.04134 | 0.04134
53.7 | 4504.36808 | 257.98215 | 0.04136 | 0.04136
53.8 | 4504.04361 | 257.96356 | 0.04156 | 0.04156
53.9 | 4502.45626 | 257.87265 | 0.04168 | 0.04168
54 | 4505.41638 | 258.04218 | 0.04168 | 0.04168
54.1 | 4512.56819 | 258.45178 | 0.04181 | 0.04181
54.2 | 4513.59935 | 258.51083 | 0.04184 | 0.04184
54.3 | 4516.83998 | 258.69644 | 0.042 | 0.042
54.4 | 4517.43379 | 258.73047 | 0.04213 | 0.04213
54.5 | 4510.45446 | 258.33072 | 0.0422 | 0.0422
54.6 | 4515.1975 | 258.60239 | 0.0423 | 0.0423
54.7 | 4519.09006 | 258.82532 | 0.04238 | 0.04238
54.8 | 4520.59433 | 258.91147 | 0.04249 | 0.04249
54.9 | 4521.4735 | 258.96182 | 0.04258 | 0.04258
55 | 4522.80715 | 259.03821 | 0.04266 | 0.04266
55.1 | 4524.08865 | 259.1116 | 0.04281 | 0.04281
55.2 | 4524.6575 | 259.1442 | 0.04285 | 0.04285
55.3 | 4521.906 | 258.9866 | 0.04294 | 0.04294
55.4 | 4524.71413 | 259.14743 | 0.04303 | 0.04303
55.5 | 4531.17006 | 259.51718 | 0.04317 | 0.04317
55.6 | 4530.51813 | 259.47986 | 0.04329 | 0.04329
55.7 | 4533.80421 | 259.66806 | 0.04337 | 0.04337
55.8 | 4536.28004 | 259.80984 | 0.04338 | 0.04338
55.9 | 4531.74971 | 259.55038 | 0.04352 | 0.04352
56 | 4528.71285 | 259.37646 | 0.04364 | 0.04364
56.1 | 4537.4129 | 259.87473 | 0.04368 | 0.04368
56.2 | 4540.09399 | 260.02829 | 0.04382 | 0.04382
56.3 | 4542.63575 | 260.17386 | 0.04393 | 0.04393
56.4 | 4544.2529 | 260.26648 | 0.04407 | 0.04407
56.5 | 4546.45157 | 260.39243 | 0.04413 | 0.04413
56.6 | 4540.34172 | 260.04248 | 0.04425 | 0.04425
56.7 | 4539.08816 | 259.97067 | 0.04431 | 0.04431
56.8 | 4543.53206 | 260.22519 | 0.04441 | 0.04441
56.9 | 4547.41828 | 260.44778 | 0.04451 | 0.04451
57 | 4547.92455 | 260.47678 | 0.04461 | 0.04461
57.1 | 4549.24069 | 260.55215 | 0.04467 | 0.04467
57.2 | 4554.30374 | 260.84213 | 0.04478 | 0.04478
57.3 | 4550.90031 | 260.64722 | 0.04489 | 0.04489
57.4 | 4550.65407 | 260.63312 | 0.04503 | 0.04503
57.5 | 4550.36908 | 260.61679 | 0.04501 | 0.04501
57.6 | 4554.52614 | 260.85489 | 0.04519 | 0.04519
57.7 | 4557.68518 | 261.0358 | 0.0453 | 0.0453
57.8 | 4560.59687 | 261.20258 | 0.04538 | 0.04538
57.9 | 4564.83252 | 261.44516 | 0.04547 | 0.04547
58 | 4558.61464 | 261.08905 | 0.04555 | 0.04555
58.1 | 4556.12466 | 260.94644 | 0.04567 | 0.04567
58.2 | 4559.40589 | 261.13437 | 0.04575 | 0.04575
58.3 | 4561.58556 | 261.25919 | 0.04577 | 0.04577
58.4 | 4566.24255 | 261.52591 | 0.04593 | 0.04593
58.5 | 4569.47871 | 261.71127 | 0.046 | 0.046
58.6 | 4569.43773 | 261.70892 | 0.04614 | 0.04614
58.7 | 4568.0277 | 261.62817 | 0.04622 | 0.04622
58.8 | 4569.62287 | 261.71951 | 0.04633 | 0.04633
58.9 | 4570.19769 | 261.75244 | 0.04644 | 0.04644
59 | 4571.83532 | 261.84625 | 0.04654 | 0.04654
59.1 | 4572.33191 | 261.87469 | 0.04665 | 0.04665
59.2 | 4575.35796 | 262.048 | 0.04674 | 0.04674
59.3 | 4580.3722 | 262.33517 | 0.04684 | 0.04684
59.4 | 4578.70662 | 262.23978 | 0.047 | 0.047
59.5 | 4574.70305 | 262.0105 | 0.04704 | 0.04704
59.6 | 4576.04118 | 262.08713 | 0.04712 | 0.04712
59.7 | 4580.6326 | 262.3501 | 0.04724 | 0.04724
59.8 | 4581.83289 | 262.41882 | 0.04734 | 0.04734
59.9 | 4584.64883 | 262.58011 | 0.0474 | 0.0474
60 | 4587.15446 | 262.72363 | 0.04754 | 0.04754
60.1 | 4583.1617 | 262.49493 | 0.04765 | 0.04765
60.2 | 4584.95431 | 262.59763 | 0.04771 | 0.04771
60.3 | 4585.73923 | 262.64258 | 0.04779 | 0.04779
60.4 | 4584.13176 | 262.55051 | 0.04788 | 0.04788
60.5 | 4585.74407 | 262.64285 | 0.04802 | 0.04802
60.6 | 4590.48897 | 262.91461 | 0.04814 | 0.04814
60.7 | 4594.42064 | 263.13977 | 0.04817 | 0.04817
60.8 | 4594.35172 | 263.13583 | 0.04833 | 0.04833
60.9 | 4592.25029 | 263.01547 | 0.04839 | 0.04839
61 | 4595.2525 | 263.18744 | 0.04849 | 0.04849
61.1 | 4595.87798 | 263.22327 | 0.04857 | 0.04857
61.2 | 4595.81837 | 263.21985 | 0.04871 | 0.04871
61.3 | 4601.50503 | 263.54553 | 0.04881 | 0.04881
61.4 | 4603.20674 | 263.64301 | 0.04888 | 0.04888
61.5 | 4600.70744 | 263.49985 | 0.04897 | 0.04897
61.6 | 4601.14777 | 263.52509 | 0.0491 | 0.0491
61.7 | 4601.45324 | 263.54257 | 0.04916 | 0.04916
61.8 | 4600.21384 | 263.47159 | 0.04927 | 0.04927
61.9 | 4603.70667 | 263.67163 | 0.04936 | 0.04936
62 | 4606.03982 | 263.80527 | 0.04948 | 0.04948
62.1 | 4611.36624 | 264.11032 | 0.04959 | 0.04959
62.2 | 4611.38487 | 264.11139 | 0.04966 | 0.04966
62.3 | 4607.74787 | 263.90308 | 0.04975 | 0.04975
62.4 | 4608.6818 | 263.95657 | 0.04982 | 0.04982
62.5 | 4608.3197 | 263.93582 | 0.04993 | 0.04993
62.6 | 4612.01631 | 264.14755 | 0.05003 | 0.05003
62.7 | 4615.21931 | 264.33099 | 0.05019 | 0.05019
62.8 | 4619.16365 | 264.55692 | 0.05028 | 0.05028
62.9 | 4617.52117 | 264.46283 | 0.05036 | 0.05036
63 | 4618.01328 | 264.49103 | 0.05046 | 0.05046
63.1 | 4619.33427 | 264.56668 | 0.05059 | 0.05059
63.2 | 4620.05213 | 264.60779 | 0.05068 | 0.05068
63.3 | 4617.20489 | 264.44473 | 0.05089 | 0.05089
63.4 | 4621.43868 | 264.68719 | 0.05097 | 0.05097
63.5 | 4625.43145 | 264.91589 | 0.051 | 0.051
63.6 | 4623.71707 | 264.81769 | 0.05115 | 0.05115
63.7 | 4624.33919 | 264.85333 | 0.05126 | 0.05126
63.8 | 4624.54781 | 264.8653 | 0.0513 | 0.0513
63.9 | 4628.08609 | 265.06793 | 0.05145 | 0.05145
64 | 4627.14434 | 265.01401 | 0.05152 | 0.05152
64.10001 | 4628.69704 | 265.10294 | 0.05167 | 0.05167
64.2 | 4633.09735 | 265.35495 | 0.05168 | 0.05168
64.3 | 4629.66561 | 265.15839 | 0.05181 | 0.05181
64.4 | 4631.52081 | 265.26465 | 0.05189 | 0.05189
64.5 | 4634.93057 | 265.45993 | 0.05198 | 0.05198
64.60001 | 4634.73797 | 265.44891 | 0.05205 | 0.05205
64.7 | 4633.76008 | 265.39291 | 0.05217 | 0.05217
64.8 | 4637.2842 | 265.59476 | 0.05226 | 0.05226
64.9 | 4638.64617 | 265.67276 | 0.05238 | 0.05238
65 | 4636.3458 | 265.54099 | 0.05242 | 0.05242
65.10001 | 4641.37904 | 265.82925 | 0.05259 | 0.05259
65.2 | 4643.34562 | 265.94189 | 0.05268 | 0.05268
65.3 | 4641.82533 | 265.85483 | 0.05277 | 0.05277
65.4 | 4636.43335 | 265.54602 | 0.05288 | 0.05288
65.5 | 4641.45392 | 265.83356 | 0.0529 | 0.0529
65.60001 | 4647.71278 | 266.19202 | 0.05298 | 0.05298
65.70001 | 4646.75352 | 266.13708 | 0.05304 | 0.05304
65.8 | 4650.15881 | 266.33212 | 0.0532 | 0.0532
65.9 | 4650.0992 | 266.3287 | 0.05335 | 0.05335
66 | 4649.42865 | 266.29031 | 0.05346 | 0.05346
66.10001 | 4648.64038 | 266.24515 | 0.05348 | 0.05348
66.20001 | 4654.16722 | 266.56171 | 0.05356 | 0.05356
66.3 | 4653.80661 | 266.54105 | 0.0537 | 0.0537
66.4 | 4652.42006 | 266.46164 | 0.05384 | 0.05384
66.5 | 4655.86595 | 266.659 | 0.05388 | 0.05388
66.60001 | 4656.49739 | 266.69516 | 0.054 | 0.054
66.70001 | 4651.91379 | 266.43265 | 0.05404 | 0.05404
66.8 | 4654.53714 | 266.58289 | 0.05418 | 0.05418
66.9 | 4655.66218 | 266.64731 | 0.05429 | 0.05429
67 | 4657.01595 | 266.72485 | 0.0544 | 0.0544
67.10001 | 4660.71256 | 266.93658 | 0.05441 | 0.05441
67.20001 | 4661.64015 | 266.98969 | 0.05452 | 0.05452
67.3 | 4662.0287 | 267.01196 | 0.05469 | 0.05469
67.4 | 4661.89869 | 267.00452 | 0.05474 | 0.05474
67.5 | 4663.53931 | 267.09848 | 0.05485 | 0.05485
67.60001 | 4665.65341 | 267.21954 | 0.0549 | 0.0549
67.70001 | 4669.00207 | 267.41135 | 0.05501 | 0.05501
67.8 | 4666.33029 | 267.25833 | 0.05512 | 0.05512
67.9 | 4671.97448 | 267.58157 | 0.05527 | 0.05527
68 | 4671.87911 | 267.57611 | 0.05541 | 0.05541
68.10001 | 4670.84795 | 267.51706 | 0.05553 | 0.05553
68.20001 | 4670.74439 | 267.51114 | 0.05556 | 0.05556
68.3 | 4672.80038 | 267.62888 | 0.05569 | 0.05569
68.4 | 4671.12064 | 267.53268 | 0.05574 | 0.05574
68.5 | 4673.01831 | 267.64136 | 0.05591 | 0.05591
68.60001 | 4676.52343 | 267.84213 | 0.05602 | 0.05602
68.70001 | 4674.97706 | 267.75354 | 0.05612 | 0.05612
68.8 | 4681.85134 | 268.14728 | 0.05622 | 0.05622
68.9 | 4682.14452 | 268.16406 | 0.05629 | 0.05629
69 | 4681.9061 | 268.15042 | 0.0564 | 0.0564
69.10001 | 4679.75624 | 268.02728 | 0.05653 | 0.05653
69.20001 | 4680.82167 | 268.08829 | 0.05662 | 0.05662
69.3 | 4683.06579 | 268.21683 | 0.05663 | 0.05663
69.4 | 4685.07782 | 268.33206 | 0.05685 | 0.05685
69.5 | 4681.04444 | 268.10104 | 0.05689 | 0.05689
69.60001 | 4680.50055 | 268.06992 | 0.05703 | 0.05703
69.70001 | 4685.20634 | 268.33942 | 0.05711 | 0.05711
69.8 | 4684.63451 | 268.30667 | 0.05718 | 0.05718
69.9 | 4686.52248 | 268.41479 | 0.05723 | 0.05723
70 | 4690.34761 | 268.63388 | 0.05736 | 0.05736
70.10001 | 4690.52792 | 268.6442 | 0.05747 | 0.05747
70.20001 | 4691.32215 | 268.6897 | 0.05759 | 0.05759
70.3 | 4691.85039 | 268.71994 | 0.05766 | 0.05766
70.4 | 4694.93121 | 268.89639 | 0.05783 | 0.05783
70.5 | 4691.67791 | 268.71008 | 0.05786 | 0.05786
70.60001 | 4693.37367 | 268.80719 | 0.05794 | 0.05794
70.70001 | 4694.55048 | 268.8746 | 0.05804 | 0.05804
70.8 | 4697.24387 | 269.02887 | 0.05819 | 0.05819
70.9 | 4700.49232 | 269.2149 | 0.05832 | 0.05832
71 | 4697.3113 | 269.03271 | 0.0583 | 0.0583
71.10001 | 4700.32021 | 269.20505 | 0.05842 | 0.05842
71.20001 | 4696.63776 | 268.99414 | 0.05861 | 0.05861
71.3 | 4700.35598 | 269.20709 | 0.05865 | 0.05865
71.4 | 4702.51217 | 269.3306 | 0.05875 | 0.05875
71.5 | 4707.80097 | 269.63351 | 0.05882 | 0.05882
71.60001 | 4703.85998 | 269.40778 | 0.05895 | 0.05895
71.70001 | 4706.46434 | 269.55695 | 0.05902 | 0.05902
71.8 | 4710.04024 | 269.76175 | 0.05917 | 0.05917
71.9 | 4704.98987 | 269.4725 | 0.05928 | 0.05928
72 | 4708.30873 | 269.6626 | 0.05935 | 0.05935
72.10001 | 4707.4765 | 269.61493 | 0.0595 | 0.0595
72.20001 | 4710.64486 | 269.79639 | 0.05956 | 0.05956
72.3 | 4711.41115 | 269.84027 | 0.05967 | 0.05967
72.4 | 4711.1433 | 269.82492 | 0.05971 | 0.05971
72.5 | 4713.35277 | 269.95148 | 0.05981 | 0.05981
72.60001 | 4712.40953 | 269.89746 | 0.05985 | 0.05985
72.70001 | 4711.16528 | 269.8262 | 0.06007 | 0.06007
72.8 | 4714.02965 | 269.99023 | 0.06004 | 0.06004
72.9 | 4716.62171 | 270.1387 | 0.06022 | 0.06022
73 | 4718.88594 | 270.26837 | 0.06031 | 0.06031
73.10001 | 4719.03011 | 270.27664 | 0.06033 | 0.06033
73.20001 | 4720.16931 | 270.34189 | 0.06051 | 0.06051
73.3 | 4717.20286 | 270.172 | 0.0606 | 0.0606
73.4 | 4716.80015 | 270.14893 | 0.06068 | 0.06068
73.5 | 4721.89598 | 270.44077 | 0.06081 | 0.06081
73.60001 | 4719.99049 | 270.33163 | 0.06086 | 0.06086
73.70001 | 4720.05941 | 270.3356 | 0.06102 | 0.06102
73.8 | 4721.4102 | 270.41296 | 0.06109 | 0.06109
73.9 | 4723.43788 | 270.52908 | 0.06122 | 0.06122
74 | 4722.38809 | 270.46896 | 0.0613 | 0.0613
74.10001 | 4724.42694 | 270.58572 | 0.06139 | 0.06139
74.20001 | 4730.35648 | 270.92535 | 0.06147 | 0.06147
74.3 | 4729.99737 | 270.90479 | 0.0616 | 0.0616
74.4 | 4730.02084 | 270.90613 | 0.06165 | 0.06165
74.5 | 4732.46723 | 271.04623 | 0.06184 | 0.06184
74.60001 | 4736.05543 | 271.25174 | 0.06196 | 0.06196
74.70001 | 4729.49296 | 270.87589 | 0.06201 | 0.06201
74.8 | 4729.90833 | 270.89969 | 0.06207 | 0.06207
74.9 | 4733.1173 | 271.08347 | 0.06213 | 0.06213
75 | 4734.01509 | 271.13489 | 0.06227 | 0.06227
75.10001 | 4735.42698 | 271.21576 | 0.06241 | 0.06241
75.20001 | 4735.84384 | 271.23962 | 0.0625 | 0.0625
75.3 | 4736.24207 | 271.26242 | 0.06257 | 0.06257
75.4 | 4732.31673 | 271.03763 | 0.06262 | 0.06262
75.5 | 4736.7543 | 271.29178 | 0.06281 | 0.06281
75.60001 | 4740.47139 | 271.50467 | 0.06289 | 0.06289
75.70001 | 4741.48989 | 271.56299 | 0.06295 | 0.06295
75.8 | 4741.84565 | 271.58337 | 0.06312 | 0.06312
75.9 | 4742.32025 | 271.61057 | 0.06326 | 0.06326
76 | 4745.05313 | 271.76709 | 0.06328 | 0.06328
76.10001 | 4740.73142 | 271.51956 | 0.0634 | 0.0634
76.20001 | 4744.17396 | 271.71674 | 0.06347 | 0.06347
76.3 | 4747.37398 | 271.89999 | 0.06361 | 0.06361
76.4 | 4748.12128 | 271.94281 | 0.06369 | 0.06369
76.5 | 4748.34219 | 271.95544 | 0.06379 | 0.06379
76.60001 | 4748.56012 | 271.96793 | 0.0639 | 0.0639
76.70001 | 4747.47755 | 271.90594 | 0.06397 | 0.06397
76.8 | 4744.15682 | 271.71573 | 0.06407 | 0.06407
76.9 | 4748.93786 | 271.98956 | 0.06417 | 0.06417
77 | 4752.34613 | 272.18478 | 0.06429 | 0.06429
77.10001 | 4752.73952 | 272.20731 | 0.06441 | 0.06441
77.20001 | 4754.23411 | 272.29291 | 0.06447 | 0.06447
77.3 | 4752.00601 | 272.16528 | 0.06468 | 0.06468
77.4 | 4754.45688 | 272.30566 | 0.06467 | 0.06467
77.5 | 4747.08863 | 271.88367 | 0.06486 | 0.06486
77.60001 | 4754.51164 | 272.30881 | 0.06496 | 0.06496
77.70001 | 4758.17993 | 272.51889 | 0.06503 | 0.06503
77.8 | 4759.62646 | 272.60175 | 0.06509 | 0.06509
77.9 | 4760.58684 | 272.65674 | 0.06522 | 0.06522
78 | 4760.53208 | 272.65363 | 0.06535 | 0.06535
78.10001 | 4760.66694 | 272.66135 | 0.06538 | 0.06538
78.20001 | 4757.98883 | 272.50797 | 0.0655 | 0.0655
78.3 | 4762.1727 | 272.74759 | 0.06562 | 0.06562
78.4 | 4763.81481 | 272.84161 | 0.06578 | 0.06578
78.5 | 4764.94804 | 272.90652 | 0.06584 | 0.06584
78.60001 | 4761.90634 | 272.73233 | 0.06593 | 0.06593
78.70001 | 4765.0747 | 272.91379 | 0.06603 | 0.06603
78.8 | 4763.24782 | 272.80914 | 0.06612 | 0.06612
78.9 | 4756.76805 | 272.43802 | 0.06625 | 0.06625
79 | 4761.88436 | 272.73105 | 0.06636 | 0.06636
79.10001 | 4767.60864 | 273.05893 | 0.06642 | 0.06642
79.20001 | 4769.30104 | 273.15585 | 0.06649 | 0.06649
79.3 | 4773.36906 | 273.38882 | 0.06662 | 0.06662
79.4 | 4772.79872 | 273.35617 | 0.06674 | 0.06674
79.5 | 4769.44521 | 273.16409 | 0.06677 | 0.06677
79.60001 | 4767.75132 | 273.06708 | 0.0669 | 0.0669
79.70001 | 4770.08298 | 273.20062 | 0.06707 | 0.06707
79.8 | 4775.42654 | 273.50668 | 0.06711 | 0.06711
79.9 | 4774.32646 | 273.44366 | 0.06719 | 0.06719
80 | 4774.5537 | 273.4567 | 0.06737 | 0.06737
80.10001 | 4776.78962 | 273.58475 | 0.06743 | 0.06743
80.20001 | 4773.02261 | 273.36899 | 0.06752 | 0.06752
80.3 | 4768.44534 | 273.10684 | 0.06759 | 0.06759
80.4 | 4773.83919 | 273.41577 | 0.06779 | 0.06779
80.50001 | 4775.87134 | 273.53214 | 0.06787 | 0.06787
80.60001 | 4777.76267 | 273.64047 | 0.06785 | 0.06785
80.70001 | 4780.59128 | 273.80249 | 0.06801 | 0.06801
80.8 | 4784.09193 | 274.00296 | 0.06811 | 0.06811
80.9 | 4779.8641 | 273.76083 | 0.06818 | 0.06818
81.00001 | 4778.43024 | 273.67871 | 0.06831 | 0.06831
81.10001 | 4780.3171 | 273.78677 | 0.0684 | 0.0684
81.20001 | 4783.07493 | 273.94473 | 0.0685 | 0.0685
81.3 | 4787.01741 | 274.17053 | 0.06863 | 0.06863
81.4 | 4787.9748 | 274.22537 | 0.06869 | 0.06869
81.50001 | 4788.6081 | 274.26163 | 0.06888 | 0.06888
81.60001 | 4786.16506 | 274.1217 | 0.06887 | 0.06887
81.70001 | 4780.71049 | 273.8093 | 0.069 | 0.069
81.8 | 4785.39728 | 274.07773 | 0.06907 | 0.06907
81.9 | 4788.8618 | 274.27615 | 0.06917 | 0.06917
82.00001 | 4785.64166 | 274.09174 | 0.06924 | 0.06924
82.10001 | 4786.8453 | 274.16068 | 0.06937 | 0.06937
82.20001 | 4793.93899 | 274.56696 | 0.06951 | 0.06951
82.3 | 4791.91914 | 274.45126 | 0.06962 | 0.06962
82.4 | 4789.02943 | 274.28577 | 0.06969 | 0.06969
82.50001 | 4791.03699 | 274.40076 | 0.06978 | 0.06978
82.60001 | 4792.43472 | 274.4808 | 0.06985 | 0.06985
82.70001 | 4795.75358 | 274.67087 | 0.07 | 0.07
82.8 | 4797.79541 | 274.78781 | 0.07007 | 0.07007
82.9 | 4799.91883 | 274.90945 | 0.07013 | 0.07013
83.00001 | 4797.46461 | 274.76889 | 0.0703 | 0.0703
83.10001 | 4793.19319 | 274.52423 | 0.07037 | 0.07037
83.20001 | 4793.87008 | 274.56302 | 0.07051 | 0.07051
83.3 | 4796.73147 | 274.7269 | 0.07062 | 0.07062
83.4 | 4799.82458 | 274.90405 | 0.07068 | 0.07068
83.50001 | 4798.24021 | 274.81329 | 0.0708 | 0.0708
83.60001 | 4803.11066 | 275.09225 | 0.07087 | 0.07087
83.70001 | 4802.211 | 275.04071 | 0.07099 | 0.07099
83.8 | 4801.3147 | 274.98938 | 0.0711 | 0.0711
83.9 | 4806.28386 | 275.27399 | 0.07122 | 0.07122
84.00001 | 4805.54104 | 275.23145 | 0.07127 | 0.07127
84.10001 | 4802.62488 | 275.06442 | 0.07139 | 0.07139
84.20001 | 4805.27952 | 275.21646 | 0.07151 | 0.07151
84.3 | 4810.92669 | 275.53992 | 0.07159 | 0.07159
84.4 | 4807.95093 | 275.36948 | 0.07174 | 0.07174
84.50001 | 4803.52268 | 275.11584 | 0.07178 | 0.07178
84.60001 | 4804.2655 | 275.15839 | 0.07189 | 0.07189
84.70001 | 4807.47484 | 275.34219 | 0.072 | 0.072
84.8 | 4810.673 | 275.52536 | 0.07211 | 0.07211
84.9 | 4810.19504 | 275.49799 | 0.07221 | 0.07221
85.00001 | 4815.26889 | 275.7886 | 0.07227 | 0.07227
85.10001 | 4808.72691 | 275.41391 | 0.07242 | 0.07242
85.20001 | 4809.02307 | 275.43088 | 0.07244 | 0.07244
85.3 | 4810.63686 | 275.52332 | 0.07266 | 0.07266
85.4 | 4812.67087 | 275.6398 | 0.07262 | 0.07262
85.50001 | 4814.25524 | 275.73053 | 0.07279 | 0.07279
85.60001 | 4815.9726 | 275.82889 | 0.07287 | 0.07287
85.70001 | 4820.51522 | 276.08908 | 0.07302 | 0.07302
85.8 | 4814.98055 | 275.77209 | 0.07309 | 0.07309
85.9 | 4813.46846 | 275.68549 | 0.07322 | 0.07322
86.00001 | 4815.77218 | 275.81741 | 0.07329 | 0.07329
86.10001 | 4815.21264 | 275.78537 | 0.07342 | 0.07342
86.20001 | 4815.96142 | 275.82825 | 0.07355 | 0.07355
86.3 | 4821.31615 | 276.13495 | 0.07361 | 0.07361
86.4 | 4823.72753 | 276.27304 | 0.07379 | 0.07379
86.50001 | 4824.28074 | 276.30475 | 0.07384 | 0.07384
86.60001 | 4824.86077 | 276.33795 | 0.07393 | 0.07393
86.70001 | 4821.87085 | 276.16672 | 0.07404 | 0.07404
86.8 | 4823.21046 | 276.24344 | 0.0741 | 0.0741
86.9 | 4821.87867 | 276.16718 | 0.07421 | 0.07421
87.00001 | 4822.96757 | 276.22952 | 0.07434 | 0.07434
87.10001 | 4830.37941 | 276.65402 | 0.07447 | 0.07447
87.20001 | 4818.09601 | 275.95053 | 0.07453 | 0.07453
87.3 | 4821.48379 | 276.14456 | 0.07466 | 0.07466
87.4 | 4824.18537 | 276.29929 | 0.07474 | 0.07474
87.50001 | 4823.49731 | 276.25986 | 0.07483 | 0.07483
87.60001 | 4826.86311 | 276.45264 | 0.07491 | 0.07491
87.70001 | 4829.4723 | 276.60208 | 0.07503 | 0.07503
87.8 | 4831.8807 | 276.74002 | 0.0751 | 0.0751
87.9 | 4830.15068 | 276.64093 | 0.0753 | 0.0753
88.00001 | 4832.58441 | 276.78033 | 0.07538 | 0.07538
88.10001 | 4830.18197 | 276.64273 | 0.07544 | 0.07544
88.20001 | 4830.86072 | 276.68161 | 0.0756 | 0.0756
88.3 | 4831.08796 | 276.69461 | 0.07572 | 0.07572
88.4 | 4831.95595 | 276.74432 | 0.07581 | 0.07581
88.50001 | 4836.55967 | 277.008 | 0.07585 | 0.07585
88.60001 | 4825.88075 | 276.39636 | 0.07597 | 0.07597
88.70001 | 4831.31818 | 276.70779 | 0.07606 | 0.07606
88.8 | 4833.0497 | 276.80698 | 0.07622 | 0.07622
88.9 | 4832.20033 | 276.75833 | 0.07628 | 0.07628
89.00001 | 4832.3743 | 276.76828 | 0.07642 | 0.07642
89.10001 | 4835.02112 | 276.91989 | 0.07647 | 0.07647
89.20001 | 4840.89404 | 277.25626 | 0.0765 | 0.0765
89.3 | 4837.40754 | 277.05655 | 0.07667 | 0.07667
89.4 | 4840.37548 | 277.22653 | 0.07679 | 0.07679
89.50001 | 4842.23552 | 277.33307 | 0.07691 | 0.07691
89.60001 | 4840.66233 | 277.24298 | 0.07696 | 0.07696
89.70001 | 4841.78886 | 277.3075 | 0.07708 | 0.07708
89.8 | 4841.82984 | 277.30984 | 0.07717 | 0.07717
89.9 | 4846.24393 | 277.56265 | 0.07728 | 0.07728
90.00001 | 4838.67824 | 277.12933 | 0.0774 | 0.0774
90.10001 | 4840.25627 | 277.21973 | 0.07751 | 0.07751
90.20001 | 4842.81518 | 277.36627 | 0.07759 | 0.07759
90.3 | 4842.24334 | 277.33353 | 0.07773 | 0.07773
90.4 | 4841.27663 | 277.27817 | 0.0778 | 0.0778
90.50001 | 4841.5821 | 277.29565 | 0.07789 | 0.07789
90.60001 | 4847.4364 | 277.63095 | 0.078 | 0.078
90.70001 | 4846.30987 | 277.56644 | 0.0781 | 0.0781
90.8 | 4847.85624 | 277.655 | 0.07823 | 0.07823
90.9 | 4851.9887 | 277.89169 | 0.07832 | 0.07832
91.00001 | 4851.57482 | 277.86798 | 0.07836 | 0.07836
91.10001 | 4848.7246 | 277.70474 | 0.0785 | 0.0785
91.20001 | 4850.86814 | 277.82748 | 0.07857 | 0.07857
91.3 | 4852.09189 | 277.89758 | 0.0787 | 0.0787
91.4 | 4845.67992 | 277.53036 | 0.0789 | 0.0789
91.50001 | 4849.94836 | 277.77481 | 0.07893 | 0.07893
91.60001 | 4851.62176 | 277.87067 | 0.07912 | 0.07912
91.70001 | 4852.78443 | 277.93726 | 0.07911 | 0.07911
91.8 | 4852.52142 | 277.92218 | 0.07922 | 0.07922
91.9 | 4851.51522 | 277.86456 | 0.07936 | 0.07936
92.00001 | 4854.06779 | 278.01074 | 0.07941 | 0.07941
92.10001 | 4850.71316 | 277.81863 | 0.07952 | 0.07952
92.20001 | 4854.04618 | 278.00952 | 0.07963 | 0.07963
92.3 | 4860.23426 | 278.36392 | 0.07974 | 0.07974
92.4 | 4860.26853 | 278.36591 | 0.07988 | 0.07988
92.50001 | 4855.02854 | 278.0658 | 0.07997 | 0.07997
92.60001 | 4857.55615 | 278.21054 | 0.08007 | 0.08007
92.70001 | 4862.31968 | 278.48337 | 0.08018 | 0.08018
92.8 | 4855.65513 | 278.10165 | 0.08031 | 0.08031
92.9 | 4860.29983 | 278.36768 | 0.08038 | 0.08038
93.00001 | 4862.72573 | 278.50662 | 0.08046 | 0.08046
93.10001 | 4857.85678 | 278.22775 | 0.08064 | 0.08064
93.20001 | 4861.08027 | 278.41238 | 0.08075 | 0.08075
93.3 | 4862.21462 | 278.47736 | 0.08082 | 0.08082
93.4 | 4862.7194 | 278.50626 | 0.08092 | 0.08092
93.50001 | 4863.17836 | 278.53256 | 0.08106 | 0.08106
93.60001 | 4864.53846 | 278.61044 | 0.08109 | 0.08109
93.70001 | 4865.89894 | 278.68839 | 0.08124 | 0.08124
93.8 | 4863.50916 | 278.55151 | 0.08129 | 0.08129
93.9 | 4862.34799 | 278.48499 | 0.08152 | 0.08152
94.00001 | 4863.19736 | 278.53363 | 0.08146 | 0.08146
94.10001 | 4867.99404 | 278.80835 | 0.08169 | 0.08169
94.20001 | 4864.14991 | 278.5882 | 0.08182 | 0.08182
94.3 | 4868.77412 | 278.85303 | 0.08183 | 0.08183
94.4 | 4869.67228 | 278.90448 | 0.08197 | 0.08197
94.50001 | 4866.58998 | 278.72794 | 0.08204 | 0.08204
94.60001 | 4868.37141 | 278.82999 | 0.08215 | 0.08215
94.70001 | 4871.68431 | 279.01971 | 0.0823 | 0.0823
94.8 | 4870.04668 | 278.92593 | 0.08234 | 0.08234
94.9 | 4868.90115 | 278.86032 | 0.08246 | 0.08246
95.00001 | 4870.7284 | 278.96497 | 0.08263 | 0.08263
95.10001 | 4871.29241 | 278.99728 | 0.08273 | 0.08273
95.20001 | 4870.76752 | 278.96722 | 0.08281 | 0.08281
95.3 | 4869.19098 | 278.87692 | 0.08288 | 0.08288
95.4 | 4872.18723 | 279.04852 | 0.08305 | 0.08305
95.50001 | 4872.99263 | 279.09467 | 0.08314 | 0.08314
95.60001 | 4868.88699 | 278.8595 | 0.08325 | 0.08325
95.70001 | 4873.81518 | 279.14175 | 0.08332 | 0.08332
95.8 | 4876.4918 | 279.29507 | 0.08345 | 0.08345
95.9 | 4875.96989 | 279.26517 | 0.08353 | 0.08353
96.00001 | 4876.79429 | 279.31238 | 0.08366 | 0.08366
96.10001 | 4877.2268 | 279.33716 | 0.08369 | 0.08369
96.20001 | 4876.26605 | 279.28214 | 0.08384 | 0.08384
96.3 | 4878.19649 | 279.3927 | 0.08393 | 0.08393
96.4 | 4878.96912 | 279.43695 | 0.08409 | 0.08409
96.50001 | 4882.51857 | 279.64023 | 0.08421 | 0.08421
96.60001 | 4878.82048 | 279.42844 | 0.08431 | 0.08431
96.70001 | 4879.16991 | 279.44846 | 0.08439 | 0.08439
96.8 | 4880.50953 | 279.52518 | 0.08444 | 0.08444
96.9 | 4878.81228 | 279.42798 | 0.08458 | 0.08458
97.00001 | 4877.79863 | 279.3699 | 0.08468 | 0.08468
97.10001 | 4881.23186 | 279.56656 | 0.08476 | 0.08476
97.20001 | 4884.64497 | 279.76202 | 0.08489 | 0.08489
97.3 | 4885.24027 | 279.79611 | 0.085 | 0.085
97.4 | 4883.98038 | 279.72397 | 0.08509 | 0.08509
97.50001 | 4884.85321 | 279.77396 | 0.08524 | 0.08524
97.60001 | 4881.47959 | 279.58072 | 0.0853 | 0.0853
97.70001 | 4884.50676 | 279.75412 | 0.08541 | 0.08541
97.8 | 4887.97799 | 279.95291 | 0.08553 | 0.08553
97.9 | 4887.76304 | 279.94061 | 0.08568 | 0.08568
98.00001 | 4885.50812 | 279.81146 | 0.08577 | 0.08577
98.10001 | 4884.83459 | 279.77289 | 0.0858 | 0.0858
98.20001 | 4887.57342 | 279.92975 | 0.08589 | 0.08589
98.3 | 4878.61484 | 279.41666 | 0.08598 | 0.08598
98.4 | 4882.98237 | 279.66681 | 0.08618 | 0.08618
98.50001 | 4890.56967 | 280.10135 | 0.0862 | 0.0862
98.60001 | 4893.06599 | 280.24432 | 0.08639 | 0.08639
98.70001 | 4888.90857 | 280.00623 | 0.0864 | 0.0864
98.8 | 4888.69548 | 279.99402 | 0.0865 | 0.0865
98.9 | 4891.51776 | 280.15567 | 0.08659 | 0.08659
99.00001 | 4887.90125 | 279.94852 | 0.08673 | 0.08673
99.10001 | 4891.41569 | 280.14981 | 0.08686 | 0.08686
99.20001 | 4895.31755 | 280.37329 | 0.08695 | 0.08695
99.3 | 4893.68029 | 280.27951 | 0.08712 | 0.08712
99.4 | 4893.7317 | 280.28247 | 0.08715 | 0.08715
99.50001 | 4892.42487 | 280.20761 | 0.0872 | 0.0872
99.60001 | 4896.32227 | 280.43082 | 0.08738 | 0.08738
99.70001 | 4882.90228 | 279.6622 | 0.08742 | 0.08742
99.8 | 4889.43346 | 280.03629 | 0.08754 | 0.08754
99.9 | 4897.89844 | 280.52109 | 0.08767 | 0.08767
100.00001 | 4899.23358 | 280.59756 | 0.08774 | 0.08774
100.10001 | 4898.35627 | 280.54733 | 0.08791 | 0.08791
100.20001 | 4898.96238 | 280.58203 | 0.08798 | 0.08798
100.3 | 4897.77774 | 280.51419 | 0.08815 | 0.08815
100.4 | 4893.40276 | 280.26361 | 0.08819 | 0.08819
100.50001 | 4896.3502 | 280.43243 | 0.08831 | 0.08831
100.60001 | 4897.40036 | 280.49258 | 0.08842 | 0.08842
100.70001 | 4900.88202 | 280.69199 | 0.08858 | 0.08858
100.8 | 4897.12916 | 280.47705 | 0.08864 | 0.08864
100.9 | 4897.6697 | 280.508 | 0.08874 | 0.08874
101.00001 | 4903.46923 | 280.84015 | 0.08887 | 0.08887
101.10001 | 4889.62792 | 280.04742 | 0.08893 | 0.08893
101.20001 | 4898.79474 | 280.57245 | 0.08905 | 0.08905
101.3 | 4905.63959 | 280.96448 | 0.08919 | 0.08919
101.4 | 4906.03447 | 280.98709 | 0.08928 | 0.08928
101.50001 | 4906.5467 | 281.01642 | 0.08941 | 0.08941
101.60001 | 4906.61263 | 281.0202 | 0.0895 | 0.0895
101.70001 | 4904.00828 | 280.87103 | 0.08961 | 0.08961
101.8 | 4898.9702 | 280.58249 | 0.08976 | 0.08976
101.9 | 4900.7725 | 280.6857 | 0.08986 | 0.08986
102.00001 | 4902.90523 | 280.80786 | 0.08989 | 0.08989
102.10001 | 4903.61191 | 280.84833 | 0.09008 | 0.09008
102.20001 | 4907.03583 | 281.04443 | 0.09015 | 0.09015
102.3 | 4906.82274 | 281.03223 | 0.0902 | 0.0902
102.4 | 4909.65247 | 281.19431 | 0.09031 | 0.09031
102.50001 | 4901.69227 | 280.7384 | 0.09047 | 0.09047
102.60001 | 4905.69137 | 280.96744 | 0.09051 | 0.09051
102.70001 | 4909.74821 | 281.19977 | 0.09064 | 0.09064
102.8 | 4912.21622 | 281.34113 | 0.09082 | 0.09082
102.9 | 4909.7687 | 281.20096 | 0.0909 | 0.0909
103.00001 | 4912.83052 | 281.37631 | 0.09099 | 0.09099
103.10001 | 4911.85896 | 281.32068 | 0.09112 | 0.09112
103.20001 | 4908.48981 | 281.12772 | 0.09122 | 0.09122
103.3 | 4909.0635 | 281.16055 | 0.09131 | 0.09131
103.4 | 4910.18221 | 281.22464 | 0.09139 | 0.09139
103.50001 | 4910.10547 | 281.22025 | 0.09155 | 0.09155
103.60001 | 4910.76522 | 281.25803 | 0.09166 | 0.09166
103.70001 | 4911.23982 | 281.28522 | 0.09179 | 0.09179
103.8 | 4909.11976 | 281.16379 | 0.09186 | 0.09186
103.9 | 4902.88176 | 280.80652 | 0.09199 | 0.09199
104.00001 | 4907.06228 | 281.04596 | 0.09202 | 0.09202
104.10001 | 4911.68499 | 281.3107 | 0.09211 | 0.09211
104.20001 | 4914.74681 | 281.48608 | 0.09227 | 0.09227
104.3 | 4918.11447 | 281.67896 | 0.09239 | 0.09239
104.4 | 4919.13594 | 281.73746 | 0.09252 | 0.09252
104.50001 | 4918.35885 | 281.69293 | 0.09263 | 0.09263
104.60001 | 4912.37305 | 281.35013 | 0.09274 | 0.09274
104.70001 | 4910.89039 | 281.2652 | 0.09284 | 0.09284
104.8 | 4915.75599 | 281.54388 | 0.09292 | 0.09292
104.9 | 4919.49953 | 281.75827 | 0.09298 | 0.09298
105.00001 | 4917.80564 | 281.66125 | 0.0931 | 0.0931
105.10001 | 4916.03501 | 281.55984 | 0.09328 | 0.09328
105.20001 | 4915.80926 | 281.54694 | 0.09332 | 0.09332
105.3 | 4909.68414 | 281.19611 | 0.0934 | 0.0934
105.4 | 4913.57967 | 281.41922 | 0.09347 | 0.09347
105.50001 | 4916.89071 | 281.60886 | 0.09364 | 0.09364
105.60001 | 4919.99164 | 281.78647 | 0.09373 | 0.09373
105.70001 | 4923.11791 | 281.96552 | 0.09392 | 0.09392
105.8 | 4924.88071 | 282.06647 | 0.09396 | 0.09396
105.9 | 4921.71869 | 281.88538 | 0.0941 | 0.0941
106.00001 | 4918.69412 | 281.71216 | 0.09416 | 0.09416
106.10001 | 4918.51717 | 281.70203 | 0.09432 | 0.09432
106.20001 | 4920.5292 | 281.81726 | 0.09441 | 0.09441
106.3 | 4921.44115 | 281.86948 | 0.09451 | 0.09451
106.4 | 4920.91477 | 281.83932 | 0.09463 | 0.09463
106.50001 | 4925.32104 | 282.09171 | 0.09472 | 0.09472
106.60001 | 4922.61797 | 281.93689 | 0.09481 | 0.09481
106.70001 | 4917.05835 | 281.61847 | 0.09503 | 0.09503
106.8 | 4918.8979 | 281.72382 | 0.09502 | 0.09502
106.9 | 4924.1256 | 282.02322 | 0.09515 | 0.09515
107.00001 | 4927.67952 | 282.22678 | 0.09525 | 0.09525
107.10001 | 4926.70015 | 282.17068 | 0.09543 | 0.09543
107.20001 | 4930.71005 | 282.40036 | 0.09548 | 0.09548
107.3 | 4926.5746 | 282.16348 | 0.09572 | 0.09572
107.4 | 4923.76201 | 282.00241 | 0.0957 | 0.0957
107.50001 | 4925.50582 | 282.10229 | 0.09584 | 0.09584
107.60001 | 4925.51066 | 282.10257 | 0.09599 | 0.09599
107.70001 | 4927.16394 | 282.19724 | 0.096 | 0.096
107.8 | 4928.47376 | 282.27228 | 0.0962 | 0.0962
107.9 | 4931.64398 | 282.45383 | 0.0963 | 0.0963
108.00001 | 4922.60531 | 281.93616 | 0.09636 | 0.09636
108.10001 | 4921.56185 | 281.8764 | 0.09653 | 0.09653
108.20001 | 4924.14907 | 282.02457 | 0.09659 | 0.09659
108.3 | 4926.57013 | 282.16324 | 0.0967 | 0.0967
108.4 | 4929.23856 | 282.31607 | 0.09684 | 0.09684
108.50001 | 4929.08657 | 282.30737 | 0.0969 | 0.0969
108.60001 | 4931.93083 | 282.47028 | 0.09704 | 0.09704
108.70001 | 4929.52988 | 282.33276 | 0.09717 | 0.09717
108.8 | 4927.46457 | 282.21448 | 0.09729 | 0.09729
108.9 | 4930.49361 | 282.38794 | 0.09746 | 0.09746
109.00001 | 4929.46282 | 282.32892 | 0.09749 | 0.09749
109.10001 | 4928.61643 | 282.28043 | 0.09757 | 0.09757
109.20001 | 4929.45164 | 282.32828 | 0.09769 | 0.09769
109.3 | 4933.5558 | 282.56332 | 0.0978 | 0.0978
109.4 | 4927.87212 | 282.23779 | 0.09795 | 0.09795
109.50001 | 4932.81148 | 282.52069 | 0.098 | 0.098
109.60001 | 4932.54177 | 282.50525 | 0.09812 | 0.09812
109.70001 | 4934.22933 | 282.6019 | 0.09821 | 0.09821
109.8 | 4934.02593 | 282.59027 | 0.09832 | 0.09832
109.9 | 4935.07087 | 282.65012 | 0.0984 | 0.0984
110.00001 | 4937.02665 | 282.76212 | 0.09857 | 0.09857
110.10001 | 4931.23494 | 282.43042 | 0.09866 | 0.09866
110.20001 | 4930.51559 | 282.38922 | 0.09883 | 0.09883
110.3 | 4932.52911 | 282.50452 | 0.09892 | 0.09892
110.4 | 4930.33528 | 282.37888 | 0.09901 | 0.09901
110.50001 | 4930.63144 | 282.39584 | 0.09911 | 0.09911
110.60001 | 4931.23792 | 282.43057 | 0.09924 | 0.09924
110.70001 | 4938.31933 | 282.83615 | 0.09935 | 0.09935
110.8 | 4923.54408 | 281.98993 | 0.09944 | 0.09944
110.9 | 4933.44441 | 282.55695 | 0.09954 | 0.09954
111.00001 | 4938.03248 | 282.81973 | 0.09968 | 0.09968
111.10001 | 4937.15033 | 282.7692 | 0.09982 | 0.09982
111.20001 | 4934.81085 | 282.63522 | 0.09993 | 0.09993
111.3 | 4936.44662 | 282.72891 | 0.10001 | 0.10001
111.4 | 4940.45503 | 282.95847 | 0.10017 | 0.10017
111.50001 | 4934.51171 | 282.61807 | 0.10026 | 0.10026
111.60001 | 4933.71561 | 282.57248 | 0.10037 | 0.10037
111.70001 | 4934.69648 | 282.62866 | 0.10047 | 0.10047
111.8 | 4931.65478 | 282.45447 | 0.10064 | 0.10064
111.9 | 4933.41163 | 282.55508 | 0.10066 | 0.10066
112.00001 | 4934.14477 | 282.59708 | 0.10082 | 0.10082
112.10001 | 4938.78014 | 282.86255 | 0.10095 | 0.10095
112.20001 | 4926.15327 | 282.13937 | 0.10104 | 0.10104
112.3 | 4935.21653 | 282.65845 | 0.10114 | 0.10114
112.4 | 4937.5467 | 282.7919 | 0.10129 | 0.10129
112.50001 | 4937.09557 | 282.76608 | 0.1014 | 0.1014
112.60001 | 4938.35062 | 282.83795 | 0.1015 | 0.1015
112.70001 | 4936.22907 | 282.71643 | 0.10168 | 0.10168
112.8 | 4938.18298 | 282.82834 | 0.10175 | 0.10175
112.90001 | 4937.10637 | 282.76669 | 0.10181 | 0.10181
113.00001 | 4934.45806 | 282.61502 | 0.10197 | 0.10197
113.10001 | 4933.74206 | 282.57401 | 0.10211 | 0.10211
113.20001 | 4935.58161 | 282.67935 | 0.10216 | 0.10216
113.3 | 4930.20862 | 282.37164 | 0.10235 | 0.10235
113.40001 | 4932.68594 | 282.51352 | 0.10243 | 0.10243
113.50001 | 4936.03162 | 282.70514 | 0.10259 | 0.10259
113.60001 | 4923.5817 | 281.99207 | 0.1026 | 0.1026
113.70001 | 4929.68187 | 282.34146 | 0.10285 | 0.10285
113.8 | 4928.60079 | 282.27954 | 0.10293 | 0.10293
113.90001 | 4926.25497 | 282.1452 | 0.10309 | 0.10309
114.00001 | 4921.00082 | 281.84427 | 0.10314 | 0.10314
114.10001 | 4922.15715 | 281.91049 | 0.1033 | 0.1033
114.20001 | 4914.79561 | 281.48886 | 0.10347 | 0.10347
114.3 | 4904.9627 | 280.92569 | 0.10355 | 0.10355
114.40001 | 4895.19536 | 280.36627 | 0.10374 | 0.10374
114.50001 | 4885.84526 | 279.83078 | 0.10387 | 0.10387
114.60001 | 4875.1913 | 279.22058 | 0.10401 | 0.10401
114.70001 | 4865.52604 | 278.66702 | 0.10413 | 0.10413
114.8 | 4850.29146 | 277.79446 | 0.10436 | 0.10436
114.90001 | 4831.33234 | 276.70862 | 0.10448 | 0.10448
115.00001 | 4775.47981 | 273.50974 | 0.10474 | 0.10474
115.10001 | 4739.30873 | 271.43808 | 0.10494 | 0.10494
115.20001 | 4701.05186 | 269.24695 | 0.10518 | 0.10518
115.3 | 4657.66452 | 266.76199 | 0.10542 | 0.10542
115.344 | 4324.2272 | 247.66479 | 0.10545 | 0.10544
115.34801 | 3917.52943 | 224.37167 | 0.10545 | 0.10544
115.35201 | 3425.5866 | 196.19626 | 0.10546 | 0.10544
115.354 | 3161.50598 | 181.07137 | 0.10546 | 0.10544

## Sample 61
Time | Load | Tensile stress | Tensile strain | Axial Strain (Video)
(sec) | (N) | (MPa) | (mm/mm) | (mm/mm)
0 | 83.87098 | 4.79561 | 1e-05 | 1e-05
0.1 | 85.53279 | 4.89063 | 6e-05 | 6e-05
0.2 | 88.39648 | 5.05438 | -4e-05 | -4e-05
0.3 | 99.74078 | 5.70303 | -4e-05 | -4e-05
0.4 | 117.12431 | 6.69699 | -8e-05 | -8e-05
0.5 | 134.98029 | 7.71797 | -0.00015 | -0.00015
0.6 | 156.20767 | 8.93172 | -0.00019 | -0.00019
0.7 | 175.71449 | 10.04709 | -0.00014 | -0.00014
0.8 | 196.75305 | 11.25004 | -0.00015 | -0.00015
0.9 | 216.86237 | 12.39986 | -0.00023 | -0.00023
1 | 232.58175 | 13.29867 | -0.00013 | -0.00013
1.1 | 251.44452 | 14.37721 | -0.00018 | -0.00018
1.2 | 268.61259 | 15.35886 | -0.00022 | -0.00022
1.3 | 287.7441 | 16.45277 | -0.00025 | -0.00025
1.4 | 306.4259 | 17.52096 | -0.00021 | -0.00021
1.5 | 324.66501 | 18.56385 | -0.00026 | -0.00026
1.6 | 342.78973 | 19.60019 | -0.0002 | -0.0002
1.7 | 359.51277 | 20.55639 | -0.00021 | -0.00021
1.8 | 379.23113 | 21.68386 | -0.00026 | -0.00026
1.9 | 399.74158 | 22.85661 | -0.00029 | -0.00029
2 | 419.48427 | 23.98547 | -0.00031 | -0.00031
2.1 | 442.82158 | 25.31986 | -0.00025 | -0.00025
2.2 | 464.39292 | 26.55328 | -0.00036 | -0.00036
2.3 | 487.63864 | 27.88243 | -0.00029 | -0.00029
2.4 | 503.8383 | 28.8087 | -0.00036 | -0.00036
2.5 | 529.31849 | 30.26562 | -0.00027 | -0.00027
2.6 | 548.60674 | 31.36849 | -0.00019 | -0.00019
2.7 | 576.56514 | 32.96711 | -0.00025 | -0.00025
2.8 | 600.12345 | 34.31414 | -0.0002 | -0.0002
2.9 | 626.00952 | 35.79427 | -0.00023 | -0.00023
3 | 649.88281 | 37.15931 | -0.00028 | -0.00028
3.1 | 670.83202 | 38.35715 | -0.0002 | -0.0002
3.2 | 691.69118 | 39.54984 | -0.00023 | -0.00023
3.3 | 716.84313 | 40.988 | -0.00023 | -0.00023
3.4 | 740.34031 | 42.33153 | -0.0002 | -0.0002
3.5 | 765.57999 | 43.77469 | -0.00023 | -0.00023
3.6 | 789.36387 | 45.13462 | -0.0002 | -0.0002
3.7 | 816.60384 | 46.69216 | -0.00017 | -0.00017
3.8 | 835.24566 | 47.75807 | -0.00023 | -0.00023
3.9 | 864.39587 | 49.42484 | -0.00014 | -0.00014
4 | 883.4851 | 50.51633 | -0.00022 | -0.00022
4.1 | 914.1027 | 52.26699 | -0.00018 | -0.00018
4.2 | 939.3204 | 53.7089 | -0.0002 | -0.0002
4.3 | 964.52171 | 55.14988 | -0.00014 | -0.00014
4.4 | 991.9255 | 56.71679 | -0.00019 | -0.00019
4.5 | 1014.23953 | 57.99266 | -0.00017 | -0.00017
4.6 | 1035.34553 | 59.19947 | -0.00014 | -0.00014
4.7 | 1062.82132 | 60.7705 | -3e-05 | -3e-05
4.8 | 1087.19915 | 62.16439 | -3e-05 | -3e-05
4.9 | 1112.22649 | 63.59541 | -2e-05 | -2e-05
5 | 1138.95014 | 65.12343 | -0.00012 | -0.00012
5.1 | 1169.41966 | 66.86563 | -0.0001 | -0.0001
5.2 | 1187.38692 | 67.89297 | -0.0001 | -0.0001
5.3 | 1218.91815 | 69.69588 | 6e-05 | 6e-05
5.4 | 1239.99119 | 70.9008 | 0.00011 | 0.00011
5.5 | 1269.71873 | 72.60058 | 7e-05 | 7e-05
5.6 | 1299.98699 | 74.33127 | 0.00018 | 0.00018
5.7 | 1323.67844 | 75.68591 | 0.00015 | 0.00015
5.8 | 1351.41127 | 77.27163 | 0.00018 | 0.00018
5.9 | 1379.44333 | 78.87446 | 0.00021 | 0.00021
6 | 1402.27135 | 80.17973 | 0.00019 | 0.00019
6.1 | 1427.78372 | 81.63849 | 0.00022 | 0.00022
6.2 | 1453.13153 | 83.08784 | 0.00031 | 0.00031
6.3 | 1479.067 | 84.57079 | 0.00028 | 0.00028
6.4 | 1509.12991 | 86.28974 | 0.00033 | 0.00033
6.5 | 1537.17613 | 87.89338 | 0.00038 | 0.00038
6.6 | 1557.38881 | 89.04911 | 0.00037 | 0.00037
6.7 | 1590.32084 | 90.93211 | 0.00034 | 0.00034
6.8 | 1613.2744 | 92.24456 | 0.00039 | 0.00039
6.9 | 1639.1784 | 93.72572 | 0.00025 | 0.00025
7 | 1665.54004 | 95.23303 | 0.00035 | 0.00035
7.1 | 1693.69448 | 96.84286 | 0.00036 | 0.00036
7.2 | 1721.3285 | 98.42294 | 0.00048 | 0.00048
7.3 | 1746.94583 | 99.8877 | 0.00049 | 0.00049
7.4 | 1773.01913 | 101.37852 | 0.00047 | 0.00047
7.5 | 1801.98196 | 103.03458 | 0.00052 | 0.00052
7.6 | 1828.94543 | 104.5763 | 0.00054 | 0.00054
7.7 | 1856.3021 | 106.14052 | 0.00056 | 0.00056
7.8 | 1881.58415 | 107.58611 | 0.00043 | 0.00043
7.9 | 1913.32381 | 109.40093 | 0.00054 | 0.00054
8 | 1930.81144 | 110.40085 | 0.00063 | 0.00063
8.1 | 1965.61459 | 112.39084 | 0.00062 | 0.00062
8.2 | 1988.6354 | 113.70713 | 0.00065 | 0.00065
8.3 | 2016.60786 | 115.30656 | 0.00071 | 0.00071
8.4 | 2047.23179 | 117.05759 | 0.00064 | 0.00064
8.5 | 2074.21239 | 118.6003 | 0.00079 | 0.00079
8.6 | 2099.54772 | 120.04893 | 0.0008 | 0.0008
8.7 | 2127.37452 | 121.64002 | 0.00084 | 0.00084
8.8 | 2152.77411 | 123.09233 | 0.00077 | 0.00077
8.9 | 2179.46637 | 124.61855 | 0.00099 | 0.00099
9 | 2206.57699 | 126.1687 | 0.00097 | 0.00097
9.1 | 2232.23828 | 127.63597 | 0.00098 | 0.00098
9.2 | 2260.14648 | 129.23172 | 0.00107 | 0.00107
9.3 | 2286.80279 | 130.75589 | 0.00109 | 0.00109
9.4 | 2311.03972 | 132.14172 | 0.00094 | 0.00094
9.5 | 2338.69087 | 133.72276 | 0.00092 | 0.00092
9.6 | 2361.62879 | 135.03432 | 0.00114 | 0.00114
9.7 | 2386.45934 | 136.4541 | 0.0011 | 0.0011
9.8 | 2413.82699 | 138.01894 | 0.00109 | 0.00109
9.9 | 2440.45351 | 139.5414 | 0.00104 | 0.00104
10 | 2466.28709 | 141.01852 | 0.00115 | 0.00115
10.1 | 2488.37881 | 142.28169 | 0.00112 | 0.00112
10.2 | 2514.57896 | 143.77979 | 0.00104 | 0.00104
10.3 | 2538.44447 | 145.14438 | 0.0011 | 0.0011
10.4 | 2563.156 | 146.55734 | 0.00119 | 0.00119
10.5 | 2587.99456 | 147.97757 | 0.00116 | 0.00116
10.6 | 2613.35801 | 149.42781 | 0.00122 | 0.00122
10.7 | 2636.32871 | 150.74124 | 0.00121 | 0.00121
10.8 | 2662.92542 | 152.26201 | 0.00127 | 0.00127
10.9 | 2682.13376 | 153.36031 | 0.00119 | 0.00119
11 | 2701.3639 | 154.45985 | 0.00125 | 0.00125
11.1 | 2724.05408 | 155.75725 | 0.00135 | 0.00135
11.2 | 2749.41605 | 157.20741 | 0.00125 | 0.00125
11.3 | 2773.70457 | 158.59619 | 0.00146 | 0.00146
11.4 | 2795.49211 | 159.84196 | 0.00146 | 0.00146
11.5 | 2814.99196 | 160.95694 | 0.00139 | 0.00139
11.6 | 2834.80659 | 162.0899 | 0.00153 | 0.00153
11.7 | 2857.26972 | 163.37431 | 0.00153 | 0.00153
11.8 | 2876.1927 | 164.4563 | 0.00153 | 0.00153
11.9 | 2895.21776 | 165.54413 | 0.00161 | 0.00161
12 | 2915.76739 | 166.71912 | 0.00162 | 0.00162
12.1 | 2936.27009 | 167.89143 | 0.00166 | 0.00166
12.2 | 2957.56236 | 169.10889 | 0.00169 | 0.00169
12.3 | 2973.71037 | 170.03221 | 0.00163 | 0.00163
12.4 | 2992.24332 | 171.0919 | 0.0017 | 0.0017
12.5 | 3010.82488 | 172.15436 | 0.00176 | 0.00176
12.6 | 3029.88887 | 173.24442 | 0.00184 | 0.00184
12.7 | 3051.44619 | 174.47704 | 0.00184 | 0.00184
12.8 | 3067.84641 | 175.41476 | 0.00186 | 0.00186
12.9 | 3084.48318 | 176.36603 | 0.00191 | 0.00191
13 | 3102.75145 | 177.41058 | 0.00197 | 0.00197
13.1 | 3115.31406 | 178.12889 | 0.00209 | 0.00209
13.2 | 3131.98529 | 179.08214 | 0.00202 | 0.00202
13.3 | 3148.09568 | 180.0033 | 0.0022 | 0.0022
13.4 | 3167.48098 | 181.11172 | 0.00221 | 0.00221
13.5 | 3179.01261 | 181.77109 | 0.00237 | 0.00237
13.6 | 3196.16012 | 182.75156 | 0.00235 | 0.00235
13.7 | 3207.18549 | 183.38196 | 0.0024 | 0.0024
13.8 | 3224.18138 | 184.35376 | 0.00243 | 0.00243
13.9 | 3238.61502 | 185.17906 | 0.00256 | 0.00256
14 | 3253.23828 | 186.0152 | 0.00262 | 0.00262
14.1 | 3268.18898 | 186.87006 | 0.00271 | 0.00271
14.2 | 3281.31728 | 187.62071 | 0.00278 | 0.00278
14.3 | 3295.66784 | 188.44125 | 0.00281 | 0.00281
14.4 | 3309.30725 | 189.22113 | 0.00281 | 0.00281
14.5 | 3321.5642 | 189.92197 | 0.00289 | 0.00289
14.6 | 3332.08032 | 190.52325 | 0.00289 | 0.00289
14.7 | 3344.41587 | 191.22859 | 0.003 | 0.003
14.8 | 3360.11089 | 192.12601 | 0.00312 | 0.00312
14.9 | 3365.3006 | 192.42274 | 0.0031 | 0.0031
15 | 3383.85552 | 193.48369 | 0.0031 | 0.0031
15.1 | 3391.76916 | 193.93617 | 0.00324 | 0.00324
15.2 | 3402.20034 | 194.53261 | 0.00328 | 0.00328
15.3 | 3412.43781 | 195.11798 | 0.00335 | 0.00335
15.4 | 3425.35451 | 195.85654 | 0.00339 | 0.00339
15.5 | 3436.84703 | 196.51366 | 0.00348 | 0.00348
15.6 | 3444.11321 | 196.92912 | 0.00357 | 0.00357
15.7 | 3454.65578 | 197.53194 | 0.00363 | 0.00363
15.8 | 3466.50556 | 198.20949 | 0.00367 | 0.00367
15.9 | 3474.48625 | 198.66582 | 0.00386 | 0.00386
16 | 3484.99455 | 199.26666 | 0.00389 | 0.00389
16.1 | 3490.43347 | 199.57765 | 0.00398 | 0.00398
16.2 | 3503.14528 | 200.30449 | 0.004 | 0.004
16.3 | 3506.99984 | 200.52489 | 0.00411 | 0.00411
16.4 | 3524.31834 | 201.51514 | 0.00421 | 0.00421
16.5 | 3526.18471 | 201.62186 | 0.00422 | 0.00422
16.6 | 3533.7016 | 202.05165 | 0.00431 | 0.00431
16.7 | 3541.00093 | 202.46902 | 0.00441 | 0.00441
16.8 | 3548.22166 | 202.8819 | 0.00447 | 0.00447
16.9 | 3562.12556 | 203.6769 | 0.00451 | 0.00451
17 | 3566.06357 | 203.90207 | 0.00468 | 0.00468
17.1 | 3574.8668 | 204.40541 | 0.00477 | 0.00477
17.2 | 3582.97452 | 204.869 | 0.00481 | 0.00481
17.3 | 3588.7707 | 205.20042 | 0.00506 | 0.00506
17.4 | 3596.33937 | 205.63319 | 0.00508 | 0.00508
17.5 | 3602.89887 | 206.00826 | 0.00519 | 0.00519
17.6 | 3613.99502 | 206.64272 | 0.00522 | 0.00522
17.7 | 3614.82538 | 206.69019 | 0.0053 | 0.0053
17.8 | 3628.82651 | 207.49075 | 0.00537 | 0.00537
17.9 | 3627.78604 | 207.43126 | 0.00551 | 0.00551
18 | 3637.05643 | 207.96132 | 0.00558 | 0.00558
18.1 | 3641.62438 | 208.22252 | 0.00562 | 0.00562
18.2 | 3646.56188 | 208.50484 | 0.00577 | 0.00577
18.3 | 3657.65132 | 209.13892 | 0.00579 | 0.00579
18.4 | 3662.03748 | 209.38971 | 0.00584 | 0.00584
18.5 | 3667.47677 | 209.70071 | 0.0059 | 0.0059
18.6 | 3676.23754 | 210.20164 | 0.00615 | 0.00615
18.7 | 3681.90259 | 210.52556 | 0.00611 | 0.00611
18.8 | 3683.78758 | 210.63335 | 0.00625 | 0.00625
18.9 | 3690.87197 | 211.03842 | 0.00627 | 0.00627
19 | 3699.4718 | 211.53014 | 0.00639 | 0.00639
19.1 | 3695.94134 | 211.32828 | 0.00641 | 0.00641
19.2 | 3715.14 | 212.42603 | 0.00654 | 0.00654
19.3 | 3715.95025 | 212.47235 | 0.00666 | 0.00666
19.4 | 3720.61059 | 212.73883 | 0.00673 | 0.00673
19.5 | 3725.92434 | 213.04266 | 0.00678 | 0.00678
19.6 | 3727.83579 | 213.15195 | 0.00689 | 0.00689
19.7 | 3732.58404 | 213.42345 | 0.00694 | 0.00694
19.8 | 3738.53073 | 213.76347 | 0.00703 | 0.00703
19.9 | 3745.21725 | 214.1458 | 0.00713 | 0.00713
20 | 3751.74992 | 214.51932 | 0.00729 | 0.00729
20.1 | 3758.18238 | 214.88712 | 0.00737 | 0.00737
20.2 | 3756.89454 | 214.81349 | 0.00739 | 0.00739
20.3 | 3761.07655 | 215.05261 | 0.00747 | 0.00747
20.4 | 3770.30335 | 215.58018 | 0.0076 | 0.0076
20.5 | 3769.14516 | 215.51396 | 0.00775 | 0.00775
20.6 | 3781.58242 | 216.2251 | 0.00784 | 0.00784
20.7 | 3784.39203 | 216.38576 | 0.00789 | 0.00789
20.8 | 3788.80948 | 216.63834 | 0.00806 | 0.00806
20.9 | 3791.22421 | 216.7764 | 0.00811 | 0.00811
21 | 3794.0558 | 216.93831 | 0.00816 | 0.00816
21.1 | 3797.34039 | 217.12611 | 0.00825 | 0.00825
21.2 | 3802.43137 | 217.41721 | 0.00835 | 0.00835
21.3 | 3811.31172 | 217.92497 | 0.00846 | 0.00846
21.4 | 3812.05268 | 217.96735 | 0.00862 | 0.00862
21.5 | 3819.5163 | 218.3941 | 0.00856 | 0.00856
21.6 | 3820.75608 | 218.465 | 0.00859 | 0.00859
21.7 | 3824.62814 | 218.68639 | 0.00883 | 0.00883
21.8 | 3829.06906 | 218.94031 | 0.00889 | 0.00889
21.9 | 3829.25533 | 218.95096 | 0.00911 | 0.00911
22 | 3840.0881 | 219.57037 | 0.00911 | 0.00911
22.1 | 3843.94452 | 219.79088 | 0.0092 | 0.0092
22.2 | 3847.37924 | 219.98726 | 0.00932 | 0.00932
22.3 | 3846.5254 | 219.93845 | 0.00939 | 0.00939
22.4 | 3851.01773 | 220.19531 | 0.0095 | 0.0095
22.5 | 3854.55936 | 220.39781 | 0.00958 | 0.00958
22.6 | 3856.6608 | 220.51797 | 0.00972 | 0.00972
22.7 | 3864.92983 | 220.99078 | 0.00972 | 0.00972
22.8 | 3870.21378 | 221.29291 | 0.00983 | 0.00983
22.9 | 3872.16471 | 221.40446 | 0.00992 | 0.00992
23 | 3875.38634 | 221.58867 | 0.00997 | 0.00997
23.1 | 3878.67093 | 221.77647 | 0.01016 | 0.01016
23.2 | 3880.11076 | 221.8588 | 0.01022 | 0.01022
23.3 | 3881.86127 | 221.95889 | 0.01029 | 0.01029
23.4 | 3888.95497 | 222.3645 | 0.01053 | 0.01053
23.5 | 3890.49686 | 222.45267 | 0.01046 | 0.01046
23.6 | 3897.18786 | 222.83525 | 0.01058 | 0.01058
23.7 | 3900.97089 | 223.05154 | 0.01077 | 0.01077
23.8 | 3903.34018 | 223.18703 | 0.01079 | 0.01079
23.9 | 3904.32104 | 223.2431 | 0.01092 | 0.01092
24 | 3906.12148 | 223.34605 | 0.01096 | 0.01096
24.1 | 3910.40891 | 223.5912 | 0.01118 | 0.01118
24.2 | 3916.45916 | 223.93715 | 0.01127 | 0.01127
24.3 | 3922.97134 | 224.30951 | 0.01136 | 0.01136
24.4 | 3923.04659 | 224.31381 | 0.01128 | 0.01128
24.5 | 3926.4407 | 224.50787 | 0.01152 | 0.01152
24.6 | 3926.68359 | 224.52176 | 0.01153 | 0.01153
24.7 | 3930.85815 | 224.76045 | 0.0117 | 0.0117
24.8 | 3932.58035 | 224.85893 | 0.01174 | 0.01174
24.9 | 3936.25647 | 225.06912 | 0.0119 | 0.0119
25 | 3941.75202 | 225.38335 | 0.01198 | 0.01198
25.1 | 3945.72578 | 225.61057 | 0.01213 | 0.01213
25.2 | 3946.09272 | 225.63155 | 0.01215 | 0.01215
25.3 | 3948.41954 | 225.76459 | 0.01227 | 0.01227
25.4 | 3951.37481 | 225.93356 | 0.0124 | 0.0124
25.5 | 3957.58189 | 226.28848 | 0.01243 | 0.01243
25.6 | 3961.14849 | 226.49242 | 0.01252 | 0.01252
25.7 | 3962.86249 | 226.59042 | 0.01269 | 0.01269
25.8 | 3966.53078 | 226.80017 | 0.01276 | 0.01276
25.9 | 3970.02995 | 227.00024 | 0.01297 | 0.01297
26 | 3966.79267 | 226.81514 | 0.01299 | 0.01299
26.1 | 3971.70223 | 227.09586 | 0.01304 | 0.01304
26.2 | 3972.62014 | 227.14835 | 0.0131 | 0.0131
26.3 | 3979.33945 | 227.53255 | 0.01318 | 0.01318
26.4 | 3982.37035 | 227.70584 | 0.01324 | 0.01324
26.5 | 3984.55784 | 227.83093 | 0.0134 | 0.0134
26.6 | 3988.19335 | 228.0388 | 0.01351 | 0.01351
26.7 | 3990.26163 | 228.15706 | 0.01368 | 0.01368
26.8 | 3991.78304 | 228.24405 | 0.01378 | 0.01378
26.9 | 3995.1317 | 228.43552 | 0.01378 | 0.01378
27 | 4000.15078 | 228.7225 | 0.01393 | 0.01393
27.1 | 4002.60016 | 228.86256 | 0.01405 | 0.01405
27.2 | 4005.64484 | 229.03665 | 0.0142 | 0.0142
27.3 | 4011.29536 | 229.35974 | 0.01422 | 0.01422
27.4 | 4006.24201 | 229.07079 | 0.01435 | 0.01435
27.5 | 4012.97547 | 229.4558 | 0.01457 | 0.01457
27.6 | 4015.54517 | 229.60274 | 0.01457 | 0.01457
27.7 | 4018.83908 | 229.79108 | 0.01459 | 0.01459
27.8 | 4021.02806 | 229.91623 | 0.01476 | 0.01476
27.9 | 4027.08761 | 230.26271 | 0.01492 | 0.01492
28 | 4029.87078 | 230.42184 | 0.01506 | 0.01506
28.1 | 4028.50583 | 230.34381 | 0.01514 | 0.01514
28.2 | 4030.08237 | 230.43394 | 0.01514 | 0.01514
28.3 | 4032.0456 | 230.5462 | 0.0153 | 0.0153
28.4 | 4036.69178 | 230.81186 | 0.01542 | 0.01542
28.5 | 4041.38044 | 231.07996 | 0.01548 | 0.01548
28.6 | 4041.01349 | 231.05898 | 0.01569 | 0.01569
28.7 | 4046.8663 | 231.39363 | 0.01571 | 0.01571
28.8 | 4039.33525 | 230.96301 | 0.01579 | 0.01579
28.9 | 4050.00821 | 231.57327 | 0.01594 | 0.01594
29 | 4049.91284 | 231.56783 | 0.01607 | 0.01607
29.1 | 4057.51579 | 232.00255 | 0.01612 | 0.01612
29.2 | 4058.56706 | 232.06265 | 0.01618 | 0.01618
29.3 | 4063.76496 | 232.35986 | 0.01626 | 0.01626
29.4 | 4067.19968 | 232.55626 | 0.01639 | 0.01639
29.5 | 4065.63431 | 232.46675 | 0.0165 | 0.0165
29.6 | 4065.24278 | 232.44437 | 0.01663 | 0.01663
29.7 | 4068.78889 | 232.64713 | 0.01661 | 0.01661
29.8 | 4073.31884 | 232.90614 | 0.01679 | 0.01679
29.9 | 4075.00826 | 233.00275 | 0.01694 | 0.01694
30 | 4077.37754 | 233.13821 | 0.01695 | 0.01695
30.1 | 4082.86974 | 233.45226 | 0.01712 | 0.01712
30.2 | 4077.62043 | 233.1521 | 0.01718 | 0.01718
30.3 | 4085.0088 | 233.57455 | 0.01736 | 0.01736
30.4 | 4084.79087 | 233.5621 | 0.01736 | 0.01736
30.5 | 4093.22158 | 234.04416 | 0.01751 | 0.01751
30.6 | 4095.26788 | 234.16116 | 0.01757 | 0.01757
30.7 | 4098.59307 | 234.35129 | 0.01763 | 0.01763
30.8 | 4102.49196 | 234.57422 | 0.0178 | 0.0178
30.9 | 4098.79833 | 234.36302 | 0.01801 | 0.01801
31 | 4100.12864 | 234.43909 | 0.01799 | 0.01799
31.1 | 4104.00406 | 234.66068 | 0.01808 | 0.01808
31.2 | 4106.68664 | 234.81406 | 0.01819 | 0.01819
31.3 | 4107.75207 | 234.87498 | 0.01829 | 0.01829
31.4 | 4113.86825 | 235.2247 | 0.01838 | 0.01838
31.5 | 4118.31401 | 235.4789 | 0.01852 | 0.01852
31.6 | 4108.3727 | 234.91048 | 0.01854 | 0.01854
31.7 | 4120.26457 | 235.59042 | 0.01866 | 0.01866
31.8 | 4114.82416 | 235.27936 | 0.01871 | 0.01871
31.9 | 4120.30071 | 235.5925 | 0.01882 | 0.01882
32 | 4127.78147 | 236.02023 | 0.01894 | 0.01894
32.1 | 4131.01427 | 236.20508 | 0.01911 | 0.01911
32.2 | 4134.25341 | 236.39029 | 0.01921 | 0.01921
32.3 | 4130.65553 | 236.18457 | 0.01927 | 0.01927
32.4 | 4129.15125 | 236.09856 | 0.01935 | 0.01935
32.5 | 4135.56956 | 236.46555 | 0.01937 | 0.01937
32.6 | 4137.15057 | 236.55594 | 0.01955 | 0.01955
32.7 | 4142.25273 | 236.84767 | 0.01966 | 0.01966
32.8 | 4145.55296 | 237.03638 | 0.01985 | 0.01985
32.9 | 4149.51928 | 237.26317 | 0.0199 | 0.0199
33 | 4143.55807 | 236.92232 | 0.01998 | 0.01998
33.1 | 4151.63301 | 237.38403 | 0.01998 | 0.01998
33.2 | 4144.74271 | 236.99005 | 0.02015 | 0.02015
33.3 | 4152.73607 | 237.4471 | 0.02029 | 0.02029
33.4 | 4159.74855 | 237.84807 | 0.02029 | 0.02029
33.5 | 4161.89991 | 237.97107 | 0.02041 | 0.02041
33.6 | 4164.88834 | 238.14195 | 0.02053 | 0.02053
33.7 | 4165.79098 | 238.19356 | 0.02064 | 0.02064
33.8 | 4166.13854 | 238.21344 | 0.02078 | 0.02078
33.9 | 4163.02979 | 238.03568 | 0.02082 | 0.02082
34 | 4166.82959 | 238.25294 | 0.02093 | 0.02093
34.1 | 4171.35991 | 238.51198 | 0.02106 | 0.02106
34.2 | 4174.44371 | 238.68831 | 0.02113 | 0.02113
34.3 | 4179.53953 | 238.97968 | 0.02126 | 0.02126
34.4 | 4173.18232 | 238.61618 | 0.02133 | 0.02133
34.5 | 4177.04172 | 238.83685 | 0.02143 | 0.02143
34.6 | 4178.01179 | 238.89233 | 0.02149 | 0.02149
34.7 | 4181.47035 | 239.09009 | 0.0216 | 0.0216
34.8 | 4184.08699 | 239.2397 | 0.02167 | 0.02167
34.9 | 4188.41057 | 239.48691 | 0.0217 | 0.0217
35 | 4192.69465 | 239.73187 | 0.02194 | 0.02194
35.1 | 4193.11002 | 239.75562 | 0.022 | 0.022
35.2 | 4193.67887 | 239.78815 | 0.02209 | 0.02209
35.3 | 4194.18961 | 239.81735 | 0.02223 | 0.02223
35.4 | 4198.02405 | 240.03659 | 0.02235 | 0.02235
35.5 | 4199.85726 | 240.14142 | 0.02237 | 0.02237
35.6 | 4202.27237 | 240.27951 | 0.02251 | 0.02251
35.7 | 4204.98326 | 240.43451 | 0.02262 | 0.02262
35.8 | 4201.25984 | 240.22162 | 0.02269 | 0.02269
35.9 | 4206.65666 | 240.5302 | 0.02283 | 0.02283
36 | 4205.42173 | 240.45958 | 0.02282 | 0.02282
36.1 | 4209.56016 | 240.69621 | 0.02298 | 0.02298
36.2 | 4216.95486 | 241.11903 | 0.02312 | 0.02312
36.3 | 4219.18482 | 241.24654 | 0.02321 | 0.02321
36.4 | 4223.89507 | 241.51587 | 0.02332 | 0.02332
36.5 | 4218.87785 | 241.22899 | 0.02342 | 0.02342
36.6 | 4222.22167 | 241.42018 | 0.02354 | 0.02354
36.7 | 4222.57893 | 241.44061 | 0.02354 | 0.02354
36.8 | 4222.31555 | 241.42555 | 0.02368 | 0.02368
36.9 | 4225.583 | 241.61238 | 0.02386 | 0.02386
37 | 4231.14114 | 241.93018 | 0.02385 | 0.02385
37.1 | 4234.87984 | 242.14395 | 0.02404 | 0.02404
37.2 | 4235.70871 | 242.19135 | 0.02402 | 0.02402
37.3 | 4233.83489 | 242.08421 | 0.02423 | 0.02423
37.4 | 4236.84195 | 242.25615 | 0.0243 | 0.0243
37.5 | 4238.92736 | 242.37538 | 0.02435 | 0.02435
37.6 | 4241.79211 | 242.53918 | 0.02444 | 0.02444
37.7 | 4245.51815 | 242.75224 | 0.02455 | 0.02455
37.8 | 4246.83131 | 242.82732 | 0.02475 | 0.02475
37.9 | 4247.98466 | 242.89326 | 0.02483 | 0.02483
38 | 4250.16619 | 243.01801 | 0.02489 | 0.02489
38.1 | 4248.68986 | 242.93359 | 0.02496 | 0.02496
38.2 | 4249.00316 | 242.95151 | 0.02506 | 0.02506
38.3 | 4252.84095 | 243.17094 | 0.02527 | 0.02527
38.4 | 4260.29041 | 243.59689 | 0.02528 | 0.02528
38.5 | 4260.0099 | 243.58086 | 0.02536 | 0.02536
38.6 | 4262.80089 | 243.74043 | 0.02548 | 0.02548
38.7 | 4260.26992 | 243.59572 | 0.0255 | 0.0255
38.8 | 4261.07533 | 243.64177 | 0.02564 | 0.02564
38.9 | 4263.91326 | 243.80405 | 0.0257 | 0.0257
39 | 4267.48283 | 244.00815 | 0.02583 | 0.02583
39.1 | 4271.47262 | 244.23627 | 0.02599 | 0.02599
39.2 | 4275.73957 | 244.48026 | 0.02608 | 0.02608
39.3 | 4278.35956 | 244.63007 | 0.02613 | 0.02613
39.4 | 4277.88459 | 244.60291 | 0.02623 | 0.02623
39.5 | 4279.71482 | 244.70755 | 0.02634 | 0.02634
39.6 | 4278.29511 | 244.62637 | 0.02642 | 0.02642
39.7 | 4278.85465 | 244.65837 | 0.02657 | 0.02657
39.8 | 4283.57273 | 244.92815 | 0.02665 | 0.02665
39.9 | 4282.39144 | 244.8606 | 0.02666 | 0.02666
40 | 4288.96323 | 245.23636 | 0.02688 | 0.02688
40.1 | 4286.19757 | 245.07823 | 0.02692 | 0.02692
40.2 | 4288.18949 | 245.19212 | 0.02697 | 0.02697
40.3 | 4290.637 | 245.33206 | 0.02705 | 0.02705
40.4 | 4295.35359 | 245.60175 | 0.02725 | 0.02725
40.5 | 4298.63036 | 245.78911 | 0.02731 | 0.02731
40.6 | 4301.15163 | 245.93327 | 0.02743 | 0.02743
40.7 | 4304.99241 | 246.15288 | 0.02749 | 0.02749
40.8 | 4304.31366 | 246.11407 | 0.02764 | 0.02764
40.9 | 4302.35341 | 246.00198 | 0.02771 | 0.02771
41 | 4303.27952 | 246.05495 | 0.02784 | 0.02784
41.1 | 4302.41786 | 246.00568 | 0.02796 | 0.02796
41.2 | 4309.95822 | 246.43683 | 0.02804 | 0.02804
41.3 | 4304.80875 | 246.14238 | 0.02807 | 0.02807
41.4 | 4315.03057 | 246.72685 | 0.02828 | 0.02828
41.5 | 4312.41207 | 246.57713 | 0.02823 | 0.02823
41.6 | 4314.10894 | 246.67415 | 0.02842 | 0.02842
41.7 | 4316.53149 | 246.81267 | 0.02851 | 0.02851
41.8 | 4318.81323 | 246.94313 | 0.02863 | 0.02863
41.9 | 4320.80477 | 247.05701 | 0.02869 | 0.02869
42 | 4323.2698 | 247.19795 | 0.02881 | 0.02881
42.1 | 4326.85651 | 247.40305 | 0.02894 | 0.02894
42.2 | 4327.73903 | 247.45351 | 0.02897 | 0.02897
42.3 | 4327.79826 | 247.45689 | 0.02902 | 0.02902
42.4 | 4328.65247 | 247.50574 | 0.02908 | 0.02908
42.5 | 4328.68525 | 247.5076 | 0.02922 | 0.02922
42.6 | 4334.94076 | 247.86528 | 0.02932 | 0.02932
42.7 | 4333.53521 | 247.78491 | 0.02941 | 0.02941
42.8 | 4341.17727 | 248.22188 | 0.0295 | 0.0295
42.9 | 4337.08616 | 247.98796 | 0.02964 | 0.02964
43 | 4340.1245 | 248.16168 | 0.02986 | 0.02986
43.1 | 4340.64008 | 248.19116 | 0.02984 | 0.02984
43.2 | 4339.18424 | 248.10793 | 0.03002 | 0.03002
43.3 | 4343.54842 | 248.35745 | 0.03003 | 0.03003
43.4 | 4345.93968 | 248.49419 | 0.03012 | 0.03012
43.5 | 4346.80916 | 248.5439 | 0.03025 | 0.03025
43.6 | 4352.53344 | 248.8712 | 0.0304 | 0.0304
43.7 | 4352.79831 | 248.88635 | 0.0305 | 0.0305
43.8 | 4353.0006 | 248.89792 | 0.03062 | 0.03062
43.9 | 4353.939 | 248.95157 | 0.03066 | 0.03066
44 | 4359.90766 | 249.29285 | 0.03077 | 0.03077
44.1 | 4354.81332 | 249.00157 | 0.03088 | 0.03088
44.2 | 4363.18144 | 249.48004 | 0.03093 | 0.03093
44.3 | 4357.54471 | 249.15775 | 0.03105 | 0.03105
44.4 | 4365.66956 | 249.62231 | 0.03113 | 0.03113
44.5 | 4365.93145 | 249.63728 | 0.03135 | 0.03135
44.6 | 4366.84005 | 249.68924 | 0.03131 | 0.03131
44.7 | 4370.24236 | 249.88377 | 0.03136 | 0.03136
44.8 | 4366.70706 | 249.68164 | 0.03153 | 0.03153
44.9 | 4368.87592 | 249.80565 | 0.03162 | 0.03162
45 | 4373.8354 | 250.08922 | 0.03179 | 0.03179
45.1 | 4374.35396 | 250.11887 | 0.03186 | 0.03186
45.2 | 4374.18483 | 250.10921 | 0.03196 | 0.03196
45.3 | 4375.65297 | 250.19315 | 0.03198 | 0.03198
45.4 | 4381.15485 | 250.50774 | 0.03208 | 0.03208
45.5 | 4377.02574 | 250.27164 | 0.03226 | 0.03226
45.6 | 4384.88573 | 250.72107 | 0.0323 | 0.0323
45.7 | 4385.4326 | 250.75233 | 0.03244 | 0.03244
45.8 | 4386.42614 | 250.80914 | 0.03246 | 0.03246
45.9 | 4390.62566 | 251.04926 | 0.03264 | 0.03264
46 | 4391.19302 | 251.08171 | 0.03273 | 0.03273
46.1 | 4392.0815 | 251.13251 | 0.03275 | 0.03275
46.2 | 4390.66328 | 251.05141 | 0.03307 | 0.03307
46.3 | 4393.88342 | 251.23553 | 0.03314 | 0.03314
46.4 | 4395.34858 | 251.31931 | 0.03308 | 0.03308
46.5 | 4397.79796 | 251.45937 | 0.03315 | 0.03315
46.6 | 4397.33267 | 251.43275 | 0.03337 | 0.03337
46.7 | 4400.11695 | 251.59196 | 0.03351 | 0.03351
46.8 | 4403.16349 | 251.76616 | 0.03363 | 0.03363
46.9 | 4395.06657 | 251.30319 | 0.03367 | 0.03367
47 | 4402.0243 | 251.70102 | 0.03379 | 0.03379
47.1 | 4406.24729 | 251.94249 | 0.03403 | 0.03403
47.2 | 4411.81771 | 252.26099 | 0.03411 | 0.03411
47.3 | 4413.92846 | 252.38168 | 0.03403 | 0.03403
47.4 | 4410.63307 | 252.19325 | 0.0342 | 0.0342
47.5 | 4412.53707 | 252.30212 | 0.03436 | 0.03436
47.6 | 4411.90079 | 252.26575 | 0.03443 | 0.03443
47.7 | 4412.9774 | 252.3273 | 0.03458 | 0.03458
47.8 | 4417.40267 | 252.58034 | 0.03461 | 0.03461
47.9 | 4420.73569 | 252.7709 | 0.03466 | 0.03466
48 | 4418.39136 | 252.63686 | 0.03487 | 0.03487
48.1 | 4419.94444 | 252.72566 | 0.03494 | 0.03494
48.2 | 4422.74474 | 252.88579 | 0.03498 | 0.03498
48.3 | 4416.73994 | 252.54243 | 0.03503 | 0.03503
48.4 | 4427.05378 | 253.13217 | 0.03519 | 0.03519
48.5 | 4429.13026 | 253.2509 | 0.03516 | 0.03516
48.6 | 4430.25045 | 253.31494 | 0.03538 | 0.03538
48.7 | 4434.8307 | 253.57684 | 0.03545 | 0.03545
48.8 | 4433.94221 | 253.52603 | 0.0355 | 0.0355
48.9 | 4434.06291 | 253.53294 | 0.03557 | 0.03557
49 | 4432.69983 | 253.455 | 0.03568 | 0.03568
49.1 | 4435.43717 | 253.61151 | 0.03578 | 0.03578
49.2 | 4438.45689 | 253.78418 | 0.03588 | 0.03588
49.3 | 4442.5156 | 254.01625 | 0.03596 | 0.03596
49.4 | 4440.98599 | 253.92879 | 0.03606 | 0.03606
49.5 | 4442.06893 | 253.99071 | 0.03617 | 0.03617
49.6 | 4442.62363 | 254.02243 | 0.03631 | 0.03631
49.7 | 4442.23806 | 254.00038 | 0.0364 | 0.0364
49.8 | 4446.32806 | 254.23424 | 0.03641 | 0.03641
49.9 | 4448.86349 | 254.37921 | 0.03651 | 0.03651
50 | 4450.71235 | 254.48492 | 0.03661 | 0.03661
50.1 | 4452.6618 | 254.59639 | 0.03671 | 0.03671
50.2 | 4455.25832 | 254.74486 | 0.03688 | 0.03688
50.3 | 4456.57 | 254.81985 | 0.03693 | 0.03693
50.4 | 4455.49339 | 254.7583 | 0.03704 | 0.03704
50.5 | 4457.80158 | 254.89027 | 0.03706 | 0.03706
50.6 | 4457.89397 | 254.89557 | 0.03728 | 0.03728
50.7 | 4459.39377 | 254.98132 | 0.03738 | 0.03738
50.8 | 4463.40665 | 255.21077 | 0.03744 | 0.03744
50.9 | 4464.03176 | 255.24651 | 0.03752 | 0.03752
51 | 4461.94783 | 255.12735 | 0.03763 | 0.03763
51.1 | 4463.76093 | 255.23102 | 0.03775 | 0.03775
51.2 | 4464.09918 | 255.25037 | 0.03805 | 0.03805
51.3 | 4467.17218 | 255.42607 | 0.03796 | 0.03796
51.4 | 4472.73664 | 255.74425 | 0.0383 | 0.0383
51.5 | 4469.2643 | 255.5457 | 0.03837 | 0.03837
51.6 | 4471.25882 | 255.65974 | 0.03846 | 0.03846
51.7 | 4474.90849 | 255.86842 | 0.03851 | 0.03851
51.8 | 4472.75527 | 255.74532 | 0.0385 | 0.0385
51.9 | 4476.39227 | 255.95326 | 0.03867 | 0.03867
52 | 4478.6755 | 256.08383 | 0.03877 | 0.03877
52.1 | 4479.01078 | 256.103 | 0.03884 | 0.03884
52.2 | 4481.73732 | 256.25888 | 0.03902 | 0.03902
52.3 | 4482.75283 | 256.31696 | 0.03913 | 0.03913
52.4 | 4483.36564 | 256.35199 | 0.03913 | 0.03913
52.5 | 4483.18236 | 256.34152 | 0.03929 | 0.03929
52.6 | 4484.10213 | 256.3941 | 0.03932 | 0.03932
52.7 | 4488.99567 | 256.67392 | 0.03945 | 0.03945
52.8 | 4492.4885 | 256.87363 | 0.03951 | 0.03951
52.9 | 4492.9605 | 256.9006 | 0.03961 | 0.03961
53 | 4493.67799 | 256.94165 | 0.03974 | 0.03974
53.1 | 4494.12949 | 256.96747 | 0.04001 | 0.04001
53.2 | 4491.54526 | 256.8197 | 0.03995 | 0.03995
53.3 | 4494.28931 | 256.97659 | 0.04011 | 0.04011
53.4 | 4497.38726 | 257.15372 | 0.04017 | 0.04017
53.5 | 4500.64167 | 257.33981 | 0.04021 | 0.04021
53.6 | 4496.59899 | 257.10864 | 0.04031 | 0.04031
53.7 | 4502.03493 | 257.41946 | 0.0404 | 0.0404
53.8 | 4500.81117 | 257.34949 | 0.04053 | 0.04053
53.9 | 4505.06397 | 257.59268 | 0.04072 | 0.04072
54 | 4503.50158 | 257.50333 | 0.04072 | 0.04072
54.1 | 4510.00296 | 257.87506 | 0.04087 | 0.04087
54.2 | 4509.3935 | 257.84024 | 0.04093 | 0.04093
54.3 | 4512.01051 | 257.98987 | 0.04101 | 0.04101
54.4 | 4512.77979 | 258.03384 | 0.0411 | 0.0411
54.5 | 4509.74591 | 257.86038 | 0.04117 | 0.04117
54.6 | 4510.91677 | 257.92734 | 0.04125 | 0.04125
54.7 | 4510.99798 | 257.93198 | 0.04141 | 0.04141
54.8 | 4514.39545 | 258.12622 | 0.04149 | 0.04149
54.9 | 4516.84929 | 258.26654 | 0.04152 | 0.04152
55 | 4516.40263 | 258.241 | 0.0416 | 0.0416
55.1 | 4521.89334 | 258.55496 | 0.0418 | 0.0418
55.2 | 4519.59781 | 258.42371 | 0.04186 | 0.04186
55.3 | 4524.82849 | 258.72278 | 0.04202 | 0.04202
55.4 | 4519.81723 | 258.43625 | 0.04205 | 0.04205
55.5 | 4527.84821 | 258.89545 | 0.0422 | 0.0422
55.6 | 4531.12796 | 259.08298 | 0.04225 | 0.04225
55.7 | 4530.49019 | 259.04651 | 0.04242 | 0.04242
55.8 | 4531.89574 | 259.12686 | 0.04241 | 0.04241
55.9 | 4530.23612 | 259.03198 | 0.04257 | 0.04257
56 | 4531.44759 | 259.10126 | 0.04263 | 0.04263
56.1 | 4532.15875 | 259.14191 | 0.04274 | 0.04274
56.2 | 4532.94255 | 259.18674 | 0.04293 | 0.04293
56.3 | 4537.67329 | 259.45721 | 0.04302 | 0.04302
56.4 | 4536.8772 | 259.41171 | 0.04317 | 0.04317
56.5 | 4538.67428 | 259.51447 | 0.04319 | 0.04319
56.6 | 4534.50792 | 259.27625 | 0.04326 | 0.04326
56.7 | 4541.23169 | 259.66068 | 0.04338 | 0.04338
56.8 | 4538.6605 | 259.51367 | 0.04348 | 0.04348
56.9 | 4543.13084 | 259.76929 | 0.04351 | 0.04351
57 | 4545.69794 | 259.91605 | 0.04376 | 0.04376
57.1 | 4549.29546 | 260.12177 | 0.0437 | 0.0437
57.2 | 4552.73204 | 260.31827 | 0.0439 | 0.0439
57.3 | 4546.9515 | 259.98773 | 0.04401 | 0.04401
57.4 | 4545.44388 | 259.90152 | 0.04407 | 0.04407
57.5 | 4550.00699 | 260.16245 | 0.04417 | 0.04417
57.6 | 4551.40807 | 260.24255 | 0.04426 | 0.04426
57.7 | 4554.22699 | 260.40375 | 0.04436 | 0.04436
57.8 | 4553.3713 | 260.3548 | 0.04449 | 0.04449
57.9 | 4556.73411 | 260.54709 | 0.04458 | 0.04458
58 | 4551.52839 | 260.24942 | 0.04467 | 0.04467
58.1 | 4558.20076 | 260.63095 | 0.04481 | 0.04481
58.2 | 4557.92509 | 260.61517 | 0.04482 | 0.04482
58.3 | 4561.61834 | 260.82635 | 0.04499 | 0.04499
58.4 | 4564.43578 | 260.98746 | 0.04509 | 0.04509
58.5 | 4566.04064 | 261.07922 | 0.04519 | 0.04519
58.6 | 4568.80331 | 261.23718 | 0.04531 | 0.04531
58.7 | 4566.2269 | 261.08987 | 0.04531 | 0.04531
58.8 | 4565.87598 | 261.06979 | 0.04546 | 0.04546
58.9 | 4562.75754 | 260.89151 | 0.04557 | 0.04557
59 | 4569.13859 | 261.25635 | 0.04566 | 0.04566
59.1 | 4571.37786 | 261.3844 | 0.04579 | 0.04579
59.2 | 4575.57403 | 261.62433 | 0.04582 | 0.04582
59.3 | 4578.82732 | 261.81033 | 0.04598 | 0.04598
59.4 | 4568.9851 | 261.24759 | 0.04609 | 0.04609
59.5 | 4573.92558 | 261.53006 | 0.04613 | 0.04613
59.6 | 4573.56386 | 261.5094 | 0.0463 | 0.0463
59.7 | 4577.85726 | 261.75488 | 0.04635 | 0.04635
59.8 | 4579.79888 | 261.86591 | 0.04646 | 0.04646
59.9 | 4580.5417 | 261.90839 | 0.04648 | 0.04648
60 | 4584.47784 | 262.13342 | 0.04657 | 0.04657
60.1 | 4582.87783 | 262.04196 | 0.04675 | 0.04675
60.2 | 4582.8592 | 262.04089 | 0.04682 | 0.04682
60.3 | 4581.69803 | 261.97449 | 0.04695 | 0.04695
60.4 | 4584.39626 | 262.12878 | 0.04702 | 0.04702
60.5 | 4586.61355 | 262.25555 | 0.04714 | 0.04714
60.6 | 4590.13805 | 262.45706 | 0.04721 | 0.04721
60.7 | 4595.80906 | 262.78134 | 0.0474 | 0.0474
60.8 | 4590.07993 | 262.45377 | 0.04743 | 0.04743
60.9 | 4589.88547 | 262.44263 | 0.04743 | 0.04743
61 | 4590.22895 | 262.46228 | 0.04763 | 0.04763
61.1 | 4593.99447 | 262.67758 | 0.04775 | 0.04775
61.2 | 4597.13936 | 262.85739 | 0.04787 | 0.04787
61.3 | 4600.10543 | 263.02701 | 0.04791 | 0.04791
61.4 | 4600.61505 | 263.05612 | 0.04802 | 0.04802
61.5 | 4597.70821 | 262.88992 | 0.04808 | 0.04808
61.6 | 4598.13289 | 262.91422 | 0.04819 | 0.04819
61.7 | 4599.99889 | 263.0209 | 0.04839 | 0.04839
61.8 | 4601.14442 | 263.0864 | 0.04846 | 0.04846
61.9 | 4601.56463 | 263.11044 | 0.04854 | 0.04854
62 | 4602.66285 | 263.17322 | 0.04853 | 0.04853
62.1 | 4610.72065 | 263.63397 | 0.04873 | 0.04873
62.2 | 4607.6946 | 263.46094 | 0.04872 | 0.04872
62.3 | 4607.22931 | 263.43433 | 0.04888 | 0.04888
62.4 | 4607.30121 | 263.43845 | 0.0491 | 0.0491
62.5 | 4605.99437 | 263.36371 | 0.04906 | 0.04906
62.6 | 4608.53614 | 263.50906 | 0.04917 | 0.04917
62.7 | 4614.73502 | 263.86349 | 0.04918 | 0.04918
62.8 | 4616.53098 | 263.96619 | 0.04943 | 0.04943
62.9 | 4616.54328 | 263.96689 | 0.04949 | 0.04949
63 | 4615.42308 | 263.90283 | 0.04954 | 0.04954
63.1 | 4613.04262 | 263.76672 | 0.04969 | 0.04969
63.2 | 4614.59421 | 263.85544 | 0.04977 | 0.04977
63.3 | 4615.34634 | 263.89844 | 0.04981 | 0.04981
63.4 | 4619.20723 | 264.1192 | 0.05 | 0.05
63.5 | 4625.73878 | 264.49268 | 0.0501 | 0.0501
63.6 | 4621.82723 | 264.26901 | 0.05006 | 0.05006
63.7 | 4623.55874 | 264.36801 | 0.05025 | 0.05025
63.8 | 4624.35037 | 264.41327 | 0.05032 | 0.05032
63.9 | 4627.09256 | 264.57007 | 0.05051 | 0.05051
64 | 4626.05506 | 264.51074 | 0.05059 | 0.05059
64.10001 | 4628.42621 | 264.64633 | 0.05061 | 0.05061
64.2 | 4632.3169 | 264.8688 | 0.05072 | 0.05072
64.3 | 4629.98524 | 264.73547 | 0.05091 | 0.05091
64.4 | 4632.31206 | 264.86853 | 0.05095 | 0.05095
64.5 | 4630.86106 | 264.78555 | 0.05102 | 0.05102
64.60001 | 4630.25644 | 264.75098 | 0.05112 | 0.05112
64.7 | 4630.95345 | 264.79083 | 0.05128 | 0.05128
64.8 | 4632.31541 | 264.86871 | 0.05142 | 0.05142
64.9 | 4637.84374 | 265.18481 | 0.05146 | 0.05146
65 | 4638.72924 | 265.23544 | 0.05152 | 0.05152
65.10001 | 4637.85306 | 265.18533 | 0.05157 | 0.05157
65.2 | 4638.88571 | 265.24438 | 0.05176 | 0.05176
65.3 | 4639.07234 | 265.25507 | 0.0518 | 0.0518
65.4 | 4640.08301 | 265.31287 | 0.05192 | 0.05192
65.5 | 4642.24555 | 265.43649 | 0.052 | 0.052
65.60001 | 4647.8115 | 265.75476 | 0.05217 | 0.05217
65.70001 | 4645.78979 | 265.63916 | 0.05227 | 0.05227
65.8 | 4647.34584 | 265.72812 | 0.05238 | 0.05238
65.9 | 4648.38035 | 265.78729 | 0.05243 | 0.05243
66 | 4651.3591 | 265.95761 | 0.05245 | 0.05245
66.10001 | 4646.1314 | 265.65869 | 0.05265 | 0.05265
66.20001 | 4649.06953 | 265.82669 | 0.05271 | 0.05271
66.3 | 4651.50811 | 265.96613 | 0.05282 | 0.05282
66.4 | 4654.01039 | 266.10919 | 0.05294 | 0.05294
66.5 | 4651.46266 | 265.96353 | 0.05299 | 0.05299
66.60001 | 4655.13095 | 266.17328 | 0.05316 | 0.05316
66.70001 | 4654.17951 | 266.11887 | 0.05321 | 0.05321
66.8 | 4655.16709 | 266.17532 | 0.05332 | 0.05332
66.9 | 4654.77034 | 266.15265 | 0.05339 | 0.05339
67 | 4658.17228 | 266.34717 | 0.05348 | 0.05348
67.10001 | 4660.30985 | 266.46939 | 0.05365 | 0.05365
67.20001 | 4658.90281 | 266.38895 | 0.05369 | 0.05369
67.3 | 4661.93147 | 266.5621 | 0.05368 | 0.05368
67.4 | 4661.98809 | 266.56534 | 0.05395 | 0.05395
67.5 | 4660.84555 | 266.50003 | 0.0539 | 0.0539
67.60001 | 4664.38718 | 266.70251 | 0.05418 | 0.05418
67.70001 | 4663.98299 | 266.67941 | 0.0542 | 0.0542
67.8 | 4670.19305 | 267.03448 | 0.0543 | 0.0543
67.9 | 4667.1968 | 266.86319 | 0.05438 | 0.05438
68 | 4669.46103 | 266.99265 | 0.05452 | 0.05452
68.10001 | 4670.5313 | 267.05383 | 0.05458 | 0.05458
68.20001 | 4667.34394 | 266.87158 | 0.05467 | 0.05467
68.3 | 4669.48152 | 266.9938 | 0.05482 | 0.05482
68.4 | 4671.91041 | 267.13269 | 0.05481 | 0.05481
68.5 | 4673.36774 | 267.21603 | 0.05495 | 0.05495
68.60001 | 4676.09875 | 267.37219 | 0.05505 | 0.05505
68.70001 | 4676.73838 | 267.40875 | 0.05525 | 0.05525
68.8 | 4677.56577 | 267.45605 | 0.05527 | 0.05527
68.9 | 4678.14244 | 267.48904 | 0.05542 | 0.05542
69 | 4678.34584 | 267.50067 | 0.05551 | 0.05551
69.10001 | 4675.77279 | 267.35355 | 0.05551 | 0.05551
69.20001 | 4684.38044 | 267.8457 | 0.05577 | 0.05577
69.3 | 4680.99415 | 267.6521 | 0.05584 | 0.05584
69.4 | 4686.41296 | 267.96191 | 0.05584 | 0.05584
69.5 | 4684.84424 | 267.87222 | 0.05606 | 0.05606
69.60001 | 4682.83221 | 267.75717 | 0.05617 | 0.05617
69.70001 | 4683.03934 | 267.76904 | 0.05623 | 0.05623
69.8 | 4683.61564 | 267.80197 | 0.05628 | 0.05628
69.9 | 4685.69212 | 267.92072 | 0.05639 | 0.05639
70 | 4686.93785 | 267.99194 | 0.05655 | 0.05655
70.10001 | 4688.40152 | 268.07562 | 0.05668 | 0.05668
70.20001 | 4691.34115 | 268.24371 | 0.05673 | 0.05673
70.3 | 4689.9043 | 268.16156 | 0.05682 | 0.05682
70.4 | 4693.69181 | 268.37811 | 0.05691 | 0.05691
70.5 | 4690.63595 | 268.2034 | 0.05697 | 0.05697
70.60001 | 4697.17979 | 268.57755 | 0.05708 | 0.05708
70.70001 | 4696.46826 | 268.53687 | 0.0572 | 0.0572
70.8 | 4699.7793 | 268.7262 | 0.05733 | 0.05733
70.9 | 4698.85021 | 268.67307 | 0.0574 | 0.0574
71 | 4699.35313 | 268.70181 | 0.0576 | 0.0576
71.10001 | 4697.43684 | 268.59225 | 0.05765 | 0.05765
71.20001 | 4698.12639 | 268.63168 | 0.05773 | 0.05773
71.3 | 4700.16189 | 268.74808 | 0.0579 | 0.0579
71.4 | 4702.02006 | 268.85431 | 0.05794 | 0.05794
71.5 | 4703.27549 | 268.92612 | 0.05798 | 0.05798
71.60001 | 4704.28281 | 268.9837 | 0.05814 | 0.05814
71.70001 | 4706.56753 | 269.11435 | 0.0582 | 0.0582
71.8 | 4709.86776 | 269.30304 | 0.0583 | 0.0583
71.9 | 4699.20896 | 268.69357 | 0.05849 | 0.05849
72 | 4706.94862 | 269.13614 | 0.05845 | 0.05845
72.10001 | 4709.02957 | 269.2551 | 0.05872 | 0.05872
72.20001 | 4711.8891 | 269.41861 | 0.05881 | 0.05881
72.3 | 4710.86912 | 269.36029 | 0.05877 | 0.05877
72.4 | 4709.42445 | 269.27768 | 0.05888 | 0.05888
72.5 | 4712.00831 | 269.42545 | 0.05906 | 0.05906
72.60001 | 4710.247 | 269.32471 | 0.05912 | 0.05912
72.70001 | 4711.0837 | 269.37256 | 0.0592 | 0.0592
72.8 | 4715.44154 | 269.62173 | 0.05934 | 0.05934
72.9 | 4716.38963 | 269.67593 | 0.05941 | 0.05941
73 | 4715.98394 | 269.65274 | 0.05957 | 0.05957
73.10001 | 4717.47257 | 269.73785 | 0.0596 | 0.0596
73.20001 | 4719.60977 | 269.86008 | 0.05976 | 0.05976
73.3 | 4710.05104 | 269.31351 | 0.05981 | 0.05981
73.4 | 4719.56134 | 269.8573 | 0.05992 | 0.05992
73.5 | 4720.78994 | 269.92755 | 0.0601 | 0.0601
73.60001 | 4721.72536 | 269.98105 | 0.06012 | 0.06012
73.70001 | 4725.26662 | 270.18353 | 0.06029 | 0.06029
73.8 | 4725.45326 | 270.19418 | 0.06033 | 0.06033
73.9 | 4724.94848 | 270.16534 | 0.06046 | 0.06046
74 | 4726.01727 | 270.22644 | 0.06056 | 0.06056
74.10001 | 4725.81051 | 270.21463 | 0.06062 | 0.06062
74.20001 | 4725.06471 | 270.17197 | 0.06069 | 0.06069
74.3 | 4729.30968 | 270.4147 | 0.06093 | 0.06093
74.4 | 4731.19617 | 270.52255 | 0.06093 | 0.06093
74.5 | 4730.97861 | 270.51013 | 0.06102 | 0.06102
74.60001 | 4735.66689 | 270.7782 | 0.06118 | 0.06118
74.70001 | 4725.51286 | 270.1976 | 0.06122 | 0.06122
74.8 | 4732.75222 | 270.61154 | 0.06142 | 0.06142
74.9 | 4733.42277 | 270.64987 | 0.06146 | 0.06146
75 | 4735.84235 | 270.78824 | 0.06156 | 0.06156
75.10001 | 4736.15266 | 270.80597 | 0.06166 | 0.06166
75.20001 | 4735.7969 | 270.78561 | 0.06167 | 0.06167
75.3 | 4738.17401 | 270.92154 | 0.0619 | 0.0619
75.4 | 4736.22307 | 270.81 | 0.06189 | 0.06189
75.5 | 4738.07678 | 270.91599 | 0.06197 | 0.06197
75.60001 | 4738.39343 | 270.93408 | 0.06221 | 0.06221
75.70001 | 4740.41663 | 271.04977 | 0.06225 | 0.06225
75.8 | 4740.81933 | 271.07281 | 0.06228 | 0.06228
75.9 | 4743.72283 | 271.23883 | 0.0625 | 0.0625
76 | 4744.75063 | 271.29758 | 0.06256 | 0.06256
76.10001 | 4738.56442 | 270.94388 | 0.06259 | 0.06259
76.20001 | 4741.44742 | 271.1087 | 0.06274 | 0.06274
76.3 | 4745.81495 | 271.35843 | 0.06286 | 0.06286
76.4 | 4747.14972 | 271.43475 | 0.06291 | 0.06291
76.5 | 4745.65178 | 271.34912 | 0.06309 | 0.06309
76.60001 | 4745.92745 | 271.36487 | 0.06311 | 0.06311
76.70001 | 4748.99262 | 271.54013 | 0.06326 | 0.06326
76.8 | 4742.99565 | 271.19724 | 0.06342 | 0.06342
76.9 | 4748.21851 | 271.49588 | 0.06344 | 0.06344
77 | 4752.40238 | 271.73511 | 0.0635 | 0.0635
77.10001 | 4753.79713 | 271.81485 | 0.06369 | 0.06369
77.20001 | 4754.25161 | 271.84085 | 0.06372 | 0.06372
77.3 | 4755.13525 | 271.89136 | 0.06387 | 0.06387
77.4 | 4757.6081 | 272.03275 | 0.06395 | 0.06395
77.5 | 4755.20268 | 271.89523 | 0.06409 | 0.06409
77.60001 | 4752.60913 | 271.74692 | 0.06425 | 0.06425
77.70001 | 4756.24949 | 271.95508 | 0.06427 | 0.06427
77.8 | 4758.24587 | 272.06921 | 0.06446 | 0.06446
77.9 | 4760.60882 | 272.20435 | 0.06448 | 0.06448
78 | 4760.03848 | 272.17172 | 0.0646 | 0.0646
78.10001 | 4760.72468 | 272.21097 | 0.06473 | 0.06473
78.20001 | 4757.48889 | 272.02594 | 0.06477 | 0.06477
78.3 | 4761.6981 | 272.26663 | 0.06496 | 0.06496
78.4 | 4763.76936 | 272.38504 | 0.065 | 0.065
78.5 | 4766.53203 | 272.543 | 0.06506 | 0.06506
78.60001 | 4764.31809 | 272.41641 | 0.06525 | 0.06525
78.70001 | 4764.45258 | 272.4241 | 0.06525 | 0.06525
78.8 | 4766.91276 | 272.56479 | 0.0655 | 0.0655
78.9 | 4766.44896 | 272.53827 | 0.06548 | 0.06548
79 | 4763.81667 | 272.38776 | 0.06568 | 0.06568
79.10001 | 4770.70957 | 272.78189 | 0.06571 | 0.06571
79.20001 | 4771.22068 | 272.8111 | 0.06585 | 0.06585
79.3 | 4775.10355 | 273.03311 | 0.06591 | 0.06591
79.4 | 4772.54167 | 272.88663 | 0.06602 | 0.06602
79.5 | 4770.22864 | 272.75439 | 0.0661 | 0.0661
79.60001 | 4770.59074 | 272.77509 | 0.06636 | 0.06636
79.70001 | 4768.80111 | 272.67276 | 0.06642 | 0.06642
79.8 | 4774.43933 | 272.99515 | 0.06653 | 0.06653
79.9 | 4775.86351 | 273.07657 | 0.06666 | 0.06666
80 | 4776.49681 | 273.11279 | 0.06666 | 0.06666
80.10001 | 4777.96346 | 273.19666 | 0.0668 | 0.0668
80.20001 | 4771.48071 | 272.82596 | 0.06693 | 0.06693
80.3 | 4773.72482 | 272.95428 | 0.06699 | 0.06699
80.4 | 4776.04866 | 273.08716 | 0.06713 | 0.06713
80.50001 | 4782.53104 | 273.45782 | 0.06717 | 0.06717
80.60001 | 4784.327 | 273.56052 | 0.06736 | 0.06736
80.70001 | 4784.37878 | 273.56348 | 0.06751 | 0.06751
80.8 | 4782.24456 | 273.44144 | 0.06758 | 0.06758
80.9 | 4782.57053 | 273.46008 | 0.06761 | 0.06761
81.00001 | 4779.8939 | 273.30704 | 0.06779 | 0.06779
81.10001 | 4780.53167 | 273.34351 | 0.06781 | 0.06781
81.20001 | 4785.34885 | 273.61893 | 0.06801 | 0.06801
81.3 | 4786.71677 | 273.69714 | 0.06812 | 0.06812
81.4 | 4786.82183 | 273.70316 | 0.06819 | 0.06819
81.50001 | 4788.6081 | 273.8053 | 0.06829 | 0.06829
81.60001 | 4778.26744 | 273.21402 | 0.06838 | 0.06838
81.70001 | 4784.13738 | 273.54965 | 0.0685 | 0.0685
81.8 | 4781.83217 | 273.41785 | 0.06859 | 0.06859
81.9 | 4789.49025 | 273.85574 | 0.06872 | 0.06872
82.00001 | 4790.23606 | 273.89838 | 0.06881 | 0.06881
82.10001 | 4796.57464 | 274.2608 | 0.06894 | 0.06894
82.20001 | 4796.1235 | 274.23502 | 0.069 | 0.069
82.3 | 4791.319 | 273.9603 | 0.06911 | 0.06911
82.4 | 4792.11956 | 274.00607 | 0.06918 | 0.06918
82.50001 | 4793.98295 | 274.11261 | 0.06933 | 0.06933
82.60001 | 4794.88373 | 274.16412 | 0.06943 | 0.06943
82.70001 | 4797.73879 | 274.32736 | 0.06949 | 0.06949
82.8 | 4797.85018 | 274.33374 | 0.06963 | 0.06963
82.9 | 4800.51413 | 274.48605 | 0.06971 | 0.06971
83.00001 | 4792.44106 | 274.02444 | 0.06983 | 0.06983
83.10001 | 4794.30556 | 274.13107 | 0.0698 | 0.0698
83.20001 | 4793.69126 | 274.09595 | 0.07005 | 0.07005
83.3 | 4797.39718 | 274.30783 | 0.07006 | 0.07006
83.4 | 4800.49066 | 274.48471 | 0.07029 | 0.07029
83.50001 | 4801.8571 | 274.56284 | 0.07036 | 0.07036
83.60001 | 4802.57943 | 274.60416 | 0.07043 | 0.07043
83.70001 | 4803.87211 | 274.67807 | 0.07057 | 0.07057
83.8 | 4802.4416 | 274.59628 | 0.07061 | 0.07061
83.9 | 4802.97431 | 274.62674 | 0.07081 | 0.07081
84.00001 | 4804.76059 | 274.72885 | 0.07084 | 0.07084
84.10001 | 4806.16614 | 274.80923 | 0.07096 | 0.07096
84.20001 | 4808.67364 | 274.95261 | 0.07106 | 0.07106
84.3 | 4810.50201 | 275.05716 | 0.07113 | 0.07113
84.4 | 4804.15896 | 274.69446 | 0.07123 | 0.07123
84.50001 | 4809.36915 | 274.99237 | 0.07137 | 0.07137
84.60001 | 4805.03663 | 274.74466 | 0.07154 | 0.07154
84.70001 | 4806.9153 | 274.85208 | 0.07149 | 0.07149
84.8 | 4810.90322 | 275.08008 | 0.07157 | 0.07157
84.9 | 4809.60757 | 275.00601 | 0.07173 | 0.07173
85.00001 | 4814.00117 | 275.25723 | 0.07177 | 0.07177
85.10001 | 4813.10189 | 275.20581 | 0.07191 | 0.07191
85.20001 | 4813.72252 | 275.2413 | 0.07204 | 0.07204
85.3 | 4813.07991 | 275.20456 | 0.07212 | 0.07212
85.4 | 4814.20048 | 275.26862 | 0.07227 | 0.07227
85.50001 | 4814.21426 | 275.26941 | 0.07241 | 0.07241
85.60001 | 4819.40433 | 275.56616 | 0.07243 | 0.07243
85.70001 | 4821.0796 | 275.66196 | 0.07261 | 0.07261
85.8 | 4813.84769 | 275.24844 | 0.07268 | 0.07268
85.9 | 4817.77154 | 275.47281 | 0.07275 | 0.07275
86.00001 | 4817.7354 | 275.47073 | 0.0729 | 0.0729
86.10001 | 4816.79849 | 275.41718 | 0.0729 | 0.0729
86.20001 | 4819.26501 | 275.5582 | 0.07314 | 0.07314
86.3 | 4822.62149 | 275.75012 | 0.07317 | 0.07317
86.4 | 4822.86736 | 275.76419 | 0.07328 | 0.07328
86.50001 | 4821.81609 | 275.70407 | 0.07332 | 0.07332
86.60001 | 4823.40939 | 275.79517 | 0.07355 | 0.07355
86.70001 | 4822.71835 | 275.75568 | 0.07359 | 0.07359
86.8 | 4824.6555 | 275.86642 | 0.07377 | 0.07377
86.9 | 4825.40764 | 275.90942 | 0.07387 | 0.07387
87.00001 | 4823.38592 | 275.79382 | 0.07395 | 0.07395
87.10001 | 4830.309 | 276.1897 | 0.07403 | 0.07403
87.20001 | 4824.44838 | 275.85458 | 0.07413 | 0.07413
87.3 | 4828.72315 | 276.099 | 0.07414 | 0.07414
87.4 | 4828.02428 | 276.05905 | 0.07436 | 0.07436
87.50001 | 4829.85638 | 276.16382 | 0.07442 | 0.07442
87.60001 | 4831.10361 | 276.23511 | 0.0745 | 0.0745
87.70001 | 4832.65184 | 276.32364 | 0.07464 | 0.07464
87.8 | 4832.79452 | 276.33179 | 0.07485 | 0.07485
87.9 | 4832.61868 | 276.32175 | 0.07491 | 0.07491
88.00001 | 4827.48672 | 276.02832 | 0.07497 | 0.07497
88.10001 | 4829.81242 | 276.16129 | 0.07504 | 0.07504
88.20001 | 4831.02836 | 276.2308 | 0.07513 | 0.07513
88.3 | 4831.25411 | 276.24371 | 0.07527 | 0.07527
88.4 | 4834.81251 | 276.44717 | 0.07536 | 0.07536
88.50001 | 4838.76616 | 276.67325 | 0.07544 | 0.07544
88.60001 | 4835.50541 | 276.48682 | 0.07564 | 0.07564
88.70001 | 4834.43327 | 276.42551 | 0.07571 | 0.07571
88.8 | 4835.5978 | 276.4921 | 0.07577 | 0.07577
88.9 | 4838.56574 | 276.6618 | 0.07598 | 0.07598
89.00001 | 4835.67752 | 276.49664 | 0.07593 | 0.07593
89.10001 | 4838.82092 | 276.67639 | 0.07613 | 0.07613
89.20001 | 4842.57564 | 276.89108 | 0.07622 | 0.07622
89.3 | 4843.01895 | 276.91641 | 0.07634 | 0.07634
89.4 | 4843.21788 | 276.9278 | 0.0765 | 0.0765
89.50001 | 4844.12052 | 276.9794 | 0.07651 | 0.07651
89.60001 | 4844.32578 | 276.99115 | 0.07665 | 0.07665
89.70001 | 4841.07286 | 276.80515 | 0.07676 | 0.07676
89.8 | 4843.84485 | 276.96365 | 0.07686 | 0.07686
89.9 | 4845.2504 | 277.04401 | 0.077 | 0.077
90.00001 | 4845.79429 | 277.0751 | 0.07708 | 0.07708
90.10001 | 4840.70145 | 276.78391 | 0.07726 | 0.07726
90.20001 | 4846.00887 | 277.08737 | 0.07732 | 0.07732
90.3 | 4844.80076 | 277.01831 | 0.07741 | 0.07741
90.4 | 4845.7738 | 277.07394 | 0.07752 | 0.07752
90.50001 | 4847.54592 | 277.17526 | 0.07763 | 0.07763
90.60001 | 4850.99666 | 277.37256 | 0.07779 | 0.07779
90.70001 | 4850.31493 | 277.33359 | 0.07785 | 0.07785
90.8 | 4851.28015 | 277.38879 | 0.0779 | 0.0779
90.9 | 4851.94325 | 277.4267 | 0.07806 | 0.07806
91.00001 | 4851.36025 | 277.39337 | 0.07814 | 0.07814
91.10001 | 4849.49872 | 277.28693 | 0.07821 | 0.07821
91.20001 | 4848.94402 | 277.25522 | 0.07834 | 0.07834
91.3 | 4853.753 | 277.53018 | 0.07852 | 0.07852
91.4 | 4851.91494 | 277.42508 | 0.07856 | 0.07856
91.50001 | 4850.66436 | 277.35358 | 0.07869 | 0.07869
91.60001 | 4851.17994 | 277.38306 | 0.07869 | 0.07869
91.70001 | 4852.88166 | 277.48035 | 0.07895 | 0.07895
91.8 | 4853.45386 | 277.51306 | 0.07902 | 0.07902
91.9 | 4852.45399 | 277.4559 | 0.07922 | 0.07922
92.00001 | 4857.17356 | 277.72577 | 0.07921 | 0.07921
92.10001 | 4857.90074 | 277.76733 | 0.07924 | 0.07924
92.20001 | 4858.00579 | 277.77335 | 0.07942 | 0.07942
92.3 | 4861.8339 | 277.99222 | 0.0795 | 0.0795
92.4 | 4859.72948 | 277.87189 | 0.07958 | 0.07958
92.50001 | 4859.68739 | 277.86951 | 0.07979 | 0.07979
92.60001 | 4860.45517 | 277.91339 | 0.07988 | 0.07988
92.70001 | 4862.91833 | 278.05423 | 0.07994 | 0.07994
92.8 | 4862.61286 | 278.03677 | 0.08015 | 0.08015
92.9 | 4860.17615 | 277.89743 | 0.08019 | 0.08019
93.00001 | 4865.04324 | 278.17572 | 0.08028 | 0.08028
93.10001 | 4863.88505 | 278.1095 | 0.08035 | 0.08035
93.20001 | 4862.01122 | 278.00238 | 0.08049 | 0.08049
93.3 | 4863.39144 | 278.0813 | 0.08064 | 0.08064
93.4 | 4866.85149 | 278.27911 | 0.08073 | 0.08073
93.50001 | 4863.12062 | 278.0658 | 0.08069 | 0.08069
93.60001 | 4865.72348 | 278.21463 | 0.08083 | 0.08083
93.70001 | 4868.26636 | 278.36002 | 0.08103 | 0.08103
93.8 | 4866.60711 | 278.26517 | 0.08108 | 0.08108
93.9 | 4867.15883 | 278.29669 | 0.08127 | 0.08127
94.00001 | 4869.64248 | 278.43872 | 0.08137 | 0.08137
94.10001 | 4868.79759 | 278.39041 | 0.0814 | 0.0814
94.20001 | 4870.38344 | 278.48108 | 0.08154 | 0.08154
94.3 | 4866.62574 | 278.2662 | 0.08165 | 0.08165
94.4 | 4870.77832 | 278.50366 | 0.08176 | 0.08176
94.50001 | 4870.11075 | 278.46548 | 0.08186 | 0.08186
94.60001 | 4872.24534 | 278.58755 | 0.08201 | 0.08201
94.70001 | 4872.96432 | 278.62866 | 0.08206 | 0.08206
94.8 | 4871.71412 | 278.55716 | 0.08218 | 0.08218
94.9 | 4869.56388 | 278.4342 | 0.08239 | 0.08239
95.00001 | 4871.44291 | 278.54166 | 0.08243 | 0.08243
95.10001 | 4873.89825 | 278.68204 | 0.08245 | 0.08245
95.20001 | 4876.08761 | 278.80722 | 0.08257 | 0.08257
95.3 | 4872.85331 | 278.62231 | 0.08266 | 0.08266
95.4 | 4878.81415 | 278.96313 | 0.08289 | 0.08289
95.50001 | 4877.31136 | 278.8772 | 0.08295 | 0.08295
95.60001 | 4880.13513 | 279.03867 | 0.083 | 0.083
95.70001 | 4879.34835 | 278.99368 | 0.08317 | 0.08317
95.8 | 4880.35753 | 279.05139 | 0.0832 | 0.0832
95.9 | 4877.26592 | 278.8746 | 0.08336 | 0.08336
96.00001 | 4880.45774 | 279.0571 | 0.08351 | 0.08351
96.10001 | 4879.49103 | 279.00183 | 0.08361 | 0.08361
96.20001 | 4880.0379 | 279.03311 | 0.08366 | 0.08366
96.3 | 4881.95755 | 279.14288 | 0.08384 | 0.08384
96.4 | 4881.72099 | 279.12933 | 0.08389 | 0.08389
96.50001 | 4881.72546 | 279.12961 | 0.08406 | 0.08406
96.60001 | 4882.70633 | 279.18567 | 0.08413 | 0.08413
96.70001 | 4881.89012 | 279.13901 | 0.08421 | 0.08421
96.8 | 4879.96414 | 279.0289 | 0.0843 | 0.0843
96.9 | 4881.44979 | 279.11383 | 0.0844 | 0.0844
97.00001 | 4887.18972 | 279.44205 | 0.08459 | 0.08459
97.10001 | 4884.55556 | 279.29141 | 0.08476 | 0.08476
97.20001 | 4887.48886 | 279.45914 | 0.08481 | 0.08481
97.3 | 4886.44689 | 279.39957 | 0.08487 | 0.08487
97.4 | 4885.63664 | 279.35324 | 0.08506 | 0.08506
97.50001 | 4888.83518 | 279.53613 | 0.08508 | 0.08508
97.60001 | 4889.43979 | 279.57068 | 0.08527 | 0.08527
97.70001 | 4888.3494 | 279.50833 | 0.08542 | 0.08542
97.8 | 4887.807 | 279.47733 | 0.08544 | 0.08544
97.9 | 4887.7161 | 279.47214 | 0.08553 | 0.08553
98.00001 | 4888.54349 | 279.51944 | 0.08567 | 0.08567
98.10001 | 4887.44341 | 279.45654 | 0.08577 | 0.08577
98.20001 | 4887.1804 | 279.4415 | 0.08595 | 0.08595
98.3 | 4886.7587 | 279.41739 | 0.086 | 0.086
98.4 | 4890.46946 | 279.62958 | 0.0861 | 0.0861
98.50001 | 4888.37883 | 279.51004 | 0.08613 | 0.08613
98.60001 | 4892.27138 | 279.7326 | 0.0863 | 0.0863
98.70001 | 4893.90567 | 279.82605 | 0.08644 | 0.08644
98.8 | 4893.84457 | 279.82254 | 0.08651 | 0.08651
98.9 | 4897.52404 | 280.03293 | 0.08668 | 0.08668
99.00001 | 4894.51066 | 279.86063 | 0.08678 | 0.08678
99.10001 | 4896.22802 | 279.95883 | 0.08685 | 0.08685
99.20001 | 4898.29965 | 280.07727 | 0.08698 | 0.08698
99.3 | 4899.03949 | 280.1196 | 0.08707 | 0.08707
99.4 | 4896.20604 | 279.95758 | 0.08717 | 0.08717
99.50001 | 4896.62923 | 279.98178 | 0.0873 | 0.0873
99.60001 | 4897.18392 | 280.01349 | 0.08741 | 0.08741
99.70001 | 4890.63077 | 279.63879 | 0.0875 | 0.0875
99.8 | 4896.69964 | 279.98581 | 0.08755 | 0.08755
99.9 | 4897.84516 | 280.0513 | 0.0877 | 0.0877
100.00001 | 4900.70023 | 280.21454 | 0.08787 | 0.08787
100.10001 | 4902.66681 | 280.327 | 0.08786 | 0.08786
100.20001 | 4900.35564 | 280.19485 | 0.08812 | 0.08812
100.3 | 4901.20351 | 280.24332 | 0.08817 | 0.08817
100.4 | 4899.79759 | 280.16293 | 0.08826 | 0.08826
100.50001 | 4899.6646 | 280.15533 | 0.08834 | 0.08834
100.60001 | 4902.58075 | 280.32208 | 0.08844 | 0.08844
100.70001 | 4906.46362 | 280.5441 | 0.08859 | 0.08859
100.8 | 4904.8733 | 280.45316 | 0.08869 | 0.08869
100.9 | 4901.62969 | 280.2677 | 0.08878 | 0.08878
101.00001 | 4904.64754 | 280.44025 | 0.08891 | 0.08891
101.10001 | 4901.3678 | 280.25272 | 0.08905 | 0.08905
101.20001 | 4900.49049 | 280.20255 | 0.08906 | 0.08906
101.3 | 4906.80709 | 280.56372 | 0.08916 | 0.08916
101.4 | 4907.6248 | 280.61047 | 0.08925 | 0.08925
101.50001 | 4906.3541 | 280.53781 | 0.08941 | 0.08941
101.60001 | 4903.94421 | 280.40002 | 0.08951 | 0.08951
101.70001 | 4907.93213 | 280.62805 | 0.08968 | 0.08968
101.8 | 4901.97428 | 280.28738 | 0.08974 | 0.08974
101.9 | 4905.52038 | 280.49014 | 0.08986 | 0.08986
102.00001 | 4907.98838 | 280.63129 | 0.09002 | 0.09002
102.10001 | 4910.52233 | 280.77615 | 0.09009 | 0.09009
102.20001 | 4911.92304 | 280.85626 | 0.09024 | 0.09024
102.3 | 4911.53784 | 280.83423 | 0.09031 | 0.09031
102.4 | 4913.88515 | 280.96844 | 0.09037 | 0.09037
102.50001 | 4908.48981 | 280.65994 | 0.09048 | 0.09048
102.60001 | 4903.65103 | 280.38327 | 0.09068 | 0.09068
102.70001 | 4913.8993 | 280.96924 | 0.09073 | 0.09073
102.8 | 4916.40791 | 281.1127 | 0.09075 | 0.09075
102.9 | 4916.96261 | 281.14441 | 0.091 | 0.091
103.00001 | 4915.79212 | 281.07748 | 0.09114 | 0.09114
103.10001 | 4913.47313 | 280.94489 | 0.09115 | 0.09115
103.20001 | 4909.04637 | 280.69177 | 0.09131 | 0.09131
103.3 | 4911.85747 | 280.85251 | 0.09144 | 0.09144
103.4 | 4914.22676 | 280.98798 | 0.09154 | 0.09154
103.50001 | 4916.17918 | 281.09961 | 0.09164 | 0.09164
103.60001 | 4914.90364 | 281.02667 | 0.09173 | 0.09173
103.70001 | 4917.88872 | 281.19736 | 0.09186 | 0.09186
103.8 | 4919.91341 | 281.31314 | 0.09206 | 0.09206
103.9 | 4913.98051 | 280.97391 | 0.09211 | 0.09211
104.00001 | 4912.14879 | 280.86917 | 0.09213 | 0.09213
104.10001 | 4916.0555 | 281.09253 | 0.0923 | 0.0923
104.20001 | 4917.74939 | 281.18939 | 0.09239 | 0.09239
104.3 | 4921.64157 | 281.41193 | 0.09259 | 0.09259
104.4 | 4919.85381 | 281.30972 | 0.09268 | 0.09268
104.50001 | 4921.43333 | 281.40002 | 0.09276 | 0.09276
104.60001 | 4915.52874 | 281.06241 | 0.09281 | 0.09281
104.70001 | 4916.1166 | 281.09604 | 0.09292 | 0.09292
104.8 | 4919.72044 | 281.30209 | 0.09304 | 0.09304
104.9 | 4920.98369 | 281.37433 | 0.09312 | 0.09312
105.00001 | 4922.05061 | 281.43533 | 0.09322 | 0.09322
105.10001 | 4925.54046 | 281.63489 | 0.0934 | 0.0934
105.20001 | 4924.71308 | 281.58755 | 0.09346 | 0.09346
105.3 | 4921.34094 | 281.39474 | 0.09361 | 0.09361
105.4 | 4919.12514 | 281.26807 | 0.09373 | 0.09373
105.50001 | 4923.01285 | 281.49036 | 0.09377 | 0.09377
105.60001 | 4928.33927 | 281.79489 | 0.09391 | 0.09391
105.70001 | 4925.65483 | 281.64142 | 0.09402 | 0.09402
105.8 | 4926.74224 | 281.70358 | 0.09419 | 0.09419
105.9 | 4930.92947 | 281.94299 | 0.09425 | 0.09425
106.00001 | 4926.515 | 281.69058 | 0.09433 | 0.09433
106.10001 | 4922.30617 | 281.44995 | 0.09451 | 0.09451
106.20001 | 4927.0384 | 281.72052 | 0.09459 | 0.09459
106.3 | 4925.88058 | 281.65433 | 0.09467 | 0.09467
106.4 | 4926.86629 | 281.71069 | 0.09478 | 0.09478
106.50001 | 4926.24864 | 281.67535 | 0.09484 | 0.09484
106.60001 | 4924.62516 | 281.58255 | 0.09498 | 0.09498
106.70001 | 4927.80022 | 281.76407 | 0.09508 | 0.09508
106.8 | 4923.2807 | 281.50568 | 0.0952 | 0.0952
106.9 | 4926.11863 | 281.66794 | 0.09528 | 0.09528
107.00001 | 4930.92462 | 281.94272 | 0.09549 | 0.09549
107.10001 | 4931.70172 | 281.98715 | 0.09559 | 0.09559
107.20001 | 4933.16241 | 282.07068 | 0.09565 | 0.09565
107.3 | 4934.71064 | 282.15921 | 0.09581 | 0.09581
107.4 | 4929.57868 | 281.86578 | 0.09583 | 0.09583
107.50001 | 4926.80967 | 281.70746 | 0.09597 | 0.09597
107.60001 | 4931.24276 | 281.96091 | 0.09609 | 0.09609
107.70001 | 4933.6683 | 282.09961 | 0.09622 | 0.09622
107.8 | 4930.68174 | 281.92883 | 0.09638 | 0.09638
107.9 | 4934.87976 | 282.16888 | 0.09645 | 0.09645
108.00001 | 4930.53757 | 281.92059 | 0.09658 | 0.09658
108.10001 | 4930.03465 | 281.89185 | 0.09665 | 0.09665
108.20001 | 4930.11288 | 281.89633 | 0.09672 | 0.09672
108.3 | 4931.17869 | 281.95724 | 0.09686 | 0.09686
108.4 | 4933.3252 | 282.07999 | 0.09688 | 0.09688
108.50001 | 4937.88533 | 282.34073 | 0.09707 | 0.09707
108.60001 | 4939.04166 | 282.40686 | 0.0972 | 0.0972
108.70001 | 4939.10126 | 282.41025 | 0.09736 | 0.09736
108.8 | 4934.12614 | 282.12579 | 0.09734 | 0.09734
108.9 | 4934.30011 | 282.13574 | 0.09759 | 0.09759
109.00001 | 4935.85765 | 282.22479 | 0.09774 | 0.09774
109.10001 | 4936.9216 | 282.28561 | 0.09779 | 0.09779
109.20001 | 4938.55588 | 282.37909 | 0.09785 | 0.09785
109.3 | 4940.38612 | 282.48373 | 0.09801 | 0.09801
109.4 | 4939.31435 | 282.42245 | 0.09822 | 0.09822
109.50001 | 4939.22681 | 282.41745 | 0.09819 | 0.09819
109.60001 | 4934.4629 | 282.14505 | 0.09841 | 0.09841
109.70001 | 4938.08277 | 282.35202 | 0.09859 | 0.09859
109.8 | 4939.15938 | 282.41357 | 0.0986 | 0.0986
109.9 | 4940.30006 | 282.47879 | 0.09875 | 0.09875
110.00001 | 4945.40855 | 282.7709 | 0.09887 | 0.09887
110.10001 | 4940.35035 | 282.48169 | 0.09901 | 0.09901
110.20001 | 4939.87389 | 282.45444 | 0.09911 | 0.09911
110.3 | 4940.51613 | 282.49115 | 0.09915 | 0.09915
110.4 | 4940.21215 | 282.47379 | 0.09936 | 0.09936
110.50001 | 4941.6475 | 282.55585 | 0.09949 | 0.09949
110.60001 | 4942.81203 | 282.62244 | 0.09948 | 0.09948
110.70001 | 4944.17362 | 282.70029 | 0.09968 | 0.09968
110.8 | 4943.09701 | 282.63873 | 0.09973 | 0.09973
110.9 | 4938.64827 | 282.38437 | 0.09984 | 0.09984
111.00001 | 4937.73967 | 282.3324 | 0.09993 | 0.09993
111.10001 | 4943.39317 | 282.65567 | 0.10007 | 0.10007
111.20001 | 4942.86045 | 282.62521 | 0.10013 | 0.10013
111.3 | 4945.65926 | 282.78525 | 0.10024 | 0.10024
111.4 | 4949.06902 | 282.98019 | 0.1004 | 0.1004
111.50001 | 4943.03927 | 282.63544 | 0.10051 | 0.10051
111.60001 | 4942.8653 | 282.62549 | 0.10065 | 0.10065
111.70001 | 4944.62959 | 282.72635 | 0.10068 | 0.10068
111.8 | 4945.32064 | 282.76587 | 0.10085 | 0.10085
111.9 | 4943.75229 | 282.67621 | 0.10102 | 0.10102
112.00001 | 4944.7801 | 282.73495 | 0.10106 | 0.10106
112.10001 | 4950.18139 | 283.04379 | 0.10115 | 0.10115
112.20001 | 4949.40914 | 282.99963 | 0.10128 | 0.10128
112.3 | 4946.73885 | 282.84695 | 0.10142 | 0.10142
112.4 | 4946.47697 | 282.832 | 0.10154 | 0.10154
112.50001 | 4947.83893 | 282.90985 | 0.10162 | 0.10162
112.60001 | 4948.17272 | 282.92896 | 0.10175 | 0.10175
112.70001 | 4950.09236 | 283.03873 | 0.10177 | 0.10177
112.8 | 4953.02565 | 283.20642 | 0.102 | 0.102
112.90001 | 4949.79918 | 283.02194 | 0.10208 | 0.10208
113.00001 | 4948.73375 | 282.96103 | 0.10219 | 0.10219
113.10001 | 4950.78638 | 283.0784 | 0.1024 | 0.1024
113.20001 | 4950.33041 | 283.05234 | 0.10241 | 0.10241
113.3 | 4948.63652 | 282.95547 | 0.10254 | 0.10254
113.40001 | 4950.67202 | 283.07187 | 0.10267 | 0.10267
113.50001 | 4952.83119 | 283.19531 | 0.10276 | 0.10276
113.60001 | 4950.89293 | 283.0845 | 0.10291 | 0.10291
113.70001 | 4948.64099 | 282.95572 | 0.10305 | 0.10305
113.8 | 4950.30209 | 283.05072 | 0.10313 | 0.10313
113.90001 | 4949.51718 | 283.00583 | 0.10322 | 0.10322
114.00001 | 4952.80139 | 283.1936 | 0.10327 | 0.10327
114.10001 | 4952.14351 | 283.15601 | 0.10343 | 0.10343
114.20001 | 4955.71792 | 283.36038 | 0.10357 | 0.10357
114.3 | 4955.4076 | 283.34262 | 0.10362 | 0.10362
114.40001 | 4954.39842 | 283.28494 | 0.10379 | 0.10379
114.50001 | 4955.21463 | 283.3316 | 0.10389 | 0.10389
114.60001 | 4955.31037 | 283.33707 | 0.10398 | 0.10398
114.70001 | 4953.48014 | 283.23242 | 0.1042 | 0.1042
114.8 | 4953.35311 | 283.22516 | 0.10421 | 0.10421
114.90001 | 4957.92553 | 283.4866 | 0.10437 | 0.10437
115.00001 | 4954.27772 | 283.27802 | 0.10449 | 0.10449
115.10001 | 4950.0782 | 283.0379 | 0.10458 | 0.10458
115.20001 | 4952.82672 | 283.19507 | 0.10463 | 0.10463
115.3 | 4955.66763 | 283.35751 | 0.10492 | 0.10492
115.40001 | 4956.37916 | 283.39819 | 0.10498 | 0.10498
115.50001 | 4957.85512 | 283.48257 | 0.10497 | 0.10497
115.60001 | 4959.72 | 283.5892 | 0.10523 | 0.10523
115.70001 | 4957.99445 | 283.49054 | 0.10527 | 0.10527
115.8 | 4957.96651 | 283.48895 | 0.10546 | 0.10546
115.90001 | 4957.21884 | 283.4462 | 0.10555 | 0.10555
116.00001 | 4958.45042 | 283.5166 | 0.10558 | 0.10558
116.10001 | 4955.79466 | 283.36478 | 0.10573 | 0.10573
116.20001 | 4956.06735 | 283.38034 | 0.1059 | 0.1059
116.3 | 4961.97008 | 283.71786 | 0.10602 | 0.10602
116.40001 | 4957.78322 | 283.47845 | 0.10609 | 0.10609
116.50001 | 4954.27139 | 283.27765 | 0.10619 | 0.10619
116.60001 | 4955.99508 | 283.37622 | 0.10634 | 0.10634
116.70001 | 4956.37581 | 283.39798 | 0.10644 | 0.10644
116.8 | 4957.56678 | 283.46609 | 0.10655 | 0.10655
116.90001 | 4958.73727 | 283.53302 | 0.10668 | 0.10668
117.00001 | 4961.06744 | 283.66626 | 0.10681 | 0.10681
117.10001 | 4958.74509 | 283.53348 | 0.10697 | 0.10697
117.20001 | 4959.19958 | 283.55945 | 0.10701 | 0.10701
117.3 | 4960.30897 | 283.62289 | 0.1071 | 0.1071
117.40001 | 4958.85499 | 283.53973 | 0.1072 | 0.1072
117.50001 | 4959.98636 | 283.60443 | 0.10727 | 0.10727
117.60001 | 4960.59097 | 283.63901 | 0.10746 | 0.10746
117.70001 | 4964.54164 | 283.8649 | 0.1076 | 0.1076
117.8 | 4964.04022 | 283.83624 | 0.10768 | 0.10768
117.90001 | 4959.4596 | 283.57431 | 0.10779 | 0.10779
118.00001 | 4962.40743 | 283.74286 | 0.10789 | 0.10789
118.10001 | 4962.25841 | 283.73434 | 0.10806 | 0.10806
118.20001 | 4960.58948 | 283.63892 | 0.10812 | 0.10812
118.3 | 4961.01566 | 283.6633 | 0.10824 | 0.10824
118.40001 | 4964.02457 | 283.83533 | 0.1084 | 0.1084
118.50001 | 4961.5439 | 283.69348 | 0.10848 | 0.10848
118.60001 | 4962.70023 | 283.75961 | 0.10862 | 0.10862
118.70001 | 4962.4417 | 283.74484 | 0.10869 | 0.10869
118.8 | 4961.3025 | 283.67969 | 0.10884 | 0.10884
118.90001 | 4960.85584 | 283.65414 | 0.10889 | 0.10889
119.00001 | 4963.93666 | 283.83032 | 0.10898 | 0.10898
119.10001 | 4966.57714 | 283.98129 | 0.10919 | 0.10919
119.20001 | 4965.43162 | 283.9158 | 0.10935 | 0.10935
119.3 | 4965.20139 | 283.90262 | 0.10947 | 0.10947
119.40001 | 4964.85978 | 283.88309 | 0.1095 | 0.1095
119.50001 | 4964.63403 | 283.87018 | 0.10962 | 0.10962
119.60001 | 4966.83568 | 283.99606 | 0.10978 | 0.10978
119.70001 | 4964.15906 | 283.84302 | 0.10985 | 0.10985
119.8 | 4965.14477 | 283.89938 | 0.10991 | 0.10991
119.90001 | 4962.8634 | 283.76895 | 0.11009 | 0.11009
120.00001 | 4963.50713 | 283.80576 | 0.11016 | 0.11016
120.10001 | 4963.59505 | 283.81079 | 0.11034 | 0.11034
120.20001 | 4963.64199 | 283.81345 | 0.11045 | 0.11045
120.3 | 4957.28776 | 283.45013 | 0.11065 | 0.11065
120.40001 | 4961.7257 | 283.70389 | 0.11068 | 0.11068
120.50001 | 4965.31241 | 283.90897 | 0.11081 | 0.11081
120.60001 | 4966.12415 | 283.95538 | 0.11092 | 0.11092
120.70001 | 4964.72009 | 283.87509 | 0.1111 | 0.1111
120.8 | 4969.48697 | 284.14767 | 0.11116 | 0.11116
120.90001 | 4967.40304 | 284.0285 | 0.11135 | 0.11135
121.00001 | 4966.49407 | 283.97653 | 0.11144 | 0.11144
121.10001 | 4965.99264 | 283.94788 | 0.11152 | 0.11152
121.20001 | 4969.80511 | 284.16586 | 0.11166 | 0.11166
121.3 | 4966.69784 | 283.98819 | 0.11172 | 0.11172
121.40001 | 4965.79967 | 283.93683 | 0.11197 | 0.11197
121.50001 | 4966.24969 | 283.96255 | 0.112 | 0.112
121.60001 | 4964.4772 | 283.86121 | 0.11212 | 0.11212
121.70001 | 4962.89767 | 283.7709 | 0.11227 | 0.11227
121.8 | 4964.78751 | 283.87897 | 0.11234 | 0.11234
121.90001 | 4964.81732 | 283.88068 | 0.11245 | 0.11245
122.00001 | 4965.34072 | 283.91058 | 0.11256 | 0.11256
122.10001 | 4967.27265 | 284.02106 | 0.11272 | 0.11272
122.20001 | 4971.42076 | 284.25824 | 0.11289 | 0.11289
122.3 | 4971.8719 | 284.28403 | 0.11305 | 0.11305
122.40001 | 4967.64109 | 284.04211 | 0.1132 | 0.1132
122.50001 | 4967.62842 | 284.04141 | 0.11319 | 0.11319
122.60001 | 4964.83147 | 283.88147 | 0.11334 | 0.11334
122.70001 | 4966.50487 | 283.97714 | 0.11348 | 0.11348
122.8 | 4969.21279 | 284.13199 | 0.11358 | 0.11358
122.90001 | 4967.0849 | 284.01031 | 0.11379 | 0.11379
123.00001 | 4966.13197 | 283.95584 | 0.11377 | 0.11377
123.10001 | 4962.02633 | 283.72107 | 0.11392 | 0.11392
123.20001 | 4962.55606 | 283.75137 | 0.1141 | 0.1141
123.3 | 4964.97229 | 283.88953 | 0.11422 | 0.11422
123.40001 | 4961.62996 | 283.69843 | 0.11428 | 0.11428
123.50001 | 4965.43013 | 283.91571 | 0.11436 | 0.11436
123.60001 | 4970.0588 | 284.18036 | 0.11451 | 0.11451
123.70001 | 4969.05148 | 284.12277 | 0.11459 | 0.11459
123.8 | 4970.53377 | 284.20752 | 0.11476 | 0.11476
123.90001 | 4967.63326 | 284.04169 | 0.11483 | 0.11483
124.00001 | 4965.29043 | 283.90771 | 0.11509 | 0.11509
124.10001 | 4964.66234 | 283.8718 | 0.11512 | 0.11512
124.20001 | 4969.22545 | 284.13272 | 0.11527 | 0.11527
124.3 | 4968.43867 | 284.08774 | 0.11536 | 0.11536
124.40001 | 4968.19429 | 284.07376 | 0.11554 | 0.11554
124.50001 | 4961.32299 | 283.68088 | 0.11551 | 0.11551
124.60001 | 4961.38074 | 283.68417 | 0.11579 | 0.11579
124.70001 | 4964.69662 | 283.87375 | 0.11576 | 0.11576
124.8 | 4962.10158 | 283.72537 | 0.11591 | 0.11591
124.90001 | 4966.63488 | 283.98459 | 0.11601 | 0.11601
125.00001 | 4967.99052 | 284.0621 | 0.11629 | 0.11629
125.10001 | 4967.81357 | 284.05197 | 0.11629 | 0.11629
125.20001 | 4966.31861 | 283.96649 | 0.11643 | 0.11643
125.3 | 4967.98903 | 284.06201 | 0.11657 | 0.11657
125.40001 | 4964.99129 | 283.89062 | 0.11668 | 0.11668
125.50001 | 4962.73488 | 283.7616 | 0.11686 | 0.11686
125.60001 | 4965.42379 | 283.91534 | 0.1169 | 0.1169
125.70001 | 4966.00345 | 283.94849 | 0.11702 | 0.11702
125.8 | 4964.34867 | 283.85388 | 0.11717 | 0.11717
125.90001 | 4965.82165 | 283.93808 | 0.11729 | 0.11729
126.00001 | 4962.90699 | 283.77142 | 0.11738 | 0.11738
126.10001 | 4961.27419 | 283.67807 | 0.11761 | 0.11761
126.20001 | 4959.40968 | 283.57147 | 0.11767 | 0.11767
126.3 | 4963.10145 | 283.78256 | 0.1178 | 0.1178
126.40001 | 4964.41163 | 283.85745 | 0.11793 | 0.11793
126.50001 | 4962.5814 | 283.75281 | 0.11809 | 0.11809
126.60001 | 4958.33457 | 283.50998 | 0.11821 | 0.11821
126.70001 | 4960.26203 | 283.62021 | 0.11834 | 0.11834
126.8 | 4955.73357 | 283.36127 | 0.11841 | 0.11841
126.90001 | 4957.73144 | 283.47549 | 0.11858 | 0.11858
127.00001 | 4958.52418 | 283.52084 | 0.11864 | 0.11864
127.10001 | 4958.5931 | 283.52478 | 0.1188 | 0.1188
127.20001 | 4959.40186 | 283.57101 | 0.11898 | 0.11898
127.3 | 4955.70526 | 283.35965 | 0.11912 | 0.11912
127.40001 | 4956.68314 | 283.41556 | 0.11924 | 0.11924
127.50001 | 4946.94412 | 282.8587 | 0.11936 | 0.11936
127.60001 | 4941.58193 | 282.55209 | 0.1195 | 0.1195
127.70001 | 4946.36893 | 282.82581 | 0.11965 | 0.11965
127.8 | 4945.44618 | 282.77304 | 0.11977 | 0.11977
127.90001 | 4945.77512 | 282.79187 | 0.11994 | 0.11994
128 | 4940.14807 | 282.47012 | 0.12003 | 0.12003
128.10001 | 4934.51469 | 282.14801 | 0.12013 | 0.12013
128.20002 | 4930.76332 | 281.9335 | 0.1203 | 0.1203
128.3 | 4925.46223 | 281.6304 | 0.12038 | 0.12038
128.40001 | 4927.51487 | 281.74777 | 0.12046 | 0.12046
128.5 | 4928.61494 | 281.81067 | 0.12069 | 0.12069
128.60001 | 4918.41212 | 281.22729 | 0.12081 | 0.12081
128.70002 | 4912.38087 | 280.88242 | 0.1209 | 0.1209
128.8 | 4910.10062 | 280.75204 | 0.12109 | 0.12109
128.90001 | 4894.69729 | 279.87131 | 0.12132 | 0.12132
129 | 4880.39814 | 279.05371 | 0.12146 | 0.12146
129.10001 | 4862.72722 | 278.0433 | 0.12157 | 0.12157
129.20002 | 4842.29513 | 276.87503 | 0.12175 | 0.12175
129.3 | 4799.25573 | 274.41409 | 0.12202 | 0.12202
129.388 | 4439.09615 | 253.82072 | 0.12208 | 0.12208
129.39202 | 4033.33865 | 230.62013 | 0.12209 | 0.12208
129.39601 | 3538.58136 | 202.33067 | 0.1221 | 0.12208
129.39801 | 3270.09596 | 186.97908 | 0.1221 | 0.12208

## Sample 62
Time | Load | Tensile stress | Tensile strain | Axial Strain (Video)
(sec) | (N) | (MPa) | (mm/mm) | (mm/mm)
0 | 93.8896 | 5.34962 | -1e-05 | -1e-05
0.1 | 97.03614 | 5.5289 | -6e-05 | -6e-05
0.2 | 97.4608 | 5.5531 | -7e-05 | -7e-05
0.3 | 101.79356 | 5.79997 | 2e-05 | 2e-05
0.4 | 116.39566 | 6.63197 | 2e-05 | 2e-05
0.5 | 137.06441 | 7.80963 | -8e-05 | -8e-05
0.6 | 160.09227 | 9.1217 | -4e-05 | -4e-05
0.7 | 183.01201 | 10.42762 | -6e-05 | -6e-05
0.8 | 205.32534 | 11.69898 | -0.00011 | -0.00011
0.9 | 225.08285 | 12.82472 | -0.00015 | -0.00015
1 | 244.37655 | 13.92403 | -0.00015 | -0.00015
1.1 | 263.54177 | 15.01603 | -0.00017 | -0.00017
1.2 | 283.78977 | 16.16971 | -0.00021 | -0.00021
1.3 | 305.46533 | 17.40474 | -0.00023 | -0.00023
1.4 | 326.20537 | 18.58646 | -0.00029 | -0.00029
1.5 | 347.51424 | 19.80059 | -0.00026 | -0.00026
1.6 | 363.83299 | 20.7304 | -0.00035 | -0.00035
1.7 | 383.12669 | 21.82971 | -0.00027 | -0.00027
1.8 | 408.98221 | 23.3029 | -0.00027 | -0.00027
1.9 | 426.57102 | 24.30507 | -0.00035 | -0.00035
2 | 448.87648 | 25.57599 | -0.00032 | -0.00032
2.1 | 472.37366 | 26.9148 | -0.00038 | -0.00038
2.2 | 496.20778 | 28.27282 | -0.00035 | -0.00035
2.3 | 517.49079 | 29.48548 | -0.0004 | -0.0004
2.4 | 538.43376 | 30.67876 | -0.00038 | -0.00038
2.5 | 561.15994 | 31.97365 | -0.00031 | -0.00031
2.6 | 582.86292 | 33.21024 | -0.00036 | -0.00036
2.7 | 605.84145 | 34.5195 | -0.00032 | -0.00032
2.8 | 629.40991 | 35.86238 | -0.00043 | -0.00043
2.9 | 654.20535 | 37.27517 | -0.00035 | -0.00035
3 | 671.35696 | 38.25243 | -0.00027 | -0.00027
3.1 | 697.92941 | 39.76647 | -0.00042 | -0.00042
3.2 | 721.92647 | 41.13377 | -0.00037 | -0.00037
3.3 | 743.16324 | 42.3438 | -0.00033 | -0.00033
3.4 | 768.27602 | 43.77467 | -0.00037 | -0.00037
3.5 | 792.49246 | 45.15446 | -0.00033 | -0.00033
3.6 | 816.54508 | 46.52493 | -0.00039 | -0.00039
3.7 | 838.99945 | 47.80433 | -0.00031 | -0.00031
3.8 | 862.81942 | 49.16154 | -0.00031 | -0.00031
3.9 | 885.91315 | 50.47737 | -0.00036 | -0.00036
4 | 909.86397 | 51.84203 | -0.0003 | -0.0003
4.1 | 933.06107 | 53.16375 | -0.00026 | -0.00026
4.2 | 957.08007 | 54.5323 | -0.00036 | -0.00036
4.3 | 986.45817 | 56.2062 | -0.00031 | -0.00031
4.4 | 1003.95223 | 57.20297 | -0.00022 | -0.00022
4.5 | 1029.80379 | 58.67594 | -0.0003 | -0.0003
4.6 | 1058.46189 | 60.30882 | -0.00026 | -0.00026
4.7 | 1077.35293 | 61.38518 | -0.00021 | -0.00021
4.8 | 1107.34608 | 63.09413 | -0.00031 | -0.00031
4.9 | 1130.29247 | 64.40156 | -0.00017 | -0.00017
5 | 1158.00016 | 65.98029 | -0.00025 | -0.00025
5.1 | 1182.52607 | 67.37772 | -0.00017 | -0.00017
5.2 | 1209.07892 | 68.89064 | -0.00023 | -0.00023
5.3 | 1231.0232 | 70.14098 | -0.00022 | -0.00022
5.4 | 1258.62909 | 71.7139 | -0.00022 | -0.00022
5.5 | 1282.50076 | 73.07405 | -0.0001 | -0.0001
5.6 | 1306.84413 | 74.46108 | -8e-05 | -8e-05
5.7 | 1335.45762 | 76.09142 | -0.0001 | -0.0001
5.8 | 1354.97767 | 77.20363 | -9e-05 | -9e-05
5.9 | 1382.08997 | 78.74842 | -6e-05 | -6e-05
6 | 1408.4924 | 80.25278 | -7e-05 | -7e-05
6.1 | 1431.0509 | 81.53811 | -4e-05 | -4e-05
6.2 | 1455.48051 | 82.93005 | -7e-05 | -7e-05
6.3 | 1483.53763 | 84.52869 | -3e-05 | -3e-05
6.4 | 1507.38899 | 85.88769 | 3e-05 | 3e-05
6.5 | 1529.46487 | 87.14552 | -1e-05 | -1e-05
6.6 | 1555.91276 | 88.65246 | 9e-05 | 9e-05
6.7 | 1578.22054 | 89.92351 | 6e-05 | 6e-05
6.8 | 1604.6714 | 91.43062 | 0 | 0
6.9 | 1628.55107 | 92.79123 | 0.00011 | 0.00011
7 | 1651.3383 | 94.0896 | 0.00016 | 0.00016
7.1 | 1677.37417 | 95.57307 | 4e-05 | 4e-05
7.2 | 1699.4046 | 96.82831 | 3e-05 | 3e-05
7.3 | 1723.40795 | 98.19597 | 4e-05 | 4e-05
7.4 | 1747.49903 | 99.56863 | 0.00017 | 0.00017
7.5 | 1769.53729 | 100.82432 | 0.00012 | 0.00012
7.6 | 1797.34845 | 102.40894 | 0.00012 | 0.00012
7.7 | 1823.63633 | 103.90676 | 0.00022 | 0.00022
7.8 | 1846.57574 | 105.21379 | 0.00023 | 0.00023
7.9 | 1868.51528 | 106.46386 | 0.00013 | 0.00013
8 | 1895.1701 | 107.98259 | 0.00024 | 0.00024
8.1 | 1917.99495 | 109.2831 | 0.00026 | 0.00026
8.2 | 1940.25114 | 110.55121 | 0.00021 | 0.00021
8.3 | 1967.64544 | 112.11208 | 0.00023 | 0.00023
8.4 | 1992.0107 | 113.50036 | 0.00025 | 0.00025
8.5 | 2015.97326 | 114.86569 | 0.00031 | 0.00031
8.6 | 2042.41183 | 116.3721 | 0.00038 | 0.00038
8.7 | 2065.96684 | 117.71421 | 0.00039 | 0.00039
8.8 | 2088.49404 | 118.99776 | 0.00034 | 0.00034
8.9 | 2114.00967 | 120.45158 | 0.00042 | 0.00042
9 | 2138.98141 | 121.87442 | 0.00044 | 0.00044
9.1 | 2164.01424 | 123.30074 | 0.00045 | 0.00045
9.2 | 2191.70619 | 124.87856 | 0.00047 | 0.00047
9.3 | 2215.56854 | 126.23819 | 0.00047 | 0.00047
9.4 | 2240.78316 | 127.67486 | 0.00044 | 0.00044
9.5 | 2265.5746 | 129.08742 | 0.00063 | 0.00063
9.6 | 2289.27713 | 130.43794 | 0.00059 | 0.00059
9.7 | 2315.48212 | 131.93105 | 0.00056 | 0.00056
9.8 | 2340.59636 | 133.362 | 0.00059 | 0.00059
9.9 | 2363.06563 | 134.64224 | 0.00063 | 0.00063
10 | 2392.52839 | 136.32097 | 0.00069 | 0.00069
10.1 | 2420.16874 | 137.89586 | 0.00075 | 0.00075
10.2 | 2438.47296 | 138.93878 | 0.00072 | 0.00072
10.3 | 2462.60148 | 140.31358 | 0.0008 | 0.0008
10.4 | 2490.72462 | 141.91597 | 0.00078 | 0.00078
10.5 | 2517.55156 | 143.4445 | 0.00083 | 0.00083
10.6 | 2541.8479 | 144.82886 | 0.00077 | 0.00077
10.7 | 2566.72259 | 146.24617 | 0.00085 | 0.00085
10.8 | 2589.33753 | 147.53471 | 0.00084 | 0.00084
10.9 | 2613.98964 | 148.93933 | 0.00087 | 0.00087
11 | 2636.73309 | 150.23521 | 0.00105 | 0.00105
11.1 | 2656.57604 | 151.36581 | 0.00102 | 0.00102
11.2 | 2685.25053 | 152.99962 | 0.00102 | 0.00102
11.3 | 2704.61701 | 154.10309 | 0.00107 | 0.00107
11.4 | 2732.67422 | 155.70172 | 0.00111 | 0.00111
11.5 | 2760.69213 | 157.29813 | 0.00114 | 0.00114
11.6 | 2772.57785 | 157.97534 | 0.00114 | 0.00114
11.7 | 2796.99489 | 159.36658 | 0.00118 | 0.00118
11.8 | 2822.51518 | 160.82066 | 0.00123 | 0.00123
11.9 | 2845.56095 | 162.13376 | 0.00131 | 0.00131
12 | 2866.08394 | 163.30312 | 0.00133 | 0.00133
12.1 | 2891.18271 | 164.73318 | 0.00133 | 0.00133
12.2 | 2911.02882 | 165.86397 | 0.00134 | 0.00134
12.3 | 2930.62106 | 166.9803 | 0.0014 | 0.0014
12.4 | 2947.62142 | 167.94894 | 0.00146 | 0.00146
12.5 | 2968.18987 | 169.12088 | 0.00147 | 0.00147
12.6 | 2990.15753 | 170.37254 | 0.00146 | 0.00146
12.7 | 3006.20683 | 171.287 | 0.00154 | 0.00154
12.8 | 3030.31988 | 172.66092 | 0.00161 | 0.00161
12.9 | 3051.43669 | 173.86411 | 0.00162 | 0.00162
13 | 3065.69487 | 174.6765 | 0.00171 | 0.00171
13.1 | 3083.73887 | 175.70461 | 0.0017 | 0.0017
13.2 | 3102.72314 | 176.78629 | 0.00173 | 0.00173
13.3 | 3126.35042 | 178.13252 | 0.0018 | 0.0018
13.4 | 3138.74371 | 178.83867 | 0.00186 | 0.00186
13.5 | 3158.87481 | 179.98569 | 0.00185 | 0.00185
13.6 | 3177.84809 | 181.06674 | 0.00194 | 0.00194
13.7 | 3194.52882 | 182.01718 | 0.00196 | 0.00196
13.8 | 3209.95301 | 182.89601 | 0.00197 | 0.00197
13.9 | 3224.28942 | 183.71286 | 0.00204 | 0.00204
14 | 3244.28603 | 184.85223 | 0.00207 | 0.00207
14.1 | 3253.46701 | 185.37534 | 0.00215 | 0.00215
14.2 | 3274.009 | 186.54578 | 0.00217 | 0.00217
14.3 | 3291.86171 | 187.56299 | 0.00225 | 0.00225
14.4 | 3304.57464 | 188.28734 | 0.00222 | 0.00222
14.5 | 3315.12541 | 188.8885 | 0.00235 | 0.00235
14.6 | 3331.16055 | 189.80215 | 0.00242 | 0.00242
14.7 | 3349.27961 | 190.83453 | 0.00236 | 0.00236
14.8 | 3360.6939 | 191.48489 | 0.00245 | 0.00245
14.9 | 3377.39959 | 192.43675 | 0.00252 | 0.00252
15 | 3388.16345 | 193.05005 | 0.00254 | 0.00254
15.1 | 3402.45925 | 193.86459 | 0.00262 | 0.00262
15.2 | 3416.23612 | 194.64957 | 0.00268 | 0.00268
15.3 | 3425.84327 | 195.19696 | 0.00274 | 0.00274
15.4 | 3444.05659 | 196.23471 | 0.00273 | 0.00273
15.5 | 3449.53947 | 196.54712 | 0.00287 | 0.00287
15.6 | 3467.70883 | 197.58237 | 0.00293 | 0.00293
15.7 | 3479.24381 | 198.23961 | 0.00294 | 0.00294
15.8 | 3487.92188 | 198.73405 | 0.00296 | 0.00296
15.9 | 3498.20741 | 199.32011 | 0.00301 | 0.00301
16 | 3510.16708 | 200.00154 | 0.00313 | 0.00313
16.1 | 3522.00232 | 200.67589 | 0.00315 | 0.00315
16.2 | 3530.45017 | 201.15723 | 0.00315 | 0.00315
16.3 | 3544.10969 | 201.93552 | 0.00328 | 0.00328
16.4 | 3557.85377 | 202.71863 | 0.0034 | 0.0034
16.5 | 3567.20872 | 203.25165 | 0.00346 | 0.00346
16.6 | 3573.67583 | 203.62013 | 0.00331 | 0.00331
16.7 | 3583.72182 | 204.19254 | 0.00342 | 0.00342
16.8 | 3597.38134 | 204.97083 | 0.00364 | 0.00364
16.9 | 3600.12203 | 205.12698 | 0.00358 | 0.00358
17 | 3615.31265 | 205.99251 | 0.0037 | 0.0037
17.1 | 3623.50196 | 206.45911 | 0.00369 | 0.00369
17.2 | 3630.45782 | 206.85544 | 0.00374 | 0.00374
17.3 | 3638.63744 | 207.3215 | 0.00377 | 0.00377
17.4 | 3647.15718 | 207.80693 | 0.00388 | 0.00388
17.5 | 3658.12145 | 208.43166 | 0.00395 | 0.00395
17.6 | 3663.95861 | 208.76424 | 0.00393 | 0.00393
17.7 | 3676.35377 | 209.47049 | 0.00407 | 0.00407
17.8 | 3684.54419 | 209.93716 | 0.00409 | 0.00409
17.9 | 3692.42802 | 210.38637 | 0.00419 | 0.00419
18 | 3698.52819 | 210.73395 | 0.00427 | 0.00427
18.1 | 3704.58178 | 211.07886 | 0.00434 | 0.00434
18.2 | 3715.593 | 211.70625 | 0.00452 | 0.00452
18.3 | 3719.19088 | 211.91125 | 0.00443 | 0.00443
18.4 | 3729.49205 | 212.4982 | 0.00454 | 0.00454
18.5 | 3736.24451 | 212.88293 | 0.0047 | 0.0047
18.6 | 3740.10541 | 213.10292 | 0.00463 | 0.00463
18.7 | 3748.025 | 213.55415 | 0.00481 | 0.00481
18.8 | 3754.38556 | 213.91656 | 0.00479 | 0.00479
18.9 | 3762.73319 | 214.3922 | 0.00491 | 0.00491
19 | 3768.21272 | 214.70441 | 0.00494 | 0.00494
19.1 | 3775.53701 | 215.12173 | 0.00504 | 0.00504
19.2 | 3783.89694 | 215.59807 | 0.00513 | 0.00513
19.3 | 3791.55315 | 216.0343 | 0.00517 | 0.00517
19.4 | 3793.55289 | 216.14824 | 0.00526 | 0.00526
19.5 | 3797.65853 | 216.38217 | 0.0054 | 0.0054
19.6 | 3805.02157 | 216.8017 | 0.00545 | 0.00545
19.7 | 3809.28852 | 217.04482 | 0.00554 | 0.00554
19.8 | 3818.06865 | 217.54509 | 0.00563 | 0.00563
19.9 | 3823.4245 | 217.85025 | 0.00566 | 0.00566
20 | 3829.66138 | 218.20563 | 0.00574 | 0.00574
20.1 | 3835.06417 | 218.51346 | 0.00585 | 0.00585
20.2 | 3839.96591 | 218.79276 | 0.00587 | 0.00587
20.3 | 3845.01331 | 219.08034 | 0.00603 | 0.00603
20.4 | 3848.07177 | 219.25461 | 0.00605 | 0.00605
20.5 | 3856.19365 | 219.71738 | 0.00615 | 0.00615
20.6 | 3863.452 | 220.13094 | 0.00623 | 0.00623
20.7 | 3864.21345 | 220.17432 | 0.00623 | 0.00623
20.8 | 3870.10388 | 220.50995 | 0.00636 | 0.00636
20.9 | 3874.1421 | 220.74004 | 0.00646 | 0.00646
21 | 3877.81523 | 220.94933 | 0.0065 | 0.0065
21.1 | 3882.4223 | 221.21182 | 0.00656 | 0.00656
21.2 | 3890.77254 | 221.68759 | 0.00675 | 0.00675
21.3 | 3896.82762 | 222.03261 | 0.00673 | 0.00673
21.4 | 3902.12424 | 222.3344 | 0.00686 | 0.00686
21.5 | 3904.27224 | 222.45679 | 0.00689 | 0.00689
21.6 | 3909.21645 | 222.73849 | 0.00704 | 0.00704
21.7 | 3910.7535 | 222.82607 | 0.00709 | 0.00709
21.8 | 3914.21653 | 223.02339 | 0.00705 | 0.00705
21.9 | 3921.45626 | 223.43588 | 0.00719 | 0.00719
22 | 3926.33416 | 223.71382 | 0.00729 | 0.00729
22.1 | 3930.22671 | 223.93561 | 0.00736 | 0.00736
22.2 | 3934.41692 | 224.17436 | 0.00742 | 0.00742
22.3 | 3935.32738 | 224.22624 | 0.00752 | 0.00752
22.4 | 3935.93982 | 224.26112 | 0.00755 | 0.00755
22.5 | 3941.96659 | 224.60452 | 0.00764 | 0.00764
22.6 | 3951.81514 | 225.16566 | 0.00775 | 0.00775
22.7 | 3953.92738 | 225.28603 | 0.00787 | 0.00787
22.8 | 3957.14939 | 225.4696 | 0.0079 | 0.0079
22.9 | 3963.71335 | 225.8436 | 0.00795 | 0.00795
23 | 3967.33172 | 226.04977 | 0.00812 | 0.00812
23.1 | 3968.21387 | 226.10004 | 0.00806 | 0.00806
23.2 | 3971.92612 | 226.31155 | 0.00828 | 0.00828
23.3 | 3977.09869 | 226.60628 | 0.00822 | 0.00822
23.4 | 3982.16508 | 226.89494 | 0.0085 | 0.0085
23.5 | 3987.09625 | 227.1759 | 0.00855 | 0.00855
23.6 | 3987.9974 | 227.22725 | 0.00859 | 0.00859
23.7 | 3992.40367 | 227.47832 | 0.00865 | 0.00865
23.8 | 3990.16775 | 227.35092 | 0.00868 | 0.00868
23.9 | 3996.25376 | 227.69768 | 0.00881 | 0.00881
24 | 4004.85657 | 228.18785 | 0.00895 | 0.00895
24.1 | 4001.71652 | 228.00894 | 0.00892 | 0.00892
24.2 | 4009.04529 | 228.42651 | 0.00915 | 0.00915
24.3 | 4014.30726 | 228.72633 | 0.00917 | 0.00917
24.4 | 4015.69866 | 228.80562 | 0.00925 | 0.00925
24.5 | 4018.87819 | 228.98677 | 0.00926 | 0.00926
24.6 | 4021.31975 | 229.12589 | 0.00939 | 0.00939
24.7 | 4025.1933 | 229.3466 | 0.00949 | 0.00949
24.8 | 4031.85934 | 229.72641 | 0.00959 | 0.00959
24.9 | 4033.71602 | 229.8322 | 0.00968 | 0.00968
25 | 4035.48367 | 229.93292 | 0.00985 | 0.00985
25.1 | 4040.91813 | 230.24257 | 0.0099 | 0.0099
25.2 | 4037.09151 | 230.02454 | 0.00992 | 0.00992
25.3 | 4043.87191 | 230.41086 | 0.01002 | 0.01002
25.4 | 4049.72769 | 230.74451 | 0.0101 | 0.0101
25.5 | 4049.9378 | 230.75648 | 0.01027 | 0.01027
25.6 | 4052.70196 | 230.91399 | 0.01026 | 0.01026
25.7 | 4056.24509 | 231.11586 | 0.0103 | 0.0103
25.8 | 4060.01993 | 231.33093 | 0.01046 | 0.01046
25.9 | 4060.96317 | 231.38469 | 0.01053 | 0.01053
26 | 4067.25481 | 231.74316 | 0.01062 | 0.01062
26.1 | 4068.56611 | 231.81789 | 0.0107 | 0.0107
26.2 | 4072.46649 | 232.04012 | 0.01078 | 0.01078
26.3 | 4079.22193 | 232.42503 | 0.01083 | 0.01083
26.4 | 4079.5479 | 232.4436 | 0.01102 | 0.01102
26.5 | 4082.88091 | 232.63351 | 0.01102 | 0.01102
26.6 | 4081.39229 | 232.54869 | 0.01116 | 0.01116
26.7 | 4087.86237 | 232.91734 | 0.01125 | 0.01125
26.8 | 4095.29768 | 233.34099 | 0.01126 | 0.01126
26.9 | 4097.26761 | 233.45323 | 0.0114 | 0.0114
27 | 4096.8772 | 233.43098 | 0.01156 | 0.01156
27.1 | 4101.05661 | 233.66911 | 0.01163 | 0.01163
27.2 | 4104.70739 | 233.87714 | 0.01165 | 0.01165
27.3 | 4101.66122 | 233.70357 | 0.01175 | 0.01175
27.4 | 4105.34218 | 233.9133 | 0.01186 | 0.01186
27.5 | 4106.9109 | 234.00269 | 0.01193 | 0.01193
27.6 | 4112.29022 | 234.30919 | 0.01203 | 0.01203
27.7 | 4117.33463 | 234.5966 | 0.01218 | 0.01218
27.8 | 4117.76863 | 234.62134 | 0.01223 | 0.01223
27.9 | 4122.52732 | 234.89247 | 0.0123 | 0.0123
28 | 4117.53356 | 234.60794 | 0.01234 | 0.01234
28.1 | 4126.65829 | 235.12785 | 0.01254 | 0.01254
28.2 | 4131.56301 | 235.4073 | 0.01254 | 0.01254
28.3 | 4132.24138 | 235.44595 | 0.01265 | 0.01265
28.4 | 4135.62432 | 235.63872 | 0.01276 | 0.01276
28.5 | 4139.20358 | 235.84265 | 0.01281 | 0.01281
28.6 | 4144.9748 | 236.17148 | 0.01291 | 0.01291
28.7 | 4141.48681 | 235.97275 | 0.01299 | 0.01299
28.8 | 4142.53175 | 236.03229 | 0.01306 | 0.01306
28.9 | 4145.82714 | 236.22005 | 0.01311 | 0.01311
29 | 4149.08677 | 236.40578 | 0.01326 | 0.01326
29.1 | 4152.20484 | 236.58344 | 0.01332 | 0.01332
29.2 | 4155.81688 | 236.78925 | 0.01348 | 0.01348
29.3 | 4161.87644 | 237.13449 | 0.01351 | 0.01351
29.4 | 4154.26232 | 236.70067 | 0.01354 | 0.01354
29.5 | 4163.57517 | 237.23129 | 0.01367 | 0.01367
29.6 | 4167.54447 | 237.45744 | 0.01383 | 0.01383
29.7 | 4167.13543 | 237.43414 | 0.01385 | 0.01385
29.8 | 4173.62601 | 237.80396 | 0.01401 | 0.01401
29.9 | 4175.7334 | 237.92404 | 0.01406 | 0.01406
30 | 4179.58498 | 238.14349 | 0.01414 | 0.01414
30.1 | 4180.41721 | 238.1909 | 0.01424 | 0.01424
30.2 | 4179.26237 | 238.12511 | 0.01436 | 0.01436
30.3 | 4180.13521 | 238.17484 | 0.01438 | 0.01438
30.4 | 4183.07781 | 238.3425 | 0.0145 | 0.0145
30.5 | 4185.8688 | 238.50153 | 0.0146 | 0.0146
30.6 | 4190.21882 | 238.74939 | 0.01467 | 0.01467
30.7 | 4195.72517 | 239.06313 | 0.01475 | 0.01475
30.8 | 4189.70324 | 238.72 | 0.01481 | 0.01481
30.9 | 4195.54524 | 239.05287 | 0.01497 | 0.01497
31 | 4199.03025 | 239.25143 | 0.01506 | 0.01506
31.1 | 4197.80314 | 239.18152 | 0.0151 | 0.0151
31.2 | 4201.7974 | 239.4091 | 0.01524 | 0.01524
31.3 | 4208.80504 | 239.80838 | 0.01532 | 0.01532
31.4 | 4214.2082 | 240.11624 | 0.0154 | 0.0154
31.5 | 4211.50811 | 239.9624 | 0.01551 | 0.01551
31.6 | 4210.64012 | 239.91295 | 0.01559 | 0.01559
31.7 | 4210.9549 | 239.93088 | 0.01565 | 0.01565
31.8 | 4215.09035 | 240.1665 | 0.01577 | 0.01577
31.9 | 4220.52294 | 240.47604 | 0.01585 | 0.01585
32 | 4222.06037 | 240.56364 | 0.0159 | 0.0159
32.1 | 4226.41039 | 240.81149 | 0.01603 | 0.01603
32.2 | 4222.35504 | 240.58043 | 0.01611 | 0.01611
32.3 | 4229.11644 | 240.96568 | 0.0162 | 0.0162
32.4 | 4227.30036 | 240.86221 | 0.01626 | 0.01626
32.5 | 4231.57029 | 241.1055 | 0.01635 | 0.01635
32.6 | 4234.09492 | 241.24934 | 0.0164 | 0.0164
32.7 | 4239.6687 | 241.56693 | 0.01642 | 0.01642
32.8 | 4242.44702 | 241.72523 | 0.0166 | 0.0166
32.9 | 4242.02383 | 241.70113 | 0.01674 | 0.01674
33 | 4243.20064 | 241.76817 | 0.0168 | 0.0168
33.1 | 4244.81779 | 241.86031 | 0.01693 | 0.01693
33.2 | 4245.93203 | 241.9238 | 0.01701 | 0.01701
33.3 | 4250.14719 | 242.16397 | 0.01708 | 0.01708
33.4 | 4253.99579 | 242.38326 | 0.01717 | 0.01717
33.5 | 4255.46728 | 242.4671 | 0.01729 | 0.01729
33.6 | 4254.46741 | 242.41013 | 0.0173 | 0.0173
33.7 | 4260.27477 | 242.74101 | 0.01746 | 0.01746
33.8 | 4257.1675 | 242.56396 | 0.0175 | 0.0175
33.9 | 4260.57093 | 242.75789 | 0.01766 | 0.01766
34 | 4263.84918 | 242.94469 | 0.01768 | 0.01768
34.1 | 4267.49401 | 243.15236 | 0.0178 | 0.0178
34.2 | 4272.19793 | 243.42038 | 0.01791 | 0.01791
34.3 | 4272.70569 | 243.44931 | 0.01794 | 0.01794
34.4 | 4273.19929 | 243.47743 | 0.01808 | 0.01808
34.5 | 4275.14873 | 243.5885 | 0.01815 | 0.01815
34.6 | 4276.31475 | 243.65494 | 0.01826 | 0.01826
34.7 | 4278.52236 | 243.78073 | 0.01838 | 0.01838
34.8 | 4282.59522 | 244.01279 | 0.0184 | 0.0184
34.9 | 4284.18405 | 244.10332 | 0.01855 | 0.01855
35 | 4284.75589 | 244.13589 | 0.0186 | 0.0186
35.1 | 4288.97738 | 244.37643 | 0.01869 | 0.01869
35.2 | 4287.79759 | 244.3092 | 0.01884 | 0.01884
35.3 | 4288.1079 | 244.32689 | 0.01888 | 0.01888
35.4 | 4294.34441 | 244.68224 | 0.01894 | 0.01894
35.5 | 4297.95012 | 244.88768 | 0.01903 | 0.01903
35.6 | 4299.92452 | 245.00017 | 0.01909 | 0.01909
35.7 | 4300.80518 | 245.05035 | 0.01922 | 0.01922
35.8 | 4301.91942 | 245.11383 | 0.01937 | 0.01937
35.9 | 4303.50676 | 245.20428 | 0.01946 | 0.01946
36 | 4303.95193 | 245.22964 | 0.01952 | 0.01952
36.1 | 4305.2651 | 245.30447 | 0.01967 | 0.01967
36.2 | 4309.84385 | 245.56535 | 0.01967 | 0.01967
36.3 | 4315.26564 | 245.87427 | 0.01978 | 0.01978
36.4 | 4317.81821 | 246.01971 | 0.01988 | 0.01988
36.5 | 4321.31737 | 246.21909 | 0.01993 | 0.01993
36.6 | 4315.75589 | 245.90221 | 0.02003 | 0.02003
36.7 | 4318.95591 | 246.08453 | 0.02013 | 0.02013
36.8 | 4321.94397 | 246.25479 | 0.02019 | 0.02019
36.9 | 4325.6063 | 246.46347 | 0.02029 | 0.02029
37 | 4329.54393 | 246.68782 | 0.02052 | 0.02052
37.1 | 4329.43441 | 246.68158 | 0.02048 | 0.02048
37.2 | 4331.00462 | 246.77104 | 0.02054 | 0.02054
37.3 | 4331.26949 | 246.78613 | 0.02063 | 0.02063
37.4 | 4330.18319 | 246.72424 | 0.02071 | 0.02071
37.5 | 4330.68797 | 246.75301 | 0.02087 | 0.02087
37.6 | 4336.60038 | 247.08987 | 0.02097 | 0.02097
37.7 | 4339.41782 | 247.25041 | 0.0211 | 0.0211
37.8 | 4343.76448 | 247.49808 | 0.02106 | 0.02106
37.9 | 4345.97097 | 247.62379 | 0.02125 | 0.02125
38 | 4341.18696 | 247.35121 | 0.02135 | 0.02135
38.1 | 4342.79628 | 247.44292 | 0.02135 | 0.02135
38.2 | 4347.87311 | 247.73218 | 0.02147 | 0.02147
38.3 | 4353.05834 | 248.02762 | 0.02154 | 0.02154
38.4 | 4357.06042 | 248.25565 | 0.02164 | 0.02164
38.5 | 4358.68539 | 248.34824 | 0.02185 | 0.02185
38.6 | 4359.36861 | 248.38716 | 0.02183 | 0.02183
38.7 | 4360.17737 | 248.43324 | 0.02188 | 0.02188
38.8 | 4359.71357 | 248.40681 | 0.0221 | 0.0221
38.9 | 4359.77615 | 248.41039 | 0.0221 | 0.0221
39 | 4363.75625 | 248.63716 | 0.02229 | 0.02229
39.1 | 4361.43391 | 248.50484 | 0.02226 | 0.02226
39.2 | 4367.86674 | 248.87137 | 0.0224 | 0.0224
39.3 | 4374.82707 | 249.26796 | 0.02251 | 0.02251
39.4 | 4370.51468 | 249.02225 | 0.02256 | 0.02256
39.5 | 4369.24249 | 248.94975 | 0.02268 | 0.02268
39.6 | 4375.63099 | 249.31377 | 0.02278 | 0.02278
39.7 | 4383.42206 | 249.75768 | 0.02288 | 0.02288
39.8 | 4380.89631 | 249.61377 | 0.02293 | 0.02293
39.9 | 4383.04767 | 249.73634 | 0.02305 | 0.02305
40 | 4383.73573 | 249.77554 | 0.02314 | 0.02314
40.1 | 4382.78913 | 249.72162 | 0.02323 | 0.02323
40.2 | 4385.17556 | 249.85759 | 0.02331 | 0.02331
40.3 | 4384.09746 | 249.79616 | 0.02344 | 0.02344
40.4 | 4390.24977 | 250.1467 | 0.02348 | 0.02348
40.5 | 4386.99648 | 249.96133 | 0.02358 | 0.02358
40.6 | 4393.51685 | 250.33286 | 0.02364 | 0.02364
40.7 | 4396.85285 | 250.52293 | 0.02378 | 0.02378
40.8 | 4395.33629 | 250.43652 | 0.0238 | 0.0238
40.9 | 4396.45015 | 250.49998 | 0.02392 | 0.02392
41 | 4399.18935 | 250.65607 | 0.024 | 0.024
41.1 | 4402.2873 | 250.83258 | 0.02416 | 0.02416
41.2 | 4402.01797 | 250.81723 | 0.02415 | 0.02415
41.3 | 4407.10112 | 251.10686 | 0.02424 | 0.02424
41.4 | 4410.49226 | 251.30008 | 0.02436 | 0.02436
41.5 | 4409.59744 | 251.2491 | 0.0245 | 0.0245
41.6 | 4410.94972 | 251.32614 | 0.02456 | 0.02456
41.7 | 4411.77711 | 251.37329 | 0.02461 | 0.02461
41.8 | 4415.62571 | 251.59258 | 0.02477 | 0.02477
41.9 | 4411.98573 | 251.38518 | 0.02485 | 0.02485
42 | 4418.44612 | 251.75327 | 0.0249 | 0.0249
42.1 | 4420.8657 | 251.89113 | 0.02496 | 0.02496
42.2 | 4421.95311 | 251.95309 | 0.02508 | 0.02508
42.3 | 4423.43876 | 252.03773 | 0.02517 | 0.02517
42.4 | 4421.71209 | 251.93936 | 0.02522 | 0.02522
42.5 | 4425.45861 | 252.15283 | 0.02531 | 0.02531
42.6 | 4423.86344 | 252.06194 | 0.02545 | 0.02545
42.7 | 4427.47697 | 252.26782 | 0.0255 | 0.0255
42.8 | 4432.98966 | 252.58192 | 0.02558 | 0.02558
42.9 | 4434.58185 | 252.67265 | 0.02578 | 0.02578
43 | 4434.4753 | 252.66658 | 0.02576 | 0.02576
43.1 | 4435.38874 | 252.71863 | 0.02587 | 0.02587
43.2 | 4440.18692 | 252.99202 | 0.02599 | 0.02599
43.3 | 4434.57216 | 252.6721 | 0.02605 | 0.02605
43.4 | 4444.29405 | 253.22603 | 0.02611 | 0.02611
43.5 | 4443.42121 | 253.1763 | 0.02627 | 0.02627
43.6 | 4446.32322 | 253.34164 | 0.02629 | 0.02629
43.7 | 4448.04393 | 253.43968 | 0.02645 | 0.02645
43.8 | 4448.15196 | 253.44585 | 0.02654 | 0.02654
43.9 | 4450.23924 | 253.56477 | 0.02663 | 0.02663
44 | 4449.07807 | 253.49861 | 0.02668 | 0.02668
44.1 | 4450.61214 | 253.58601 | 0.02682 | 0.02682
44.2 | 4453.46236 | 253.74841 | 0.0269 | 0.0269
44.3 | 4458.82156 | 254.05377 | 0.02691 | 0.02691
44.4 | 4458.48145 | 254.03439 | 0.02705 | 0.02705
44.5 | 4457.35343 | 253.97012 | 0.02713 | 0.02713
44.6 | 4464.42515 | 254.37305 | 0.02729 | 0.02729
44.7 | 4457.24539 | 253.96397 | 0.02732 | 0.02732
44.8 | 4468.51365 | 254.606 | 0.02737 | 0.02737
44.9 | 4464.35958 | 254.36932 | 0.02751 | 0.02751
45 | 4468.42574 | 254.601 | 0.02755 | 0.02755
45.1 | 4471.27298 | 254.76323 | 0.02771 | 0.02771
45.2 | 4472.13948 | 254.81259 | 0.02775 | 0.02775
45.3 | 4473.57036 | 254.89413 | 0.02785 | 0.02785
45.4 | 4474.75947 | 254.96188 | 0.028 | 0.028
45.5 | 4477.12578 | 255.09671 | 0.02808 | 0.02808
45.6 | 4478.3622 | 255.16716 | 0.02821 | 0.02821
45.7 | 4478.76975 | 255.19038 | 0.02825 | 0.02825
45.8 | 4480.21106 | 255.27251 | 0.02831 | 0.02831
45.9 | 4480.72366 | 255.30171 | 0.02842 | 0.02842
46 | 4484.34167 | 255.50786 | 0.02848 | 0.02848
46.1 | 4479.07187 | 255.2076 | 0.02856 | 0.02856
46.2 | 4488.91446 | 255.7684 | 0.02871 | 0.02871
46.3 | 4488.61048 | 255.75108 | 0.02877 | 0.02877
46.4 | 4491.00621 | 255.88759 | 0.02885 | 0.02885
46.5 | 4494.38617 | 256.08017 | 0.02892 | 0.02892
46.6 | 4494.4413 | 256.08331 | 0.02904 | 0.02904
46.7 | 4495.05858 | 256.11847 | 0.02913 | 0.02913
46.8 | 4494.76726 | 256.10187 | 0.02922 | 0.02922
46.9 | 4496.79494 | 256.21741 | 0.02931 | 0.02931
47 | 4498.42289 | 256.31018 | 0.02946 | 0.02946
47.1 | 4499.82844 | 256.39026 | 0.02947 | 0.02947
47.2 | 4500.88941 | 256.45071 | 0.02956 | 0.02956
47.3 | 4501.30291 | 256.47427 | 0.02962 | 0.02962
47.4 | 4503.2274 | 256.58392 | 0.0297 | 0.0297
47.5 | 4502.03009 | 256.51569 | 0.02981 | 0.02981
47.6 | 4510.86797 | 257.01926 | 0.02986 | 0.02986
47.7 | 4512.20609 | 257.09552 | 0.03003 | 0.03003
47.8 | 4508.82167 | 256.90268 | 0.03005 | 0.03005
47.9 | 4513.14785 | 257.14917 | 0.03014 | 0.03014
48 | 4516.12845 | 257.319 | 0.03023 | 0.03023
48.1 | 4517.42895 | 257.3931 | 0.03037 | 0.03037
48.2 | 4516.44808 | 257.33722 | 0.03043 | 0.03043
48.3 | 4519.24838 | 257.49677 | 0.03059 | 0.03059
48.4 | 4522.51248 | 257.68274 | 0.0306 | 0.0306
48.5 | 4523.54178 | 257.74139 | 0.03072 | 0.03072
48.6 | 4524.54947 | 257.7988 | 0.03087 | 0.03087
48.7 | 4525.3206 | 257.84274 | 0.03089 | 0.03089
48.8 | 4522.90736 | 257.70523 | 0.03102 | 0.03102
48.9 | 4524.28162 | 257.78354 | 0.03108 | 0.03108
49 | 4531.60256 | 258.20068 | 0.03117 | 0.03117
49.1 | 4529.69708 | 258.0921 | 0.03121 | 0.03121
49.2 | 4533.61757 | 258.31549 | 0.03139 | 0.03139
49.3 | 4535.89149 | 258.44504 | 0.03146 | 0.03146
49.4 | 4536.11389 | 258.45773 | 0.03156 | 0.03156
49.5 | 4538.58525 | 258.59854 | 0.03165 | 0.03165
49.6 | 4537.97728 | 258.5639 | 0.03171 | 0.03171
49.7 | 4542.05275 | 258.79611 | 0.03181 | 0.03181
49.8 | 4542.40069 | 258.81592 | 0.03188 | 0.03188
49.9 | 4542.36306 | 258.81378 | 0.03193 | 0.03193
50 | 4544.22161 | 258.91968 | 0.032 | 0.032
50.1 | 4545.13058 | 258.97147 | 0.03223 | 0.03223
50.2 | 4542.62644 | 258.8288 | 0.03225 | 0.03225
50.3 | 4546.33869 | 259.04031 | 0.0324 | 0.0324
50.4 | 4550.81873 | 259.29556 | 0.03248 | 0.03248
50.5 | 4547.50769 | 259.1069 | 0.03252 | 0.03252
50.6 | 4552.3528 | 259.38297 | 0.03258 | 0.03258
50.7 | 4552.39974 | 259.38565 | 0.0327 | 0.0327
50.8 | 4554.1171 | 259.48349 | 0.03282 | 0.03282
50.9 | 4555.04656 | 259.53647 | 0.03286 | 0.03286
51 | 4558.61613 | 259.73984 | 0.03291 | 0.03291
51.1 | 4560.36814 | 259.83966 | 0.03311 | 0.03311
51.2 | 4562.53663 | 259.96323 | 0.03315 | 0.03315
51.3 | 4564.10833 | 260.05276 | 0.03328 | 0.03328
51.4 | 4563.63373 | 260.02573 | 0.03334 | 0.03334
51.5 | 4567.43203 | 260.24216 | 0.03343 | 0.03343
51.6 | 4564.33892 | 260.06592 | 0.03346 | 0.03346
51.7 | 4565.34959 | 260.1235 | 0.03356 | 0.03356
51.8 | 4573.2785 | 260.57529 | 0.03365 | 0.03365
51.9 | 4572.08604 | 260.50732 | 0.03377 | 0.03377
52 | 4573.73001 | 260.60101 | 0.03387 | 0.03387
52.1 | 4575.65114 | 260.71045 | 0.03405 | 0.03405
52.2 | 4576.69459 | 260.76993 | 0.03405 | 0.03405
52.3 | 4577.19602 | 260.79849 | 0.03414 | 0.03414
52.4 | 4577.21017 | 260.79929 | 0.03423 | 0.03423
52.5 | 4575.79345 | 260.71857 | 0.03429 | 0.03429
52.6 | 4579.62491 | 260.93689 | 0.03436 | 0.03436
52.7 | 4585.30523 | 261.26053 | 0.03448 | 0.03448
52.8 | 4581.32215 | 261.0336 | 0.03452 | 0.03452
52.9 | 4585.36483 | 261.26392 | 0.03463 | 0.03463
53 | 4584.43724 | 261.21109 | 0.03468 | 0.03468
53.1 | 4586.91306 | 261.35214 | 0.03482 | 0.03482
53.2 | 4591.09694 | 261.59055 | 0.03494 | 0.03494
53.3 | 4590.50946 | 261.55707 | 0.035 | 0.035
53.4 | 4593.35819 | 261.71936 | 0.03506 | 0.03506
53.5 | 4595.49092 | 261.84088 | 0.03521 | 0.03521
53.6 | 4597.65941 | 261.96445 | 0.03531 | 0.03531
53.7 | 4592.31287 | 261.65982 | 0.03533 | 0.03533
53.8 | 4594.32192 | 261.77429 | 0.03553 | 0.03553
53.9 | 4597.33345 | 261.94586 | 0.03555 | 0.03555
54 | 4596.4703 | 261.8967 | 0.03565 | 0.03565
54.1 | 4600.60537 | 262.13229 | 0.03573 | 0.03573
54.2 | 4601.73376 | 262.19659 | 0.03577 | 0.03577
54.3 | 4606.22795 | 262.45267 | 0.03589 | 0.03589
54.4 | 4603.61429 | 262.30374 | 0.03601 | 0.03601
54.5 | 4604.89579 | 262.37677 | 0.03615 | 0.03615
54.6 | 4608.15206 | 262.56229 | 0.03617 | 0.03617
54.7 | 4611.65458 | 262.76187 | 0.03624 | 0.03624
54.8 | 4614.61432 | 262.93051 | 0.03635 | 0.03635
54.9 | 4614.84008 | 262.94336 | 0.03642 | 0.03642
55 | 4618.09002 | 263.12854 | 0.03657 | 0.03657
55.1 | 4614.39975 | 262.91827 | 0.0366 | 0.0366
55.2 | 4616.7925 | 263.0546 | 0.03671 | 0.03671
55.3 | 4616.57494 | 263.04221 | 0.03678 | 0.03678
55.4 | 4618.80937 | 263.16953 | 0.03689 | 0.03689
55.5 | 4621.69424 | 263.33389 | 0.03694 | 0.03694
55.6 | 4622.74253 | 263.39362 | 0.03708 | 0.03708
55.7 | 4626.57399 | 263.61194 | 0.03719 | 0.03719
55.8 | 4617.44294 | 263.09167 | 0.03721 | 0.03721
55.9 | 4623.28643 | 263.42462 | 0.03736 | 0.03736
56 | 4624.20471 | 263.47693 | 0.03746 | 0.03746
56.1 | 4626.53153 | 263.60953 | 0.03754 | 0.03754
56.2 | 4627.41517 | 263.65985 | 0.03758 | 0.03758
56.3 | 4632.12244 | 263.92807 | 0.03773 | 0.03773
56.4 | 4636.85505 | 264.19772 | 0.0378 | 0.0378
56.5 | 4632.62387 | 263.95663 | 0.0379 | 0.0379
56.6 | 4632.47038 | 263.94791 | 0.03798 | 0.03798
56.7 | 4633.43114 | 264.00266 | 0.03809 | 0.03809
56.8 | 4635.14999 | 264.10059 | 0.03816 | 0.03816
56.9 | 4639.23365 | 264.33325 | 0.03828 | 0.03828
57 | 4638.89204 | 264.31378 | 0.0383 | 0.0383
57.1 | 4644.78694 | 264.64966 | 0.03849 | 0.03849
57.2 | 4637.99275 | 264.26254 | 0.03853 | 0.03853
57.3 | 4643.84519 | 264.59601 | 0.03861 | 0.03861
57.4 | 4639.16622 | 264.32941 | 0.03874 | 0.03874
57.5 | 4644.11005 | 264.61111 | 0.03877 | 0.03877
57.6 | 4648.2861 | 264.84903 | 0.03895 | 0.03895
57.7 | 4653.47767 | 265.14484 | 0.03911 | 0.03911
57.8 | 4655.56346 | 265.2637 | 0.03907 | 0.03907
57.9 | 4649.84216 | 264.93771 | 0.03913 | 0.03913
58 | 4649.50055 | 264.91824 | 0.03924 | 0.03924
58.1 | 4652.77396 | 265.10474 | 0.03935 | 0.03935
58.2 | 4651.77596 | 265.04788 | 0.03952 | 0.03952
58.3 | 4654.53714 | 265.2052 | 0.03953 | 0.03953
58.4 | 4658.90281 | 265.45395 | 0.03963 | 0.03963
58.5 | 4665.59045 | 265.83499 | 0.0397 | 0.0397
58.6 | 4658.61596 | 265.43762 | 0.03979 | 0.03979
58.7 | 4665.07673 | 265.80573 | 0.03989 | 0.03989
58.8 | 4658.12869 | 265.40985 | 0.04003 | 0.04003
58.9 | 4658.03146 | 265.40433 | 0.0401 | 0.0401
59 | 4664.0832 | 265.74911 | 0.04018 | 0.04018
59.1 | 4666.62496 | 265.89395 | 0.04027 | 0.04027
59.2 | 4669.83877 | 266.07706 | 0.04034 | 0.04034
59.3 | 4669.99076 | 266.08572 | 0.04049 | 0.04049
59.4 | 4670.04403 | 266.08878 | 0.04052 | 0.04052
59.5 | 4671.14076 | 266.15125 | 0.04061 | 0.04061
59.6 | 4671.32591 | 266.1618 | 0.04063 | 0.04063
59.7 | 4672.72364 | 266.24142 | 0.04075 | 0.04075
59.8 | 4673.54618 | 266.2883 | 0.04093 | 0.04093
59.9 | 4680.58214 | 266.68921 | 0.04096 | 0.04096
60 | 4675.11341 | 266.37759 | 0.04111 | 0.04111
60.1 | 4681.81223 | 266.75928 | 0.04117 | 0.04117
60.2 | 4676.56888 | 266.46054 | 0.04121 | 0.04121
60.3 | 4677.87273 | 266.53482 | 0.04137 | 0.04137
60.4 | 4677.92302 | 266.53769 | 0.04144 | 0.04144
60.5 | 4684.89304 | 266.93481 | 0.04156 | 0.04156
60.6 | 4687.3875 | 267.07697 | 0.04162 | 0.04162
60.7 | 4687.75444 | 267.09787 | 0.04172 | 0.04172
60.8 | 4686.04304 | 267.00034 | 0.04179 | 0.04179
60.9 | 4687.39085 | 267.07715 | 0.04183 | 0.04183
61 | 4688.79938 | 267.15741 | 0.04195 | 0.04195
61.1 | 4687.37818 | 267.07642 | 0.04204 | 0.04204
61.2 | 4687.62405 | 267.09042 | 0.04221 | 0.04221
61.3 | 4696.0216 | 267.56891 | 0.04225 | 0.04225
61.4 | 4697.54338 | 267.65561 | 0.04232 | 0.04232
61.5 | 4701.94817 | 267.90659 | 0.04245 | 0.04245
61.6 | 4696.97453 | 267.6232 | 0.04252 | 0.04252
61.7 | 4696.30212 | 267.5849 | 0.04258 | 0.04258
61.8 | 4696.18142 | 267.578 | 0.04272 | 0.04272
61.9 | 4699.58372 | 267.77188 | 0.04276 | 0.04276
62 | 4703.29113 | 267.98309 | 0.04288 | 0.04288
62.1 | 4703.25649 | 267.98114 | 0.0429 | 0.0429
62.2 | 4705.11355 | 268.08694 | 0.04304 | 0.04304
62.3 | 4703.72997 | 268.00812 | 0.04312 | 0.04312
62.4 | 4702.29909 | 267.92657 | 0.04322 | 0.04322
62.5 | 4704.53389 | 268.05392 | 0.04332 | 0.04332
62.6 | 4703.30529 | 267.98392 | 0.04339 | 0.04339
62.7 | 4707.16171 | 268.20364 | 0.04354 | 0.04354
62.8 | 4707.31817 | 268.21255 | 0.04355 | 0.04355
62.9 | 4715.50599 | 268.67908 | 0.04369 | 0.04369
63 | 4711.17944 | 268.43256 | 0.04373 | 0.04373
63.1 | 4714.51394 | 268.62256 | 0.04386 | 0.04386
63.2 | 4715.62818 | 268.68604 | 0.0439 | 0.0439
63.3 | 4717.38316 | 268.78604 | 0.04408 | 0.04408
63.4 | 4720.25871 | 268.94989 | 0.04416 | 0.04416
63.5 | 4718.84347 | 268.86923 | 0.04427 | 0.04427
63.6 | 4720.34328 | 268.95471 | 0.04436 | 0.04436
63.7 | 4720.75231 | 268.978 | 0.0444 | 0.0444
63.8 | 4720.02663 | 268.93665 | 0.04454 | 0.04454
63.9 | 4718.93586 | 268.87451 | 0.04461 | 0.04461
64 | 4722.58404 | 269.08237 | 0.04468 | 0.04468
64.10001 | 4722.4462 | 269.07452 | 0.04477 | 0.04477
64.2 | 4722.73603 | 269.09103 | 0.04486 | 0.04486
64.3 | 4731.60818 | 269.59656 | 0.04499 | 0.04499
64.4 | 4728.08108 | 269.39557 | 0.04504 | 0.04504
64.5 | 4725.94351 | 269.2738 | 0.04512 | 0.04512
64.60001 | 4729.57119 | 269.4805 | 0.04524 | 0.04524
64.7 | 4731.04119 | 269.56424 | 0.04537 | 0.04537
64.8 | 4735.3927 | 269.81219 | 0.04538 | 0.04538
64.9 | 4735.03061 | 269.79156 | 0.04555 | 0.04555
65 | 4734.96318 | 269.78772 | 0.04559 | 0.04559
65.10001 | 4737.591 | 269.93744 | 0.0457 | 0.0457
65.2 | 4738.99506 | 270.01743 | 0.04579 | 0.04579
65.3 | 4735.68104 | 269.82861 | 0.04585 | 0.04585
65.4 | 4738.12073 | 269.96762 | 0.04594 | 0.04594
65.5 | 4740.12494 | 270.08182 | 0.04607 | 0.04607
65.60001 | 4739.58291 | 270.05093 | 0.04613 | 0.04613
65.70001 | 4743.39537 | 270.26816 | 0.04621 | 0.04621
65.8 | 4742.41115 | 270.21207 | 0.04635 | 0.04635
65.9 | 4742.00547 | 270.18896 | 0.04637 | 0.04637
66 | 4744.63329 | 270.33868 | 0.04653 | 0.04653
66.10001 | 4744.5219 | 270.33234 | 0.04651 | 0.04651
66.20001 | 4745.41672 | 270.38333 | 0.04673 | 0.04673
66.3 | 4745.86822 | 270.40906 | 0.04681 | 0.04681
66.4 | 4750.10537 | 270.65048 | 0.04684 | 0.04684
66.5 | 4748.73111 | 270.57217 | 0.04692 | 0.04692
66.60001 | 4751.85402 | 270.75012 | 0.04702 | 0.04702
66.70001 | 4753.55126 | 270.84683 | 0.04714 | 0.04714
66.8 | 4754.39094 | 270.89465 | 0.04721 | 0.04721
66.9 | 4752.31148 | 270.77618 | 0.04728 | 0.04728
67 | 4756.1679 | 270.99591 | 0.04738 | 0.04738
67.10001 | 4755.26527 | 270.94449 | 0.04743 | 0.04743
67.20001 | 4759.17198 | 271.16708 | 0.04748 | 0.04748
67.3 | 4759.6436 | 271.19394 | 0.04763 | 0.04763
67.4 | 4757.70831 | 271.08368 | 0.04768 | 0.04768
67.5 | 4758.95889 | 271.15494 | 0.04777 | 0.04777
67.60001 | 4759.36942 | 271.17831 | 0.04783 | 0.04783
67.70001 | 4762.18536 | 271.33878 | 0.04796 | 0.04796
67.8 | 4764.34454 | 271.46179 | 0.04809 | 0.04809
67.9 | 4765.54185 | 271.53003 | 0.04816 | 0.04816
68 | 4768.0065 | 271.67044 | 0.04828 | 0.04828
68.10001 | 4766.85502 | 271.60483 | 0.04833 | 0.04833
68.20001 | 4769.70524 | 271.76724 | 0.04839 | 0.04839
68.3 | 4768.10709 | 271.67618 | 0.0486 | 0.0486
68.4 | 4775.31217 | 272.0867 | 0.0486 | 0.0486
68.5 | 4770.24913 | 271.79822 | 0.04871 | 0.04871
68.60001 | 4773.67453 | 271.99341 | 0.04878 | 0.04878
68.70001 | 4773.27034 | 271.97037 | 0.04889 | 0.04889
68.8 | 4773.1638 | 271.96429 | 0.04892 | 0.04892
68.9 | 4775.30882 | 272.08652 | 0.0491 | 0.0491
69 | 4773.79039 | 272 | 0.0492 | 0.0492
69.10001 | 4773.70098 | 271.9949 | 0.04922 | 0.04922
69.20001 | 4777.85058 | 272.23135 | 0.04938 | 0.04938
69.3 | 4778.77371 | 272.28394 | 0.04941 | 0.04941
69.4 | 4781.69285 | 272.45026 | 0.04954 | 0.04954
69.5 | 4778.67164 | 272.27814 | 0.04962 | 0.04962
69.60001 | 4782.92592 | 272.52051 | 0.04966 | 0.04966
69.70001 | 4780.78872 | 272.39874 | 0.04979 | 0.04979
69.8 | 4789.5968 | 272.9006 | 0.0499 | 0.0499
69.9 | 4784.77664 | 272.62598 | 0.05002 | 0.05002
70 | 4788.13946 | 272.81757 | 0.05014 | 0.05014
70.10001 | 4788.74445 | 272.85205 | 0.05009 | 0.05009
70.20001 | 4787.92489 | 272.80536 | 0.05029 | 0.05029
70.3 | 4790.37724 | 272.94507 | 0.05033 | 0.05033
70.4 | 4789.08606 | 272.87152 | 0.05046 | 0.05046
70.5 | 4790.65292 | 272.96078 | 0.05058 | 0.05058
70.60001 | 4792.98793 | 273.09384 | 0.05063 | 0.05063
70.70001 | 4792.2872 | 273.05389 | 0.05065 | 0.05065
70.8 | 4793.71957 | 273.13553 | 0.05084 | 0.05084
70.9 | 4797.82969 | 273.36972 | 0.05093 | 0.05093
71 | 4798.73233 | 273.42114 | 0.05106 | 0.05106
71.10001 | 4790.7155 | 272.96436 | 0.05104 | 0.05104
71.20001 | 4800.73504 | 273.53525 | 0.05115 | 0.05115
71.3 | 4798.73717 | 273.42142 | 0.05131 | 0.05131
71.4 | 4801.44024 | 273.57544 | 0.05141 | 0.05141
71.5 | 4801.62352 | 273.58588 | 0.05153 | 0.05153
71.60001 | 4798.6947 | 273.41901 | 0.05157 | 0.05157
71.70001 | 4801.57658 | 273.58319 | 0.05169 | 0.05169
71.8 | 4801.1519 | 273.55899 | 0.05182 | 0.05182
71.9 | 4802.1704 | 273.61703 | 0.05182 | 0.05182
72 | 4805.16963 | 273.78793 | 0.05195 | 0.05195
72.10001 | 4807.64881 | 273.92917 | 0.05203 | 0.05203
72.20001 | 4807.99824 | 273.9491 | 0.05212 | 0.05212
72.3 | 4806.3498 | 273.85516 | 0.0522 | 0.0522
72.4 | 4810.80934 | 274.10925 | 0.05229 | 0.05229
72.5 | 4803.45711 | 273.69034 | 0.0524 | 0.0524
72.60001 | 4811.71496 | 274.16086 | 0.05244 | 0.05244
72.70001 | 4809.44589 | 274.03159 | 0.05258 | 0.05258
72.8 | 4811.86062 | 274.16916 | 0.05266 | 0.05266
72.9 | 4816.3753 | 274.42639 | 0.05273 | 0.05273
73 | 4815.93013 | 274.40103 | 0.05278 | 0.05278
73.10001 | 4816.22629 | 274.41791 | 0.05286 | 0.05286
73.20001 | 4815.69692 | 274.38773 | 0.05302 | 0.05302
73.3 | 4817.29992 | 274.47906 | 0.05308 | 0.05308
73.4 | 4819.50603 | 274.60477 | 0.05317 | 0.05317
73.5 | 4820.94474 | 274.68674 | 0.05328 | 0.05328
73.60001 | 4819.54217 | 274.60684 | 0.05332 | 0.05332
73.70001 | 4818.39664 | 274.54156 | 0.05343 | 0.05343
73.8 | 4826.60942 | 275.00952 | 0.05349 | 0.05349
73.9 | 4818.81835 | 274.56558 | 0.05358 | 0.05358
74 | 4826.85715 | 275.02362 | 0.05373 | 0.05373
74.10001 | 4823.78267 | 274.84845 | 0.05375 | 0.05375
74.20001 | 4826.23316 | 274.98807 | 0.05391 | 0.05391
74.3 | 4829.34378 | 275.16531 | 0.05396 | 0.05396
74.4 | 4829.86569 | 275.19504 | 0.05406 | 0.05406
74.5 | 4829.56953 | 275.17816 | 0.05413 | 0.05413
74.60001 | 4827.61376 | 275.06674 | 0.05422 | 0.05422
74.70001 | 4831.31036 | 275.27737 | 0.05428 | 0.05428
74.8 | 4830.63199 | 275.23871 | 0.05449 | 0.05449
74.9 | 4834.681 | 275.46942 | 0.05449 | 0.05449
75 | 4835.19658 | 275.49878 | 0.05458 | 0.05458
75.10001 | 4833.8566 | 275.42242 | 0.05472 | 0.05472
75.20001 | 4834.75477 | 275.4736 | 0.05481 | 0.05481
75.3 | 4831.96713 | 275.31479 | 0.0549 | 0.0549
75.4 | 4836.80107 | 275.59021 | 0.05502 | 0.05502
75.5 | 4835.43798 | 275.51254 | 0.05507 | 0.05507
75.60001 | 4838.93864 | 275.71201 | 0.05518 | 0.05518
75.70001 | 4839.6688 | 275.7536 | 0.0553 | 0.0553
75.8 | 4842.44563 | 275.91183 | 0.05536 | 0.05536
75.9 | 4840.63551 | 275.80869 | 0.05542 | 0.05542
76 | 4839.20947 | 275.72745 | 0.05556 | 0.05556
76.10001 | 4840.27192 | 275.78796 | 0.0556 | 0.0556
76.20001 | 4843.55018 | 275.97476 | 0.05582 | 0.05582
76.3 | 4847.68227 | 276.21021 | 0.05586 | 0.05586
76.4 | 4848.13042 | 276.23572 | 0.05591 | 0.05591
76.5 | 4848.29359 | 276.24503 | 0.05601 | 0.05601
76.60001 | 4846.18284 | 276.12476 | 0.05611 | 0.05611
76.70001 | 4845.17068 | 276.06708 | 0.05624 | 0.05624
76.8 | 4851.97119 | 276.45456 | 0.05626 | 0.05626
76.9 | 4851.21608 | 276.41153 | 0.05641 | 0.05641
77 | 4852.09525 | 276.46164 | 0.05651 | 0.05651
77.10001 | 4854.28907 | 276.58664 | 0.05656 | 0.05656
77.20001 | 4853.94411 | 276.56699 | 0.05664 | 0.05664
77.3 | 4854.65862 | 276.6077 | 0.05677 | 0.05677
77.4 | 4850.2177 | 276.35464 | 0.05685 | 0.05685
77.5 | 4850.41514 | 276.36591 | 0.05694 | 0.05694
77.60001 | 4856.13495 | 276.6918 | 0.05699 | 0.05699
77.70001 | 4859.68888 | 276.89432 | 0.05714 | 0.05714
77.8 | 4859.0932 | 276.86035 | 0.05732 | 0.05732
77.9 | 4859.91277 | 276.90707 | 0.05732 | 0.05732
78 | 4857.85529 | 276.78983 | 0.05739 | 0.05739
78.10001 | 4857.12029 | 276.74796 | 0.05755 | 0.05755
78.20001 | 4859.70601 | 276.89529 | 0.05755 | 0.05755
78.3 | 4863.61571 | 277.11804 | 0.05768 | 0.05768
78.4 | 4865.1468 | 277.20529 | 0.05785 | 0.05785
78.5 | 4868.44666 | 277.39331 | 0.05794 | 0.05794
78.60001 | 4867.90612 | 277.36252 | 0.05797 | 0.05797
78.70001 | 4863.62651 | 277.11865 | 0.05812 | 0.05812
78.8 | 4863.5453 | 277.11404 | 0.05816 | 0.05816
78.9 | 4866.49275 | 277.28198 | 0.05828 | 0.05828
79 | 4867.12903 | 277.31824 | 0.05835 | 0.05835
79.10001 | 4869.6924 | 277.46429 | 0.05846 | 0.05846
79.20001 | 4871.27379 | 277.55438 | 0.05855 | 0.05855
79.3 | 4874.32443 | 277.72821 | 0.05869 | 0.05869
79.4 | 4866.27817 | 277.26974 | 0.05871 | 0.05871
79.5 | 4867.87781 | 277.3609 | 0.05874 | 0.05874
79.60001 | 4866.10085 | 277.25964 | 0.05884 | 0.05884
79.70001 | 4872.86896 | 277.64526 | 0.05899 | 0.05899
79.8 | 4874.92308 | 277.76233 | 0.0591 | 0.0591
79.9 | 4879.35618 | 278.01489 | 0.0592 | 0.0592
80 | 4880.74757 | 278.09418 | 0.05925 | 0.05925
80.10001 | 4876.23475 | 277.83707 | 0.05939 | 0.05939
80.20001 | 4876.96193 | 277.87848 | 0.0594 | 0.0594
80.3 | 4877.88655 | 277.93118 | 0.05953 | 0.05953
80.4 | 4879.69294 | 278.03409 | 0.05961 | 0.05961
80.50001 | 4882.27569 | 278.18124 | 0.05968 | 0.05968
80.60001 | 4882.9902 | 278.22195 | 0.05977 | 0.05977
80.70001 | 4884.53992 | 278.31027 | 0.05985 | 0.05985
80.8 | 4875.22259 | 277.77939 | 0.06003 | 0.06003
80.9 | 4883.24873 | 278.23669 | 0.06009 | 0.06009
81.00001 | 4879.62402 | 278.03015 | 0.06015 | 0.06015
81.10001 | 4882.32896 | 278.1843 | 0.06026 | 0.06026
81.20001 | 4884.51794 | 278.30902 | 0.06034 | 0.06034
81.3 | 4888.99015 | 278.56381 | 0.06043 | 0.06043
81.4 | 4890.60581 | 278.65588 | 0.06052 | 0.06052
81.50001 | 4889.38503 | 278.58633 | 0.06059 | 0.06059
81.60001 | 4886.73821 | 278.43552 | 0.06073 | 0.06073
81.70001 | 4888.37436 | 278.52875 | 0.06075 | 0.06075
81.8 | 4889.14698 | 278.57275 | 0.06085 | 0.06085
81.9 | 4895.3522 | 278.92633 | 0.06099 | 0.06099
82.00001 | 4892.76499 | 278.7789 | 0.06109 | 0.06109
82.10001 | 4896.41763 | 278.98703 | 0.06121 | 0.06121
82.20001 | 4890.00715 | 278.62177 | 0.06132 | 0.06132
82.3 | 4896.532 | 278.99353 | 0.06139 | 0.06139
82.4 | 4890.25153 | 278.63571 | 0.06151 | 0.06151
82.50001 | 4893.00005 | 278.7923 | 0.06151 | 0.06151
82.60001 | 4893.18483 | 278.80283 | 0.0616 | 0.0616
82.70001 | 4896.75775 | 279.00641 | 0.06173 | 0.06173
82.8 | 4900.41524 | 279.21481 | 0.06186 | 0.06186
82.9 | 4899.73836 | 279.17624 | 0.06198 | 0.06198
83.00001 | 4900.62982 | 279.22702 | 0.06208 | 0.06208
83.10001 | 4902.10578 | 279.31113 | 0.06216 | 0.06216
83.20001 | 4901.12193 | 279.25507 | 0.06221 | 0.06221
83.3 | 4901.21283 | 279.26025 | 0.06234 | 0.06234
83.4 | 4904.38268 | 279.44086 | 0.06244 | 0.06244
83.50001 | 4908.38662 | 279.66901 | 0.06253 | 0.06253
83.60001 | 4901.80813 | 279.29416 | 0.06261 | 0.06261
83.70001 | 4906.63461 | 279.56918 | 0.06272 | 0.06272
83.8 | 4900.04383 | 279.19363 | 0.06277 | 0.06277
83.9 | 4903.20288 | 279.37363 | 0.06289 | 0.06289
84.00001 | 4906.77878 | 279.57739 | 0.06299 | 0.06299
84.10001 | 4904.58496 | 279.45239 | 0.06305 | 0.06305
84.20001 | 4909.57424 | 279.73666 | 0.06322 | 0.06322
84.3 | 4910.65234 | 279.7981 | 0.06325 | 0.06325
84.4 | 4910.96564 | 279.81595 | 0.06334 | 0.06334
84.50001 | 4912.40099 | 279.89774 | 0.06344 | 0.06344
84.60001 | 4912.1581 | 279.88388 | 0.06356 | 0.06356
84.70001 | 4913.44146 | 279.957 | 0.06363 | 0.06363
84.8 | 4914.28301 | 280.00494 | 0.06373 | 0.06373
84.9 | 4918.93552 | 280.27005 | 0.06383 | 0.06383
85.00001 | 4910.95781 | 279.81549 | 0.06387 | 0.06387
85.10001 | 4919.40267 | 280.29666 | 0.06404 | 0.06404
85.20001 | 4913.02647 | 279.93335 | 0.06411 | 0.06411
85.3 | 4915.22625 | 280.05872 | 0.06423 | 0.06423
85.4 | 4915.7653 | 280.08942 | 0.06425 | 0.06425
85.50001 | 4917.93901 | 280.21326 | 0.06434 | 0.06434
85.60001 | 4921.79357 | 280.43289 | 0.06449 | 0.06449
85.70001 | 4921.91426 | 280.43976 | 0.06456 | 0.06456
85.8 | 4920.72664 | 280.3721 | 0.06458 | 0.06458
85.9 | 4920.96804 | 280.38586 | 0.06474 | 0.06474
86.00001 | 4924.50483 | 280.58737 | 0.06482 | 0.06482
86.10001 | 4923.57537 | 280.53442 | 0.06492 | 0.06492
86.20001 | 4920.69386 | 280.37024 | 0.06499 | 0.06499
86.3 | 4927.48022 | 280.7569 | 0.06504 | 0.06504
86.4 | 4922.00516 | 280.44495 | 0.06519 | 0.06519
86.50001 | 4928.90626 | 280.83817 | 0.06524 | 0.06524
86.60001 | 4924.87922 | 280.6087 | 0.06544 | 0.06544
86.70001 | 4929.12121 | 280.8504 | 0.06546 | 0.06546
86.8 | 4929.92811 | 280.89639 | 0.06555 | 0.06555
86.9 | 4930.71005 | 280.94095 | 0.06563 | 0.06563
87.00001 | 4932.96944 | 281.06967 | 0.0657 | 0.0657
87.10001 | 4929.62077 | 280.87888 | 0.06585 | 0.06585
87.20001 | 4931.10642 | 280.96353 | 0.06596 | 0.06596
87.3 | 4927.58378 | 280.76282 | 0.06599 | 0.06599
87.4 | 4928.27184 | 280.802 | 0.06612 | 0.06612
87.50001 | 4930.53757 | 280.93109 | 0.06622 | 0.06622
87.60001 | 4933.1326 | 281.07898 | 0.06626 | 0.06626
87.70001 | 4939.54308 | 281.44421 | 0.06642 | 0.06642
87.8 | 4932.02321 | 281.01575 | 0.06646 | 0.06646
87.9 | 4938.11406 | 281.36279 | 0.06659 | 0.06659
88.00001 | 4935.15097 | 281.19397 | 0.06669 | 0.06669
88.10001 | 4935.51753 | 281.21484 | 0.06674 | 0.06674
88.20001 | 4936.78376 | 281.28699 | 0.06688 | 0.06688
88.3 | 4938.65013 | 281.39334 | 0.06689 | 0.06689
88.4 | 4940.51799 | 281.49976 | 0.06708 | 0.06708
88.50001 | 4940.24046 | 281.48395 | 0.06714 | 0.06714
88.60001 | 4942.52518 | 281.61414 | 0.06726 | 0.06726
88.70001 | 4945.14517 | 281.76343 | 0.06733 | 0.06733
88.8 | 4942.92937 | 281.63718 | 0.06739 | 0.06739
88.9 | 4942.57696 | 281.6171 | 0.06758 | 0.06758
89.00001 | 4943.57347 | 281.67386 | 0.06765 | 0.06765
89.10001 | 4945.85522 | 281.80386 | 0.06776 | 0.06776
89.20001 | 4941.42659 | 281.55154 | 0.06784 | 0.06784
89.3 | 4945.21745 | 281.76755 | 0.06793 | 0.06793
89.4 | 4944.19709 | 281.70938 | 0.06802 | 0.06802
89.50001 | 4946.13536 | 281.81982 | 0.06815 | 0.06815
89.60001 | 4947.33267 | 281.88806 | 0.06825 | 0.06825
89.70001 | 4949.51867 | 282.0126 | 0.06832 | 0.06832
89.8 | 4951.53219 | 282.12732 | 0.06846 | 0.06846
89.9 | 4949.10181 | 281.98886 | 0.06856 | 0.06856
90.00001 | 4953.22943 | 282.22403 | 0.06868 | 0.06868
90.10001 | 4953.30133 | 282.22815 | 0.06879 | 0.06879
90.20001 | 4952.71534 | 282.19473 | 0.06879 | 0.06879
90.3 | 4950.93353 | 282.09323 | 0.06888 | 0.06888
90.4 | 4950.88808 | 282.09064 | 0.06901 | 0.06901
90.50001 | 4951.16562 | 282.10645 | 0.06912 | 0.06912
90.60001 | 4950.24435 | 282.05396 | 0.06919 | 0.06919
90.70001 | 4951.46811 | 282.12369 | 0.06928 | 0.06928
90.8 | 4954.72588 | 282.3093 | 0.06938 | 0.06938
90.9 | 4954.68043 | 282.3067 | 0.06945 | 0.06945
91.00001 | 4956.03122 | 282.38367 | 0.06955 | 0.06955
91.10001 | 4954.09593 | 282.27341 | 0.06965 | 0.06965
91.20001 | 4959.42831 | 282.57724 | 0.06976 | 0.06976
91.3 | 4957.78136 | 282.4834 | 0.06983 | 0.06983
91.4 | 4960.62264 | 282.64529 | 0.06991 | 0.06991
91.50001 | 4959.89546 | 282.60385 | 0.06997 | 0.06997
91.60001 | 4959.31543 | 282.5708 | 0.07007 | 0.07007
91.70001 | 4959.90179 | 282.60422 | 0.07021 | 0.07021
91.8 | 4961.33529 | 282.68588 | 0.07029 | 0.07029
91.9 | 4960.99554 | 282.66653 | 0.0704 | 0.0704
92.00001 | 4959.46147 | 282.57913 | 0.07049 | 0.07049
92.10001 | 4961.47163 | 282.69366 | 0.0706 | 0.0706
92.20001 | 4963.29591 | 282.79761 | 0.0707 | 0.0707
92.3 | 4964.70444 | 282.87787 | 0.07085 | 0.07085
92.4 | 4965.37536 | 282.91608 | 0.07089 | 0.07089
92.50001 | 4964.18439 | 282.84824 | 0.07098 | 0.07098
92.60001 | 4965.958 | 282.94928 | 0.07102 | 0.07102
92.70001 | 4968.0125 | 283.06635 | 0.0712 | 0.0712
92.8 | 4967.53752 | 283.03928 | 0.07115 | 0.07115
92.9 | 4968.62531 | 283.10126 | 0.07134 | 0.07134
93.00001 | 4970.27189 | 283.19507 | 0.07144 | 0.07144
93.10001 | 4968.12686 | 283.07288 | 0.07154 | 0.07154
93.20001 | 4971.19799 | 283.24783 | 0.07164 | 0.07164
93.3 | 4970.73121 | 283.22125 | 0.07167 | 0.07167
93.4 | 4974.19722 | 283.41873 | 0.07172 | 0.07172
93.50001 | 4972.23847 | 283.30713 | 0.07186 | 0.07186
93.60001 | 4970.9741 | 283.23508 | 0.07201 | 0.07201
93.70001 | 4971.18719 | 283.24722 | 0.07212 | 0.07212
93.8 | 4973.71629 | 283.39133 | 0.07215 | 0.07215
93.9 | 4973.62688 | 283.38623 | 0.0722 | 0.0722
94.00001 | 4974.63457 | 283.44366 | 0.07235 | 0.07235
94.10001 | 4972.21053 | 283.30554 | 0.07237 | 0.07237
94.20001 | 4975.17996 | 283.47473 | 0.07254 | 0.07254
94.3 | 4976.07775 | 283.52588 | 0.07265 | 0.07265
94.4 | 4979.71028 | 283.73285 | 0.07271 | 0.07271
94.50001 | 4977.15585 | 283.58731 | 0.07277 | 0.07277
94.60001 | 4975.92092 | 283.51694 | 0.07294 | 0.07294
94.70001 | 4979.79 | 283.7374 | 0.07299 | 0.07299
94.8 | 4982.50723 | 283.89221 | 0.07304 | 0.07304
94.9 | 4980.69413 | 283.78891 | 0.0732 | 0.0732
95.00001 | 4983.24372 | 283.93417 | 0.07331 | 0.07331
95.10001 | 4981.52636 | 283.83633 | 0.07342 | 0.07342
95.20001 | 4983.68405 | 283.95929 | 0.07342 | 0.07342
95.3 | 4984.63213 | 284.01331 | 0.07363 | 0.07363
95.4 | 4983.9396 | 283.97385 | 0.07366 | 0.07366
95.50001 | 4983.16847 | 283.9299 | 0.07378 | 0.07378
95.60001 | 4985.99522 | 284.09097 | 0.07391 | 0.07391
95.70001 | 4985.63498 | 284.07043 | 0.07402 | 0.07402
95.8 | 4985.63647 | 284.07053 | 0.07414 | 0.07414
95.9 | 4984.16051 | 283.98642 | 0.07412 | 0.07412
96.00001 | 4984.80275 | 284.02301 | 0.07423 | 0.07423
96.10001 | 4983.35809 | 283.9407 | 0.07436 | 0.07436
96.20001 | 4988.81899 | 284.25186 | 0.07444 | 0.07444
96.3 | 4987.25846 | 284.16293 | 0.07459 | 0.07459
96.4 | 4991.73515 | 284.418 | 0.07467 | 0.07467
96.50001 | 4991.51573 | 284.40552 | 0.07474 | 0.07474
96.60001 | 4988.65917 | 284.24274 | 0.07488 | 0.07488
96.70001 | 4992.87136 | 284.48276 | 0.07493 | 0.07493
96.8 | 4994.35514 | 284.56729 | 0.07507 | 0.07507
96.9 | 4993.321 | 284.50836 | 0.07515 | 0.07515
97.00001 | 4994.43822 | 284.57202 | 0.07525 | 0.07525
97.10001 | 4992.43252 | 284.45773 | 0.07536 | 0.07536
97.20001 | 4991.17598 | 284.38614 | 0.07544 | 0.07544
97.3 | 4991.26054 | 284.39096 | 0.0755 | 0.0755
97.4 | 4992.9183 | 284.48541 | 0.07571 | 0.07571
97.50001 | 4986.44039 | 284.11633 | 0.07572 | 0.07572
97.60001 | 4995.4161 | 284.62775 | 0.07576 | 0.07576
97.70001 | 4994.14541 | 284.55533 | 0.07588 | 0.07588
97.8 | 4996.19804 | 284.6723 | 0.07604 | 0.07604
97.9 | 4998.08639 | 284.77988 | 0.07606 | 0.07606
98.00001 | 4998.66605 | 284.81293 | 0.0762 | 0.0762
98.10001 | 4999.67672 | 284.87051 | 0.07632 | 0.07632
98.20001 | 5000.29251 | 284.90558 | 0.07641 | 0.07641
98.3 | 4998.92011 | 284.82739 | 0.07647 | 0.07647
98.4 | 5002.95796 | 285.05746 | 0.07655 | 0.07655
98.50001 | 5005.63309 | 285.20987 | 0.07673 | 0.07673
98.60001 | 5006.04995 | 285.23364 | 0.07678 | 0.07678
98.70001 | 5001.22346 | 284.95862 | 0.07692 | 0.07692
98.8 | 5002.63385 | 285.039 | 0.07699 | 0.07699
98.9 | 4995.33452 | 284.62311 | 0.07703 | 0.07703
99.00001 | 5003.55512 | 285.09149 | 0.07719 | 0.07719
99.10001 | 5004.05505 | 285.11996 | 0.07716 | 0.07716
99.20001 | 5007.06844 | 285.29166 | 0.07732 | 0.07732
99.3 | 5007.12171 | 285.29471 | 0.07746 | 0.07746
99.4 | 5007.26439 | 285.30283 | 0.07758 | 0.07758
99.50001 | 5008.30784 | 285.36227 | 0.07767 | 0.07767
99.60001 | 5004.99979 | 285.1738 | 0.07769 | 0.07769
99.70001 | 5009.60387 | 285.43613 | 0.07784 | 0.07784
99.8 | 5007.88949 | 285.33844 | 0.07786 | 0.07786
99.9 | 5013.16711 | 285.63916 | 0.07802 | 0.07802
100.00001 | 5011.04705 | 285.51837 | 0.07809 | 0.07809
100.10001 | 5009.56476 | 285.4339 | 0.07823 | 0.07823
100.20001 | 5011.95602 | 285.57016 | 0.07831 | 0.07831
100.3 | 4999.70652 | 284.87219 | 0.0783 | 0.0783
100.4 | 5009.51596 | 285.43112 | 0.07842 | 0.07842
100.50001 | 5010.1161 | 285.4653 | 0.07854 | 0.07854
100.60001 | 5012.46676 | 285.59924 | 0.07865 | 0.07865
100.70001 | 5013.90509 | 285.68121 | 0.07873 | 0.07873
100.8 | 5011.76454 | 285.55923 | 0.0789 | 0.0789
100.9 | 5016.13654 | 285.80835 | 0.07891 | 0.07891
101.00001 | 5012.19556 | 285.5838 | 0.07902 | 0.07902
101.10001 | 5012.54834 | 285.60391 | 0.07914 | 0.07914
101.20001 | 5013.6216 | 285.66504 | 0.07925 | 0.07925
101.3 | 5015.41905 | 285.76746 | 0.07933 | 0.07933
101.4 | 5016.34963 | 285.8205 | 0.07943 | 0.07943
101.50001 | 5017.54694 | 285.8887 | 0.07959 | 0.07959
101.60001 | 5019.27212 | 285.987 | 0.0796 | 0.0796
101.70001 | 5007.21894 | 285.30023 | 0.0797 | 0.0797
101.8 | 5015.74799 | 285.78619 | 0.07983 | 0.07983
101.9 | 5014.04479 | 285.68915 | 0.07994 | 0.07994
102.00001 | 5020.89262 | 286.07935 | 0.08 | 0.08
102.10001 | 5024.4417 | 286.28156 | 0.0801 | 0.0801
102.20001 | 5023.66759 | 286.23746 | 0.08022 | 0.08022
102.3 | 5025.3693 | 286.33441 | 0.08033 | 0.08033
102.4 | 5018.63919 | 285.95093 | 0.08039 | 0.08039
102.50001 | 5020.28279 | 286.04459 | 0.08047 | 0.08047
102.60001 | 5021.03344 | 286.08737 | 0.08063 | 0.08063
102.70001 | 5022.20578 | 286.15414 | 0.08076 | 0.08076
102.8 | 5025.02918 | 286.31503 | 0.08086 | 0.08086
102.9 | 5023.41054 | 286.22281 | 0.08088 | 0.08088
103.00001 | 5026.04023 | 286.37265 | 0.081 | 0.081
103.10001 | 5022.02064 | 286.14362 | 0.08111 | 0.08111
103.20001 | 5020.78421 | 286.07315 | 0.08117 | 0.08117
103.3 | 5021.08522 | 286.0903 | 0.08129 | 0.08129
103.4 | 5026.88475 | 286.42075 | 0.08137 | 0.08137
103.50001 | 5029.4593 | 286.56744 | 0.08149 | 0.08149
103.60001 | 5029.56733 | 286.57361 | 0.0816 | 0.0816
103.70001 | 5030.86336 | 286.64746 | 0.08165 | 0.08165
103.8 | 5027.72443 | 286.4686 | 0.08177 | 0.08177
103.9 | 5029.26484 | 286.55637 | 0.08186 | 0.08186
104.00001 | 5026.24698 | 286.38443 | 0.08198 | 0.08198
104.10001 | 5026.52116 | 286.40002 | 0.08204 | 0.08204
104.20001 | 5029.91527 | 286.59341 | 0.0821 | 0.0821
104.3 | 5031.67026 | 286.69342 | 0.08225 | 0.08225
104.4 | 5033.20135 | 286.78067 | 0.08238 | 0.08238
104.50001 | 5025.51347 | 286.34262 | 0.08243 | 0.08243
104.60001 | 5030.85218 | 286.64682 | 0.08251 | 0.08251
104.70001 | 5031.24259 | 286.66907 | 0.08262 | 0.08262
104.8 | 5036.87114 | 286.98975 | 0.08271 | 0.08271
104.9 | 5037.65158 | 287.03424 | 0.08285 | 0.08285
105.00001 | 5038.53373 | 287.0845 | 0.08292 | 0.08292
105.10001 | 5041.07997 | 287.22955 | 0.08307 | 0.08307
105.20001 | 5036.14582 | 286.94843 | 0.08313 | 0.08313
105.3 | 5035.03941 | 286.88538 | 0.0833 | 0.0833
105.4 | 5034.79801 | 286.87164 | 0.08335 | 0.08335
105.50001 | 5034.62255 | 286.86163 | 0.08343 | 0.08343
105.60001 | 5035.39965 | 286.90591 | 0.08352 | 0.08352
105.70001 | 5036.81302 | 286.98645 | 0.08362 | 0.08362
105.8 | 5034.9813 | 286.88208 | 0.08364 | 0.08364
105.9 | 5033.17006 | 286.77887 | 0.08381 | 0.08381
106.00001 | 5035.0707 | 286.88718 | 0.08388 | 0.08388
106.10001 | 5034.19489 | 286.83728 | 0.08397 | 0.08397
106.20001 | 5036.20692 | 286.9519 | 0.08411 | 0.08411
106.3 | 5043.68432 | 287.37796 | 0.08418 | 0.08418
106.4 | 5045.47544 | 287.48001 | 0.08427 | 0.08427
106.50001 | 5044.48824 | 287.42377 | 0.0844 | 0.0844
106.60001 | 5043.75957 | 287.38223 | 0.08447 | 0.08447
106.70001 | 5042.93703 | 287.33539 | 0.08459 | 0.08459
106.8 | 5041.33701 | 287.2442 | 0.08468 | 0.08468
106.9 | 5044.15631 | 287.40485 | 0.0848 | 0.0848
107.00001 | 5039.9363 | 287.1644 | 0.08492 | 0.08492
107.10001 | 5045.02133 | 287.45413 | 0.08497 | 0.08497
107.20001 | 5039.00684 | 287.11145 | 0.08506 | 0.08506
107.3 | 5041.99043 | 287.28143 | 0.0852 | 0.0852
107.4 | 5039.5336 | 287.14145 | 0.08526 | 0.08526
107.50001 | 5040.9656 | 287.22305 | 0.08535 | 0.08535
107.60001 | 5043.26597 | 287.35413 | 0.08548 | 0.08548
107.70001 | 5048.97796 | 287.67957 | 0.08554 | 0.08554
107.8 | 5050.97732 | 287.79349 | 0.08567 | 0.08567
107.9 | 5048.92468 | 287.67654 | 0.08584 | 0.08584
108.00001 | 5048.92766 | 287.6767 | 0.08582 | 0.08582
108.10001 | 5047.30567 | 287.58429 | 0.08598 | 0.08598
108.20001 | 5046.46599 | 287.53644 | 0.08598 | 0.08598
108.3 | 5050.55115 | 287.76923 | 0.08616 | 0.08616
108.4 | 5051.32526 | 287.81332 | 0.08624 | 0.08624
108.50001 | 5051.60093 | 287.82904 | 0.08639 | 0.08639
108.60001 | 5049.37731 | 287.70233 | 0.08643 | 0.08643
108.70001 | 5051.2813 | 287.81082 | 0.08659 | 0.08659
108.8 | 5044.97588 | 287.45154 | 0.08658 | 0.08658
108.9 | 5049.22085 | 287.69342 | 0.08677 | 0.08677
109.00001 | 5050.81452 | 287.78421 | 0.08683 | 0.08683
109.10001 | 5051.81402 | 287.84116 | 0.08689 | 0.08689
109.20001 | 5057.26412 | 288.1517 | 0.08702 | 0.08702
109.3 | 5055.29903 | 288.03973 | 0.08711 | 0.08711
109.4 | 5053.10073 | 287.91449 | 0.08722 | 0.08722
109.50001 | 5054.22242 | 287.97839 | 0.08736 | 0.08736
109.60001 | 5055.26923 | 288.03802 | 0.08741 | 0.08741
109.70001 | 5055.63281 | 288.05875 | 0.08752 | 0.08752
109.8 | 5055.05316 | 288.02573 | 0.08774 | 0.08774
109.9 | 5060.30396 | 288.32492 | 0.08776 | 0.08776
110.00001 | 5053.63978 | 287.94519 | 0.08785 | 0.08785
110.10001 | 5057.94585 | 288.19055 | 0.08797 | 0.08797
110.20001 | 5051.37369 | 287.81607 | 0.08802 | 0.08802
110.3 | 5054.5752 | 287.9985 | 0.08813 | 0.08813
110.4 | 5057.04619 | 288.13928 | 0.08819 | 0.08819
110.50001 | 5059.36407 | 288.27136 | 0.08836 | 0.08836
110.60001 | 5061.54038 | 288.39536 | 0.08838 | 0.08838
110.70001 | 5059.75708 | 288.29376 | 0.08847 | 0.08847
110.8 | 5057.00074 | 288.13669 | 0.0887 | 0.0887
110.9 | 5059.40951 | 288.27396 | 0.08875 | 0.08875
111.00001 | 5059.26199 | 288.26553 | 0.08887 | 0.08887
111.10001 | 5057.61355 | 288.1716 | 0.08897 | 0.08897
111.20001 | 5058.19805 | 288.20493 | 0.08904 | 0.08904
111.3 | 5065.20867 | 288.60437 | 0.08917 | 0.08917
111.4 | 5060.32445 | 288.32608 | 0.08923 | 0.08923
111.50001 | 5064.28741 | 288.55188 | 0.08928 | 0.08928
111.60001 | 5063.35646 | 288.49884 | 0.08938 | 0.08938
111.70001 | 5063.85341 | 288.52716 | 0.08953 | 0.08953
111.8 | 5065.09431 | 288.59784 | 0.08962 | 0.08962
111.9 | 5067.34475 | 288.72607 | 0.08971 | 0.08971
112.00001 | 5068.81438 | 288.80981 | 0.08994 | 0.08994
112.10001 | 5065.10697 | 288.59857 | 0.08998 | 0.08998
112.20001 | 5067.86816 | 288.75589 | 0.09008 | 0.09008
112.3 | 5064.37831 | 288.55707 | 0.09016 | 0.09016
112.4 | 5065.5365 | 288.62305 | 0.09018 | 0.09018
112.50001 | 5064.3988 | 288.55823 | 0.09035 | 0.09035
112.60001 | 5065.41729 | 288.61624 | 0.09042 | 0.09042
112.70001 | 5070.12606 | 288.88455 | 0.09062 | 0.09062
112.8 | 5060.06591 | 288.31134 | 0.09064 | 0.09064
112.90001 | 5066.00812 | 288.64993 | 0.09081 | 0.09081
113.00001 | 5066.82582 | 288.6965 | 0.09079 | 0.09079
113.10001 | 5069.17648 | 288.83044 | 0.09086 | 0.09086
113.20001 | 5070.17784 | 288.88751 | 0.09115 | 0.09115
113.3 | 5069.90217 | 288.8718 | 0.09115 | 0.09115
113.40001 | 5073.76641 | 289.09198 | 0.09129 | 0.09129
113.50001 | 5071.52863 | 288.96448 | 0.0914 | 0.0914
113.60001 | 5071.491 | 288.96231 | 0.09143 | 0.09143
113.70001 | 5072.25394 | 289.0058 | 0.09162 | 0.09162
113.8 | 5072.47187 | 289.01822 | 0.09156 | 0.09156
113.90001 | 5071.34683 | 288.9541 | 0.0918 | 0.0918
114.00001 | 5069.9912 | 288.87686 | 0.09182 | 0.09182
114.10001 | 5075.09187 | 289.16748 | 0.09193 | 0.09193
114.20001 | 5064.76685 | 288.57919 | 0.09218 | 0.09218
114.3 | 5072.02372 | 288.99268 | 0.09215 | 0.09215
114.40001 | 5071.11177 | 288.9407 | 0.09218 | 0.09218
114.50001 | 5071.8233 | 288.98126 | 0.09231 | 0.09231
114.60001 | 5073.98732 | 289.10455 | 0.09256 | 0.09256
114.70001 | 5075.96768 | 289.21741 | 0.09263 | 0.09263
114.8 | 5079.60953 | 289.4249 | 0.09273 | 0.09273
114.90001 | 5076.15134 | 289.22784 | 0.09279 | 0.09279
115.00001 | 5077.44402 | 289.30151 | 0.0928 | 0.0928
115.10001 | 5076.85021 | 289.26767 | 0.09302 | 0.09302
115.20001 | 5077.52076 | 289.30588 | 0.09313 | 0.09313
115.3 | 5076.87032 | 289.26883 | 0.09326 | 0.09326
115.40001 | 5074.39449 | 289.12775 | 0.09325 | 0.09325
115.50001 | 5078.41557 | 289.35687 | 0.09338 | 0.09338
115.60001 | 5075.66072 | 289.19989 | 0.09345 | 0.09345
115.70001 | 5076.03996 | 289.2215 | 0.09351 | 0.09351
115.8 | 5077.13519 | 289.28391 | 0.09373 | 0.09373
115.90001 | 5076.53356 | 289.24963 | 0.09381 | 0.09381
116.00001 | 5076.3987 | 289.24194 | 0.09392 | 0.09392
116.10001 | 5078.21031 | 289.34518 | 0.09402 | 0.09402
116.20001 | 5080.2771 | 289.46292 | 0.09411 | 0.09411
116.3 | 5081.0229 | 289.50543 | 0.09422 | 0.09422
116.40001 | 5081.89276 | 289.55499 | 0.09425 | 0.09425
116.50001 | 5077.69138 | 289.31561 | 0.09443 | 0.09443
116.60001 | 5080.91487 | 289.49927 | 0.09453 | 0.09453
116.70001 | 5080.33037 | 289.46597 | 0.09458 | 0.09458
116.8 | 5082.10436 | 289.56705 | 0.09455 | 0.09455
116.90001 | 5086.78965 | 289.83401 | 0.09483 | 0.09483
117.00001 | 5082.45677 | 289.58713 | 0.0949 | 0.0949
117.10001 | 5084.31196 | 289.69284 | 0.09508 | 0.09508
117.20001 | 5083.47377 | 289.64508 | 0.09511 | 0.09511
117.3 | 5086.10308 | 289.79489 | 0.09523 | 0.09523
117.40001 | 5084.08956 | 289.68015 | 0.09535 | 0.09535
117.50001 | 5080.91971 | 289.49954 | 0.09546 | 0.09546
117.60001 | 5086.36348 | 289.80972 | 0.09543 | 0.09543
117.70001 | 5087.04334 | 289.84845 | 0.09564 | 0.09564
117.8 | 5085.83523 | 289.77963 | 0.09573 | 0.09573
117.90001 | 5087.14542 | 289.85428 | 0.09578 | 0.09578
118.00001 | 5085.55323 | 289.76355 | 0.09583 | 0.09583
118.10001 | 5084.49711 | 289.70337 | 0.09601 | 0.09601
118.20001 | 5085.64413 | 289.76874 | 0.09614 | 0.09614
118.3 | 5090.47508 | 290.04401 | 0.09618 | 0.09618
118.40001 | 5088.35502 | 289.92319 | 0.09627 | 0.09627
118.50001 | 5089.72779 | 290.0014 | 0.09644 | 0.09644
118.60001 | 5090.60994 | 290.05167 | 0.09651 | 0.09651
118.70001 | 5089.76206 | 290.00336 | 0.09658 | 0.09658
118.8 | 5089.91741 | 290.01221 | 0.09668 | 0.09668
118.90001 | 5089.98781 | 290.01624 | 0.09675 | 0.09675
119.00001 | 5090.97651 | 290.07257 | 0.09689 | 0.09689
119.10001 | 5088.076 | 289.90729 | 0.097 | 0.097
119.20001 | 5089.83582 | 290.00757 | 0.09713 | 0.09713
119.3 | 5090.88412 | 290.06729 | 0.09717 | 0.09717
119.40001 | 5090.00346 | 290.01712 | 0.09726 | 0.09726
119.50001 | 5085.43886 | 289.75705 | 0.0973 | 0.0973
119.60001 | 5085.5875 | 289.7655 | 0.09741 | 0.09741
119.70001 | 5092.01065 | 290.13147 | 0.09754 | 0.09754
119.8 | 5092.32096 | 290.14917 | 0.09768 | 0.09768
119.90001 | 5092.44017 | 290.15594 | 0.09784 | 0.09784
120.00001 | 5095.89054 | 290.35254 | 0.09792 | 0.09792
120.10001 | 5095.22147 | 290.31442 | 0.098 | 0.098
120.20001 | 5093.43222 | 290.21249 | 0.09809 | 0.09809
120.3 | 5094.48349 | 290.27237 | 0.09819 | 0.09819
120.40001 | 5093.77196 | 290.23184 | 0.09828 | 0.09828
120.50001 | 5095.57277 | 290.33444 | 0.09835 | 0.09835
120.60001 | 5095.8436 | 290.34988 | 0.09849 | 0.09849
120.70001 | 5093.41024 | 290.21124 | 0.09857 | 0.09857
120.8 | 5093.8081 | 290.23389 | 0.09869 | 0.09869
120.90001 | 5091.62694 | 290.10962 | 0.09872 | 0.09872
121.00001 | 5091.82103 | 290.12067 | 0.09886 | 0.09886
121.10001 | 5096.99844 | 290.41568 | 0.09895 | 0.09895
121.20001 | 5094.33001 | 290.26364 | 0.09913 | 0.09913
121.3 | 5096.71345 | 290.39944 | 0.09909 | 0.09909
121.40001 | 5100.62166 | 290.62213 | 0.09929 | 0.09929
121.50001 | 5101.74967 | 290.6864 | 0.09931 | 0.09931
121.60001 | 5097.92306 | 290.46835 | 0.0995 | 0.0995
121.70001 | 5096.47988 | 290.38614 | 0.09955 | 0.09955
121.8 | 5097.86345 | 290.46497 | 0.09967 | 0.09967
121.90001 | 5095.8313 | 290.34918 | 0.09978 | 0.09978
122.00001 | 5099.66575 | 290.56766 | 0.09988 | 0.09988
122.10001 | 5100.98822 | 290.64301 | 0.09999 | 0.09999
122.20001 | 5098.04077 | 290.47507 | 0.1 | 0.1
122.3 | 5095.7825 | 290.34641 | 0.10018 | 0.10018
122.40001 | 5095.08364 | 290.30658 | 0.10032 | 0.10032
122.50001 | 5094.33933 | 290.26416 | 0.10038 | 0.10038
122.60001 | 5098.74262 | 290.51505 | 0.10053 | 0.10053
122.70001 | 5096.96268 | 290.41364 | 0.10056 | 0.10056
122.8 | 5105.34272 | 290.89111 | 0.10076 | 0.10076
122.90001 | 5106.43497 | 290.95334 | 0.10074 | 0.10074
123.00001 | 5106.91293 | 290.98059 | 0.10091 | 0.10091
123.10001 | 5106.53369 | 290.95898 | 0.1011 | 0.1011
123.20001 | 5098.89312 | 290.52362 | 0.10109 | 0.10109
123.3 | 5099.5294 | 290.55988 | 0.10132 | 0.10132
123.40001 | 5103.2573 | 290.77231 | 0.10134 | 0.10134
123.50001 | 5104.20054 | 290.82605 | 0.10143 | 0.10143
123.60001 | 5106.70617 | 290.96881 | 0.10151 | 0.10151
123.70001 | 5099.74696 | 290.5723 | 0.10159 | 0.10159
123.8 | 5100.20778 | 290.59854 | 0.10171 | 0.10171
123.90001 | 5095.8734 | 290.35156 | 0.1018 | 0.1018
124.00001 | 5101.80295 | 290.68942 | 0.1019 | 0.1019
124.10001 | 5102.71341 | 290.7413 | 0.102 | 0.102
124.20001 | 5109.616 | 291.13461 | 0.10213 | 0.10213
124.3 | 5109.92967 | 291.15247 | 0.10221 | 0.10221
124.40001 | 5109.13171 | 291.10699 | 0.10225 | 0.10225
124.50001 | 5106.7844 | 290.97327 | 0.10237 | 0.10237
124.60001 | 5102.80579 | 290.74658 | 0.10243 | 0.10243
124.70001 | 5105.84116 | 290.91953 | 0.10255 | 0.10255
124.8 | 5105.30211 | 290.88879 | 0.10265 | 0.10265
124.90001 | 5108.41273 | 291.06604 | 0.10269 | 0.10269
125.00001 | 5108.54721 | 291.0737 | 0.10281 | 0.10281
125.10001 | 5110.06415 | 291.16013 | 0.10304 | 0.10304
125.20001 | 5111.08898 | 291.21854 | 0.10297 | 0.10297
125.3 | 5098.06871 | 290.47665 | 0.10309 | 0.10309
125.40001 | 5104.99515 | 290.87131 | 0.10325 | 0.10325
125.50001 | 5104.96534 | 290.86963 | 0.10331 | 0.10331
125.60001 | 5109.29637 | 291.11639 | 0.10345 | 0.10345
125.70001 | 5111.7111 | 291.25397 | 0.10345 | 0.10345
125.8 | 5109.42191 | 291.12354 | 0.10351 | 0.10351
125.90001 | 5108.42837 | 291.06693 | 0.10368 | 0.10368
126.00001 | 5108.33412 | 291.06155 | 0.10381 | 0.10381
126.10001 | 5108.96891 | 291.09772 | 0.10389 | 0.10389
126.20001 | 5110.57191 | 291.18906 | 0.10402 | 0.10402
126.3 | 5111.54644 | 291.2446 | 0.10423 | 0.10423
126.40001 | 5112.11529 | 291.27701 | 0.10421 | 0.10421
126.50001 | 5111.96181 | 291.26825 | 0.10432 | 0.10432
126.60001 | 5114.29347 | 291.40112 | 0.1045 | 0.1045
126.70001 | 5104.1048 | 290.82059 | 0.10451 | 0.10451
126.8 | 5110.16436 | 291.16583 | 0.1047 | 0.1047
126.90001 | 5108.99238 | 291.09906 | 0.10479 | 0.10479
127.00001 | 5112.9099 | 291.32227 | 0.10486 | 0.10486
127.10001 | 5112.85812 | 291.31934 | 0.10495 | 0.10495
127.20001 | 5116.05032 | 291.50122 | 0.10502 | 0.10502
127.3 | 5116.75067 | 291.54111 | 0.10513 | 0.10513
127.40001 | 5110.80846 | 291.20255 | 0.10529 | 0.10529
127.50001 | 5108.78228 | 291.0871 | 0.10528 | 0.10528
127.60001 | 5109.90769 | 291.15121 | 0.1055 | 0.1055
127.70001 | 5114.34227 | 291.4039 | 0.10555 | 0.10555
127.8 | 5117.39329 | 291.57773 | 0.10567 | 0.10567
127.90001 | 5113.63074 | 291.36334 | 0.10576 | 0.10576
128 | 5118.38049 | 291.63397 | 0.10582 | 0.10582
128.10001 | 5111.23165 | 291.22665 | 0.10603 | 0.10603
128.20002 | 5113.30478 | 291.34479 | 0.10614 | 0.10614
128.3 | 5112.17639 | 291.28049 | 0.10616 | 0.10616
128.40001 | 5117.07515 | 291.5596 | 0.10629 | 0.10629
128.5 | 5114.9752 | 291.43994 | 0.10642 | 0.10642
128.60001 | 5117.61568 | 291.59039 | 0.10658 | 0.10658
128.70002 | 5117.81946 | 291.60202 | 0.10664 | 0.10664
128.8 | 5113.554 | 291.35898 | 0.10669 | 0.10669
128.90001 | 5116.85088 | 291.54681 | 0.10691 | 0.10691
129 | 5111.90556 | 291.26505 | 0.10697 | 0.10697
129.10001 | 5114.11503 | 291.39093 | 0.10706 | 0.10706
129.20002 | 5117.39627 | 291.57791 | 0.10712 | 0.10712
129.3 | 5118.20465 | 291.62396 | 0.10717 | 0.10717
129.40001 | 5122.41684 | 291.86395 | 0.10743 | 0.10743
129.5 | 5116.28203 | 291.5144 | 0.10752 | 0.10752
129.60001 | 5118.38347 | 291.63416 | 0.10753 | 0.10753
129.70002 | 5117.97443 | 291.61084 | 0.10777 | 0.10777
129.8 | 5121.31378 | 291.80112 | 0.10773 | 0.10773
129.90001 | 5122.71784 | 291.8811 | 0.10786 | 0.10786
130 | 5120.7263 | 291.76764 | 0.10798 | 0.10798
130.10001 | 5123.12204 | 291.90414 | 0.10803 | 0.10803
130.20002 | 5119.06967 | 291.67325 | 0.10815 | 0.10815
130.3 | 5117.66262 | 291.59308 | 0.10824 | 0.10824
130.40001 | 5119.83149 | 291.71664 | 0.10836 | 0.10836
130.5 | 5120.60374 | 291.76065 | 0.1085 | 0.1085
130.60001 | 5122.63142 | 291.87619 | 0.10855 | 0.10855
130.70002 | 5122.08007 | 291.84479 | 0.1086 | 0.1086
130.8 | 5118.80815 | 291.65836 | 0.10885 | 0.10885
130.90001 | 5120.51918 | 291.75583 | 0.10887 | 0.10887
131 | 5115.73367 | 291.48318 | 0.10884 | 0.10884
131.1 | 5119.01975 | 291.67041 | 0.10893 | 0.10893
131.20002 | 5120.69799 | 291.76602 | 0.10905 | 0.10905
131.3 | 5122.21642 | 291.85254 | 0.10925 | 0.10925
131.40002 | 5123.1157 | 291.90378 | 0.10915 | 0.10915
131.5 | 5123.56535 | 291.92941 | 0.1093 | 0.1093
131.6 | 5117.92414 | 291.60797 | 0.10937 | 0.10937
131.70002 | 5116.55621 | 291.53003 | 0.10947 | 0.10947
131.8 | 5122.44515 | 291.86557 | 0.10958 | 0.10958
131.90002 | 5124.03883 | 291.95639 | 0.10974 | 0.10974
132 | 5124.00419 | 291.95441 | 0.10987 | 0.10987
132.1 | 5123.77545 | 291.94138 | 0.10999 | 0.10999
132.20002 | 5120.53818 | 291.75693 | 0.10993 | 0.10993
132.3 | 5123.0453 | 291.89978 | 0.1101 | 0.1101
132.40002 | 5114.95024 | 291.43854 | 0.11022 | 0.11022
132.5 | 5119.59791 | 291.70334 | 0.11034 | 0.11034
132.6 | 5121.19792 | 291.79453 | 0.11055 | 0.11055
132.70002 | 5124.5857 | 291.98755 | 0.11058 | 0.11058
132.8 | 5124.82375 | 292.0011 | 0.11071 | 0.11071
132.90002 | 5126.48635 | 292.09583 | 0.11087 | 0.11087
133 | 5125.01672 | 292.01208 | 0.11082 | 0.11082
133.1 | 5123.02816 | 291.8988 | 0.11094 | 0.11094
133.20002 | 5125.31288 | 292.02896 | 0.11107 | 0.11107
133.3 | 5125.46636 | 292.03772 | 0.11121 | 0.11121
133.40002 | 5127.21501 | 292.13736 | 0.11137 | 0.11137
133.5 | 5127.81851 | 292.17172 | 0.11147 | 0.11147
133.6 | 5125.38813 | 292.03326 | 0.11158 | 0.11158
133.70002 | 5123.02816 | 291.8988 | 0.1116 | 0.1116
133.8 | 5123.6704 | 291.93539 | 0.11173 | 0.11173
133.90002 | 5125.98641 | 292.06735 | 0.11176 | 0.11176
134 | 5125.69211 | 292.05057 | 0.11197 | 0.11197
134.1 | 5124.96792 | 292.00931 | 0.11205 | 0.11205
134.20002 | 5125.36615 | 292.03201 | 0.11218 | 0.11218
134.3 | 5126.95983 | 292.1228 | 0.1122 | 0.1122
134.40002 | 5125.34268 | 292.03067 | 0.11238 | 0.11238
134.5 | 5125.615 | 292.04617 | 0.11243 | 0.11243
134.6 | 5125.09793 | 292.01672 | 0.11241 | 0.11241
134.70002 | 5128.87463 | 292.2319 | 0.11264 | 0.11264
134.8 | 5128.83551 | 292.22968 | 0.11279 | 0.11279
134.90002 | 5129.11417 | 292.24557 | 0.11285 | 0.11285
135 | 5124.96792 | 292.00931 | 0.11302 | 0.11302
135.1 | 5128.57363 | 292.21475 | 0.11307 | 0.11307
135.20002 | 5122.49209 | 291.86826 | 0.1131 | 0.1131
135.3 | 5128.89661 | 292.23315 | 0.11334 | 0.11334
135.40002 | 5129.03109 | 292.24081 | 0.11328 | 0.11328
135.5 | 5131.64178 | 292.38959 | 0.1134 | 0.1134
135.6 | 5132.173 | 292.41986 | 0.11352 | 0.11352
135.70002 | 5129.64875 | 292.27603 | 0.11364 | 0.11364
135.8 | 5127.3264 | 292.14371 | 0.11369 | 0.11369
135.90002 | 5128.21935 | 292.19458 | 0.11391 | 0.11391
136 | 5130.62626 | 292.33173 | 0.11391 | 0.11391
136.1 | 5133.20118 | 292.47842 | 0.11399 | 0.11399
136.20002 | 5127.28095 | 292.14111 | 0.11405 | 0.11405
136.3 | 5132.41738 | 292.43378 | 0.11421 | 0.11421
136.40002 | 5126.632 | 292.10413 | 0.11431 | 0.11431
136.5 | 5131.45216 | 292.37878 | 0.11443 | 0.11443
136.6 | 5129.20357 | 292.25064 | 0.11452 | 0.11452
136.70002 | 5132.15251 | 292.41867 | 0.11468 | 0.11468
136.8 | 5132.46283 | 292.43637 | 0.11463 | 0.11463
136.90002 | 5131.6496 | 292.39001 | 0.11466 | 0.11466
137 | 5133.44556 | 292.49234 | 0.11479 | 0.11479
137.1 | 5128.89959 | 292.23334 | 0.11488 | 0.11488
137.20002 | 5129.4826 | 292.26654 | 0.11504 | 0.11504
137.3 | 5128.50173 | 292.21066 | 0.11511 | 0.11511
137.40002 | 5126.71359 | 292.1088 | 0.11525 | 0.11525
137.5 | 5126.79666 | 292.11353 | 0.11534 | 0.11534
137.6 | 5130.02463 | 292.29742 | 0.1154 | 0.1154
137.70002 | 5133.92501 | 292.51968 | 0.11555 | 0.11555
137.8 | 5123.95874 | 291.95181 | 0.11569 | 0.11569
137.90002 | 5130.87399 | 292.34583 | 0.1158 | 0.1158
138 | 5127.42028 | 292.14905 | 0.11595 | 0.11595
138.1 | 5130.70635 | 292.33627 | 0.11583 | 0.11583
138.20002 | 5134.93717 | 292.57733 | 0.11615 | 0.11615
138.3 | 5130.16731 | 292.30557 | 0.11619 | 0.11619
138.40002 | 5136.8881 | 292.68851 | 0.11636 | 0.11636
138.5 | 5134.24613 | 292.53796 | 0.11649 | 0.11649
138.6 | 5134.5814 | 292.55707 | 0.11654 | 0.11654
138.70002 | 5132.60551 | 292.44449 | 0.11659 | 0.11659
138.8 | 5132.24527 | 292.42395 | 0.1168 | 0.1168
138.90002 | 5131.60266 | 292.38736 | 0.11685 | 0.11685
139 | 5133.61171 | 292.50183 | 0.11703 | 0.11703
139.1 | 5135.48888 | 292.60876 | 0.11717 | 0.11717
139.20002 | 5131.80941 | 292.39914 | 0.11716 | 0.11716
139.3 | 5133.02386 | 292.46832 | 0.11726 | 0.11726
139.40002 | 5130.37406 | 292.31735 | 0.11739 | 0.11739
139.5 | 5131.38324 | 292.37485 | 0.11751 | 0.11751
139.6 | 5132.52579 | 292.43994 | 0.11765 | 0.11765
139.70002 | 5133.96412 | 292.52191 | 0.1178 | 0.1178
139.8 | 5135.65652 | 292.61832 | 0.11796 | 0.11796
139.90002 | 5134.15076 | 292.53253 | 0.11802 | 0.11802
140 | 5131.69058 | 292.39236 | 0.11812 | 0.11812
140.1 | 5130.86766 | 292.34546 | 0.11822 | 0.11822
140.20002 | 5132.0117 | 292.41064 | 0.11828 | 0.11828
140.3 | 5130.59981 | 292.3302 | 0.11836 | 0.11836
140.40002 | 5128.46075 | 292.20834 | 0.11849 | 0.11849
140.5 | 5136.10467 | 292.64386 | 0.11863 | 0.11863
140.6 | 5130.84568 | 292.34421 | 0.11867 | 0.11867
140.70002 | 5133.342 | 292.48645 | 0.11876 | 0.11876
140.8 | 5131.19847 | 292.36432 | 0.11894 | 0.11894
140.90002 | 5132.17151 | 292.41977 | 0.11901 | 0.11901
141 | 5132.11191 | 292.41635 | 0.11914 | 0.11914
141.1 | 5132.73403 | 292.45181 | 0.11921 | 0.11921
141.20002 | 5133.71639 | 292.50778 | 0.11929 | 0.11929
141.3 | 5134.9327 | 292.57709 | 0.11946 | 0.11946
141.40002 | 5132.80444 | 292.45581 | 0.11954 | 0.11954
141.5 | 5135.13312 | 292.5885 | 0.11956 | 0.11956
141.6 | 5134.43723 | 292.54886 | 0.1198 | 0.1198
141.70002 | 5132.27321 | 292.42557 | 0.11979 | 0.11979
141.8 | 5132.56788 | 292.44235 | 0.11993 | 0.11993
141.90002 | 5135.53098 | 292.61118 | 0.11994 | 0.11994
142 | 5133.87956 | 292.51709 | 0.12005 | 0.12005
142.1 | 5130.41019 | 292.3194 | 0.12012 | 0.12012
142.20002 | 5133.79164 | 292.51208 | 0.12027 | 0.12027
142.3 | 5133.45636 | 292.49298 | 0.12038 | 0.12038
142.40002 | 5132.33431 | 292.42905 | 0.12037 | 0.12037
142.5 | 5130.49811 | 292.3244 | 0.1205 | 0.1205
142.6 | 5132.46283 | 292.43637 | 0.12056 | 0.12056
142.70002 | 5129.1205 | 292.24591 | 0.12067 | 0.12067
142.8 | 5134.95766 | 292.57852 | 0.12076 | 0.12076
142.90002 | 5137.01364 | 292.69565 | 0.12082 | 0.12082
143 | 5135.47473 | 292.60797 | 0.12091 | 0.12091
143.1 | 5135.12231 | 292.58789 | 0.12101 | 0.12101
143.20002 | 5133.8248 | 292.51398 | 0.12122 | 0.12122
143.3 | 5137.30496 | 292.71225 | 0.12128 | 0.12128
143.40002 | 5136.91157 | 292.68985 | 0.12129 | 0.12129
143.5 | 5131.95693 | 292.40753 | 0.12143 | 0.12143
143.6 | 5133.64747 | 292.50385 | 0.12155 | 0.12155
143.70002 | 5132.87187 | 292.45966 | 0.12166 | 0.12166
143.8 | 5130.78645 | 292.34085 | 0.12176 | 0.12176
143.90002 | 5130.29583 | 292.3129 | 0.12185 | 0.12185
144 | 5133.209 | 292.47888 | 0.12197 | 0.12197
144.1 | 5128.41679 | 292.20584 | 0.12214 | 0.12214
144.20002 | 5129.987 | 292.29529 | 0.1221 | 0.1221
144.3 | 5134.16938 | 292.5336 | 0.12229 | 0.12229
144.40002 | 5135.42295 | 292.60501 | 0.12243 | 0.12243
144.5 | 5132.55224 | 292.44147 | 0.12249 | 0.12249
144.6 | 5131.38473 | 292.37494 | 0.12265 | 0.12265
144.70002 | 5136.54351 | 292.66885 | 0.12277 | 0.12277
144.8 | 5134.3482 | 292.54379 | 0.12291 | 0.12291
144.90002 | 5135.85247 | 292.62949 | 0.1229 | 0.1229
145 | 5134.36832 | 292.54492 | 0.12306 | 0.12306
145.1 | 5136.11548 | 292.64447 | 0.12323 | 0.12323
145.20002 | 5135.17074 | 292.59064 | 0.12335 | 0.12335
145.3 | 5132.14804 | 292.41843 | 0.12352 | 0.12352
145.40002 | 5135.60027 | 292.61511 | 0.12354 | 0.12354
145.5 | 5129.98551 | 292.2952 | 0.12366 | 0.12366
145.6 | 5131.02934 | 292.35468 | 0.12372 | 0.12372
145.70002 | 5133.06148 | 292.47046 | 0.12385 | 0.12385
145.8 | 5132.64164 | 292.44656 | 0.12394 | 0.12394
145.90002 | 5129.46844 | 292.26575 | 0.12407 | 0.12407
146 | 5129.10783 | 292.24521 | 0.12406 | 0.12406
146.1 | 5130.78794 | 292.34094 | 0.12424 | 0.12424
146.20002 | 5127.4579 | 292.15118 | 0.12438 | 0.12438
146.3 | 5129.08921 | 292.24414 | 0.12446 | 0.12446
146.40002 | 5133.63518 | 292.50314 | 0.12457 | 0.12457
146.5 | 5132.29221 | 292.42664 | 0.12464 | 0.12464
146.6 | 5132.1432 | 292.41815 | 0.12482 | 0.12482
146.70002 | 5128.01409 | 292.18289 | 0.12495 | 0.12495
146.8 | 5132.97841 | 292.46573 | 0.12499 | 0.12499
146.90002 | 5128.5252 | 292.21201 | 0.12509 | 0.12509
147 | 5131.03865 | 292.35522 | 0.12519 | 0.12519
147.1 | 5130.34128 | 292.31549 | 0.12529 | 0.12529
147.20002 | 5130.288 | 292.31244 | 0.12532 | 0.12532
147.3 | 5128.1739 | 292.19199 | 0.12536 | 0.12536
147.40002 | 5123.75683 | 291.94031 | 0.12559 | 0.12559
147.5 | 5124.3756 | 291.97556 | 0.12564 | 0.12564
147.6 | 5126.83131 | 292.11548 | 0.12575 | 0.12575
147.70002 | 5124.8692 | 292.00369 | 0.12574 | 0.12574
147.8 | 5131.8191 | 292.39969 | 0.12589 | 0.12589
147.90002 | 5127.66652 | 292.16309 | 0.12606 | 0.12606
148 | 5130.20009 | 292.30743 | 0.1261 | 0.1261
148.1 | 5127.87178 | 292.17477 | 0.12609 | 0.12609
148.20002 | 5124.60135 | 291.98843 | 0.12623 | 0.12623
148.3 | 5122.57516 | 291.87299 | 0.12634 | 0.12634
148.40002 | 5126.49752 | 292.09647 | 0.12645 | 0.12645
148.5 | 5127.02093 | 292.12628 | 0.12648 | 0.12648
148.6 | 5130.63893 | 292.33243 | 0.12665 | 0.12665
148.70002 | 5122.13632 | 291.84799 | 0.12673 | 0.12673
148.8 | 5122.84152 | 291.88815 | 0.12694 | 0.12694
148.90002 | 5122.10503 | 291.84619 | 0.12693 | 0.12693
149 | 5122.79458 | 291.8855 | 0.12704 | 0.12704
149.1 | 5120.54116 | 291.75708 | 0.12711 | 0.12711
149.20002 | 5124.68107 | 291.99298 | 0.12725 | 0.12725
149.3 | 5122.76776 | 291.88394 | 0.12731 | 0.12731
149.40002 | 5123.51058 | 291.92627 | 0.12746 | 0.12746
149.5 | 5122.07672 | 291.84457 | 0.12743 | 0.12743
149.6 | 5120.43796 | 291.75122 | 0.12752 | 0.12752
149.70002 | 5117.11277 | 291.56174 | 0.12768 | 0.12768
149.8 | 5119.81584 | 291.71576 | 0.12783 | 0.12783
149.90002 | 5120.83732 | 291.77396 | 0.12798 | 0.12798
150 | 5120.92374 | 291.7789 | 0.1281 | 0.1281
150.1 | 5121.6349 | 291.8194 | 0.12815 | 0.12815
150.20002 | 5118.92885 | 291.66522 | 0.12827 | 0.12827
150.3 | 5115.81339 | 291.4877 | 0.12842 | 0.12842
150.40002 | 5115.4688 | 291.46808 | 0.12849 | 0.12849
150.5 | 5114.46111 | 291.41068 | 0.12865 | 0.12865
150.6 | 5116.14121 | 291.50638 | 0.1286 | 0.1286
150.70002 | 5116.31668 | 291.51639 | 0.12888 | 0.12888
150.8 | 5110.20385 | 291.16809 | 0.12896 | 0.12896
150.90002 | 5112.41481 | 291.29407 | 0.12898 | 0.12898
151 | 5110.33684 | 291.17566 | 0.12911 | 0.12911
151.1 | 5106.88946 | 290.97925 | 0.12918 | 0.12918
151.20002 | 5108.28272 | 291.05862 | 0.12919 | 0.12919
151.3 | 5112.31907 | 291.2886 | 0.12937 | 0.12937
151.40002 | 5112.96317 | 291.32532 | 0.1295 | 0.1295
151.5 | 5111.72526 | 291.25479 | 0.12967 | 0.12967
151.6 | 5109.69274 | 291.13898 | 0.12974 | 0.12974
151.70002 | 5101.60401 | 290.6781 | 0.12986 | 0.12986
151.8 | 5102.38297 | 290.72247 | 0.13002 | 0.13002
151.90002 | 5098.30713 | 290.49023 | 0.13 | 0.13
152 | 5102.90004 | 290.75195 | 0.13017 | 0.13017
152.1 | 5105.29913 | 290.88864 | 0.13027 | 0.13027
152.20002 | 5101.45053 | 290.66934 | 0.13036 | 0.13036
152.3 | 5098.94937 | 290.52682 | 0.13044 | 0.13044
152.40002 | 5093.69858 | 290.22766 | 0.13053 | 0.13053
152.5 | 5093.08577 | 290.19275 | 0.13067 | 0.13067
152.6 | 5091.6113 | 290.10873 | 0.13076 | 0.13076
152.70002 | 5092.4886 | 290.15872 | 0.13089 | 0.13089
152.8 | 5089.50837 | 289.98892 | 0.13084 | 0.13084
152.90002 | 5084.40137 | 289.69794 | 0.13105 | 0.13105
153 | 5085.65344 | 289.76926 | 0.13101 | 0.13101
153.1 | 5076.62147 | 289.25464 | 0.13114 | 0.13114
153.20002 | 5076.81556 | 289.26572 | 0.13124 | 0.13124
153.3 | 5074.12031 | 289.11212 | 0.13142 | 0.13142
153.40002 | 5074.67501 | 289.14374 | 0.13148 | 0.13148
153.5 | 5069.26104 | 288.83527 | 0.1315 | 0.1315
153.6 | 5062.5544 | 288.45312 | 0.13155 | 0.13155
153.70002 | 5052.14632 | 287.86011 | 0.13163 | 0.13163
153.8 | 5040.30436 | 287.18536 | 0.13177 | 0.13177
153.90002 | 5027.46925 | 286.45407 | 0.13186 | 0.13186
154 | 5017.75704 | 285.90067 | 0.132 | 0.132
154.1 | 5004.84332 | 285.16489 | 0.13209 | 0.13209
154.20002 | 4982.50872 | 283.8923 | 0.13222 | 0.13222
154.3 | 4956.11727 | 282.38858 | 0.13241 | 0.13241
154.40002 | 4908.67645 | 279.68552 | 0.1325 | 0.1325
154.47 | 4604.93527 | 262.379 | 0.13253 | 0.13253
154.47402 | 4207.14878 | 239.71402 | 0.13255 | 0.13253
154.47802 | 3709.17134 | 211.34036 | 0.13255 | 0.13253
154.48002 | 3435.6121 | 195.75357 | 0.13256 | 0.13253

## Sample 63
Time | Load | Tensile stress | Tensile strain | Axial Strain (Video)
(sec) | (N) | (MPa) | (mm/mm) | (mm/mm)
0 | 85.76784 | 4.98903 | 0 | 0
0.1 | 87.15698 | 5.06983 | -4e-05 | -4e-05
0.2 | 89.9055 | 5.22971 | 5e-05 | 5e-05
0.3 | 101.17224 | 5.88508 | -1e-05 | -1e-05
0.4 | 117.3147 | 6.82407 | 0 | 0
0.5 | 138.16131 | 8.0367 | -3e-05 | -3e-05
0.6 | 159.08077 | 9.25356 | -7e-05 | -7e-05
0.7 | 179.57323 | 10.44559 | 0 | 0
0.8 | 201.8082 | 11.73897 | 7e-05 | 7e-05
0.9 | 224.58925 | 13.06412 | 0.00016 | 0.00016
1 | 242.50478 | 14.10625 | 8e-05 | 8e-05
1.1 | 264.65356 | 15.39462 | 7e-05 | 7e-05
1.2 | 280.88142 | 16.33858 | 0.00014 | 0.00014
1.3 | 299.58438 | 17.42651 | 0.00015 | 0.00015
1.4 | 320.74749 | 18.65755 | 0.00014 | 0.00014
1.5 | 341.13498 | 19.84347 | 0.00022 | 0.00022
1.6 | 360.89174 | 20.9927 | 0.0001 | 0.0001
1.7 | 379.47714 | 22.07379 | 0.0001 | 0.0001
1.8 | 398.72071 | 23.19317 | 7e-05 | 7e-05
1.9 | 420.10555 | 24.4371 | 0.00019 | 0.00019
2 | 435.14958 | 25.3122 | 0.00019 | 0.00019
2.1 | 458.29886 | 26.65877 | 0.00015 | 0.00015
2.2 | 480.96008 | 27.97695 | 0.00017 | 0.00017
2.3 | 503.12527 | 29.26627 | 0.00021 | 0.00021
2.4 | 523.59346 | 30.45689 | 0.00022 | 0.00022
2.5 | 547.65712 | 31.85664 | 0.00025 | 0.00025
2.6 | 568.26551 | 33.05541 | 0.00032 | 0.00032
2.7 | 588.23149 | 34.21681 | 0.00025 | 0.00025
2.8 | 611.97155 | 35.59775 | 0.00024 | 0.00024
2.9 | 634.25433 | 36.89391 | 0.00036 | 0.00036
3 | 653.0826 | 37.98914 | 0.00032 | 0.00032
3.1 | 678.18519 | 39.44933 | 0.00036 | 0.00036
3.2 | 700.25092 | 40.73286 | 0.00038 | 0.00038
3.3 | 722.4232 | 42.02261 | 0.00038 | 0.00038
3.4 | 736.36952 | 42.83385 | 0.00034 | 0.00034
3.5 | 762.42951 | 44.34973 | 0.00043 | 0.00043
3.6 | 789.01919 | 45.89642 | 0.00045 | 0.00045
3.7 | 812.37452 | 47.25498 | 0.00055 | 0.00055
3.8 | 834.92678 | 48.56682 | 0.00065 | 0.00065
3.9 | 859.67053 | 50.00614 | 0.0006 | 0.0006
4 | 881.38366 | 51.26917 | 0.00068 | 0.00068
4.1 | 903.12352 | 52.53375 | 0.00071 | 0.00071
4.2 | 929.81579 | 54.08641 | 0.00067 | 0.00067
4.3 | 950.99928 | 55.31864 | 0.00075 | 0.00075
4.4 | 971.73937 | 56.52507 | 0.00079 | 0.00079
4.5 | 1001.01875 | 58.22822 | 0.00082 | 0.00082
4.6 | 1024.82932 | 59.61325 | 0.00087 | 0.00087
4.7 | 1050.88465 | 61.12886 | 0.00102 | 0.00102
4.8 | 1065.1256 | 61.95724 | 0.00084 | 0.00084
4.9 | 1094.4034 | 63.66031 | 0.00087 | 0.00087
5 | 1120.28476 | 65.16579 | 0.00094 | 0.00094
5.1 | 1144.79344 | 66.59144 | 0.00081 | 0.00081
5.2 | 1171.74117 | 68.15897 | 0.0009 | 0.0009
5.3 | 1194.60691 | 69.48904 | 0.0009 | 0.0009
5.4 | 1219.62484 | 70.94431 | 0.00092 | 0.00092
5.5 | 1243.75671 | 72.34803 | 0.00096 | 0.00096
5.6 | 1266.4061 | 73.66552 | 0.00101 | 0.00101
5.7 | 1294.71403 | 75.31216 | 0.00098 | 0.00098
5.8 | 1315.48615 | 76.52045 | 0.00094 | 0.00094
5.9 | 1342.99798 | 78.1208 | 0.00098 | 0.00098
6 | 1367.93209 | 79.57118 | 0.00111 | 0.00111
6.1 | 1394.04936 | 81.0904 | 0.00105 | 0.00105
6.2 | 1412.38477 | 82.15695 | 0.00105 | 0.00105
6.3 | 1440.03928 | 83.76559 | 0.00111 | 0.00111
6.4 | 1466.61401 | 85.31141 | 0.00109 | 0.00109
6.5 | 1490.94015 | 86.72643 | 0.00109 | 0.00109
6.6 | 1517.21723 | 88.25494 | 0.00113 | 0.00113
6.7 | 1541.89123 | 89.69021 | 0.00114 | 0.00114
6.8 | 1565.97123 | 91.09091 | 0.00124 | 0.00124
6.9 | 1590.54026 | 92.52007 | 0.00118 | 0.00118
7 | 1613.11924 | 93.83347 | 0.0012 | 0.0012
7.1 | 1638.33071 | 95.29999 | 0.00124 | 0.00124
7.2 | 1659.27056 | 96.51804 | 0.00126 | 0.00126
7.3 | 1689.09524 | 98.25291 | 0.00119 | 0.00119
7.4 | 1715.29558 | 99.77695 | 0.00126 | 0.00126
7.5 | 1738.16271 | 101.10712 | 0.00132 | 0.00132
7.6 | 1757.63424 | 102.23975 | 0.00139 | 0.00139
7.7 | 1785.37816 | 103.85358 | 0.00137 | 0.00137
7.8 | 1813.68124 | 105.49995 | 0.00134 | 0.00134
7.9 | 1837.27089 | 106.87213 | 0.00135 | 0.00135
8 | 1863.58392 | 108.40273 | 0.00144 | 0.00144
8.1 | 1886.82582 | 109.75469 | 0.0015 | 0.0015
8.2 | 1909.37649 | 111.06644 | 0.00145 | 0.00145
8.3 | 1934.80738 | 112.54573 | 0.00149 | 0.00149
8.4 | 1955.81149 | 113.76752 | 0.00154 | 0.00154
8.5 | 1980.76442 | 115.219 | 0.00153 | 0.00153
8.6 | 2001.69329 | 116.43641 | 0.00149 | 0.00149
8.7 | 2029.8617 | 118.07494 | 0.00163 | 0.00163
8.8 | 2055.77035 | 119.58202 | 0.00172 | 0.00172
8.9 | 2078.99492 | 120.93297 | 0.00175 | 0.00175
9 | 2100.9298 | 122.20889 | 0.00174 | 0.00174
9.1 | 2125.89521 | 123.66111 | 0.00179 | 0.00179
9.2 | 2154.86605 | 125.34631 | 0.00182 | 0.00182
9.3 | 2178.96961 | 126.74839 | 0.00187 | 0.00187
9.4 | 2204.17641 | 128.21465 | 0.00186 | 0.00186
9.5 | 2234.14209 | 129.95772 | 0.00183 | 0.00183
9.6 | 2258.96966 | 131.40192 | 0.00193 | 0.00193
9.7 | 2284.62778 | 132.89441 | 0.00194 | 0.00194
9.8 | 2308.31616 | 134.27234 | 0.00192 | 0.00192
9.9 | 2335.50686 | 135.854 | 0.00198 | 0.00198
10 | 2352.61209 | 136.849 | 0.00203 | 0.00203
10.1 | 2382.62974 | 138.59509 | 0.00207 | 0.00207
10.2 | 2411.2165 | 140.25795 | 0.00209 | 0.00209
10.3 | 2430.97469 | 141.40726 | 0.0021 | 0.0021
10.4 | 2458.29076 | 142.99622 | 0.00214 | 0.00214
10.5 | 2481.66099 | 144.35564 | 0.00217 | 0.00217
10.6 | 2509.0538 | 145.94905 | 0.00222 | 0.00222
10.7 | 2530.0296 | 147.16919 | 0.00228 | 0.00228
10.8 | 2557.72173 | 148.78001 | 0.00221 | 0.00221
10.9 | 2583.72445 | 150.29256 | 0.00236 | 0.00236
11 | 2607.70582 | 151.68753 | 0.00232 | 0.00232
11.1 | 2633.0851 | 153.16382 | 0.00244 | 0.00244
11.2 | 2651.98629 | 154.26328 | 0.00235 | 0.00235
11.3 | 2678.19427 | 155.78777 | 0.00241 | 0.00241
11.4 | 2697.50282 | 156.91093 | 0.00243 | 0.00243
11.5 | 2724.75462 | 158.49614 | 0.00251 | 0.00251
11.6 | 2750.54127 | 159.99612 | 0.0025 | 0.0025
11.7 | 2766.43373 | 160.92056 | 0.00251 | 0.00251
11.8 | 2792.14662 | 162.41626 | 0.0026 | 0.0026
11.9 | 2814.7554 | 163.73138 | 0.00258 | 0.00258
12 | 2836.46453 | 164.99419 | 0.00266 | 0.00266
12.1 | 2856.48927 | 166.159 | 0.00267 | 0.00267
12.2 | 2879.34076 | 167.48825 | 0.0027 | 0.0027
12.3 | 2902.97437 | 168.86299 | 0.00271 | 0.00271
12.4 | 2924.6334 | 170.12288 | 0.00283 | 0.00283
12.5 | 2947.84382 | 171.47301 | 0.00279 | 0.00279
12.6 | 2963.92757 | 172.40858 | 0.0029 | 0.0029
12.7 | 2988.89782 | 173.86107 | 0.00289 | 0.00289
12.8 | 3003.53188 | 174.71233 | 0.00289 | 0.00289
12.9 | 3028.12606 | 176.14293 | 0.00298 | 0.00298
13 | 3051.92098 | 177.52707 | 0.00301 | 0.00301
13.1 | 3062.48721 | 178.14169 | 0.00302 | 0.00302
13.2 | 3090.26558 | 179.75752 | 0.00312 | 0.00312
13.3 | 3105.92446 | 180.66838 | 0.00321 | 0.00321
13.4 | 3125.47609 | 181.80568 | 0.00317 | 0.00317
13.5 | 3142.97304 | 182.82347 | 0.00322 | 0.00322
13.6 | 3161.30556 | 183.88985 | 0.00331 | 0.00331
13.7 | 3179.7003 | 184.95985 | 0.00325 | 0.00325
13.8 | 3198.77565 | 186.06944 | 0.00335 | 0.00335
13.9 | 3215.17736 | 187.02351 | 0.00341 | 0.00341
14 | 3230.95061 | 187.94102 | 0.00349 | 0.00349
14.1 | 3247.6142 | 188.91034 | 0.00354 | 0.00354
14.2 | 3262.97395 | 189.80379 | 0.00355 | 0.00355
14.3 | 3282.55519 | 190.94281 | 0.00363 | 0.00363
14.4 | 3303.88695 | 192.18365 | 0.00368 | 0.00368
14.5 | 3307.98291 | 192.42192 | 0.00377 | 0.00377
14.6 | 3330.86289 | 193.75282 | 0.00377 | 0.00377
14.7 | 3344.20428 | 194.52887 | 0.00389 | 0.00389
14.8 | 3357.99865 | 195.33128 | 0.00391 | 0.00391
14.9 | 3370.9202 | 196.08292 | 0.00399 | 0.00399
15 | 3386.667 | 196.99889 | 0.00402 | 0.00402
15.1 | 3399.94729 | 197.77139 | 0.00401 | 0.00401
15.2 | 3414.8965 | 198.64098 | 0.00415 | 0.00415
15.3 | 3427.58894 | 199.37927 | 0.00416 | 0.00416
15.4 | 3439.1772 | 200.05336 | 0.00433 | 0.00433
15.5 | 3449.92504 | 200.67854 | 0.00436 | 0.00436
15.6 | 3465.83016 | 201.60373 | 0.00443 | 0.00443
15.7 | 3476.86186 | 202.24544 | 0.00443 | 0.00443
15.8 | 3495.58443 | 203.3345 | 0.00455 | 0.00455
15.9 | 3497.88629 | 203.4684 | 0.00467 | 0.00467
16 | 3514.40236 | 204.42912 | 0.00482 | 0.00482
16.1 | 3525.61288 | 205.08122 | 0.00483 | 0.00483
16.2 | 3534.33788 | 205.58875 | 0.00487 | 0.00487
16.3 | 3542.88109 | 206.08569 | 0.00493 | 0.00493
16.4 | 3558.05904 | 206.96858 | 0.00506 | 0.00506
16.5 | 3566.57878 | 207.46417 | 0.00512 | 0.00512
16.6 | 3575.76944 | 207.99878 | 0.00511 | 0.00511
16.7 | 3586.80598 | 208.64076 | 0.00523 | 0.00523
16.8 | 3594.42756 | 209.08411 | 0.00527 | 0.00527
16.9 | 3598.40468 | 209.31544 | 0.00531 | 0.00531
17 | 3612.12716 | 210.11368 | 0.00552 | 0.00552
17.1 | 3622.50991 | 210.71762 | 0.00553 | 0.00553
17.2 | 3633.85975 | 211.37784 | 0.00562 | 0.00562
17.3 | 3637.65955 | 211.59886 | 0.00572 | 0.00572
17.4 | 3646.94893 | 212.13922 | 0.00586 | 0.00586
17.5 | 3655.47352 | 212.63509 | 0.00585 | 0.00585
17.6 | 3661.81508 | 213.00397 | 0.00595 | 0.00595
17.7 | 3667.54867 | 213.33748 | 0.00599 | 0.00599
17.8 | 3678.46601 | 213.97253 | 0.00607 | 0.00607
17.9 | 3686.36698 | 214.43213 | 0.00619 | 0.00619
18 | 3693.81309 | 214.86525 | 0.00628 | 0.00628
18.1 | 3699.12535 | 215.17427 | 0.00637 | 0.00637
18.2 | 3709.75882 | 215.7928 | 0.00648 | 0.00648
18.3 | 3707.00099 | 215.63239 | 0.00652 | 0.00652
18.4 | 3717.98426 | 216.27127 | 0.00662 | 0.00662
18.5 | 3725.77384 | 216.72438 | 0.00666 | 0.00666
18.6 | 3733.18866 | 217.15569 | 0.0068 | 0.0068
18.7 | 3735.55347 | 217.29326 | 0.00682 | 0.00682
18.8 | 3746.9361 | 217.95537 | 0.00704 | 0.00704
18.9 | 3754.35278 | 218.38678 | 0.00704 | 0.00704
19 | 3757.68431 | 218.58058 | 0.00716 | 0.00716
19.1 | 3761.20843 | 218.78557 | 0.00719 | 0.00719
19.2 | 3768.86018 | 219.23067 | 0.00724 | 0.00724
19.3 | 3775.94456 | 219.64276 | 0.00745 | 0.00745
19.4 | 3782.35653 | 220.01573 | 0.00744 | 0.00744
19.5 | 3783.70434 | 220.09413 | 0.00756 | 0.00756
19.6 | 3793.33496 | 220.65434 | 0.00768 | 0.00768
19.7 | 3793.82707 | 220.68297 | 0.00775 | 0.00775
19.8 | 3801.65428 | 221.13826 | 0.00784 | 0.00784
19.9 | 3807.44897 | 221.47534 | 0.00794 | 0.00794
20 | 3811.16271 | 221.69136 | 0.00802 | 0.00802
20.1 | 3813.57893 | 221.83191 | 0.00807 | 0.00807
20.2 | 3823.70353 | 222.42085 | 0.00822 | 0.00822
20.3 | 3828.95917 | 222.72656 | 0.00823 | 0.00823
20.4 | 3829.05304 | 222.73203 | 0.00839 | 0.00839
20.5 | 3834.1742 | 223.02992 | 0.00841 | 0.00841
20.6 | 3841.57375 | 223.46034 | 0.00855 | 0.00855
20.7 | 3846.24153 | 223.73186 | 0.00865 | 0.00865
20.8 | 3852.43595 | 224.09218 | 0.00874 | 0.00874
20.9 | 3856.05283 | 224.30257 | 0.00883 | 0.00883
21 | 3860.82716 | 224.58029 | 0.00896 | 0.00896
21.1 | 3859.03642 | 224.47612 | 0.00908 | 0.00908
21.2 | 3865.67712 | 224.86241 | 0.00913 | 0.00913
21.3 | 3871.69607 | 225.21252 | 0.00919 | 0.00919
21.4 | 3873.53897 | 225.31972 | 0.00928 | 0.00928
21.5 | 3880.03103 | 225.69736 | 0.00934 | 0.00934
21.6 | 3885.6566 | 226.0246 | 0.00947 | 0.00947
21.7 | 3890.89324 | 226.32921 | 0.00962 | 0.00962
21.8 | 3890.54716 | 226.30907 | 0.00975 | 0.00975
21.9 | 3897.19419 | 226.69572 | 0.00979 | 0.00979
22 | 3902.15218 | 226.98413 | 0.00985 | 0.00985
22.1 | 3904.47788 | 227.11942 | 0.00991 | 0.00991
22.2 | 3909.55471 | 227.41472 | 0.01003 | 0.01003
22.3 | 3915.82437 | 227.77942 | 0.01012 | 0.01012
22.4 | 3920.25895 | 228.03738 | 0.01024 | 0.01024
22.5 | 3916.07992 | 227.79428 | 0.01032 | 0.01032
22.6 | 3924.80642 | 228.3019 | 0.01043 | 0.01043
22.7 | 3930.05423 | 228.60716 | 0.01052 | 0.01052
22.8 | 3931.54286 | 228.69376 | 0.01059 | 0.01059
22.9 | 3938.28563 | 229.08597 | 0.01072 | 0.01072
23 | 3939.76197 | 229.17184 | 0.01086 | 0.01086
23.1 | 3947.12538 | 229.60017 | 0.01096 | 0.01096
23.2 | 3945.68183 | 229.5162 | 0.01106 | 0.01106
23.3 | 3948.20347 | 229.66289 | 0.01112 | 0.01112
23.4 | 3952.58628 | 229.91782 | 0.01118 | 0.01118
23.5 | 3956.86105 | 230.16649 | 0.0113 | 0.0113
23.6 | 3963.32815 | 230.54266 | 0.01139 | 0.01139
23.7 | 3962.73881 | 230.50839 | 0.01149 | 0.01149
23.8 | 3969.81053 | 230.91974 | 0.01159 | 0.01159
23.9 | 3965.37781 | 230.6619 | 0.01172 | 0.01172
24 | 3973.24078 | 231.11928 | 0.01173 | 0.01173
24.1 | 3977.46861 | 231.3652 | 0.01183 | 0.01183
24.2 | 3979.03398 | 231.45625 | 0.01201 | 0.01201
24.3 | 3983.60826 | 231.72234 | 0.01201 | 0.01201
24.4 | 3990.39797 | 232.11729 | 0.01223 | 0.01223
24.5 | 3995.40439 | 232.40851 | 0.01227 | 0.01227
24.6 | 3993.65872 | 232.30696 | 0.01232 | 0.01232
24.7 | 3994.02566 | 232.32831 | 0.01246 | 0.01246
24.8 | 3998.79254 | 232.60559 | 0.01259 | 0.01259
24.9 | 4002.47499 | 232.81979 | 0.01273 | 0.01273
25 | 4008.48128 | 233.16917 | 0.01276 | 0.01276
25.1 | 4009.70504 | 233.24036 | 0.01284 | 0.01284
25.2 | 4015.29446 | 233.56549 | 0.013 | 0.013
25.3 | 4013.23065 | 233.44545 | 0.01307 | 0.01307
25.4 | 4017.95208 | 233.72008 | 0.01317 | 0.01317
25.5 | 4022.47459 | 233.98315 | 0.0133 | 0.0133
25.6 | 4020.923 | 233.8929 | 0.01339 | 0.01339
25.7 | 4030.03693 | 234.42305 | 0.01347 | 0.01347
25.8 | 4032.6491 | 234.575 | 0.01352 | 0.01352
25.9 | 4041.66095 | 235.0992 | 0.01369 | 0.01369
26 | 4040.38057 | 235.02472 | 0.01385 | 0.01385
26.1 | 4040.25838 | 235.01762 | 0.01398 | 0.01398
26.2 | 4039.70033 | 234.98515 | 0.01394 | 0.01394
26.3 | 4044.69594 | 235.27574 | 0.01401 | 0.01401
26.4 | 4048.72335 | 235.51001 | 0.01411 | 0.01411
26.5 | 4053.8162 | 235.80626 | 0.01425 | 0.01425
26.6 | 4055.81705 | 235.92265 | 0.01436 | 0.01436
26.7 | 4056.013 | 235.93405 | 0.01448 | 0.01448
26.8 | 4060.02142 | 236.16721 | 0.0146 | 0.0146
26.9 | 4065.30537 | 236.47458 | 0.01465 | 0.01465
27 | 4059.86942 | 236.15837 | 0.01469 | 0.01469
27.1 | 4068.50502 | 236.66069 | 0.01479 | 0.01479
27.2 | 4073.47269 | 236.94966 | 0.01487 | 0.01487
27.3 | 4080.81375 | 237.37668 | 0.01503 | 0.01503
27.4 | 4080.65729 | 237.36758 | 0.01515 | 0.01515
27.5 | 4080.95345 | 237.38481 | 0.0152 | 0.0152
27.6 | 4081.17138 | 237.39749 | 0.01531 | 0.01531
27.7 | 4082.36682 | 237.46703 | 0.0154 | 0.0154
27.8 | 4090.26593 | 237.9265 | 0.01553 | 0.01553
27.9 | 4091.19204 | 237.98038 | 0.01564 | 0.01564
28 | 4096.97443 | 238.31673 | 0.01573 | 0.01573
28.1 | 4097.05117 | 238.3212 | 0.01584 | 0.01584
28.2 | 4098.36136 | 238.39742 | 0.01594 | 0.01594
28.3 | 4105.78102 | 238.82899 | 0.01609 | 0.01609
28.4 | 4096.45103 | 238.28629 | 0.01612 | 0.01612
28.5 | 4105.55862 | 238.81607 | 0.01624 | 0.01624
28.6 | 4112.12556 | 239.19806 | 0.01629 | 0.01629
28.7 | 4116.58697 | 239.45757 | 0.0164 | 0.0164
28.8 | 4116.44131 | 239.4491 | 0.01655 | 0.01655
28.9 | 4120.93997 | 239.71078 | 0.01658 | 0.01658
29 | 4119.78215 | 239.64343 | 0.01668 | 0.01668
29.1 | 4121.83814 | 239.76303 | 0.0168 | 0.0168
29.2 | 4126.68325 | 240.04486 | 0.01694 | 0.01694
29.3 | 4129.57445 | 240.21304 | 0.01702 | 0.01702
29.4 | 4130.85446 | 240.28749 | 0.01707 | 0.01707
29.5 | 4135.57738 | 240.56223 | 0.01719 | 0.01719
29.6 | 4135.45854 | 240.55531 | 0.01739 | 0.01739
29.7 | 4139.32577 | 240.78026 | 0.0175 | 0.0175
29.8 | 4135.03386 | 240.53061 | 0.01754 | 0.01754
29.9 | 4144.23682 | 241.06593 | 0.01764 | 0.01764
30 | 4145.5701 | 241.14349 | 0.01773 | 0.01773
30.1 | 4150.09111 | 241.40648 | 0.01785 | 0.01785
30.2 | 4152.54012 | 241.54893 | 0.01794 | 0.01794
30.3 | 4156.63011 | 241.78683 | 0.0181 | 0.0181
30.4 | 4156.32129 | 241.76888 | 0.01809 | 0.01809
30.5 | 4155.51141 | 241.72177 | 0.01822 | 0.01822
30.6 | 4159.29407 | 241.9418 | 0.01838 | 0.01838
30.7 | 4162.90425 | 242.15179 | 0.0184 | 0.0184
30.8 | 4161.38135 | 242.06322 | 0.01853 | 0.01853
30.9 | 4167.70093 | 242.43082 | 0.01862 | 0.01862
31 | 4169.83068 | 242.5547 | 0.01874 | 0.01874
31.1 | 4171.48545 | 242.65096 | 0.01889 | 0.01889
31.2 | 4171.46981 | 242.65005 | 0.01897 | 0.01897
31.3 | 4175.52963 | 242.8862 | 0.01901 | 0.01901
31.4 | 4179.10554 | 243.09421 | 0.01906 | 0.01906
31.5 | 4184.24234 | 243.39302 | 0.01928 | 0.01928
31.6 | 4183.79866 | 243.3672 | 0.01935 | 0.01935
31.7 | 4188.09243 | 243.61697 | 0.01948 | 0.01948
31.8 | 4191.88291 | 243.83746 | 0.01958 | 0.01958
31.9 | 4191.97083 | 243.84258 | 0.01968 | 0.01968
32 | 4191.27829 | 243.80229 | 0.0198 | 0.0198
32.1 | 4193.9985 | 243.96053 | 0.01985 | 0.01985
32.2 | 4195.14067 | 244.02696 | 0.01993 | 0.01993
32.3 | 4201.14547 | 244.37625 | 0.02001 | 0.02001
32.4 | 4203.30018 | 244.50159 | 0.02015 | 0.02015
32.5 | 4203.18432 | 244.49486 | 0.02024 | 0.02024
32.6 | 4200.406 | 244.33324 | 0.0203 | 0.0203
32.7 | 4209.66521 | 244.87184 | 0.02041 | 0.02041
32.8 | 4212.8101 | 245.05478 | 0.02054 | 0.02054
32.9 | 4214.36317 | 245.14511 | 0.02063 | 0.02063
33 | 4217.75579 | 245.34245 | 0.02077 | 0.02077
33.1 | 4220.05132 | 245.47598 | 0.02084 | 0.02084
33.2 | 4221.192 | 245.54234 | 0.02097 | 0.02097
33.3 | 4222.24663 | 245.60368 | 0.02106 | 0.02106
33.4 | 4222.07117 | 245.59348 | 0.02117 | 0.02117
33.5 | 4224.05526 | 245.70889 | 0.02123 | 0.02123
33.6 | 4224.81187 | 245.7529 | 0.02129 | 0.02129
33.7 | 4232.83353 | 246.21951 | 0.02138 | 0.02138
33.8 | 4235.72436 | 246.38766 | 0.02155 | 0.02155
33.9 | 4236.6568 | 246.44191 | 0.02163 | 0.02163
34 | 4234.60901 | 246.32278 | 0.02169 | 0.02169
34.1 | 4239.10767 | 246.58447 | 0.02181 | 0.02181
34.2 | 4245.45556 | 246.95372 | 0.02192 | 0.02192
34.3 | 4244.26608 | 246.88454 | 0.022 | 0.022
34.4 | 4249.31049 | 247.17796 | 0.02218 | 0.02218
34.5 | 4252.4647 | 247.36143 | 0.02227 | 0.02227
34.6 | 4255.82752 | 247.55705 | 0.02233 | 0.02233
34.7 | 4254.54415 | 247.48239 | 0.02243 | 0.02243
34.8 | 4254.92488 | 247.50455 | 0.02249 | 0.02249
34.9 | 4256.83036 | 247.61539 | 0.02257 | 0.02257
35 | 4254.01442 | 247.45158 | 0.02265 | 0.02265
35.1 | 4260.79482 | 247.84599 | 0.0229 | 0.0229
35.2 | 4264.9772 | 248.08928 | 0.02293 | 0.02293
35.3 | 4262.65039 | 247.95393 | 0.02306 | 0.02306
35.4 | 4266.29372 | 248.16586 | 0.02319 | 0.02319
35.5 | 4268.13029 | 248.27269 | 0.02328 | 0.02328
35.6 | 4274.05797 | 248.61749 | 0.0233 | 0.0233
35.7 | 4274.30421 | 248.63182 | 0.02337 | 0.02337
35.8 | 4278.05707 | 248.85011 | 0.02352 | 0.02352
35.9 | 4281.9839 | 249.07854 | 0.02369 | 0.02369
36 | 4280.55488 | 248.99542 | 0.02378 | 0.02378
36.1 | 4283.54777 | 249.16951 | 0.02387 | 0.02387
36.2 | 4280.00316 | 248.96332 | 0.02394 | 0.02394
36.3 | 4287.31032 | 249.38837 | 0.02403 | 0.02403
36.4 | 4283.62638 | 249.17409 | 0.02419 | 0.02419
36.5 | 4291.67263 | 249.64212 | 0.02433 | 0.02433
36.6 | 4296.13069 | 249.90144 | 0.02439 | 0.02439
36.7 | 4291.11011 | 249.60941 | 0.02447 | 0.02447
36.8 | 4294.0937 | 249.78296 | 0.02459 | 0.02459
36.9 | 4297.16967 | 249.96188 | 0.02471 | 0.02471
37 | 4302.1135 | 250.24945 | 0.02478 | 0.02478
37.1 | 4300.25533 | 250.14137 | 0.02484 | 0.02484
37.2 | 4304.19631 | 250.37061 | 0.02494 | 0.02494
37.3 | 4309.41582 | 250.67422 | 0.02506 | 0.02506
37.4 | 4309.20422 | 250.66191 | 0.0252 | 0.0252
37.5 | 4310.70887 | 250.74944 | 0.02529 | 0.02529
37.6 | 4311.26654 | 250.78188 | 0.02541 | 0.02541
37.7 | 4316.84665 | 251.10648 | 0.02553 | 0.02553
37.8 | 4312.64229 | 250.86191 | 0.02556 | 0.02556
37.9 | 4322.19021 | 251.4173 | 0.0256 | 0.0256
38 | 4326.6546 | 251.67699 | 0.0258 | 0.0258
38.1 | 4319.46181 | 251.25859 | 0.02588 | 0.02588
38.2 | 4325.80039 | 251.6273 | 0.02595 | 0.02595
38.3 | 4325.50572 | 251.61015 | 0.02605 | 0.02605
38.4 | 4328.92181 | 251.80887 | 0.02617 | 0.02617
38.5 | 4327.00701 | 251.69749 | 0.0263 | 0.0263
38.6 | 4329.60056 | 251.84836 | 0.02633 | 0.02633
38.7 | 4331.97618 | 251.98654 | 0.02642 | 0.02642
38.8 | 4335.81062 | 252.20958 | 0.02653 | 0.02653
38.9 | 4338.55914 | 252.36946 | 0.02665 | 0.02665
39 | 4339.84697 | 252.44438 | 0.0267 | 0.0267
39.1 | 4343.29621 | 252.64502 | 0.0268 | 0.0268
39.2 | 4338.09347 | 252.34238 | 0.0269 | 0.0269
39.3 | 4346.09614 | 252.80788 | 0.02701 | 0.02701
39.4 | 4351.50079 | 253.12227 | 0.02708 | 0.02708
39.5 | 4344.95397 | 252.74144 | 0.02729 | 0.02729
39.6 | 4352.69326 | 253.19164 | 0.02727 | 0.02727
39.7 | 4354.06119 | 253.27119 | 0.02742 | 0.02742
39.8 | 4354.93588 | 253.32208 | 0.02753 | 0.02753
39.9 | 4355.00629 | 253.32617 | 0.02765 | 0.02765
40 | 4357.05595 | 253.4454 | 0.02763 | 0.02763
40.1 | 4359.02886 | 253.56017 | 0.02777 | 0.02777
40.2 | 4361.72858 | 253.71721 | 0.02789 | 0.02789
40.3 | 4363.42731 | 253.81602 | 0.02794 | 0.02794
40.4 | 4360.3953 | 253.63965 | 0.0281 | 0.0281
40.5 | 4367.58287 | 254.05774 | 0.02809 | 0.02809
40.6 | 4365.79958 | 253.95401 | 0.02825 | 0.02825
40.7 | 4372.85453 | 254.3644 | 0.02839 | 0.02839
40.8 | 4378.33592 | 254.68324 | 0.02844 | 0.02844
40.9 | 4373.82273 | 254.42072 | 0.02857 | 0.02857
41 | 4377.8155 | 254.65297 | 0.02859 | 0.02859
41.1 | 4381.10009 | 254.84402 | 0.02879 | 0.02879
41.2 | 4382.19532 | 254.90773 | 0.02892 | 0.02892
41.3 | 4383.19817 | 254.96606 | 0.02901 | 0.02901
41.4 | 4384.67115 | 255.05174 | 0.02905 | 0.02905
41.5 | 4385.48736 | 255.09923 | 0.02917 | 0.02917
41.6 | 4387.35709 | 255.20799 | 0.02921 | 0.02921
41.7 | 4387.98219 | 255.24435 | 0.02933 | 0.02933
41.8 | 4388.04664 | 255.24809 | 0.0295 | 0.0295
41.9 | 4390.60852 | 255.39713 | 0.02943 | 0.02943
42 | 4390.8827 | 255.41307 | 0.02958 | 0.02958
42.1 | 4394.25334 | 255.60913 | 0.02967 | 0.02967
42.2 | 4400.14377 | 255.95178 | 0.02988 | 0.02988
42.3 | 4399.14875 | 255.89389 | 0.02996 | 0.02996
42.4 | 4402.96121 | 256.11566 | 0.03013 | 0.03013
42.5 | 4405.78647 | 256.28 | 0.03015 | 0.03015
42.6 | 4406.00738 | 256.29285 | 0.03018 | 0.03018
42.7 | 4405.07196 | 256.23843 | 0.03032 | 0.03032
42.8 | 4408.77005 | 256.45355 | 0.03047 | 0.03047
42.9 | 4410.50641 | 256.55457 | 0.03057 | 0.03057
43 | 4412.8567 | 256.69128 | 0.03055 | 0.03055
43.1 | 4414.74803 | 256.8013 | 0.03077 | 0.03077
43.2 | 4412.53856 | 256.67276 | 0.03086 | 0.03086
43.3 | 4411.2131 | 256.59567 | 0.03099 | 0.03099
43.4 | 4414.02718 | 256.75937 | 0.03107 | 0.03107
43.5 | 4418.95388 | 257.04593 | 0.03111 | 0.03111
43.6 | 4423.7569 | 257.32532 | 0.03118 | 0.03118
43.7 | 4422.05667 | 257.22644 | 0.03133 | 0.03133
43.8 | 4423.97296 | 257.33789 | 0.03134 | 0.03134
43.9 | 4428.85906 | 257.6221 | 0.03156 | 0.03156
44 | 4427.59618 | 257.54865 | 0.03164 | 0.03164
44.1 | 4428.19297 | 257.58337 | 0.03176 | 0.03176
44.2 | 4433.36256 | 257.88406 | 0.03186 | 0.03186
44.3 | 4435.00802 | 257.9798 | 0.03199 | 0.03199
44.4 | 4437.17651 | 258.10593 | 0.03211 | 0.03211
44.5 | 4439.73243 | 258.25461 | 0.03209 | 0.03209
44.6 | 4437.64664 | 258.13327 | 0.03224 | 0.03224
44.7 | 4436.24891 | 258.05197 | 0.03221 | 0.03221
44.8 | 4439.74324 | 258.25525 | 0.03246 | 0.03246
44.9 | 4442.72384 | 258.42862 | 0.03243 | 0.03243
45 | 4446.51768 | 258.64929 | 0.03257 | 0.03257
45.1 | 4446.5363 | 258.65039 | 0.03259 | 0.03259
45.2 | 4450.74365 | 258.89511 | 0.03285 | 0.03285
45.3 | 4451.50845 | 258.93961 | 0.03293 | 0.03293
45.4 | 4451.78747 | 258.95584 | 0.03295 | 0.03295
45.5 | 4452.82012 | 259.0159 | 0.03305 | 0.03305
45.6 | 4454.1534 | 259.09348 | 0.03308 | 0.03308
45.7 | 4458.54738 | 259.34906 | 0.03314 | 0.03314
45.8 | 4463.31725 | 259.62653 | 0.03332 | 0.03332
45.9 | 4460.29156 | 259.4505 | 0.0335 | 0.0335
46 | 4463.26397 | 259.62341 | 0.03358 | 0.03358
46.1 | 4455.01208 | 259.1434 | 0.03358 | 0.03358
46.2 | 4460.25692 | 259.44849 | 0.03387 | 0.03387
46.3 | 4463.97699 | 259.66489 | 0.03388 | 0.03388
46.4 | 4465.48611 | 259.75269 | 0.0339 | 0.0339
46.5 | 4466.40737 | 259.80627 | 0.03407 | 0.03407
46.6 | 4470.55548 | 260.04755 | 0.03398 | 0.03398
46.7 | 4473.37925 | 260.21182 | 0.03415 | 0.03415
46.8 | 4472.05976 | 260.13504 | 0.03413 | 0.03413
46.9 | 4474.36459 | 260.26913 | 0.03448 | 0.03448
47 | 4476.12591 | 260.37158 | 0.03439 | 0.03439
47.1 | 4478.18972 | 260.49164 | 0.03455 | 0.03455
47.2 | 4481.32381 | 260.67392 | 0.03456 | 0.03456
47.3 | 4484.85576 | 260.87939 | 0.03466 | 0.03466
47.4 | 4486.60776 | 260.98129 | 0.03485 | 0.03485
47.5 | 4483.00689 | 260.77185 | 0.0349 | 0.0349
47.6 | 4485.45143 | 260.91403 | 0.03509 | 0.03509
47.7 | 4487.04027 | 261.00647 | 0.03513 | 0.03513
47.8 | 4487.31147 | 261.02222 | 0.03519 | 0.03519
47.9 | 4491.14889 | 261.24545 | 0.03529 | 0.03529
48 | 4495.87032 | 261.52008 | 0.03548 | 0.03548
48.1 | 4498.26941 | 261.65964 | 0.03547 | 0.03547
48.2 | 4493.827 | 261.40125 | 0.03575 | 0.03575
48.3 | 4496.55652 | 261.56 | 0.03573 | 0.03573
48.4 | 4497.09557 | 261.59137 | 0.03587 | 0.03587
48.5 | 4498.54359 | 261.6756 | 0.03593 | 0.03593
48.6 | 4502.75242 | 261.92041 | 0.03594 | 0.03594
48.7 | 4501.96117 | 261.87439 | 0.03616 | 0.03616
48.8 | 4506.17969 | 262.11978 | 0.03635 | 0.03635
48.9 | 4505.40073 | 262.07446 | 0.03633 | 0.03633
49 | 4507.85309 | 262.2171 | 0.03643 | 0.03643
49.1 | 4508.0632 | 262.22934 | 0.03649 | 0.03649
49.2 | 4508.88872 | 262.27734 | 0.03667 | 0.03667
49.3 | 4512.54956 | 262.4903 | 0.03668 | 0.03668
49.4 | 4518.37704 | 262.82928 | 0.03679 | 0.03679
49.5 | 4521.62698 | 263.01834 | 0.03692 | 0.03692
49.6 | 4515.04402 | 262.63541 | 0.037 | 0.037
49.7 | 4517.57014 | 262.78235 | 0.03711 | 0.03711
49.8 | 4517.10299 | 262.75516 | 0.03729 | 0.03729
49.9 | 4519.0949 | 262.87103 | 0.03721 | 0.03721
50 | 4521.45152 | 263.00812 | 0.03743 | 0.03743
50.1 | 4522.54675 | 263.07184 | 0.03745 | 0.03745
50.2 | 4530.32851 | 263.52448 | 0.0376 | 0.0376
50.3 | 4524.20637 | 263.16837 | 0.03765 | 0.03765
50.4 | 4528.3746 | 263.41083 | 0.03782 | 0.03782
50.5 | 4530.06066 | 263.50891 | 0.03793 | 0.03793
50.6 | 4526.87815 | 263.32379 | 0.03804 | 0.03804
50.7 | 4534.46098 | 263.76486 | 0.03805 | 0.03805
50.8 | 4536.58737 | 263.88855 | 0.03815 | 0.03815
50.9 | 4542.10006 | 264.20923 | 0.03828 | 0.03828
51 | 4539.95317 | 264.08435 | 0.03841 | 0.03841
51.1 | 4539.20402 | 264.04077 | 0.03843 | 0.03843
51.2 | 4540.36854 | 264.10849 | 0.03852 | 0.03852
51.3 | 4540.15695 | 264.09619 | 0.03863 | 0.03863
51.4 | 4542.28185 | 264.21979 | 0.03872 | 0.03872
51.5 | 4545.6741 | 264.41711 | 0.03883 | 0.03883
51.6 | 4549.65904 | 264.64893 | 0.03896 | 0.03896
51.7 | 4541.52636 | 264.17584 | 0.03903 | 0.03903
51.8 | 4548.70164 | 264.59323 | 0.03915 | 0.03915
51.9 | 4551.46916 | 264.75421 | 0.03923 | 0.03923
52 | 4542.52772 | 264.2341 | 0.03936 | 0.03936
52.1 | 4551.06646 | 264.7308 | 0.03944 | 0.03944
52.2 | 4554.76269 | 264.9458 | 0.03957 | 0.03957
52.3 | 4559.65362 | 265.23029 | 0.03964 | 0.03964
52.4 | 4558.52821 | 265.16483 | 0.03972 | 0.03972
52.5 | 4559.58284 | 265.22617 | 0.03988 | 0.03988
52.6 | 4559.85107 | 265.24179 | 0.03985 | 0.03985
52.7 | 4558.18363 | 265.14478 | 0.04006 | 0.04006
52.8 | 4562.75456 | 265.41068 | 0.04014 | 0.04014
52.9 | 4562.71209 | 265.4082 | 0.04016 | 0.04016
53 | 4569.45822 | 265.80063 | 0.04031 | 0.04031
53.1 | 4564.80421 | 265.52991 | 0.04043 | 0.04043
53.2 | 4569.85161 | 265.82352 | 0.04049 | 0.04049
53.3 | 4572.60013 | 265.98337 | 0.04063 | 0.04063
53.4 | 4566.73168 | 265.64203 | 0.04069 | 0.04069
53.5 | 4572.51854 | 265.97864 | 0.04072 | 0.04072
53.6 | 4575.99089 | 266.18063 | 0.04086 | 0.04086
53.7 | 4578.40115 | 266.32083 | 0.041 | 0.041
53.8 | 4576.25724 | 266.19611 | 0.04107 | 0.04107
53.9 | 4577.84943 | 266.28873 | 0.04121 | 0.04121
54 | 4577.86359 | 266.28955 | 0.04123 | 0.04123
54.1 | 4579.43231 | 266.3808 | 0.04138 | 0.04138
54.2 | 4580.9757 | 266.47058 | 0.0415 | 0.0415
54.3 | 4582.29966 | 266.54761 | 0.04161 | 0.04161
54.4 | 4589.66009 | 266.97574 | 0.0417 | 0.0417
54.5 | 4586.91306 | 266.81595 | 0.04178 | 0.04178
54.6 | 4589.08491 | 266.94229 | 0.04189 | 0.04189
54.7 | 4592.31138 | 267.12997 | 0.04189 | 0.04189
54.8 | 4586.28014 | 266.77914 | 0.04205 | 0.04205
54.9 | 4589.62545 | 266.97372 | 0.04214 | 0.04214
55 | 4592.48386 | 267.13998 | 0.04228 | 0.04228
55.1 | 4596.99184 | 267.40222 | 0.04237 | 0.04237
55.2 | 4595.68985 | 267.32648 | 0.04248 | 0.04248
55.3 | 4598.06062 | 267.46439 | 0.04258 | 0.04258
55.4 | 4597.06075 | 267.40622 | 0.04265 | 0.04265
55.5 | 4597.79575 | 267.44897 | 0.0428 | 0.0428
55.6 | 4600.4314 | 267.60229 | 0.04285 | 0.04285
55.7 | 4599.45686 | 267.54562 | 0.04298 | 0.04298
55.8 | 4605.15134 | 267.87686 | 0.04311 | 0.04311
55.9 | 4606.37063 | 267.94778 | 0.04314 | 0.04314
56 | 4608.22731 | 268.05579 | 0.04332 | 0.04332
56.1 | 4608.93251 | 268.0968 | 0.04338 | 0.04338
56.2 | 4606.0726 | 267.93045 | 0.04355 | 0.04355
56.3 | 4606.52411 | 267.9567 | 0.04364 | 0.04364
56.4 | 4611.00899 | 268.21759 | 0.04366 | 0.04366
56.5 | 4614.24924 | 268.40607 | 0.04384 | 0.04384
56.6 | 4612.74199 | 268.31839 | 0.04384 | 0.04384
56.7 | 4615.59072 | 268.4841 | 0.04411 | 0.04411
56.8 | 4613.82158 | 268.3812 | 0.04411 | 0.04411
56.9 | 4617.01527 | 268.56696 | 0.04428 | 0.04428
57 | 4617.9004 | 268.61844 | 0.04433 | 0.04433
57.1 | 4616.09513 | 268.51343 | 0.04442 | 0.04442
57.2 | 4620.79458 | 268.7868 | 0.04447 | 0.04447
57.3 | 4621.85405 | 268.84842 | 0.04466 | 0.04466
57.4 | 4626.58964 | 269.1239 | 0.04468 | 0.04468
57.5 | 4626.82471 | 269.13757 | 0.04479 | 0.04479
57.6 | 4624.02105 | 268.97449 | 0.04488 | 0.04488
57.7 | 4624.41146 | 268.99719 | 0.04502 | 0.04502
57.8 | 4628.10025 | 269.21176 | 0.04514 | 0.04514
57.9 | 4630.94898 | 269.37747 | 0.04517 | 0.04517
58 | 4631.87508 | 269.43134 | 0.04527 | 0.04527
58.1 | 4633.36371 | 269.51794 | 0.04537 | 0.04537
58.2 | 4633.41847 | 269.52112 | 0.04544 | 0.04544
58.3 | 4632.58475 | 269.47263 | 0.04556 | 0.04556
58.4 | 4633.91989 | 269.55029 | 0.04565 | 0.04565
58.5 | 4635.562 | 269.64581 | 0.04576 | 0.04576
58.6 | 4635.93975 | 269.66779 | 0.0459 | 0.0459
58.7 | 4636.80625 | 269.7182 | 0.04598 | 0.04598
58.8 | 4641.05606 | 269.96539 | 0.04599 | 0.04599
58.9 | 4644.43453 | 270.16193 | 0.04615 | 0.04615
59 | 4643.90628 | 270.1312 | 0.04635 | 0.04635
59.1 | 4645.29172 | 270.21176 | 0.04636 | 0.04636
59.2 | 4645.19151 | 270.20593 | 0.04642 | 0.04642
59.3 | 4648.91605 | 270.42261 | 0.04657 | 0.04657
59.4 | 4649.26101 | 270.44266 | 0.04668 | 0.04668
59.5 | 4650.0586 | 270.48907 | 0.04673 | 0.04673
59.6 | 4651.41535 | 270.56799 | 0.04688 | 0.04688
59.7 | 4651.99538 | 270.60172 | 0.04694 | 0.04694
59.8 | 4650.9549 | 270.5412 | 0.04708 | 0.04708
59.9 | 4653.10141 | 270.66605 | 0.04716 | 0.04716
60 | 4650.24635 | 270.49997 | 0.04728 | 0.04728
60.1 | 4654.09979 | 270.72412 | 0.04737 | 0.04737
60.2 | 4658.10038 | 270.95685 | 0.04741 | 0.04741
60.3 | 4657.00179 | 270.89294 | 0.04754 | 0.04754
60.4 | 4656.49106 | 270.86322 | 0.0477 | 0.0477
60.5 | 4658.85885 | 271.00098 | 0.0477 | 0.0477
60.6 | 4663.30573 | 271.25964 | 0.04793 | 0.04793
60.7 | 4664.79771 | 271.34641 | 0.04796 | 0.04796
60.8 | 4666.82538 | 271.46436 | 0.04805 | 0.04805
60.9 | 4667.05114 | 271.47751 | 0.04809 | 0.04809
61 | 4666.43535 | 271.44168 | 0.04831 | 0.04831
61.1 | 4668.27638 | 271.54877 | 0.04833 | 0.04833
61.2 | 4668.96296 | 271.58871 | 0.04852 | 0.04852
61.3 | 4668.32668 | 271.5517 | 0.04856 | 0.04856
61.4 | 4668.84375 | 271.58179 | 0.04867 | 0.04867
61.5 | 4673.26269 | 271.83881 | 0.0489 | 0.0489
61.6 | 4680.22935 | 272.24405 | 0.04883 | 0.04883
61.7 | 4672.41816 | 271.7897 | 0.04911 | 0.04911
61.8 | 4676.27905 | 272.01428 | 0.04912 | 0.04912
61.9 | 4678.42892 | 272.13934 | 0.04932 | 0.04932
62 | 4677.26775 | 272.07178 | 0.0494 | 0.0494
62.1 | 4675.892 | 271.99176 | 0.04932 | 0.04932
62.2 | 4678.47921 | 272.14227 | 0.04956 | 0.04956
62.3 | 4680.87681 | 272.28174 | 0.0496 | 0.0496
62.4 | 4682.01898 | 272.34818 | 0.04964 | 0.04964
62.5 | 4685.48983 | 272.55005 | 0.04977 | 0.04977
62.6 | 4682.38108 | 272.36923 | 0.04987 | 0.04987
62.7 | 4685.74241 | 272.56476 | 0.0501 | 0.0501
62.8 | 4682.97638 | 272.40384 | 0.0501 | 0.0501
62.9 | 4690.25373 | 272.82718 | 0.05023 | 0.05023
63 | 4697.19395 | 273.23087 | 0.05038 | 0.05038
63.1 | 4689.64241 | 272.7916 | 0.05044 | 0.05044
63.2 | 4692.77948 | 272.97409 | 0.05058 | 0.05058
63.3 | 4689.9952 | 272.81213 | 0.05063 | 0.05063
63.4 | 4694.86378 | 273.09534 | 0.05069 | 0.05069
63.5 | 4692.49114 | 272.95731 | 0.05079 | 0.05079
63.6 | 4698.46949 | 273.30508 | 0.05087 | 0.05087
63.7 | 4700.31053 | 273.41217 | 0.05109 | 0.05109
63.8 | 4698.5995 | 273.31262 | 0.0511 | 0.0511
63.9 | 4699.90931 | 273.38882 | 0.05127 | 0.05127
64 | 4701.49703 | 273.48117 | 0.05128 | 0.05128
64.10001 | 4704.56816 | 273.65982 | 0.05146 | 0.05146
64.2 | 4695.28697 | 273.11993 | 0.05158 | 0.05158
64.3 | 4706.439 | 273.76865 | 0.05164 | 0.05164
64.4 | 4710.38334 | 273.99808 | 0.05175 | 0.05175
64.5 | 4707.00338 | 273.80148 | 0.05179 | 0.05179
64.60001 | 4706.50345 | 273.7724 | 0.05192 | 0.05192
64.7 | 4708.01704 | 273.86044 | 0.05205 | 0.05205
64.8 | 4710.01342 | 273.97656 | 0.05205 | 0.05205
64.9 | 4708.23199 | 273.87296 | 0.05223 | 0.05223
65 | 4711.39885 | 274.05716 | 0.05227 | 0.05227
65.10001 | 4712.18228 | 274.10272 | 0.05241 | 0.05241
65.2 | 4712.29516 | 274.10928 | 0.05249 | 0.05249
65.3 | 4715.78166 | 274.3121 | 0.05264 | 0.05264
65.4 | 4712.75412 | 274.13599 | 0.05274 | 0.05274
65.5 | 4719.74462 | 274.54263 | 0.05275 | 0.05275
65.60001 | 4714.75534 | 274.25241 | 0.05287 | 0.05287
65.70001 | 4722.8612 | 274.72391 | 0.05303 | 0.05303
65.8 | 4727.66906 | 275.00357 | 0.05312 | 0.05312
65.9 | 4721.23325 | 274.62921 | 0.05325 | 0.05325
66 | 4724.2716 | 274.80594 | 0.05329 | 0.05329
66.10001 | 4723.9393 | 274.78662 | 0.0534 | 0.0534
66.20001 | 4725.61605 | 274.88416 | 0.05355 | 0.05355
66.3 | 4723.54144 | 274.76349 | 0.05367 | 0.05367
66.4 | 4724.47239 | 274.81763 | 0.05368 | 0.05368
66.5 | 4728.99452 | 275.08069 | 0.0538 | 0.0538
66.60001 | 4730.72603 | 275.1814 | 0.05404 | 0.05404
66.70001 | 4727.9276 | 275.01862 | 0.05399 | 0.05399
66.8 | 4726.981 | 274.96356 | 0.05408 | 0.05408
66.9 | 4733.6895 | 275.35379 | 0.05426 | 0.05426
67 | 4726.28698 | 274.92319 | 0.05432 | 0.05432
67.10001 | 4733.42612 | 275.33847 | 0.05442 | 0.05442
67.20001 | 4739.16605 | 275.67236 | 0.05458 | 0.05458
67.3 | 4736.69656 | 275.52869 | 0.05464 | 0.05464
67.4 | 4740.73142 | 275.7634 | 0.05478 | 0.05478
67.5 | 4736.60231 | 275.52322 | 0.0548 | 0.0548
67.60001 | 4738.81513 | 275.65195 | 0.05498 | 0.05498
67.70001 | 4736.87053 | 275.53882 | 0.0551 | 0.0551
67.8 | 4738.88852 | 275.65622 | 0.05515 | 0.05515
67.9 | 4741.60276 | 275.81409 | 0.05524 | 0.05524
68 | 4744.19929 | 275.96512 | 0.05532 | 0.05532
68.10001 | 4743.16031 | 275.90469 | 0.05553 | 0.05553
68.20001 | 4742.26251 | 275.85248 | 0.05554 | 0.05554
68.3 | 4745.93528 | 276.0661 | 0.05573 | 0.05573
68.4 | 4738.60353 | 275.63962 | 0.05578 | 0.05578
68.5 | 4745.35078 | 276.0321 | 0.05583 | 0.05583
68.60001 | 4749.74029 | 276.28745 | 0.05597 | 0.05597
68.70001 | 4749.37186 | 276.26602 | 0.05602 | 0.05602
68.8 | 4748.81232 | 276.23346 | 0.05617 | 0.05617
68.9 | 4754.66996 | 276.57419 | 0.05627 | 0.05627
69 | 4754.6573 | 276.57346 | 0.05641 | 0.05641
69.10001 | 4750.64106 | 276.33984 | 0.05644 | 0.05644
69.20001 | 4756.91222 | 276.70462 | 0.05653 | 0.05653
69.3 | 4755.86392 | 276.64365 | 0.05669 | 0.05669
69.4 | 4756.97815 | 276.70847 | 0.05677 | 0.05677
69.5 | 4759.87718 | 276.87711 | 0.0569 | 0.0569
69.60001 | 4757.5485 | 276.74164 | 0.05695 | 0.05695
69.70001 | 4757.93555 | 276.76416 | 0.05706 | 0.05706
69.8 | 4756.70062 | 276.69232 | 0.05714 | 0.05714
69.9 | 4761.04915 | 276.94525 | 0.05727 | 0.05727
70 | 4762.68679 | 277.04053 | 0.05743 | 0.05743
70.10001 | 4761.11509 | 276.9491 | 0.05741 | 0.05741
70.20001 | 4765.96951 | 277.23148 | 0.05756 | 0.05756
70.3 | 4768.04264 | 277.35208 | 0.05765 | 0.05765
70.4 | 4766.38936 | 277.25589 | 0.05771 | 0.05771
70.5 | 4763.76787 | 277.10342 | 0.05787 | 0.05787
70.60001 | 4766.25636 | 277.24817 | 0.05795 | 0.05795
70.70001 | 4767.91561 | 277.34467 | 0.05804 | 0.05804
70.8 | 4772.60724 | 277.61758 | 0.05818 | 0.05818
70.9 | 4771.31456 | 277.54239 | 0.05829 | 0.05829
71 | 4772.70298 | 277.62317 | 0.05835 | 0.05835
71.10001 | 4768.70388 | 277.39053 | 0.05852 | 0.05852
71.20001 | 4770.96364 | 277.52197 | 0.05866 | 0.05866
71.3 | 4773.0837 | 277.64529 | 0.05865 | 0.05865
71.4 | 4773.12915 | 277.64795 | 0.05875 | 0.05875
71.5 | 4775.22574 | 277.7699 | 0.05882 | 0.05882
71.60001 | 4777.04182 | 277.87555 | 0.05902 | 0.05902
71.70001 | 4777.60136 | 277.90808 | 0.05909 | 0.05909
71.8 | 4779.83281 | 278.0379 | 0.05922 | 0.05922
71.9 | 4777.77235 | 277.91803 | 0.05929 | 0.05929
72 | 4776.54822 | 277.84683 | 0.05932 | 0.05932
72.10001 | 4781.95921 | 278.16159 | 0.05948 | 0.05948
72.20001 | 4783.79093 | 278.26813 | 0.05963 | 0.05963
72.3 | 4786.65382 | 278.43466 | 0.05964 | 0.05964
72.4 | 4786.7056 | 278.43768 | 0.05976 | 0.05976
72.5 | 4783.82073 | 278.26987 | 0.05987 | 0.05987
72.60001 | 4782.97919 | 278.22092 | 0.05995 | 0.05995
72.70001 | 4786.39714 | 278.41974 | 0.06004 | 0.06004
72.8 | 4784.72188 | 278.3223 | 0.06018 | 0.06018
72.9 | 4789.92276 | 278.62482 | 0.06035 | 0.06035
73 | 4790.26921 | 278.64496 | 0.06042 | 0.06042
73.10001 | 4793.37648 | 278.82571 | 0.06049 | 0.06049
73.20001 | 4792.1747 | 278.7558 | 0.06065 | 0.06065
73.3 | 4792.68059 | 278.78525 | 0.06072 | 0.06072
73.4 | 4791.59467 | 278.72208 | 0.06081 | 0.06081
73.5 | 4790.63578 | 278.66629 | 0.06098 | 0.06098
73.60001 | 4794.69597 | 278.90247 | 0.06105 | 0.06105
73.70001 | 4796.34441 | 278.99835 | 0.06115 | 0.06115
73.8 | 4797.59164 | 279.07089 | 0.06125 | 0.06125
73.9 | 4794.70044 | 278.90274 | 0.06138 | 0.06138
74 | 4797.27834 | 279.05267 | 0.06146 | 0.06146
74.10001 | 4799.9423 | 279.20764 | 0.06155 | 0.06155
74.20001 | 4796.76425 | 279.02277 | 0.06165 | 0.06165
74.3 | 4802.19536 | 279.33868 | 0.06181 | 0.06181
74.4 | 4806.94994 | 279.61526 | 0.06186 | 0.06186
74.5 | 4807.33216 | 279.63751 | 0.06198 | 0.06198
74.60001 | 4803.247 | 279.39987 | 0.06208 | 0.06208
74.70001 | 4804.66969 | 279.48264 | 0.06217 | 0.06217
74.8 | 4803.8017 | 279.43213 | 0.06226 | 0.06226
74.9 | 4803.91458 | 279.43869 | 0.06235 | 0.06235
75 | 4806.26673 | 279.57553 | 0.06244 | 0.06244
75.10001 | 4808.69226 | 279.71661 | 0.06262 | 0.06262
75.20001 | 4812.90445 | 279.96164 | 0.06268 | 0.06268
75.3 | 4806.40605 | 279.58362 | 0.06274 | 0.06274
75.4 | 4809.3725 | 279.7562 | 0.06292 | 0.06292
75.5 | 4813.40736 | 279.99088 | 0.063 | 0.063
75.60001 | 4808.0232 | 279.6777 | 0.06305 | 0.06305
75.70001 | 4811.93289 | 279.90512 | 0.06319 | 0.06319
75.8 | 4816.32985 | 280.16089 | 0.06328 | 0.06328
75.9 | 4818.29345 | 280.27512 | 0.06344 | 0.06344
76 | 4815.50731 | 280.11304 | 0.06344 | 0.06344
76.10001 | 4817.04436 | 280.20245 | 0.06358 | 0.06358
76.20001 | 4817.80916 | 280.24695 | 0.06371 | 0.06371
76.3 | 4817.59459 | 280.23447 | 0.06382 | 0.06382
76.4 | 4821.15783 | 280.44171 | 0.06401 | 0.06401
76.5 | 4821.09524 | 280.43808 | 0.064 | 0.064
76.60001 | 4824.58323 | 280.64099 | 0.06412 | 0.06412
76.70001 | 4820.0421 | 280.37683 | 0.06423 | 0.06423
76.8 | 4820.62027 | 280.41046 | 0.06431 | 0.06431
76.9 | 4823.85755 | 280.59875 | 0.06448 | 0.06448
77 | 4820.03279 | 280.37628 | 0.06445 | 0.06445
77.10001 | 4818.26514 | 280.27347 | 0.0646 | 0.0646
77.20001 | 4822.83458 | 280.53925 | 0.06467 | 0.06467
77.3 | 4828.43667 | 280.86514 | 0.06484 | 0.06484
77.4 | 4826.81952 | 280.77106 | 0.06486 | 0.06486
77.5 | 4828.21725 | 280.85236 | 0.06502 | 0.06502
77.60001 | 4828.0634 | 280.84341 | 0.06519 | 0.06519
77.70001 | 4828.01795 | 280.84076 | 0.06519 | 0.06519
77.8 | 4831.22729 | 281.02747 | 0.06536 | 0.06536
77.9 | 4830.29336 | 280.97314 | 0.06545 | 0.06545
78 | 4836.90612 | 281.35779 | 0.06551 | 0.06551
78.10001 | 4828.93027 | 280.89383 | 0.06559 | 0.06559
78.20001 | 4833.01058 | 281.1312 | 0.06574 | 0.06574
78.3 | 4835.16194 | 281.25632 | 0.06587 | 0.06587
78.4 | 4832.58888 | 281.10666 | 0.06599 | 0.06599
78.5 | 4832.7785 | 281.11768 | 0.06614 | 0.06614
78.60001 | 4834.01194 | 281.18942 | 0.06617 | 0.06617
78.70001 | 4838.23642 | 281.43518 | 0.0662 | 0.0662
78.8 | 4836.45163 | 281.33136 | 0.06635 | 0.06635
78.9 | 4839.50265 | 281.50882 | 0.06646 | 0.06646
79 | 4838.68793 | 281.46143 | 0.06654 | 0.06654
79.10001 | 4840.48985 | 281.56625 | 0.06671 | 0.06671
79.20001 | 4840.29539 | 281.55493 | 0.06678 | 0.06678
79.3 | 4842.28879 | 281.6709 | 0.06685 | 0.06685
79.4 | 4847.54145 | 281.97644 | 0.06706 | 0.06706
79.5 | 4840.81283 | 281.58502 | 0.06709 | 0.06709
79.60001 | 4844.71768 | 281.81216 | 0.06716 | 0.06716
79.70001 | 4847.04152 | 281.94736 | 0.06732 | 0.06732
79.8 | 4841.42229 | 281.62048 | 0.0674 | 0.0674
79.9 | 4847.11342 | 281.95154 | 0.06752 | 0.06752
80 | 4842.63822 | 281.69122 | 0.0676 | 0.0676
80.10001 | 4847.40362 | 281.96841 | 0.06779 | 0.06779
80.20001 | 4848.70113 | 282.04388 | 0.06781 | 0.06781
80.3 | 4849.12731 | 282.0687 | 0.06795 | 0.06795
80.4 | 4848.86244 | 282.05328 | 0.06807 | 0.06807
80.50001 | 4851.47759 | 282.20538 | 0.06811 | 0.06811
80.60001 | 4852.22973 | 282.24915 | 0.06817 | 0.06817
80.70001 | 4852.85819 | 282.28571 | 0.06831 | 0.06831
80.8 | 4856.82599 | 282.51651 | 0.06841 | 0.06841
80.9 | 4851.40719 | 282.20129 | 0.06854 | 0.06854
81.00001 | 4856.04703 | 282.47119 | 0.06859 | 0.06859
81.10001 | 4857.10315 | 282.53262 | 0.06874 | 0.06874
81.20001 | 4854.35799 | 282.37296 | 0.06883 | 0.06883
81.3 | 4852.32249 | 282.25455 | 0.06893 | 0.06893
81.4 | 4857.61873 | 282.56262 | 0.06904 | 0.06904
81.50001 | 4860.21042 | 282.71338 | 0.06918 | 0.06918
81.60001 | 4857.78973 | 282.57257 | 0.06926 | 0.06926
81.70001 | 4861.59883 | 282.79413 | 0.06933 | 0.06933
81.8 | 4860.82025 | 282.74884 | 0.06939 | 0.06939
81.9 | 4863.40262 | 282.89905 | 0.06954 | 0.06954
82.00001 | 4867.23371 | 283.12192 | 0.06963 | 0.06963
82.10001 | 4860.02564 | 282.70264 | 0.06981 | 0.06981
82.20001 | 4867.04111 | 283.11072 | 0.06986 | 0.06986
82.3 | 4861.90915 | 282.81219 | 0.06998 | 0.06998
82.4 | 4864.06237 | 282.93744 | 0.07005 | 0.07005
82.50001 | 4868.08307 | 283.17133 | 0.07017 | 0.07017
82.60001 | 4863.62204 | 282.91183 | 0.07033 | 0.07033
82.70001 | 4865.96636 | 283.04819 | 0.07038 | 0.07038
82.8 | 4869.82875 | 283.27286 | 0.07046 | 0.07046
82.9 | 4871.75956 | 283.38516 | 0.07061 | 0.07061
83.00001 | 4870.34582 | 283.30295 | 0.07069 | 0.07069
83.10001 | 4870.1264 | 283.29016 | 0.0708 | 0.0708
83.20001 | 4871.46787 | 283.36819 | 0.07086 | 0.07086
83.3 | 4870.09995 | 283.28864 | 0.07097 | 0.07097
83.4 | 4867.33429 | 283.12775 | 0.07109 | 0.07109
83.50001 | 4871.1732 | 283.35107 | 0.07119 | 0.07119
83.60001 | 4876.26456 | 283.64722 | 0.07125 | 0.07125
83.70001 | 4875.10823 | 283.57996 | 0.07142 | 0.07142
83.8 | 4877.3177 | 283.7085 | 0.07148 | 0.07148
83.9 | 4875.15964 | 283.58295 | 0.07157 | 0.07157
84.00001 | 4875.18646 | 283.5845 | 0.07171 | 0.07171
84.10001 | 4877.95994 | 283.74585 | 0.07187 | 0.07187
84.20001 | 4876.92729 | 283.68579 | 0.07191 | 0.07191
84.3 | 4880.42347 | 283.88916 | 0.07199 | 0.07199
84.4 | 4881.11749 | 283.9295 | 0.07212 | 0.07212
84.50001 | 4882.05925 | 283.98428 | 0.07232 | 0.07232
84.60001 | 4882.80989 | 284.02795 | 0.07234 | 0.07234
84.70001 | 4882.97455 | 284.03754 | 0.07248 | 0.07248
84.8 | 4882.11736 | 283.98767 | 0.07254 | 0.07254
84.9 | 4883.17013 | 284.04892 | 0.07274 | 0.07274
85.00001 | 4881.78656 | 283.96844 | 0.0728 | 0.0728
85.10001 | 4881.40434 | 283.9462 | 0.07293 | 0.07293
85.20001 | 4886.92485 | 284.26733 | 0.07301 | 0.07301
85.3 | 4882.51671 | 284.01089 | 0.07311 | 0.07311
85.4 | 4883.25506 | 284.05386 | 0.07322 | 0.07322
85.50001 | 4884.55556 | 284.12952 | 0.07334 | 0.07334
85.60001 | 4886.52997 | 284.24435 | 0.07347 | 0.07347
85.70001 | 4888.48388 | 284.358 | 0.07357 | 0.07357
85.8 | 4888.79569 | 284.37616 | 0.07359 | 0.07359
85.9 | 4891.95809 | 284.56009 | 0.07377 | 0.07377
86.00001 | 4892.56755 | 284.59555 | 0.07387 | 0.07387
86.10001 | 4892.51427 | 284.59247 | 0.074 | 0.074
86.20001 | 4890.20757 | 284.45828 | 0.07407 | 0.07407
86.3 | 4889.90061 | 284.44043 | 0.07414 | 0.07414
86.4 | 4890.34392 | 284.46622 | 0.07429 | 0.07429
86.50001 | 4892.32317 | 284.58133 | 0.07437 | 0.07437
86.60001 | 4897.4175 | 284.87769 | 0.07454 | 0.07454
86.70001 | 4891.01149 | 284.50504 | 0.0746 | 0.0746
86.8 | 4892.29336 | 284.57959 | 0.07465 | 0.07465
86.9 | 4893.9012 | 284.67313 | 0.07486 | 0.07486
87.00001 | 4895.12794 | 284.74448 | 0.07489 | 0.07489
87.10001 | 4894.88691 | 284.73047 | 0.07503 | 0.07503
87.20001 | 4896.90341 | 284.84778 | 0.07511 | 0.07511
87.3 | 4898.49858 | 284.94055 | 0.0752 | 0.0752
87.4 | 4900.63615 | 285.06491 | 0.07534 | 0.07534
87.50001 | 4899.88551 | 285.02124 | 0.07542 | 0.07542
87.60001 | 4897.8705 | 284.90402 | 0.07554 | 0.07554
87.70001 | 4900.11424 | 285.03455 | 0.07556 | 0.07556
87.8 | 4899.1099 | 284.9761 | 0.07575 | 0.07575
87.9 | 4901.67178 | 285.12515 | 0.07586 | 0.07586
88.00001 | 4906.7568 | 285.42093 | 0.07596 | 0.07596
88.10001 | 4901.09213 | 285.09143 | 0.07602 | 0.07602
88.20001 | 4901.186 | 285.09689 | 0.07615 | 0.07615
88.3 | 4903.64954 | 285.24017 | 0.07619 | 0.07619
88.4 | 4901.94 | 285.14075 | 0.07628 | 0.07628
88.50001 | 4906.62344 | 285.41318 | 0.07647 | 0.07647
88.60001 | 4909.92665 | 285.60532 | 0.07658 | 0.07658
88.70001 | 4910.15874 | 285.6188 | 0.07665 | 0.07665
88.8 | 4910.01457 | 285.61044 | 0.07675 | 0.07675
88.9 | 4910.31855 | 285.62811 | 0.07685 | 0.07685
89.00001 | 4908.15304 | 285.50214 | 0.07697 | 0.07697
89.10001 | 4906.88533 | 285.42841 | 0.07707 | 0.07707
89.20001 | 4907.09841 | 285.4408 | 0.07715 | 0.07715
89.3 | 4911.2305 | 285.68115 | 0.07727 | 0.07727
89.4 | 4916.88587 | 286.01013 | 0.07733 | 0.07733
89.50001 | 4913.40235 | 285.8075 | 0.07753 | 0.07753
89.60001 | 4909.17005 | 285.56131 | 0.07752 | 0.07752
89.70001 | 4910.15241 | 285.61844 | 0.07776 | 0.07776
89.8 | 4913.33827 | 285.80377 | 0.07778 | 0.07778
89.9 | 4911.57547 | 285.70123 | 0.07795 | 0.07795
90.00001 | 4913.87248 | 285.83484 | 0.07804 | 0.07804
90.10001 | 4914.73116 | 285.8848 | 0.07811 | 0.07811
90.20001 | 4916.97825 | 286.0155 | 0.07826 | 0.07826
90.3 | 4919.13147 | 286.14075 | 0.07835 | 0.07835
90.4 | 4918.21766 | 286.08759 | 0.07843 | 0.07843
90.50001 | 4916.83893 | 286.00739 | 0.07855 | 0.07855
90.60001 | 4914.95691 | 285.89792 | 0.07866 | 0.07866
90.70001 | 4920.08887 | 286.19644 | 0.07874 | 0.07874
90.8 | 4924.98241 | 286.48108 | 0.0789 | 0.0789
90.9 | 4923.16484 | 286.37537 | 0.07901 | 0.07901
91.00001 | 4921.54285 | 286.28101 | 0.07907 | 0.07907
91.10001 | 4921.14499 | 286.25787 | 0.07918 | 0.07918
91.20001 | 4923.77914 | 286.4111 | 0.07929 | 0.07929
91.3 | 4920.77358 | 286.23627 | 0.07939 | 0.07939
91.4 | 4923.59102 | 286.40015 | 0.0795 | 0.0795
91.50001 | 4925.96664 | 286.53833 | 0.07965 | 0.07965
91.60001 | 4927.1889 | 286.60944 | 0.07977 | 0.07977
91.70001 | 4925.96179 | 286.53806 | 0.07985 | 0.07985
91.8 | 4927.54467 | 286.63013 | 0.07993 | 0.07993
91.9 | 4928.00213 | 286.65674 | 0.0801 | 0.0801
92.00001 | 4919.94955 | 286.18832 | 0.08021 | 0.08021
92.10001 | 4925.35383 | 286.50269 | 0.08029 | 0.08029
92.20001 | 4932.00421 | 286.88956 | 0.08043 | 0.08043
92.3 | 4930.55657 | 286.80533 | 0.08049 | 0.08049
92.4 | 4932.12193 | 286.89639 | 0.08055 | 0.08055
92.50001 | 4929.5973 | 286.74954 | 0.08075 | 0.08075
92.60001 | 4930.32299 | 286.79175 | 0.08089 | 0.08089
92.70001 | 4929.3451 | 286.73486 | 0.08094 | 0.08094
92.8 | 4931.56537 | 286.86401 | 0.08109 | 0.08109
92.9 | 4933.06518 | 286.95126 | 0.0812 | 0.0812
93.00001 | 4932.53246 | 286.92026 | 0.08125 | 0.08125
93.10001 | 4931.64547 | 286.86868 | 0.08133 | 0.08133
93.20001 | 4932.96497 | 286.94543 | 0.08149 | 0.08149
93.3 | 4935.11483 | 287.0705 | 0.08153 | 0.08153
93.4 | 4927.75925 | 286.64261 | 0.08161 | 0.08161
93.50001 | 4931.88985 | 286.8829 | 0.08178 | 0.08178
93.60001 | 4936.78376 | 287.16757 | 0.08188 | 0.08188
93.70001 | 4935.73546 | 287.1066 | 0.08199 | 0.08199
93.8 | 4934.70095 | 287.04642 | 0.08205 | 0.08205
93.9 | 4937.30083 | 287.19763 | 0.08222 | 0.08222
94.00001 | 4939.42238 | 287.32104 | 0.08231 | 0.08231
94.10001 | 4936.26036 | 287.13712 | 0.08238 | 0.08238
94.20001 | 4939.80795 | 287.34348 | 0.08256 | 0.08256
94.3 | 4940.35482 | 287.37531 | 0.08262 | 0.08262
94.4 | 4942.89324 | 287.52295 | 0.08275 | 0.08275
94.50001 | 4945.30015 | 287.66296 | 0.08286 | 0.08286
94.60001 | 4938.85987 | 287.28833 | 0.08292 | 0.08292
94.70001 | 4944.01082 | 287.58795 | 0.08304 | 0.08304
94.8 | 4936.47978 | 287.14987 | 0.08318 | 0.08318
94.9 | 4938.98541 | 287.29562 | 0.08333 | 0.08333
95.00001 | 4941.32638 | 287.43179 | 0.08337 | 0.08337
95.10001 | 4942.29794 | 287.48831 | 0.08349 | 0.08349
95.20001 | 4944.33343 | 287.60672 | 0.0836 | 0.0836
95.3 | 4947.1885 | 287.7728 | 0.08376 | 0.08376
95.4 | 4948.79931 | 287.86649 | 0.08378 | 0.08378
95.50001 | 4946.22476 | 287.71674 | 0.08391 | 0.08391
95.60001 | 4946.39426 | 287.72659 | 0.084 | 0.084
95.70001 | 4948.68979 | 287.86014 | 0.08411 | 0.08411
95.8 | 4950.03425 | 287.93832 | 0.08424 | 0.08424
95.9 | 4949.31825 | 287.8967 | 0.08429 | 0.08429
96.00001 | 4948.06767 | 287.82394 | 0.08444 | 0.08444
96.10001 | 4946.61666 | 287.73953 | 0.08452 | 0.08452
96.20001 | 4942.36238 | 287.49207 | 0.08467 | 0.08467
96.3 | 4944.36622 | 287.60864 | 0.08473 | 0.08473
96.4 | 4945.01814 | 287.64655 | 0.08485 | 0.08485
96.50001 | 4948.489 | 287.84845 | 0.08494 | 0.08494
96.60001 | 4953.76065 | 288.15509 | 0.0851 | 0.0851
96.70001 | 4951.52436 | 288.02502 | 0.08519 | 0.08519
96.8 | 4953.14486 | 288.11926 | 0.08533 | 0.08533
96.9 | 4952.16995 | 288.06256 | 0.08543 | 0.08543
97.00001 | 4952.42849 | 288.07761 | 0.08548 | 0.08548
97.10001 | 4950.93986 | 287.991 | 0.08563 | 0.08563
97.20001 | 4955.30553 | 288.24496 | 0.08577 | 0.08577
97.3 | 4957.90541 | 288.39618 | 0.08586 | 0.08586
97.4 | 4957.38052 | 288.36566 | 0.08595 | 0.08595
97.50001 | 4955.10809 | 288.23346 | 0.08611 | 0.08611
97.60001 | 4950.93688 | 287.99084 | 0.08616 | 0.08616
97.70001 | 4954.93598 | 288.22345 | 0.08629 | 0.08629
97.8 | 4951.24087 | 288.00851 | 0.08645 | 0.08645
97.9 | 4958.26714 | 288.41724 | 0.08654 | 0.08654
98.00001 | 4959.94538 | 288.51486 | 0.08656 | 0.08656
98.10001 | 4960.76494 | 288.56253 | 0.08671 | 0.08671
98.20001 | 4962.17236 | 288.64438 | 0.08683 | 0.08683
98.3 | 4959.3877 | 288.48242 | 0.08693 | 0.08693
98.4 | 4960.11637 | 288.52481 | 0.08708 | 0.08708
98.50001 | 4957.93819 | 288.3981 | 0.08723 | 0.08723
98.60001 | 4959.82319 | 288.50775 | 0.08721 | 0.08721
98.70001 | 4963.8208 | 288.7403 | 0.08737 | 0.08737
98.8 | 4960.7683 | 288.56271 | 0.0875 | 0.0875
98.9 | 4963.6405 | 288.7298 | 0.08753 | 0.08753
99.00001 | 4961.44183 | 288.6019 | 0.08771 | 0.08771
99.10001 | 4964.88623 | 288.80225 | 0.08776 | 0.08776
99.20001 | 4958.61061 | 288.43719 | 0.08787 | 0.08787
99.3 | 4962.75499 | 288.67828 | 0.08797 | 0.08797
99.4 | 4967.38888 | 288.94785 | 0.08807 | 0.08807
99.50001 | 4968.52808 | 289.0141 | 0.08823 | 0.08823
99.60001 | 4966.42366 | 288.89169 | 0.08827 | 0.08827
99.70001 | 4965.66184 | 288.84738 | 0.08841 | 0.08841
99.8 | 4964.17321 | 288.76077 | 0.08849 | 0.08849
99.9 | 4966.39684 | 288.89014 | 0.0886 | 0.0886
100.00001 | 4965.91255 | 288.86197 | 0.0887 | 0.0887
100.10001 | 4965.95502 | 288.86444 | 0.08886 | 0.08886
100.20001 | 4970.54942 | 289.13168 | 0.08896 | 0.08896
100.3 | 4970.19067 | 289.11081 | 0.0891 | 0.0891
100.4 | 4968.39024 | 289.00607 | 0.08916 | 0.08916
100.50001 | 4972.36252 | 289.23715 | 0.08924 | 0.08924
100.60001 | 4966.66171 | 288.90555 | 0.08937 | 0.08937
100.70001 | 4968.5467 | 289.01517 | 0.0895 | 0.0895
100.8 | 4972.92951 | 289.27011 | 0.08954 | 0.08954
100.9 | 4973.17575 | 289.28445 | 0.08967 | 0.08967
101.00001 | 4975.54205 | 289.42209 | 0.0898 | 0.0898
101.10001 | 4973.92304 | 289.32791 | 0.08992 | 0.08992
101.20001 | 4974.9855 | 289.38971 | 0.09001 | 0.09001
101.3 | 4973.72746 | 289.31653 | 0.09015 | 0.09015
101.4 | 4974.3697 | 289.35391 | 0.09026 | 0.09026
101.50001 | 4974.75378 | 289.37625 | 0.09035 | 0.09035
101.60001 | 4975.4981 | 289.41953 | 0.09048 | 0.09048
101.70001 | 4971.20917 | 289.17004 | 0.09064 | 0.09064
101.8 | 4973.61608 | 289.31006 | 0.09065 | 0.09065
101.9 | 4978.28424 | 289.5816 | 0.09081 | 0.09081
102.00001 | 4975.01083 | 289.3912 | 0.09092 | 0.09092
102.10001 | 4971.50533 | 289.18729 | 0.09101 | 0.09101
102.20001 | 4974.50605 | 289.36182 | 0.09115 | 0.09115
102.3 | 4979.82614 | 289.6713 | 0.09126 | 0.09126
102.4 | 4977.85322 | 289.55652 | 0.09136 | 0.09136
102.50001 | 4980.73958 | 289.72443 | 0.09149 | 0.09149
102.60001 | 4977.44568 | 289.53284 | 0.09163 | 0.09163
102.70001 | 4977.76531 | 289.55142 | 0.09167 | 0.09167
102.8 | 4980.75075 | 289.72507 | 0.09181 | 0.09181
102.9 | 4979.49384 | 289.65198 | 0.09193 | 0.09193
103.00001 | 4982.48041 | 289.82568 | 0.09204 | 0.09204
103.10001 | 4976.10755 | 289.45499 | 0.09215 | 0.09215
103.20001 | 4979.9107 | 289.67621 | 0.09222 | 0.09222
103.3 | 4981.44776 | 289.76562 | 0.09237 | 0.09237
103.4 | 4976.53075 | 289.47961 | 0.09244 | 0.09244
103.50001 | 4978.73686 | 289.60794 | 0.09258 | 0.09258
103.60001 | 4982.32059 | 289.81641 | 0.09262 | 0.09262
103.70001 | 4987.05767 | 290.09195 | 0.09285 | 0.09285
103.8 | 4985.54707 | 290.00409 | 0.09298 | 0.09298
103.9 | 4984.03832 | 289.91632 | 0.09302 | 0.09302
104.00001 | 4984.88434 | 289.96552 | 0.0931 | 0.0931
104.10001 | 4984.68988 | 289.95422 | 0.09325 | 0.09325
104.20001 | 4984.05062 | 289.91702 | 0.0934 | 0.0934
104.3 | 4986.03918 | 290.03271 | 0.0935 | 0.0935
104.4 | 4989.71082 | 290.24628 | 0.09368 | 0.09368
104.50001 | 4984.28717 | 289.93079 | 0.09368 | 0.09368
104.60001 | 4986.10511 | 290.03653 | 0.09383 | 0.09383
104.70001 | 4987.34303 | 290.10855 | 0.09392 | 0.09392
104.8 | 4986.28058 | 290.04675 | 0.09398 | 0.09398
104.9 | 4988.63086 | 290.18347 | 0.09415 | 0.09415
105.00001 | 4988.92404 | 290.2005 | 0.09424 | 0.09424
105.10001 | 4991.53323 | 290.35229 | 0.0944 | 0.0944
105.20001 | 4991.7087 | 290.36249 | 0.09447 | 0.09447
105.3 | 4993.30387 | 290.45529 | 0.09461 | 0.09461
105.4 | 4992.72235 | 290.42145 | 0.09467 | 0.09467
105.50001 | 4994.04334 | 290.49829 | 0.09483 | 0.09483
105.60001 | 4991.27917 | 290.33749 | 0.09487 | 0.09487
105.70001 | 4990.9737 | 290.31973 | 0.09505 | 0.09505
105.8 | 4994.38681 | 290.51828 | 0.09513 | 0.09513
105.9 | 4988.10783 | 290.15305 | 0.09516 | 0.09516
106.00001 | 4993.02633 | 290.43915 | 0.09535 | 0.09535
106.10001 | 4989.82817 | 290.25311 | 0.09548 | 0.09548
106.20001 | 4990.17127 | 290.27307 | 0.09556 | 0.09556
106.3 | 4990.49425 | 290.29184 | 0.09568 | 0.09568
106.4 | 4994.33503 | 290.51526 | 0.09576 | 0.09576
106.50001 | 4997.64122 | 290.70758 | 0.09594 | 0.09594
106.60001 | 4994.28324 | 290.51224 | 0.09596 | 0.09596
106.70001 | 4995.4962 | 290.58279 | 0.09611 | 0.09611
106.8 | 4995.03538 | 290.556 | 0.09621 | 0.09621
106.9 | 4995.24362 | 290.56812 | 0.09632 | 0.09632
107.00001 | 4995.10914 | 290.5603 | 0.09643 | 0.09643
107.10001 | 4994.92399 | 290.54953 | 0.09654 | 0.09654
107.20001 | 5001.23426 | 290.9166 | 0.09664 | 0.09664
107.3 | 4994.54029 | 290.52719 | 0.09675 | 0.09675
107.4 | 5000.25973 | 290.85989 | 0.09693 | 0.09693
107.50001 | 4994.69228 | 290.53604 | 0.09698 | 0.09698
107.60001 | 4996.68531 | 290.65198 | 0.09705 | 0.09705
107.70001 | 4998.10055 | 290.73428 | 0.09719 | 0.09719
107.8 | 5000.24706 | 290.85916 | 0.09728 | 0.09728
107.9 | 5003.4456 | 291.04523 | 0.09743 | 0.09743
108.00001 | 5001.0886 | 290.90811 | 0.09752 | 0.09752
108.10001 | 4999.2837 | 290.80313 | 0.09768 | 0.09768
108.20001 | 4999.70652 | 290.82773 | 0.09776 | 0.09776
108.3 | 5001.23277 | 290.9165 | 0.09787 | 0.09787
108.4 | 4997.22622 | 290.68344 | 0.09799 | 0.09799
108.50001 | 4999.7583 | 290.83072 | 0.09809 | 0.09809
108.60001 | 5005.21623 | 291.14822 | 0.09819 | 0.09819
108.70001 | 4995.36283 | 290.57504 | 0.09835 | 0.09835
108.8 | 5004.33408 | 291.09689 | 0.09838 | 0.09838
108.9 | 4997.12564 | 290.67758 | 0.09849 | 0.09849
109.00001 | 5003.77156 | 291.06418 | 0.0987 | 0.0987
109.10001 | 5006.48245 | 291.22186 | 0.09881 | 0.09881
109.20001 | 5004.94204 | 291.13226 | 0.09894 | 0.09894
109.3 | 5007.51175 | 291.28174 | 0.09899 | 0.09899
109.4 | 5005.36039 | 291.15659 | 0.09913 | 0.09913
109.50001 | 5005.11751 | 291.14246 | 0.09922 | 0.09922
109.60001 | 5005.15811 | 291.14484 | 0.09934 | 0.09934
109.70001 | 5004.61906 | 291.11346 | 0.09945 | 0.09945
109.8 | 5003.54096 | 291.05075 | 0.09957 | 0.09957
109.9 | 5003.05369 | 291.02243 | 0.09965 | 0.09965
110.00001 | 5007.07142 | 291.25613 | 0.09981 | 0.09981
110.10001 | 5001.96144 | 290.95889 | 0.09994 | 0.09994
110.20001 | 5009.69626 | 291.40881 | 0.10004 | 0.10004
110.3 | 5003.2746 | 291.03528 | 0.1001 | 0.1001
110.4 | 5004.73343 | 291.12012 | 0.10027 | 0.10027
110.50001 | 5007.72484 | 291.29413 | 0.10032 | 0.10032
110.60001 | 5008.43786 | 291.3356 | 0.10044 | 0.10044
110.70001 | 5013.31463 | 291.61929 | 0.10063 | 0.10063
110.8 | 5011.18638 | 291.49548 | 0.10074 | 0.10074
110.9 | 5010.62237 | 291.46268 | 0.10083 | 0.10083
111.00001 | 5008.65877 | 291.34845 | 0.10098 | 0.10098
111.10001 | 5007.9491 | 291.30719 | 0.10108 | 0.10108
111.20001 | 5010.59555 | 291.46112 | 0.10117 | 0.10117
111.3 | 5005.05157 | 291.13864 | 0.10126 | 0.10126
111.4 | 5011.39946 | 291.50787 | 0.10135 | 0.10135
111.50001 | 5008.84838 | 291.3595 | 0.10146 | 0.10146
111.60001 | 5014.24856 | 291.67361 | 0.10158 | 0.10158
111.70001 | 5008.85472 | 291.35986 | 0.10171 | 0.10171
111.8 | 5010.74605 | 291.46988 | 0.10181 | 0.10181
111.9 | 5011.24598 | 291.49896 | 0.10194 | 0.10194
112.00001 | 5009.69328 | 291.40863 | 0.10201 | 0.10201
112.10001 | 5014.10104 | 291.66504 | 0.10212 | 0.10212
112.20001 | 5012.41796 | 291.56714 | 0.10221 | 0.10221
112.3 | 5012.57628 | 291.57632 | 0.10235 | 0.10235
112.4 | 5015.57738 | 291.75092 | 0.1025 | 0.1025
112.50001 | 5012.29912 | 291.56021 | 0.10257 | 0.10257
112.60001 | 5012.32557 | 291.56177 | 0.10266 | 0.10266
112.70001 | 5014.35176 | 291.67963 | 0.10275 | 0.10275
112.8 | 5017.96529 | 291.8898 | 0.10292 | 0.10292
112.90001 | 5014.1871 | 291.67004 | 0.10302 | 0.10302
113.00001 | 5022.51275 | 292.15433 | 0.10312 | 0.10312
113.10001 | 5015.01933 | 291.71844 | 0.10325 | 0.10325
113.20001 | 5017.63783 | 291.87076 | 0.10334 | 0.10334
113.3 | 5018.46522 | 291.91888 | 0.10345 | 0.10345
113.40001 | 5012.80688 | 291.58975 | 0.10357 | 0.10357
113.50001 | 5016.1507 | 291.78427 | 0.10369 | 0.10369
113.60001 | 5018.10312 | 291.89783 | 0.10379 | 0.10379
113.70001 | 5019.03072 | 291.95178 | 0.10397 | 0.10397
113.8 | 5018.72078 | 291.93375 | 0.10405 | 0.10405
113.90001 | 5017.97162 | 291.89017 | 0.10413 | 0.10413
114.00001 | 5015.30282 | 291.73492 | 0.1043 | 0.1043
114.10001 | 5015.80611 | 291.76422 | 0.10435 | 0.10435
114.20001 | 5019.39282 | 291.97284 | 0.10443 | 0.10443
114.3 | 5015.44103 | 291.74298 | 0.10459 | 0.10459
114.40001 | 5025.04036 | 292.30136 | 0.10475 | 0.10475
114.50001 | 5023.24291 | 292.19681 | 0.10484 | 0.10484
114.60001 | 5020.5335 | 292.03922 | 0.10495 | 0.10495
114.70001 | 5021.38771 | 292.0889 | 0.10512 | 0.10512
114.8 | 5019.686 | 291.9899 | 0.10519 | 0.10519
114.90001 | 5021.91558 | 292.1196 | 0.10533 | 0.10533
115.00001 | 5021.97668 | 292.12314 | 0.10542 | 0.10542
115.10001 | 5021.27483 | 292.08234 | 0.10556 | 0.10556
115.20001 | 5021.59595 | 292.10101 | 0.10563 | 0.10563
115.3 | 5022.59284 | 292.159 | 0.10578 | 0.10578
115.40001 | 5017.85092 | 291.88315 | 0.1059 | 0.1059
115.50001 | 5014.86249 | 291.70932 | 0.10599 | 0.10599
115.60001 | 5018.23165 | 291.9053 | 0.10613 | 0.10613
115.70001 | 5019.41778 | 291.9743 | 0.10621 | 0.10621
115.8 | 5026.82365 | 292.40509 | 0.1063 | 0.1063
115.90001 | 5024.85856 | 292.29077 | 0.10642 | 0.10642
116.00001 | 5026.22351 | 292.37018 | 0.10658 | 0.10658
116.10001 | 5026.35352 | 292.37775 | 0.10671 | 0.10671
116.20001 | 5025.82379 | 292.34692 | 0.10685 | 0.10685
116.3 | 5021.75279 | 292.11014 | 0.10694 | 0.10694
116.40001 | 5024.19099 | 292.25195 | 0.10706 | 0.10706
116.50001 | 5027.13695 | 292.42331 | 0.1072 | 0.1072
116.60001 | 5025.97578 | 292.35577 | 0.10734 | 0.10734
116.70001 | 5023.97306 | 292.23929 | 0.10742 | 0.10742
116.8 | 5022.41254 | 292.1485 | 0.10748 | 0.10748
116.90001 | 5022.5582 | 292.15698 | 0.10758 | 0.10758
117.00001 | 5019.36786 | 291.97141 | 0.10769 | 0.10769
117.10001 | 5023.86019 | 292.2327 | 0.10781 | 0.10781
117.20001 | 5027.76392 | 292.45978 | 0.10796 | 0.10796
117.3 | 5028.19791 | 292.48502 | 0.10807 | 0.10807
117.40001 | 5030.18796 | 292.6008 | 0.10818 | 0.10818
117.50001 | 5028.33091 | 292.49277 | 0.10831 | 0.10831
117.60001 | 5032.14672 | 292.71472 | 0.10836 | 0.10836
117.70001 | 5024.85856 | 292.29077 | 0.10859 | 0.10859
117.8 | 5024.24911 | 292.25534 | 0.10869 | 0.10869
117.90001 | 5028.63675 | 292.51056 | 0.10874 | 0.10874
118.00001 | 5029.7115 | 292.57309 | 0.10883 | 0.10883
118.10001 | 5028.20089 | 292.4852 | 0.10894 | 0.10894
118.20001 | 5024.87719 | 292.29187 | 0.10911 | 0.10911
118.3 | 5025.06532 | 292.30283 | 0.10925 | 0.10925
118.40001 | 5017.29921 | 291.85107 | 0.10929 | 0.10929
118.50001 | 5021.92341 | 292.12006 | 0.1094 | 0.1094
118.60001 | 5026.32372 | 292.37601 | 0.10955 | 0.10955
118.70001 | 5029.72864 | 292.57407 | 0.10959 | 0.10959
118.8 | 5030.87267 | 292.64062 | 0.10973 | 0.10973
118.90001 | 5034.10548 | 292.82867 | 0.10986 | 0.10986
119.00001 | 5033.03036 | 292.76614 | 0.10996 | 0.10996
119.10001 | 5028.16029 | 292.48285 | 0.11009 | 0.11009
119.20001 | 5029.37138 | 292.55328 | 0.11015 | 0.11015
119.3 | 5030.81158 | 292.63705 | 0.11033 | 0.11033
119.40001 | 5033.33919 | 292.78409 | 0.11046 | 0.11046
119.50001 | 5033.38613 | 292.78683 | 0.1106 | 0.1106
119.60001 | 5034.01309 | 292.8233 | 0.1107 | 0.1107
119.70001 | 5033.07283 | 292.76859 | 0.11083 | 0.11083
119.8 | 5024.34932 | 292.26117 | 0.11084 | 0.11084
119.90001 | 5028.1398 | 292.48166 | 0.111 | 0.111
120.00001 | 5027.57877 | 292.44901 | 0.11116 | 0.11116
120.10001 | 5032.09494 | 292.71173 | 0.11127 | 0.11127
120.20001 | 5034.55661 | 292.85492 | 0.11138 | 0.11138
120.3 | 5036.13465 | 292.94672 | 0.11146 | 0.11146
120.40001 | 5035.99383 | 292.93851 | 0.11161 | 0.11161
120.50001 | 5030.80375 | 292.6366 | 0.11177 | 0.11177
120.60001 | 5030.1142 | 292.5965 | 0.11192 | 0.11192
120.70001 | 5030.48711 | 292.61819 | 0.11201 | 0.11201
120.8 | 5035.50805 | 292.91025 | 0.11206 | 0.11206
120.90001 | 5035.27746 | 292.89685 | 0.11224 | 0.11224
121.00001 | 5035.07704 | 292.88519 | 0.11229 | 0.11229
121.10001 | 5039.31083 | 293.13147 | 0.11243 | 0.11243
121.20001 | 5027.86078 | 292.46542 | 0.11257 | 0.11257
121.3 | 5034.07083 | 292.82666 | 0.11268 | 0.11268
121.40001 | 5029.60347 | 292.5668 | 0.11282 | 0.11282
121.50001 | 5033.61486 | 292.80014 | 0.11288 | 0.11288
121.60001 | 5034.85762 | 292.87241 | 0.11302 | 0.11302
121.70001 | 5035.3419 | 292.9006 | 0.11317 | 0.11317
121.8 | 5036.85698 | 292.98871 | 0.11327 | 0.11327
121.90001 | 5035.22903 | 292.89401 | 0.11335 | 0.11335
122.00001 | 5034.00527 | 292.82285 | 0.11348 | 0.11348
122.10001 | 5034.71345 | 292.86404 | 0.11358 | 0.11358
122.20001 | 5037.68288 | 293.03677 | 0.11375 | 0.11375
122.3 | 5036.138 | 292.9469 | 0.11383 | 0.11383
122.40001 | 5035.63024 | 292.91736 | 0.11402 | 0.11402
122.50001 | 5039.20428 | 293.12527 | 0.11413 | 0.11413
122.60001 | 5032.26593 | 292.72165 | 0.11421 | 0.11421
122.70001 | 5036.67071 | 292.97787 | 0.11434 | 0.11434
122.8 | 5032.44288 | 292.73196 | 0.11445 | 0.11445
122.90001 | 5035.38251 | 292.90295 | 0.11455 | 0.11455
123.00001 | 5036.0579 | 292.94223 | 0.1147 | 0.1147
123.10001 | 5039.6055 | 293.14859 | 0.11485 | 0.11485
123.20001 | 5038.33145 | 293.07449 | 0.11487 | 0.11487
123.3 | 5036.38871 | 292.96149 | 0.11506 | 0.11506
123.40001 | 5034.58194 | 292.85638 | 0.11522 | 0.11522
123.50001 | 5032.57141 | 292.73944 | 0.11527 | 0.11527
123.60001 | 5036.40585 | 292.96246 | 0.11538 | 0.11538
123.70001 | 5039.03516 | 293.11542 | 0.11548 | 0.11548
123.8 | 5033.99558 | 292.82227 | 0.11558 | 0.11558
123.90001 | 5040.57258 | 293.20486 | 0.11573 | 0.11573
124.00001 | 5035.5237 | 292.91116 | 0.11582 | 0.11582
124.10001 | 5040.58823 | 293.20575 | 0.11592 | 0.11592
124.20001 | 5035.18507 | 292.89148 | 0.11605 | 0.11605
124.3 | 5038.25173 | 293.06985 | 0.11617 | 0.11617
124.40001 | 5038.23459 | 293.06885 | 0.11629 | 0.11629
124.50001 | 5038.60749 | 293.09055 | 0.11646 | 0.11646
124.60001 | 5037.86318 | 293.04724 | 0.11653 | 0.11653
124.70001 | 5036.30862 | 292.95682 | 0.11662 | 0.11662
124.8 | 5036.66885 | 292.97778 | 0.11677 | 0.11677
124.90001 | 5038.97406 | 293.11188 | 0.11687 | 0.11687
125.00001 | 5037.16581 | 293.00668 | 0.11709 | 0.11709
125.10001 | 5038.30798 | 293.07312 | 0.11712 | 0.11712
125.20001 | 5038.90663 | 293.10794 | 0.11723 | 0.11723
125.3 | 5039.6841 | 293.15317 | 0.11738 | 0.11738
125.40001 | 5032.32852 | 292.72531 | 0.11744 | 0.11744
125.50001 | 5038.83772 | 293.10394 | 0.11755 | 0.11755
125.60001 | 5037.12036 | 293.00403 | 0.11773 | 0.11773
125.70001 | 5041.86824 | 293.28021 | 0.1179 | 0.1179
125.8 | 5044.12651 | 293.41159 | 0.11796 | 0.11796
125.90001 | 5041.08332 | 293.23456 | 0.1181 | 0.1181
126.00001 | 5042.1048 | 293.29398 | 0.11818 | 0.11818
126.10001 | 5038.87236 | 293.10596 | 0.11828 | 0.11828
126.20001 | 5037.99804 | 293.05508 | 0.1184 | 0.1184
126.3 | 5039.23893 | 293.12729 | 0.11856 | 0.11856
126.40001 | 5039.12605 | 293.1207 | 0.11869 | 0.11869
126.50001 | 5041.04272 | 293.23221 | 0.11883 | 0.11883
126.60001 | 5043.17991 | 293.35651 | 0.11894 | 0.11894
126.70001 | 5039.79214 | 293.15945 | 0.11902 | 0.11902
126.8 | 5037.5402 | 293.02847 | 0.11921 | 0.11921
126.90001 | 5041.55196 | 293.26181 | 0.11927 | 0.11927
127.00001 | 5038.04795 | 293.05798 | 0.11942 | 0.11942
127.10001 | 5036.4621 | 292.96576 | 0.1195 | 0.1195
127.20001 | 5040.28238 | 293.18796 | 0.11964 | 0.11964
127.3 | 5042.36668 | 293.3092 | 0.11982 | 0.11982
127.40001 | 5040.79647 | 293.21786 | 0.11995 | 0.11995
127.50001 | 5038.59818 | 293.09 | 0.12 | 0.12
127.60001 | 5037.64525 | 293.03458 | 0.12014 | 0.12014
127.70001 | 5037.73913 | 293.04004 | 0.12032 | 0.12032
127.8 | 5042.04705 | 293.29062 | 0.12046 | 0.12046
127.90001 | 5041.32472 | 293.2486 | 0.12052 | 0.12052
128 | 5041.21333 | 293.24213 | 0.12063 | 0.12063
128.10001 | 5038.14369 | 293.06357 | 0.12072 | 0.12072
128.20002 | 5036.57833 | 292.9725 | 0.12089 | 0.12089
128.3 | 5037.70337 | 293.03796 | 0.12098 | 0.12098
128.40001 | 5035.81651 | 292.92819 | 0.12109 | 0.12109
128.5 | 5036.39653 | 292.96194 | 0.12122 | 0.12122
128.60001 | 5041.44542 | 293.25562 | 0.12132 | 0.12132
128.70002 | 5042.13646 | 293.29581 | 0.12142 | 0.12142
128.8 | 5041.16155 | 293.23911 | 0.12159 | 0.12159
128.90001 | 5041.57059 | 293.26291 | 0.12171 | 0.12171
129 | 5040.30623 | 293.18936 | 0.1218 | 0.1218
129.10001 | 5040.37663 | 293.19345 | 0.1219 | 0.1219
129.20002 | 5043.46341 | 293.37302 | 0.12215 | 0.12215
129.3 | 5042.17558 | 293.2981 | 0.12214 | 0.12214
129.40001 | 5044.08553 | 293.40921 | 0.12233 | 0.12233
129.5 | 5035.44845 | 292.9068 | 0.1224 | 0.1224
129.60001 | 5037.136 | 293.00494 | 0.12253 | 0.12253
129.70002 | 5036.96837 | 292.99521 | 0.12265 | 0.12265
129.8 | 5039.35479 | 293.134 | 0.1228 | 0.1228
129.90001 | 5039.17933 | 293.12381 | 0.12288 | 0.12288
130 | 5040.51298 | 293.20139 | 0.12299 | 0.12299
130.10001 | 5039.34845 | 293.13364 | 0.12315 | 0.12315
130.20002 | 5037.61396 | 293.03275 | 0.12322 | 0.12322
130.3 | 5039.39241 | 293.1362 | 0.12336 | 0.12336
130.40001 | 5038.40372 | 293.0787 | 0.12349 | 0.12349
130.5 | 5039.11972 | 293.12033 | 0.12357 | 0.12357
130.60001 | 5040.27158 | 293.18735 | 0.12375 | 0.12375
130.70002 | 5040.10879 | 293.17789 | 0.12381 | 0.12381
130.8 | 5041.19769 | 293.24121 | 0.12393 | 0.12393
130.90001 | 5035.13329 | 292.88846 | 0.1241 | 0.1241
131 | 5037.74099 | 293.04013 | 0.1242 | 0.1242
131.1 | 5037.17214 | 293.00705 | 0.1243 | 0.1243
131.20002 | 5041.05352 | 293.23282 | 0.12443 | 0.12443
131.3 | 5038.10905 | 293.06155 | 0.12457 | 0.12457
131.40002 | 5039.94264 | 293.16821 | 0.12469 | 0.12469
131.5 | 5041.58773 | 293.26392 | 0.12478 | 0.12478
131.6 | 5038.81127 | 293.10239 | 0.12489 | 0.12489
131.70002 | 5036.66103 | 292.97733 | 0.12502 | 0.12502
131.8 | 5038.72633 | 293.09747 | 0.12519 | 0.12519
131.90002 | 5038.77178 | 293.1001 | 0.12526 | 0.12526
132 | 5038.86603 | 293.10559 | 0.12544 | 0.12544
132.1 | 5038.51026 | 293.0849 | 0.12551 | 0.12551
132.20002 | 5040.26227 | 293.1868 | 0.1257 | 0.1257
132.3 | 5034.8185 | 292.87015 | 0.12579 | 0.12579
132.40002 | 5040.47535 | 293.19919 | 0.1259 | 0.1259
132.5 | 5034.44076 | 292.84818 | 0.12607 | 0.12607
132.6 | 5038.51026 | 293.0849 | 0.12623 | 0.12623
132.70002 | 5039.61816 | 293.14932 | 0.12631 | 0.12631
132.8 | 5039.07278 | 293.11761 | 0.12643 | 0.12643
132.90002 | 5039.45984 | 293.14014 | 0.12654 | 0.12654
133 | 5035.10684 | 292.8869 | 0.12665 | 0.12665
133.1 | 5034.56146 | 292.85519 | 0.12682 | 0.12682
133.20002 | 5036.49823 | 292.96786 | 0.1269 | 0.1269
133.3 | 5033.13057 | 292.77197 | 0.12704 | 0.12704
133.40002 | 5032.15753 | 292.71536 | 0.12715 | 0.12715
133.5 | 5033.07283 | 292.76859 | 0.12732 | 0.12732
133.6 | 5040.03502 | 293.17358 | 0.12741 | 0.12741
133.70002 | 5030.18647 | 292.60071 | 0.12757 | 0.12757
133.8 | 5038.77662 | 293.10037 | 0.12764 | 0.12764
133.90002 | 5030.56385 | 292.62265 | 0.12777 | 0.12777
134 | 5034.38599 | 292.84497 | 0.12793 | 0.12793
134.1 | 5037.26155 | 293.01227 | 0.12802 | 0.12802
134.20002 | 5034.7887 | 292.86841 | 0.12815 | 0.12815
134.3 | 5038.38807 | 293.07779 | 0.12833 | 0.12833
134.40002 | 5037.87883 | 293.04816 | 0.12847 | 0.12847
134.5 | 5035.47341 | 292.90823 | 0.12852 | 0.12852
134.6 | 5034.98465 | 292.87982 | 0.12865 | 0.12865
134.70002 | 5035.67718 | 292.9201 | 0.12875 | 0.12875
134.8 | 5033.04787 | 292.76715 | 0.12888 | 0.12888
134.90002 | 5031.23328 | 292.66159 | 0.12905 | 0.12905
135 | 5036.82569 | 292.98691 | 0.12912 | 0.12912
135.1 | 5029.78526 | 292.57736 | 0.12928 | 0.12928
135.20002 | 5035.53301 | 292.91171 | 0.12939 | 0.12939
135.3 | 5031.58271 | 292.68192 | 0.12956 | 0.12956
135.40002 | 5027.66669 | 292.45413 | 0.12973 | 0.12973
135.5 | 5027.72145 | 292.45731 | 0.12983 | 0.12983
135.6 | 5031.12972 | 292.65558 | 0.12994 | 0.12994
135.70002 | 5031.2411 | 292.66205 | 0.13005 | 0.13005
135.8 | 5030.296 | 292.60709 | 0.13023 | 0.13023
135.90002 | 5028.50041 | 292.50262 | 0.1302 | 0.1302
136 | 5029.40454 | 292.55521 | 0.13044 | 0.13044
136.1 | 5026.86128 | 292.40729 | 0.13059 | 0.13059
136.20002 | 5027.91405 | 292.46851 | 0.13072 | 0.13072
136.3 | 5024.5218 | 292.27121 | 0.13078 | 0.13078
136.40002 | 5028.74628 | 292.51694 | 0.13095 | 0.13095
136.5 | 5025.25494 | 292.31384 | 0.1311 | 0.1311
136.6 | 5028.32644 | 292.49249 | 0.13117 | 0.13117
136.70002 | 5022.7996 | 292.17102 | 0.13127 | 0.13127
136.8 | 5024.24911 | 292.25534 | 0.13141 | 0.13141
136.90002 | 5023.05962 | 292.18613 | 0.13156 | 0.13156
137 | 5025.43375 | 292.32425 | 0.13165 | 0.13165
137.1 | 5024.77698 | 292.28604 | 0.13181 | 0.13181
137.20002 | 5022.35591 | 292.1452 | 0.13193 | 0.13193
137.3 | 5024.2614 | 292.25604 | 0.13208 | 0.13208
137.40002 | 5023.99355 | 292.24048 | 0.13222 | 0.13222
137.5 | 5021.8828 | 292.11768 | 0.13232 | 0.13232
137.6 | 5021.6604 | 292.10474 | 0.13251 | 0.13251
137.70002 | 5019.84097 | 291.9989 | 0.13261 | 0.13261
137.8 | 5019.9192 | 292.00348 | 0.13269 | 0.13269
137.90002 | 5019.99445 | 292.00784 | 0.1328 | 0.1328
138 | 5022.47028 | 292.15186 | 0.13293 | 0.13293
138.1 | 5016.9874 | 291.83292 | 0.13306 | 0.13306
138.20002 | 5015.39223 | 291.74014 | 0.13326 | 0.13326
138.3 | 5013.46178 | 291.62784 | 0.13342 | 0.13342
138.40002 | 5011.84762 | 291.53397 | 0.13343 | 0.13343
138.5 | 5014.00083 | 291.65921 | 0.13358 | 0.13358
138.6 | 5013.50723 | 291.63049 | 0.13379 | 0.13379
138.70002 | 5011.44975 | 291.5108 | 0.13389 | 0.13389
138.8 | 5014.84536 | 291.70831 | 0.13403 | 0.13403
138.90002 | 5016.61152 | 291.81107 | 0.13418 | 0.13418
139 | 5012.43398 | 291.56805 | 0.13423 | 0.13423
139.1 | 5009.22129 | 291.3812 | 0.13439 | 0.13439
139.20002 | 5009.491 | 291.39688 | 0.13449 | 0.13449
139.3 | 5007.43352 | 291.27719 | 0.13468 | 0.13468
139.40002 | 5009.46417 | 291.39529 | 0.13483 | 0.13483
139.5 | 5005.56417 | 291.16846 | 0.1349 | 0.1349
139.6 | 5003.76187 | 291.0636 | 0.13506 | 0.13506
139.70002 | 5002.64615 | 290.99872 | 0.13521 | 0.13521
139.8 | 5000.88483 | 290.89627 | 0.13537 | 0.13537
139.90002 | 5001.24544 | 290.91724 | 0.1355 | 0.1355
140 | 4998.03163 | 290.73029 | 0.13555 | 0.13555
140.1 | 4997.47992 | 290.69821 | 0.13572 | 0.13572
140.20002 | 4997.96085 | 290.72617 | 0.13585 | 0.13585
140.3 | 4998.73348 | 290.77112 | 0.13595 | 0.13595
140.40002 | 4994.75636 | 290.53976 | 0.13613 | 0.13613
140.5 | 4993.26326 | 290.45291 | 0.13627 | 0.13627
140.6 | 4995.22015 | 290.56674 | 0.13634 | 0.13634
140.70002 | 4989.31743 | 290.22339 | 0.13652 | 0.13652
140.8 | 4994.83496 | 290.54434 | 0.1366 | 0.1366
140.90002 | 4994.38681 | 290.51828 | 0.13673 | 0.13673
141 | 4991.08657 | 290.32629 | 0.13686 | 0.13686
141.1 | 4991.7683 | 290.36597 | 0.13704 | 0.13704
141.20002 | 4986.53911 | 290.06177 | 0.13712 | 0.13712
141.3 | 4982.61079 | 289.83328 | 0.13732 | 0.13732
141.40002 | 4979.2666 | 289.63873 | 0.13736 | 0.13736
141.5 | 4978.98757 | 289.62253 | 0.13757 | 0.13757
141.6 | 4981.93055 | 289.7937 | 0.13769 | 0.13769
141.70002 | 4974.11601 | 289.33914 | 0.13789 | 0.13789
141.8 | 4973.06138 | 289.2778 | 0.13794 | 0.13794
141.90002 | 4972.22282 | 289.229 | 0.13813 | 0.13813
142 | 4967.91676 | 288.97855 | 0.13815 | 0.13815
142.1 | 4966.24 | 288.88101 | 0.13832 | 0.13832
142.20002 | 4964.08865 | 288.75586 | 0.13851 | 0.13851
142.3 | 4965.52251 | 288.83926 | 0.13868 | 0.13868
142.40002 | 4962.75201 | 288.6781 | 0.1388 | 0.1388
142.5 | 4959.31543 | 288.47821 | 0.13893 | 0.13893
142.6 | 4949.70679 | 287.91928 | 0.13902 | 0.13902
142.70002 | 4938.78312 | 287.28387 | 0.13925 | 0.13925
142.8 | 4931.85371 | 286.8808 | 0.13933 | 0.13933
142.90002 | 4924.63 | 286.4606 | 0.13955 | 0.13955
143 | 4915.61517 | 285.93622 | 0.1397 | 0.1397
143.1 | 4906.13468 | 285.38474 | 0.13983 | 0.13983
143.20002 | 4886.55195 | 284.24564 | 0.14004 | 0.14004
143.3 | 4868.86054 | 283.21655 | 0.1402 | 0.1402
143.40002 | 4840.33488 | 281.55722 | 0.14043 | 0.14043
143.48002 | 4521.6646 | 263.02051 | 0.14049 | 0.14058
143.48402 | 4108.41182 | 238.98203 | 0.1405 | 0.14058
143.488 | 3601.93215 | 209.52065 | 0.14051 | 0.14058
143.49 | 3328.1032 | 193.5923 | 0.14052 | 0.14058

## Sample 64
Time | Load | Tensile stress | Tensile strain | Axial Strain (Video)
(sec) | (N) | (MPa) | (mm/mm) | (mm/mm)
0 | 86.14 | 4.9418 | -4e-05 | -4e-05
0.1 | 87.62865 | 5.0272 | 0 | 0
0.2 | 92.55295 | 5.30971 | -2e-05 | -2e-05
0.3 | 106.56586 | 6.11362 | 4e-05 | 4e-05
0.4 | 124.84806 | 7.16246 | 0 | 0
0.5 | 142.35382 | 8.16675 | -6e-05 | -6e-05
0.6 | 161.33491 | 9.25568 | -1e-05 | -1e-05
0.7 | 179.31546 | 10.28722 | -0.00013 | -0.00013
0.8 | 195.79795 | 11.23281 | -0.00016 | -0.00016
0.9 | 212.87121 | 12.21229 | -0.00012 | -0.00012
1 | 230.29863 | 13.21209 | -0.00019 | -0.00019
1.1 | 244.56461 | 14.03052 | -0.00019 | -0.00019
1.2 | 261.35268 | 14.99364 | -0.00015 | -0.00015
1.3 | 277.03757 | 15.89347 | -0.00018 | -0.00018
1.4 | 296.43469 | 17.00628 | -0.00013 | -0.00013
1.5 | 310.04488 | 17.78708 | -0.00013 | -0.00013
1.6 | 327.82096 | 18.80689 | -5e-05 | -5e-05
1.7 | 349.65007 | 20.05921 | -0.00016 | -0.00016
1.8 | 364.94087 | 20.93643 | -0.00014 | -0.00014
1.9 | 383.95799 | 22.02743 | -0.00012 | -0.00012
2 | 404.56248 | 23.2095 | -0.0001 | -0.0001
2.1 | 421.21187 | 24.16467 | -0.0001 | -0.0001
2.2 | 439.70481 | 25.22559 | -9e-05 | -9e-05
2.3 | 458.05206 | 26.27816 | -4e-05 | -4e-05
2.4 | 476.84433 | 27.35627 | -7e-05 | -7e-05
2.5 | 495.41094 | 28.42142 | 3e-05 | 3e-05
2.6 | 518.35654 | 29.73779 | 0 | 0
2.7 | 538.06156 | 30.86826 | -1e-05 | -1e-05
2.8 | 556.99879 | 31.95468 | -3e-05 | -3e-05
2.9 | 570.58311 | 32.734 | -2e-05 | -2e-05
3 | 594.56923 | 34.11007 | 4e-05 | 4e-05
3.1 | 618.8828 | 35.50492 | 4e-05 | 4e-05
3.2 | 637.89524 | 36.59566 | 8e-05 | 8e-05
3.3 | 659.61229 | 37.84155 | 0.0001 | 0.0001
3.4 | 683.36101 | 39.204 | 8e-05 | 8e-05
3.5 | 704.16918 | 40.39775 | 0.00012 | 0.00012
3.6 | 723.47778 | 41.50547 | 0.00013 | 0.00013
3.7 | 746.93346 | 42.85111 | 0.0001 | 0.0001
3.8 | 767.21674 | 44.01475 | 0.00013 | 0.00013
3.9 | 790.28215 | 45.338 | 0.00016 | 0.00016
4 | 817.24944 | 46.8851 | 0.00012 | 0.00012
4.1 | 839.68891 | 48.17244 | 0.00017 | 0.00017
4.2 | 861.55022 | 49.42661 | 0.0002 | 0.0002
4.3 | 883.06898 | 50.66113 | 0.00022 | 0.00022
4.4 | 903.41102 | 51.82813 | 0.00024 | 0.00024
4.5 | 927.07667 | 53.18582 | 0.00028 | 0.00028
4.6 | 951.8384 | 54.60638 | 0.00024 | 0.00024
4.7 | 976.351 | 56.01266 | 0.00024 | 0.00024
4.8 | 999.41334 | 57.33573 | 0.00028 | 0.00028
4.9 | 1022.51172 | 58.66087 | 0.00032 | 0.00032
5 | 1045.22705 | 59.96403 | 0.00027 | 0.00027
5.1 | 1067.47141 | 61.24018 | 0.00022 | 0.00022
5.2 | 1090.94586 | 62.58689 | 0.00016 | 0.00016
5.3 | 1117.95785 | 64.13655 | 0.00022 | 0.00022
5.4 | 1142.15389 | 65.52467 | 0.00026 | 0.00026
5.5 | 1169.27009 | 67.08031 | 0.00023 | 0.00023
5.6 | 1191.87012 | 68.37685 | 0.00028 | 0.00028
5.7 | 1211.72406 | 69.51586 | 0.00025 | 0.00025
5.8 | 1240.90631 | 71.19003 | 0.00032 | 0.00032
5.9 | 1265.61634 | 72.60763 | 0.00033 | 0.00033
6 | 1289.20283 | 73.96077 | 0.00032 | 0.00032
6.1 | 1316.07689 | 75.50252 | 0.0004 | 0.0004
6.2 | 1340.17896 | 76.88524 | 0.00041 | 0.00041
6.3 | 1366.23979 | 78.38033 | 0.0004 | 0.0004
6.4 | 1390.34651 | 79.76332 | 0.0004 | 0.0004
6.5 | 1413.82329 | 81.11017 | 0.00041 | 0.00041
6.6 | 1437.1152 | 82.44641 | 0.00046 | 0.00046
6.7 | 1467.33951 | 84.18037 | 0.00042 | 0.00042
6.8 | 1495.13185 | 85.7748 | 0.00048 | 0.00048
6.9 | 1524.05249 | 87.43395 | 0.00048 | 0.00048
7 | 1544.62401 | 88.61413 | 0.00056 | 0.00056
7.1 | 1568.58973 | 89.98903 | 0.00051 | 0.00051
7.2 | 1598.56491 | 91.70869 | 0.0005 | 0.0005
7.3 | 1623.64952 | 93.14777 | 0.00055 | 0.00055
7.4 | 1649.61312 | 94.63729 | 0.00052 | 0.00052
7.5 | 1681.51259 | 96.46734 | 0.00057 | 0.00057
7.6 | 1706.20382 | 97.88387 | 0.00057 | 0.00057
7.7 | 1732.5623 | 99.39603 | 0.00061 | 0.00061
7.8 | 1759.52874 | 100.94308 | 0.00068 | 0.00068
7.9 | 1787.01878 | 102.52016 | 0.00068 | 0.00068
8 | 1805.52024 | 103.58158 | 0.00067 | 0.00067
8.1 | 1837.28654 | 105.404 | 0.00065 | 0.00065
8.2 | 1865.13066 | 107.0014 | 0.00074 | 0.00074
8.3 | 1895.43478 | 108.73993 | 0.00068 | 0.00068
8.4 | 1916.9027 | 109.97153 | 0.00073 | 0.00073
8.5 | 1944.79376 | 111.57162 | 0.0008 | 0.0008
8.6 | 1971.14609 | 113.08344 | 0.00075 | 0.00075
8.7 | 1999.12172 | 114.68839 | 0.00079 | 0.00079
8.8 | 2025.27195 | 116.18861 | 0.00082 | 0.00082
8.9 | 2054.57006 | 117.86942 | 0.00083 | 0.00083
9 | 2081.05873 | 119.38906 | 0.00083 | 0.00083
9.1 | 2107.10857 | 120.88352 | 0.00089 | 0.00089
9.2 | 2133.90421 | 122.42077 | 0.00084 | 0.00084
9.3 | 2163.64115 | 124.12676 | 0.00089 | 0.00089
9.4 | 2181.11947 | 125.12948 | 0.00093 | 0.00093
9.5 | 2210.85027 | 126.83512 | 0.00094 | 0.00094
9.6 | 2238.85104 | 128.44151 | 0.001 | 0.001
9.7 | 2269.07693 | 130.17555 | 0.00099 | 0.00099
9.8 | 2290.11867 | 131.38271 | 0.00099 | 0.00099
9.9 | 2314.92575 | 132.80586 | 0.00105 | 0.00105
10 | 2341.54761 | 134.33315 | 0.00107 | 0.00107
10.1 | 2362.67708 | 135.54533 | 0.00108 | 0.00108
10.2 | 2389.41479 | 137.07925 | 0.00114 | 0.00114
10.3 | 2414.70467 | 138.53012 | 0.00117 | 0.00117
10.4 | 2441.98758 | 140.09532 | 0.00118 | 0.00118
10.5 | 2466.24947 | 141.48721 | 0.00119 | 0.00119
10.6 | 2489.3973 | 142.81519 | 0.00121 | 0.00121
10.7 | 2514.82036 | 144.2737 | 0.00123 | 0.00123
10.8 | 2532.51027 | 145.28856 | 0.00129 | 0.00129
10.9 | 2559.80734 | 146.85457 | 0.00134 | 0.00134
11 | 2584.77274 | 148.28682 | 0.0013 | 0.0013
11.1 | 2610.52344 | 149.76413 | 0.00133 | 0.00133
11.2 | 2626.36095 | 150.67271 | 0.00138 | 0.00138
11.3 | 2649.87387 | 152.02164 | 0.00144 | 0.00144
11.4 | 2672.64079 | 153.32776 | 0.00146 | 0.00146
11.5 | 2690.61122 | 154.3587 | 0.00148 | 0.00148
11.6 | 2714.088 | 155.70555 | 0.00148 | 0.00148
11.7 | 2737.78737 | 157.06517 | 0.0015 | 0.0015
11.8 | 2758.64415 | 158.26172 | 0.00156 | 0.00156
11.9 | 2778.15331 | 159.38095 | 0.00163 | 0.00163
12 | 2800.88261 | 160.68491 | 0.00165 | 0.00165
12.1 | 2822.11397 | 161.90294 | 0.00164 | 0.00164
12.2 | 2834.3413 | 162.60442 | 0.0017 | 0.0017
12.3 | 2859.32403 | 164.03766 | 0.00178 | 0.00178
12.4 | 2882.70991 | 165.37929 | 0.00176 | 0.00176
12.5 | 2904.32833 | 166.61952 | 0.00188 | 0.00188
12.6 | 2915.62788 | 167.26778 | 0.00196 | 0.00196
12.7 | 2934.83939 | 168.36993 | 0.00197 | 0.00197
12.8 | 2955.00513 | 169.52682 | 0.00202 | 0.00202
12.9 | 2969.11281 | 170.33617 | 0.00202 | 0.00202
13 | 2990.35665 | 171.55492 | 0.00212 | 0.00212
13.1 | 3010.81538 | 172.72862 | 0.00217 | 0.00217
13.2 | 3024.62541 | 173.5209 | 0.00212 | 0.00212
13.3 | 3044.0608 | 174.63589 | 0.00231 | 0.00231
13.4 | 3061.46555 | 175.6344 | 0.00233 | 0.00233
13.5 | 3080.52972 | 176.72809 | 0.00241 | 0.00241
13.6 | 3089.56038 | 177.24617 | 0.00244 | 0.00244
13.7 | 3111.00315 | 178.47633 | 0.00247 | 0.00247
13.8 | 3127.82489 | 179.44139 | 0.0025 | 0.0025
13.9 | 3146.70876 | 180.52475 | 0.00255 | 0.00255
14 | 3154.89471 | 180.99437 | 0.00262 | 0.00262
14.1 | 3171.34522 | 181.93813 | 0.0027 | 0.0027
14.2 | 3185.7647 | 182.76537 | 0.00263 | 0.00263
14.3 | 3195.74513 | 183.33794 | 0.00278 | 0.00278
14.4 | 3211.57314 | 184.24597 | 0.00282 | 0.00282
14.5 | 3228.53141 | 185.21886 | 0.00293 | 0.00293
14.6 | 3241.62059 | 185.96977 | 0.00293 | 0.00293
14.7 | 3258.47045 | 186.93645 | 0.00296 | 0.00296
14.8 | 3263.66834 | 187.23465 | 0.00305 | 0.00305
14.9 | 3278.3933 | 188.07941 | 0.00314 | 0.00314
15 | 3288.81554 | 188.67732 | 0.00316 | 0.00316
15.1 | 3306.72935 | 189.70503 | 0.00322 | 0.00322
15.2 | 3319.77941 | 190.4537 | 0.00327 | 0.00327
15.3 | 3334.0659 | 191.2733 | 0.00335 | 0.00335
15.4 | 3338.21513 | 191.51135 | 0.00345 | 0.00345
15.5 | 3350.81071 | 192.23395 | 0.00352 | 0.00352
15.6 | 3363.10528 | 192.93929 | 0.00353 | 0.00353
15.7 | 3372.50568 | 193.47858 | 0.00368 | 0.00368
15.8 | 3382.6068 | 194.05807 | 0.0037 | 0.0037
15.9 | 3397.12799 | 194.89114 | 0.00374 | 0.00374
16 | 3408.05948 | 195.51828 | 0.00384 | 0.00384
16.1 | 3414.81008 | 195.90555 | 0.00389 | 0.00389
16.2 | 3424.71376 | 196.47372 | 0.00399 | 0.00399
16.3 | 3428.15481 | 196.67113 | 0.0041 | 0.0041
16.4 | 3439.15671 | 197.30231 | 0.00409 | 0.00409
16.5 | 3453.73452 | 198.13863 | 0.00417 | 0.00417
16.6 | 3462.89501 | 198.66415 | 0.00429 | 0.00429
16.7 | 3471.92734 | 199.18233 | 0.00436 | 0.00436
16.8 | 3482.69567 | 199.80011 | 0.00443 | 0.00443
16.9 | 3486.2496 | 200.004 | 0.00455 | 0.00455
17 | 3495.30391 | 200.52344 | 0.00459 | 0.00459
17.1 | 3500.70223 | 200.83313 | 0.00464 | 0.00464
17.2 | 3510.37532 | 201.38808 | 0.00476 | 0.00476
17.3 | 3520.35537 | 201.96062 | 0.00483 | 0.00483
17.4 | 3528.15613 | 202.40814 | 0.00488 | 0.00488
17.5 | 3534.49769 | 202.77196 | 0.00502 | 0.00502
17.6 | 3542.39084 | 203.22478 | 0.0051 | 0.0051
17.7 | 3544.138 | 203.32501 | 0.00516 | 0.00516
17.8 | 3552.07808 | 203.78053 | 0.00523 | 0.00523
17.9 | 3560.0353 | 204.23703 | 0.00529 | 0.00529
18 | 3569.28036 | 204.76741 | 0.0054 | 0.0054
18.1 | 3573.58046 | 205.01411 | 0.00548 | 0.00548
18.2 | 3581.36222 | 205.46054 | 0.00557 | 0.00557
18.3 | 3591.02264 | 206.01476 | 0.00567 | 0.00567
18.4 | 3594.3523 | 206.20578 | 0.00571 | 0.00571
18.5 | 3600.73335 | 206.57185 | 0.00578 | 0.00578
18.6 | 3606.96688 | 206.92947 | 0.00588 | 0.00588
18.7 | 3613.29578 | 207.29256 | 0.00596 | 0.00596
18.8 | 3621.36588 | 207.75552 | 0.00608 | 0.00608
18.9 | 3626.98361 | 208.07782 | 0.00619 | 0.00619
19 | 3630.09907 | 208.25655 | 0.0063 | 0.0063
19.1 | 3633.52895 | 208.45332 | 0.00632 | 0.00632
19.2 | 3641.51299 | 208.91136 | 0.00631 | 0.00631
19.3 | 3645.82986 | 209.15901 | 0.00648 | 0.00648
19.4 | 3653.42386 | 209.59468 | 0.00657 | 0.00657
19.5 | 3655.30252 | 209.70245 | 0.00668 | 0.00668
19.6 | 3662.15333 | 210.09547 | 0.00674 | 0.00674
19.7 | 3672.8669 | 210.71011 | 0.00682 | 0.00682
19.8 | 3674.33056 | 210.79408 | 0.00685 | 0.00685
19.9 | 3676.04494 | 210.89244 | 0.00705 | 0.00705
20 | 3683.23289 | 211.30481 | 0.00709 | 0.00709
20.1 | 3689.46493 | 211.66234 | 0.00719 | 0.00719
20.2 | 3694.42105 | 211.94666 | 0.0073 | 0.0073
20.3 | 3700.611 | 212.30177 | 0.00736 | 0.00736
20.4 | 3705.64237 | 212.59042 | 0.00752 | 0.00752
20.5 | 3703.67579 | 212.4776 | 0.00753 | 0.00753
20.6 | 3712.48871 | 212.98318 | 0.00766 | 0.00766
20.7 | 3715.79491 | 213.17287 | 0.00771 | 0.00771
20.8 | 3724.02482 | 213.645 | 0.00782 | 0.00782
20.9 | 3723.6724 | 213.62479 | 0.00794 | 0.00794
21 | 3731.28504 | 214.06152 | 0.008 | 0.008
21.1 | 3736.62226 | 214.36772 | 0.00806 | 0.00806
21.2 | 3737.21123 | 214.4015 | 0.00823 | 0.00823
21.3 | 3741.51282 | 214.64828 | 0.0083 | 0.0083
21.4 | 3748.58156 | 215.05382 | 0.0084 | 0.0084
21.5 | 3753.06606 | 215.3111 | 0.00844 | 0.00844
21.6 | 3754.91381 | 215.4171 | 0.00857 | 0.00857
21.7 | 3762.71121 | 215.86443 | 0.00866 | 0.00866
21.8 | 3768.70185 | 216.2081 | 0.00881 | 0.00881
21.9 | 3764.62266 | 215.97409 | 0.00884 | 0.00884
22 | 3774.15195 | 216.52077 | 0.00893 | 0.00893
22.1 | 3776.3942 | 216.64941 | 0.00908 | 0.00908
22.2 | 3781.8145 | 216.96037 | 0.00914 | 0.00914
22.3 | 3784.11487 | 217.09235 | 0.00927 | 0.00927
22.4 | 3790.32008 | 217.44833 | 0.0093 | 0.0093
22.5 | 3798.53286 | 217.91949 | 0.0094 | 0.0094
22.6 | 3795.84208 | 217.76512 | 0.00952 | 0.00952
22.7 | 3800.49162 | 218.03186 | 0.00963 | 0.00963
22.8 | 3802.73238 | 218.16042 | 0.00973 | 0.00973
22.9 | 3806.07955 | 218.35245 | 0.00976 | 0.00976
23 | 3814.04124 | 218.8092 | 0.0099 | 0.0099
23.1 | 3817.25542 | 218.99359 | 0.01001 | 0.01001
23.2 | 3821.9139 | 219.26085 | 0.01012 | 0.01012
23.3 | 3817.40406 | 219.00212 | 0.01014 | 0.01014
23.4 | 3827.0019 | 219.55275 | 0.01027 | 0.01027
23.5 | 3830.68621 | 219.76411 | 0.01038 | 0.01038
23.6 | 3832.64944 | 219.87674 | 0.0105 | 0.0105
23.7 | 3834.56275 | 219.98651 | 0.01053 | 0.01053
23.8 | 3841.23214 | 220.36913 | 0.01059 | 0.01059
23.9 | 3848.27554 | 220.77319 | 0.01082 | 0.01082
24 | 3851.51766 | 220.9592 | 0.01086 | 0.01086
24.1 | 3851.61489 | 220.96477 | 0.01104 | 0.01104
24.2 | 3853.27898 | 221.06024 | 0.0111 | 0.0111
24.3 | 3855.73618 | 221.20122 | 0.01116 | 0.01116
24.4 | 3860.77389 | 221.49022 | 0.01124 | 0.01124
24.5 | 3865.15073 | 221.74132 | 0.01133 | 0.01133
24.6 | 3873.00923 | 222.19215 | 0.0115 | 0.0115
24.7 | 3867.79122 | 221.89281 | 0.0115 | 0.0115
24.8 | 3875.35021 | 222.32646 | 0.0116 | 0.0116
24.9 | 3878.21794 | 222.49098 | 0.01166 | 0.01166
25 | 3883.33872 | 222.78474 | 0.01185 | 0.01185
25.1 | 3878.91047 | 222.5307 | 0.01195 | 0.01195
25.2 | 3887.92865 | 223.04807 | 0.01206 | 0.01206
25.3 | 3895.38743 | 223.47598 | 0.01209 | 0.01209
25.4 | 3895.82142 | 223.50087 | 0.01216 | 0.01216
25.5 | 3900.59948 | 223.77499 | 0.01222 | 0.01222
25.6 | 3900.33312 | 223.7597 | 0.01235 | 0.01235
25.7 | 3901.65076 | 223.8353 | 0.01252 | 0.01252
25.8 | 3904.27411 | 223.98579 | 0.01257 | 0.01257
25.9 | 3908.87782 | 224.24991 | 0.01265 | 0.01265
26 | 3916.03895 | 224.66074 | 0.01277 | 0.01277
26.1 | 3912.76702 | 224.47304 | 0.01284 | 0.01284
26.2 | 3918.06997 | 224.77727 | 0.01298 | 0.01298
26.3 | 3921.07069 | 224.94942 | 0.01306 | 0.01306
26.4 | 3926.01155 | 225.23286 | 0.01313 | 0.01313
26.5 | 3921.04238 | 224.94778 | 0.01327 | 0.01327
26.6 | 3928.47024 | 225.37392 | 0.01333 | 0.01333
26.7 | 3937.98016 | 225.91949 | 0.01353 | 0.01353
26.8 | 3938.32177 | 225.9391 | 0.01352 | 0.01352
26.9 | 3943.15906 | 226.21661 | 0.01367 | 0.01367
27 | 3942.63901 | 226.18677 | 0.01378 | 0.01378
27.1 | 3941.19248 | 226.10379 | 0.01391 | 0.01391
27.2 | 3946.11917 | 226.38643 | 0.01394 | 0.01394
27.3 | 3949.8955 | 226.60307 | 0.01409 | 0.01409
27.4 | 3953.5813 | 226.81453 | 0.01416 | 0.01416
27.5 | 3954.27234 | 226.85417 | 0.01412 | 0.01412
27.6 | 3957.90003 | 227.06229 | 0.01437 | 0.01437
27.7 | 3960.54201 | 227.21385 | 0.01446 | 0.01446
27.8 | 3964.74786 | 227.45514 | 0.01454 | 0.01454
27.9 | 3960.32408 | 227.20135 | 0.01461 | 0.01461
28 | 3967.43342 | 227.60921 | 0.01465 | 0.01465
28.1 | 3976.41547 | 228.12451 | 0.01481 | 0.01481
28.2 | 3975.83582 | 228.09125 | 0.01495 | 0.01495
28.3 | 3979.20497 | 228.28455 | 0.01503 | 0.01503
28.4 | 3982.89375 | 228.49615 | 0.01513 | 0.01513
28.5 | 3982.33719 | 228.46423 | 0.01523 | 0.01523
28.6 | 3983.13962 | 228.51027 | 0.01535 | 0.01535
28.7 | 3989.14889 | 228.85501 | 0.0155 | 0.0155
28.8 | 3992.04344 | 229.02107 | 0.01552 | 0.01552
28.9 | 3993.37821 | 229.09766 | 0.0156 | 0.0156
29 | 3997.63435 | 229.34183 | 0.01566 | 0.01566
29.1 | 3998.99445 | 229.41985 | 0.01585 | 0.01585
29.2 | 3997.57624 | 229.33849 | 0.01594 | 0.01594
29.3 | 3999.0589 | 229.42355 | 0.01598 | 0.01598
29.4 | 4002.65828 | 229.63004 | 0.01595 | 0.01595
29.5 | 4007.69934 | 229.91925 | 0.01617 | 0.01617
29.6 | 4011.0901 | 230.11377 | 0.01625 | 0.01625
29.7 | 4015.88045 | 230.3886 | 0.01635 | 0.01635
29.8 | 4018.40657 | 230.53351 | 0.01646 | 0.01646
29.9 | 4018.11972 | 230.51706 | 0.01655 | 0.01655
30 | 4020.48901 | 230.65298 | 0.01663 | 0.01663
30.1 | 4022.47757 | 230.76706 | 0.01667 | 0.01667
30.2 | 4025.2544 | 230.92636 | 0.01677 | 0.01677
30.3 | 4029.05121 | 231.14418 | 0.01684 | 0.01684
30.4 | 4033.2336 | 231.38412 | 0.01697 | 0.01697
30.5 | 4037.7181 | 231.6414 | 0.0171 | 0.0171
30.6 | 4032.74633 | 231.35617 | 0.0172 | 0.0172
30.7 | 4036.61653 | 231.5782 | 0.01729 | 0.01729
30.8 | 4042.37546 | 231.90858 | 0.01737 | 0.01737
30.9 | 4044.48919 | 232.02986 | 0.01751 | 0.01751
31 | 4048.77961 | 232.27599 | 0.01753 | 0.01753
31.1 | 4049.67144 | 232.32716 | 0.01767 | 0.01767
31.2 | 4054.49606 | 232.60394 | 0.0178 | 0.0178
31.3 | 4054.17159 | 232.58533 | 0.01783 | 0.01783
31.4 | 4055.49109 | 232.66103 | 0.01798 | 0.01798
31.5 | 4054.86599 | 232.62517 | 0.01809 | 0.01809
31.6 | 4058.22545 | 232.8179 | 0.0181 | 0.0181
31.7 | 4063.09739 | 233.0974 | 0.01827 | 0.01827
31.8 | 4068.26697 | 233.39397 | 0.01833 | 0.01833
31.9 | 4070.08305 | 233.49815 | 0.01844 | 0.01844
32 | 4069.22139 | 233.44873 | 0.01851 | 0.01851
32.1 | 4070.55616 | 233.5253 | 0.01861 | 0.01861
32.2 | 4075.367 | 233.8013 | 0.01872 | 0.01872
32.3 | 4079.07777 | 234.01418 | 0.01887 | 0.01887
32.4 | 4081.31555 | 234.14256 | 0.01896 | 0.01896
32.5 | 4083.36818 | 234.26031 | 0.01903 | 0.01903
32.6 | 4084.85979 | 234.34589 | 0.01908 | 0.01908
32.7 | 4086.81259 | 234.45792 | 0.01924 | 0.01924
32.8 | 4088.08626 | 234.53099 | 0.0194 | 0.0194
32.9 | 4090.17503 | 234.65082 | 0.01946 | 0.01946
33 | 4089.72688 | 234.62511 | 0.01954 | 0.01954
33.1 | 4095.23025 | 234.94084 | 0.01965 | 0.01965
33.2 | 4098.85012 | 235.14851 | 0.01969 | 0.01969
33.3 | 4105.10711 | 235.50746 | 0.01984 | 0.01984
33.4 | 4102.03598 | 235.33128 | 0.01987 | 0.01987
33.5 | 4105.55042 | 235.5329 | 0.02003 | 0.02003
33.6 | 4106.30889 | 235.57642 | 0.02014 | 0.02014
33.7 | 4111.43936 | 235.87074 | 0.02026 | 0.02026
33.8 | 4114.6595 | 236.05548 | 0.02029 | 0.02029
33.9 | 4117.88449 | 236.24049 | 0.02044 | 0.02044
34 | 4119.39509 | 236.32716 | 0.02052 | 0.02052
34.1 | 4119.64096 | 236.34126 | 0.02065 | 0.02065
34.2 | 4120.55142 | 236.39349 | 0.02078 | 0.02078
34.3 | 4123.42213 | 236.55818 | 0.02081 | 0.02081
34.4 | 4120.06564 | 236.36563 | 0.0209 | 0.0209
34.5 | 4127.84442 | 236.81189 | 0.02104 | 0.02104
34.6 | 4130.61492 | 236.97084 | 0.02113 | 0.02113
34.7 | 4137.22284 | 237.34993 | 0.02122 | 0.02122
34.8 | 4130.36086 | 236.95625 | 0.02133 | 0.02133
34.9 | 4134.79544 | 237.21066 | 0.0214 | 0.0214
35 | 4140.06859 | 237.51318 | 0.02153 | 0.02153
35.1 | 4139.00279 | 237.45204 | 0.0216 | 0.0216
35.2 | 4143.60203 | 237.7159 | 0.02173 | 0.02173
35.3 | 4148.98619 | 238.02478 | 0.02182 | 0.02182
35.4 | 4150.72739 | 238.12468 | 0.02191 | 0.02191
35.5 | 4150.90285 | 238.13474 | 0.02195 | 0.02195
35.6 | 4151.53727 | 238.17114 | 0.0222 | 0.0222
35.7 | 4153.94418 | 238.30922 | 0.02225 | 0.02225
35.8 | 4146.88662 | 237.90433 | 0.0223 | 0.0223
35.9 | 4162.04892 | 238.77419 | 0.0224 | 0.0224
36 | 4163.33526 | 238.84798 | 0.02251 | 0.02251
36.1 | 4167.18721 | 239.06897 | 0.02261 | 0.02261
36.2 | 4160.64635 | 238.69373 | 0.02269 | 0.02269
36.3 | 4163.9857 | 238.8853 | 0.02279 | 0.02279
36.4 | 4168.80585 | 239.16182 | 0.02294 | 0.02294
36.5 | 4167.28742 | 239.07471 | 0.02305 | 0.02305
36.6 | 4169.96069 | 239.22807 | 0.0231 | 0.0231
36.7 | 4174.98425 | 239.51628 | 0.02317 | 0.02317
36.8 | 4178.95839 | 239.74426 | 0.02322 | 0.02322
36.9 | 4177.9805 | 239.68817 | 0.02342 | 0.02342
37 | 4179.65092 | 239.784 | 0.02347 | 0.02347
37.1 | 4184.72327 | 240.075 | 0.02353 | 0.02353
37.2 | 4176.64088 | 239.61131 | 0.02368 | 0.02368
37.3 | 4188.46831 | 240.28984 | 0.02375 | 0.02375
37.4 | 4191.92687 | 240.48827 | 0.02379 | 0.02379
37.5 | 4195.3586 | 240.68513 | 0.02397 | 0.02397
37.6 | 4191.06968 | 240.43909 | 0.02409 | 0.02409
37.7 | 4193.84316 | 240.59821 | 0.02417 | 0.02417
37.8 | 4199.03323 | 240.89595 | 0.02419 | 0.02419
37.9 | 4196.84723 | 240.77054 | 0.02433 | 0.02433
38 | 4198.50349 | 240.86555 | 0.02441 | 0.02441
38.1 | 4201.81602 | 241.0556 | 0.02459 | 0.02459
38.2 | 4203.85487 | 241.17256 | 0.02468 | 0.02468
38.3 | 4206.66747 | 241.33392 | 0.02471 | 0.02471
38.4 | 4207.28028 | 241.36908 | 0.02484 | 0.02484
38.5 | 4214.07185 | 241.75871 | 0.02493 | 0.02493
38.6 | 4206.76954 | 241.33978 | 0.02502 | 0.02502
38.7 | 4215.62009 | 241.84753 | 0.02512 | 0.02512
38.8 | 4220.27558 | 242.11461 | 0.02521 | 0.02521
38.9 | 4223.25432 | 242.28551 | 0.02534 | 0.02534
39 | 4217.65372 | 241.9642 | 0.02537 | 0.02537
39.1 | 4224.33876 | 242.34772 | 0.02554 | 0.02554
39.2 | 4225.11734 | 242.39238 | 0.02564 | 0.02564
39.3 | 4224.86216 | 242.37775 | 0.02569 | 0.02569
39.4 | 4227.8599 | 242.54971 | 0.0258 | 0.0258
39.5 | 4230.16325 | 242.68185 | 0.0259 | 0.0259
39.6 | 4229.55677 | 242.64706 | 0.02601 | 0.02601
39.7 | 4235.40324 | 242.98248 | 0.02609 | 0.02609
39.8 | 4234.33445 | 242.92116 | 0.02615 | 0.02615
39.9 | 4237.6142 | 243.10931 | 0.02631 | 0.02631
40 | 4232.28033 | 242.80331 | 0.02634 | 0.02634
40.1 | 4241.87966 | 243.35402 | 0.02641 | 0.02641
40.2 | 4247.4661 | 243.67451 | 0.02654 | 0.02654
40.3 | 4248.45032 | 243.73097 | 0.02667 | 0.02667
40.4 | 4246.17492 | 243.60043 | 0.02668 | 0.02668
40.5 | 4251.58739 | 243.91095 | 0.0269 | 0.0269
40.6 | 4255.02993 | 244.10844 | 0.02699 | 0.02699
40.7 | 4252.4837 | 243.96237 | 0.02709 | 0.02709
40.8 | 4256.00931 | 244.16463 | 0.02711 | 0.02711
40.9 | 4258.46949 | 244.30577 | 0.02729 | 0.02729
41 | 4257.51992 | 244.2513 | 0.02733 | 0.02733
41.1 | 4260.07733 | 244.39801 | 0.02743 | 0.02743
41.2 | 4261.48288 | 244.47865 | 0.02753 | 0.02753
41.3 | 4262.05173 | 244.51128 | 0.02762 | 0.02762
41.4 | 4263.57165 | 244.59848 | 0.02778 | 0.02778
41.5 | 4266.37828 | 244.75949 | 0.02788 | 0.02788
41.6 | 4269.03591 | 244.91196 | 0.02795 | 0.02795
41.7 | 4270.70931 | 245.00797 | 0.02805 | 0.02805
41.8 | 4274.2461 | 245.21086 | 0.02817 | 0.02817
41.9 | 4275.83493 | 245.30202 | 0.02825 | 0.02825
42 | 4278.32194 | 245.4447 | 0.02833 | 0.02833
42.1 | 4275.87256 | 245.30417 | 0.02846 | 0.02846
42.2 | 4280.06612 | 245.54475 | 0.02857 | 0.02857
42.3 | 4284.06969 | 245.77444 | 0.02868 | 0.02868
42.4 | 4285.04609 | 245.83046 | 0.02876 | 0.02876
42.5 | 4284.02722 | 245.772 | 0.02882 | 0.02882
42.6 | 4285.00213 | 245.82793 | 0.02898 | 0.02898
42.7 | 4285.86714 | 245.87756 | 0.02911 | 0.02911
42.8 | 4283.48519 | 245.74091 | 0.02911 | 0.02911
42.9 | 4288.83508 | 246.04782 | 0.02919 | 0.02919
43 | 4294.38055 | 246.36597 | 0.02931 | 0.02931
43.1 | 4295.65459 | 246.43906 | 0.02943 | 0.02943
43.2 | 4298.69443 | 246.61345 | 0.02947 | 0.02947
43.3 | 4302.77176 | 246.84737 | 0.02962 | 0.02962
43.4 | 4303.88451 | 246.91121 | 0.02967 | 0.02967
43.5 | 4301.92575 | 246.79883 | 0.02977 | 0.02977
43.6 | 4303.47845 | 246.88791 | 0.02991 | 0.02991
43.7 | 4306.36965 | 247.05377 | 0.03005 | 0.03005
43.8 | 4310.06923 | 247.26602 | 0.03005 | 0.03005
43.9 | 4312.28653 | 247.39322 | 0.03017 | 0.03017
44 | 4314.03853 | 247.49373 | 0.03029 | 0.03029
44.1 | 4311.82906 | 247.36697 | 0.0304 | 0.0304
44.2 | 4312.23325 | 247.39017 | 0.03046 | 0.03046
44.3 | 4315.03989 | 247.55118 | 0.03055 | 0.03055
44.4 | 4319.51992 | 247.8082 | 0.03062 | 0.03062
44.5 | 4319.17347 | 247.78833 | 0.03078 | 0.03078
44.6 | 4323.65537 | 248.04544 | 0.03083 | 0.03083
44.7 | 4328.12907 | 248.30209 | 0.0309 | 0.0309
44.8 | 4327.77815 | 248.28197 | 0.03105 | 0.03105
44.9 | 4328.16967 | 248.30443 | 0.03111 | 0.03111
45 | 4329.79167 | 248.39748 | 0.03126 | 0.03126
45.1 | 4331.72546 | 248.50842 | 0.03137 | 0.03137
45.2 | 4333.63244 | 248.61783 | 0.03144 | 0.03144
45.3 | 4336.30235 | 248.771 | 0.03157 | 0.03157
45.4 | 4337.92435 | 248.86404 | 0.03164 | 0.03164
45.5 | 4333.62313 | 248.61729 | 0.03172 | 0.03172
45.6 | 4335.65378 | 248.7338 | 0.03181 | 0.03181
45.7 | 4336.81644 | 248.80049 | 0.03195 | 0.03195
45.8 | 4344.80347 | 249.2587 | 0.03204 | 0.03204
45.9 | 4341.61462 | 249.07576 | 0.03213 | 0.03213
46 | 4348.32759 | 249.46088 | 0.03225 | 0.03225
46.1 | 4346.19822 | 249.33871 | 0.03234 | 0.03234
46.2 | 4348.90576 | 249.49405 | 0.03241 | 0.03241
46.3 | 4350.27704 | 249.57271 | 0.03253 | 0.03253
46.4 | 4350.50093 | 249.58556 | 0.03263 | 0.03263
46.5 | 4354.24 | 249.80006 | 0.03265 | 0.03265
46.6 | 4354.59428 | 249.82039 | 0.03287 | 0.03287
46.7 | 4359.07096 | 250.07721 | 0.03292 | 0.03292
46.8 | 4361.53747 | 250.21872 | 0.03302 | 0.03302
46.9 | 4358.42536 | 250.04018 | 0.03311 | 0.03311
47 | 4361.8165 | 250.23473 | 0.03319 | 0.03319
47.1 | 4361.41677 | 250.21179 | 0.03329 | 0.03329
47.2 | 4367.58287 | 250.56554 | 0.03341 | 0.03341
47.3 | 4364.32064 | 250.37839 | 0.03348 | 0.03348
47.4 | 4369.62619 | 250.68277 | 0.03355 | 0.03355
47.5 | 4375.05133 | 250.994 | 0.03367 | 0.03367
47.6 | 4373.05011 | 250.8792 | 0.03378 | 0.03378
47.7 | 4373.7147 | 250.91731 | 0.03383 | 0.03383
47.8 | 4377.50369 | 251.13469 | 0.03401 | 0.03401
47.9 | 4374.48099 | 250.96129 | 0.03407 | 0.03407
48 | 4377.63371 | 251.14215 | 0.03413 | 0.03413
48.1 | 4383.15906 | 251.45914 | 0.03429 | 0.03429
48.2 | 4380.35578 | 251.29831 | 0.03439 | 0.03439
48.3 | 4378.04908 | 251.16599 | 0.03445 | 0.03445
48.4 | 4386.73794 | 251.66446 | 0.03456 | 0.03456
48.5 | 4385.84499 | 251.61322 | 0.03468 | 0.03468
48.6 | 4390.17117 | 251.86142 | 0.03481 | 0.03481
48.7 | 4386.27414 | 251.63785 | 0.03487 | 0.03487
48.8 | 4392.44807 | 251.99203 | 0.03495 | 0.03495
48.9 | 4397.68992 | 252.29277 | 0.0351 | 0.0351
49 | 4394.14978 | 252.08966 | 0.03515 | 0.03515
49.1 | 4394.9239 | 252.13408 | 0.03528 | 0.03528
49.2 | 4397.50962 | 252.28242 | 0.03537 | 0.03537
49.3 | 4396.27469 | 252.21158 | 0.03544 | 0.03544
49.4 | 4398.06581 | 252.31433 | 0.03557 | 0.03557
49.5 | 4401.19691 | 252.49396 | 0.03566 | 0.03566
49.6 | 4403.92643 | 252.65054 | 0.03574 | 0.03574
49.7 | 4399.72542 | 252.40955 | 0.0358 | 0.0358
49.8 | 4407.48669 | 252.8548 | 0.03592 | 0.03592
49.9 | 4408.93471 | 252.93787 | 0.03601 | 0.03601
50 | 4412.2301 | 253.12692 | 0.03608 | 0.03608
50.1 | 4407.65917 | 252.8647 | 0.03624 | 0.03624
50.2 | 4414.92051 | 253.28127 | 0.0363 | 0.0363
50.3 | 4416.8666 | 253.39291 | 0.03647 | 0.03647
50.4 | 4416.4516 | 253.36911 | 0.03654 | 0.03654
50.5 | 4418.92892 | 253.51123 | 0.03659 | 0.03659
50.6 | 4420.52893 | 253.60303 | 0.0367 | 0.0367
50.7 | 4421.11976 | 253.63692 | 0.0368 | 0.0368
50.8 | 4421.54594 | 253.66136 | 0.03691 | 0.03691
50.9 | 4421.79814 | 253.67584 | 0.03697 | 0.03697
51 | 4429.46702 | 254.1158 | 0.03706 | 0.03706
51.1 | 4421.44386 | 253.65552 | 0.03721 | 0.03721
51.2 | 4427.67106 | 254.01276 | 0.03728 | 0.03728
51.3 | 4428.32783 | 254.05045 | 0.03735 | 0.03735
51.4 | 4432.70914 | 254.30179 | 0.03751 | 0.03751
51.5 | 4425.07789 | 253.864 | 0.03756 | 0.03756
51.6 | 4434.05211 | 254.37885 | 0.03763 | 0.03763
51.7 | 4438.42076 | 254.62947 | 0.03776 | 0.03776
51.8 | 4438.14024 | 254.61337 | 0.03784 | 0.03784
51.9 | 4438.84693 | 254.65392 | 0.03796 | 0.03796
52 | 4439.85164 | 254.71155 | 0.03806 | 0.03806
52.1 | 4439.73541 | 254.70488 | 0.03814 | 0.03814
52.2 | 4441.80854 | 254.82382 | 0.0382 | 0.0382
52.3 | 4442.89148 | 254.88596 | 0.03832 | 0.03832
52.4 | 4447.96868 | 255.17723 | 0.03847 | 0.03847
52.5 | 4442.1237 | 254.8419 | 0.03852 | 0.03852
52.6 | 4450.32679 | 255.3125 | 0.03859 | 0.03859
52.7 | 4452.09295 | 255.41383 | 0.03869 | 0.03869
52.8 | 4450.33461 | 255.31296 | 0.03879 | 0.03879
52.9 | 4447.25417 | 255.13623 | 0.03896 | 0.03896
53 | 4456.62774 | 255.674 | 0.03906 | 0.03906
53.1 | 4460.55792 | 255.89946 | 0.03912 | 0.03912
53.2 | 4457.93793 | 255.74916 | 0.03924 | 0.03924
53.3 | 4458.98138 | 255.80902 | 0.03932 | 0.03932
53.4 | 4460.33701 | 255.8868 | 0.0394 | 0.0394
53.5 | 4460.43089 | 255.89217 | 0.0395 | 0.0395
53.6 | 4461.81148 | 255.97137 | 0.03966 | 0.03966
53.7 | 4464.65239 | 256.13437 | 0.03976 | 0.03976
53.8 | 4466.45133 | 256.23755 | 0.03977 | 0.03977
53.9 | 4464.54585 | 256.12823 | 0.0399 | 0.0399
54 | 4470.63074 | 256.47733 | 0.03997 | 0.03997
54.1 | 4472.31047 | 256.5737 | 0.04011 | 0.04011
54.2 | 4471.00028 | 256.49854 | 0.04023 | 0.04023
54.3 | 4468.78448 | 256.3714 | 0.04026 | 0.04026
54.4 | 4470.98613 | 256.49771 | 0.0404 | 0.0404
54.5 | 4476.79497 | 256.83096 | 0.04053 | 0.04053
54.6 | 4477.18985 | 256.85364 | 0.04061 | 0.04061
54.7 | 4479.92273 | 257.01041 | 0.04073 | 0.04073
54.8 | 4480.5795 | 257.0481 | 0.04075 | 0.04075
54.9 | 4480.993 | 257.07181 | 0.04091 | 0.04091
55 | 4481.69373 | 257.112 | 0.04093 | 0.04093
55.1 | 4482.05881 | 257.13297 | 0.04108 | 0.04108
55.2 | 4487.34723 | 257.43634 | 0.04125 | 0.04125
55.3 | 4482.39073 | 257.15201 | 0.04129 | 0.04129
55.4 | 4490.17435 | 257.59854 | 0.04133 | 0.04133
55.5 | 4492.84278 | 257.75162 | 0.04149 | 0.04149
55.6 | 4489.30748 | 257.5488 | 0.04157 | 0.04157
55.7 | 4491.8526 | 257.69482 | 0.04169 | 0.04169
55.8 | 4493.99762 | 257.81787 | 0.04178 | 0.04178
55.9 | 4497.83057 | 258.03778 | 0.04187 | 0.04187
56 | 4496.90446 | 257.98465 | 0.04197 | 0.04197
56.1 | 4497.22111 | 258.00281 | 0.04204 | 0.04204
56.2 | 4498.89936 | 258.09909 | 0.04214 | 0.04214
56.3 | 4501.87325 | 258.26968 | 0.04226 | 0.04226
56.4 | 4502.40783 | 258.30035 | 0.04237 | 0.04237
56.5 | 4502.10236 | 258.28284 | 0.04239 | 0.04239
56.6 | 4504.26005 | 258.40662 | 0.04251 | 0.04251
56.7 | 4501.13527 | 258.22736 | 0.04265 | 0.04265
56.8 | 4509.84649 | 258.72711 | 0.04272 | 0.04272
56.9 | 4512.56819 | 258.88327 | 0.04285 | 0.04285
57 | 4509.06605 | 258.68234 | 0.04292 | 0.04292
57.1 | 4509.50488 | 258.70752 | 0.04305 | 0.04305
57.2 | 4511.18127 | 258.80368 | 0.0431 | 0.0431
57.3 | 4515.06749 | 259.02664 | 0.04327 | 0.04327
57.4 | 4515.00006 | 259.02277 | 0.04334 | 0.04334
57.5 | 4515.67248 | 259.06134 | 0.0434 | 0.0434
57.6 | 4517.97433 | 259.19342 | 0.04348 | 0.04348
57.7 | 4518.01047 | 259.19547 | 0.04366 | 0.04366
57.8 | 4517.48408 | 259.16528 | 0.0437 | 0.0437
57.9 | 4520.03032 | 259.31137 | 0.04378 | 0.04378
58 | 4522.97293 | 259.48016 | 0.04387 | 0.04387
58.1 | 4521.6959 | 259.40692 | 0.04398 | 0.04398
58.2 | 4524.9477 | 259.59348 | 0.04405 | 0.04405
58.3 | 4528.30419 | 259.78601 | 0.0442 | 0.0442
58.4 | 4528.15518 | 259.77747 | 0.04427 | 0.04427
58.5 | 4530.3084 | 259.901 | 0.04443 | 0.04443
58.6 | 4529.42774 | 259.85049 | 0.04441 | 0.04441
58.7 | 4532.52569 | 260.0282 | 0.04456 | 0.04456
58.8 | 4533.98302 | 260.11182 | 0.04468 | 0.04468
58.9 | 4537.37713 | 260.30652 | 0.04472 | 0.04472
59 | 4536.24725 | 260.2417 | 0.04484 | 0.04484
59.1 | 4537.75302 | 260.32809 | 0.04496 | 0.04496
59.2 | 4535.43216 | 260.19495 | 0.04502 | 0.04502
59.3 | 4535.92278 | 260.22308 | 0.04516 | 0.04516
59.4 | 4538.81063 | 260.38876 | 0.04531 | 0.04531
59.5 | 4539.14776 | 260.40811 | 0.04529 | 0.04529
59.6 | 4542.39622 | 260.59448 | 0.04543 | 0.04543
59.7 | 4549.23622 | 260.98688 | 0.04553 | 0.04553
59.8 | 4539.84179 | 260.44794 | 0.04565 | 0.04565
59.9 | 4545.19801 | 260.75522 | 0.04583 | 0.04583
60 | 4550.29383 | 261.04755 | 0.04581 | 0.04581
60.1 | 4551.34846 | 261.10806 | 0.04594 | 0.04594
60.2 | 4551.62264 | 261.12378 | 0.04606 | 0.04606
60.3 | 4554.68148 | 261.29929 | 0.0461 | 0.0461
60.4 | 4552.69143 | 261.18509 | 0.04626 | 0.04626
60.5 | 4555.20302 | 261.32919 | 0.04642 | 0.04642
60.6 | 4555.50402 | 261.34647 | 0.04644 | 0.04644
60.7 | 4554.00273 | 261.26035 | 0.04656 | 0.04656
60.8 | 4556.11981 | 261.38177 | 0.04655 | 0.04655
60.9 | 4558.09757 | 261.49524 | 0.04669 | 0.04669
61 | 4561.74873 | 261.70471 | 0.04678 | 0.04678
61.1 | 4566.29582 | 261.96558 | 0.04696 | 0.04696
61.2 | 4556.64657 | 261.41202 | 0.04706 | 0.04706
61.3 | 4561.41941 | 261.68582 | 0.04711 | 0.04711
61.4 | 4567.44917 | 262.03174 | 0.04726 | 0.04726
61.5 | 4565.6722 | 261.92981 | 0.0473 | 0.0473
61.6 | 4564.84966 | 261.88263 | 0.04737 | 0.04737
61.7 | 4570.60821 | 262.21298 | 0.04748 | 0.04748
61.8 | 4570.75238 | 262.22125 | 0.0476 | 0.0476
61.9 | 4569.91121 | 262.173 | 0.04763 | 0.04763
62 | 4573.65476 | 262.38776 | 0.04781 | 0.04781
62.1 | 4571.16924 | 262.24518 | 0.04794 | 0.04794
62.2 | 4569.32969 | 262.13962 | 0.04799 | 0.04799
62.3 | 4575.31735 | 262.48315 | 0.04806 | 0.04806
62.4 | 4580.29732 | 262.76883 | 0.04821 | 0.04821
62.5 | 4584.04385 | 262.98376 | 0.04828 | 0.04828
62.6 | 4577.13977 | 262.58768 | 0.04843 | 0.04843
62.7 | 4583.96561 | 262.97928 | 0.04853 | 0.04853
62.8 | 4579.98216 | 262.75076 | 0.04856 | 0.04856
62.9 | 4579.6141 | 262.72964 | 0.04865 | 0.04865
63 | 4581.80942 | 262.85559 | 0.04883 | 0.04883
63.1 | 4587.62906 | 263.18945 | 0.04887 | 0.04887
63.2 | 4586.89108 | 263.14713 | 0.04893 | 0.04893
63.3 | 4587.53183 | 263.18387 | 0.04907 | 0.04907
63.4 | 4588.3704 | 263.23199 | 0.04916 | 0.04916
63.5 | 4589.97972 | 263.32431 | 0.04927 | 0.04927
63.6 | 4583.88105 | 262.97443 | 0.04934 | 0.04934
63.7 | 4591.00753 | 263.38327 | 0.04944 | 0.04944
63.8 | 4595.2417 | 263.62619 | 0.04956 | 0.04956
63.9 | 4597.41838 | 263.75107 | 0.0497 | 0.0497
64 | 4595.21338 | 263.62457 | 0.04977 | 0.04977
64.10001 | 4598.22528 | 263.79736 | 0.04988 | 0.04988
64.2 | 4598.19064 | 263.79538 | 0.04997 | 0.04997
64.3 | 4595.41231 | 263.63599 | 0.05011 | 0.05011
64.4 | 4598.53224 | 263.81497 | 0.05014 | 0.05014
64.5 | 4600.51298 | 263.92859 | 0.05028 | 0.05028
64.60001 | 4604.11869 | 264.13547 | 0.0504 | 0.0504
64.7 | 4603.08604 | 264.0762 | 0.05047 | 0.05047
64.8 | 4603.58895 | 264.10507 | 0.05053 | 0.05053
64.9 | 4604.6406 | 264.16541 | 0.05066 | 0.05066
65 | 4601.72445 | 263.99811 | 0.0507 | 0.0507
65.10001 | 4606.33449 | 264.26257 | 0.05081 | 0.05081
65.2 | 4613.84505 | 264.69345 | 0.05095 | 0.05095
65.3 | 4613.51462 | 264.6745 | 0.05103 | 0.05103
65.4 | 4612.36127 | 264.60834 | 0.05117 | 0.05117
65.5 | 4614.475 | 264.72958 | 0.05124 | 0.05124
65.60001 | 4614.51113 | 264.73166 | 0.0513 | 0.0513
65.70001 | 4611.30515 | 264.54773 | 0.05147 | 0.05147
65.8 | 4612.67941 | 264.62659 | 0.05152 | 0.05152
65.9 | 4617.33639 | 264.89374 | 0.05162 | 0.05162
66 | 4618.85482 | 264.98087 | 0.0518 | 0.0518
66.10001 | 4620.42652 | 265.07101 | 0.05181 | 0.05181
66.20001 | 4621.01251 | 265.10464 | 0.05191 | 0.05191
66.3 | 4621.90248 | 265.1557 | 0.05196 | 0.05196
66.4 | 4616.64684 | 264.85419 | 0.05208 | 0.05208
66.5 | 4623.1579 | 265.22772 | 0.05222 | 0.05222
66.60001 | 4623.82697 | 265.26611 | 0.05232 | 0.05232
66.70001 | 4629.15003 | 265.57147 | 0.05249 | 0.05249
66.8 | 4628.56703 | 265.53806 | 0.05252 | 0.05252
66.9 | 4629.51995 | 265.59271 | 0.05263 | 0.05263
67 | 4632.34037 | 265.75452 | 0.05272 | 0.05272
67.10001 | 4627.62043 | 265.48373 | 0.05282 | 0.05282
67.20001 | 4628.87585 | 265.55576 | 0.05289 | 0.05289
67.3 | 4630.83461 | 265.66812 | 0.05306 | 0.05306
67.4 | 4632.62238 | 265.77069 | 0.05312 | 0.05312
67.5 | 4636.1953 | 265.97568 | 0.05321 | 0.05321
67.60001 | 4635.0576 | 265.9104 | 0.05331 | 0.05331
67.70001 | 4637.29836 | 266.03894 | 0.05342 | 0.05342
67.8 | 4630.57421 | 265.6532 | 0.05351 | 0.05351
67.9 | 4635.64694 | 265.94421 | 0.05358 | 0.05358
68 | 4636.58385 | 265.99796 | 0.05368 | 0.05368
68.10001 | 4640.03421 | 266.19589 | 0.05383 | 0.05383
68.20001 | 4639.64269 | 266.17343 | 0.05395 | 0.05395
68.3 | 4645.84008 | 266.52899 | 0.05397 | 0.05397
68.4 | 4649.2938 | 266.72711 | 0.05418 | 0.05418
68.5 | 4645.95295 | 266.53546 | 0.05418 | 0.05418
68.60001 | 4645.12706 | 266.48807 | 0.05431 | 0.05431
68.70001 | 4647.07948 | 266.6001 | 0.05444 | 0.05444
68.8 | 4649.09337 | 266.71564 | 0.05451 | 0.05451
68.9 | 4651.47644 | 266.85233 | 0.05461 | 0.05461
69 | 4650.50824 | 266.79678 | 0.05467 | 0.05467
69.10001 | 4652.91217 | 266.93469 | 0.05474 | 0.05474
69.20001 | 4648.62138 | 266.68854 | 0.05491 | 0.05491
69.3 | 4651.4187 | 266.84903 | 0.055 | 0.055
69.4 | 4653.27241 | 266.95538 | 0.05509 | 0.05509
69.5 | 4654.82697 | 267.04456 | 0.0552 | 0.0552
69.60001 | 4656.20756 | 267.12375 | 0.05527 | 0.05527
69.70001 | 4661.11824 | 267.40549 | 0.05545 | 0.05545
69.8 | 4662.83262 | 267.50385 | 0.05554 | 0.05554
69.9 | 4659.42584 | 267.30838 | 0.05563 | 0.05563
70 | 4659.27385 | 267.29968 | 0.05577 | 0.05577
70.10001 | 4660.77998 | 267.38608 | 0.05578 | 0.05578
70.20001 | 4661.53659 | 267.42947 | 0.05596 | 0.05596
70.3 | 4664.6677 | 267.6091 | 0.05605 | 0.05605
70.4 | 4665.01229 | 267.62888 | 0.0561 | 0.0561
70.5 | 4665.66421 | 267.66629 | 0.05624 | 0.05624
70.60001 | 4663.41078 | 267.53702 | 0.05631 | 0.05631
70.70001 | 4665.54835 | 267.65964 | 0.05642 | 0.05642
70.8 | 4668.92049 | 267.85309 | 0.05643 | 0.05643
70.9 | 4663.1854 | 267.52408 | 0.05659 | 0.05659
71 | 4671.69248 | 268.01212 | 0.05666 | 0.05666
71.10001 | 4672.42412 | 268.05411 | 0.0568 | 0.0568
71.20001 | 4674.58814 | 268.17825 | 0.05689 | 0.05689
71.3 | 4671.0562 | 267.97562 | 0.05704 | 0.05704
71.4 | 4672.57798 | 268.06293 | 0.0571 | 0.0571
71.5 | 4672.48224 | 268.05743 | 0.05721 | 0.05721
71.60001 | 4675.88753 | 268.25278 | 0.05729 | 0.05729
71.70001 | 4679.71414 | 268.47232 | 0.05741 | 0.05741
71.8 | 4682.06443 | 268.60715 | 0.05751 | 0.05751
71.9 | 4680.26698 | 268.50403 | 0.05761 | 0.05761
72 | 4682.1475 | 268.61191 | 0.05766 | 0.05766
72.10001 | 4681.27169 | 268.56168 | 0.05775 | 0.05775
72.20001 | 4685.97412 | 268.83145 | 0.0579 | 0.0579
72.3 | 4679.24401 | 268.44534 | 0.05795 | 0.05795
72.4 | 4684.71572 | 268.75925 | 0.05806 | 0.05806
72.5 | 4686.48039 | 268.8605 | 0.05819 | 0.05819
72.60001 | 4687.21688 | 268.90274 | 0.05832 | 0.05832
72.70001 | 4686.2971 | 268.84998 | 0.05843 | 0.05843
72.8 | 4687.557 | 268.92227 | 0.05846 | 0.05846
72.9 | 4686.24681 | 268.84711 | 0.05858 | 0.05858
73 | 4690.41653 | 269.0863 | 0.0587 | 0.0587
73.10001 | 4692.07279 | 269.18134 | 0.05877 | 0.05877
73.20001 | 4692.45836 | 269.20346 | 0.05888 | 0.05888
73.3 | 4694.54713 | 269.32327 | 0.05899 | 0.05899
73.4 | 4693.67579 | 269.27328 | 0.05912 | 0.05912
73.5 | 4696.68768 | 269.44608 | 0.05921 | 0.05921
73.60001 | 4700.93116 | 269.68951 | 0.05933 | 0.05933
73.70001 | 4691.98972 | 269.17657 | 0.0594 | 0.0594
73.8 | 4698.90498 | 269.57327 | 0.05952 | 0.05952
73.9 | 4703.33174 | 269.82724 | 0.05962 | 0.05962
74 | 4702.5796 | 269.78409 | 0.05972 | 0.05972
74.10001 | 4700.99524 | 269.69321 | 0.05975 | 0.05975
74.20001 | 4702.65634 | 269.78851 | 0.05996 | 0.05996
74.3 | 4701.66281 | 269.73151 | 0.05999 | 0.05999
74.4 | 4701.89489 | 269.74481 | 0.06007 | 0.06007
74.5 | 4706.32166 | 269.99878 | 0.06019 | 0.06019
74.60001 | 4704.5853 | 269.89917 | 0.06027 | 0.06027
74.70001 | 4703.45244 | 269.83417 | 0.06042 | 0.06042
74.8 | 4707.92949 | 270.091 | 0.06053 | 0.06053
74.9 | 4707.3435 | 270.0574 | 0.06068 | 0.06068
75 | 4710.19857 | 270.22119 | 0.06076 | 0.06076
75.10001 | 4706.58801 | 270.01407 | 0.06086 | 0.06086
75.20001 | 4710.67466 | 270.2485 | 0.0609 | 0.0609
75.3 | 4714.35562 | 270.45969 | 0.06106 | 0.06106
75.4 | 4713.15682 | 270.3909 | 0.06111 | 0.06111
75.5 | 4714.88386 | 270.48999 | 0.06122 | 0.06122
75.60001 | 4717.98033 | 270.66763 | 0.06143 | 0.06143
75.70001 | 4716.95364 | 270.60873 | 0.0614 | 0.0614
75.8 | 4716.805 | 270.60019 | 0.06156 | 0.06156
75.9 | 4719.9592 | 270.78116 | 0.0616 | 0.0616
76 | 4720.86184 | 270.83295 | 0.06177 | 0.06177
76.10001 | 4713.5219 | 270.41183 | 0.06179 | 0.06179
76.20001 | 4719.60828 | 270.76102 | 0.06193 | 0.06193
76.3 | 4718.94071 | 270.72272 | 0.06204 | 0.06204
76.4 | 4720.38537 | 270.8056 | 0.06217 | 0.06217
76.5 | 4717.43941 | 270.6366 | 0.06222 | 0.06222
76.60001 | 4722.84742 | 270.94684 | 0.0623 | 0.0623
76.70001 | 4724.79649 | 271.05865 | 0.06246 | 0.06246
76.8 | 4726.74891 | 271.17068 | 0.06253 | 0.06253
76.9 | 4726.10667 | 271.13382 | 0.06264 | 0.06264
77 | 4729.43038 | 271.32449 | 0.06277 | 0.06277
77.10001 | 4728.90995 | 271.29465 | 0.0628 | 0.0628
77.20001 | 4728.58548 | 271.27603 | 0.06296 | 0.06296
77.3 | 4731.24944 | 271.42886 | 0.06307 | 0.06307
77.4 | 4732.52982 | 271.50232 | 0.06314 | 0.06314
77.5 | 4727.29281 | 271.20187 | 0.06322 | 0.06322
77.60001 | 4732.79133 | 271.51733 | 0.0633 | 0.0633
77.70001 | 4733.07669 | 271.53369 | 0.06347 | 0.06347
77.8 | 4732.98095 | 271.5282 | 0.06351 | 0.06351
77.9 | 4730.37362 | 271.37863 | 0.06359 | 0.06359
78 | 4733.00293 | 271.52945 | 0.06375 | 0.06375
78.10001 | 4736.00216 | 271.70154 | 0.06387 | 0.06387
78.20001 | 4736.17315 | 271.71133 | 0.06391 | 0.06391
78.3 | 4737.53326 | 271.78937 | 0.06403 | 0.06403
78.4 | 4739.18803 | 271.88431 | 0.06411 | 0.06411
78.5 | 4739.80829 | 271.91989 | 0.06424 | 0.06424
78.60001 | 4741.16243 | 271.99756 | 0.06436 | 0.06436
78.70001 | 4742.99267 | 272.10257 | 0.06444 | 0.06444
78.8 | 4747.56509 | 272.3649 | 0.06449 | 0.06449
78.9 | 4742.44878 | 272.07138 | 0.06462 | 0.06462
79 | 4744.73052 | 272.20227 | 0.06477 | 0.06477
79.10001 | 4746.64681 | 272.31219 | 0.06485 | 0.06485
79.20001 | 4744.8948 | 272.2117 | 0.06491 | 0.06491
79.3 | 4740.46357 | 271.95749 | 0.065 | 0.065
79.4 | 4746.98208 | 272.33145 | 0.0651 | 0.0651
79.5 | 4746.9385 | 272.32895 | 0.0652 | 0.0652
79.60001 | 4746.05784 | 272.27841 | 0.06536 | 0.06536
79.70001 | 4750.94505 | 272.55878 | 0.06539 | 0.06539
79.8 | 4750.70402 | 272.54495 | 0.06558 | 0.06558
79.9 | 4752.57188 | 272.65213 | 0.06554 | 0.06554
80 | 4753.75019 | 272.71973 | 0.06572 | 0.06572
80.10001 | 4754.05566 | 272.73724 | 0.06585 | 0.06585
80.20001 | 4757.84764 | 272.9548 | 0.06593 | 0.06593
80.3 | 4754.05268 | 272.73706 | 0.06603 | 0.06603
80.4 | 4755.66648 | 272.82965 | 0.06612 | 0.06612
80.50001 | 4757.58612 | 272.93979 | 0.06627 | 0.06627
80.60001 | 4755.79649 | 272.83713 | 0.06621 | 0.06621
80.70001 | 4755.59905 | 272.82578 | 0.06646 | 0.06646
80.8 | 4758.67502 | 273.00226 | 0.06656 | 0.06656
80.9 | 4760.9318 | 273.13171 | 0.06665 | 0.06665
81.00001 | 4759.95541 | 273.07571 | 0.06674 | 0.06674
81.10001 | 4760.68407 | 273.11752 | 0.0669 | 0.0669
81.20001 | 4763.31972 | 273.26871 | 0.06698 | 0.06698
81.3 | 4762.787 | 273.23816 | 0.06705 | 0.06705
81.4 | 4765.15479 | 273.37399 | 0.06714 | 0.06714
81.50001 | 4767.86233 | 273.52933 | 0.06726 | 0.06726
81.60001 | 4768.27323 | 273.55289 | 0.06732 | 0.06732
81.70001 | 4763.75371 | 273.29361 | 0.06747 | 0.06747
81.8 | 4768.0974 | 273.54282 | 0.0675 | 0.0675
81.9 | 4767.42983 | 273.50452 | 0.06762 | 0.06762
82.00001 | 4768.97657 | 273.59326 | 0.06774 | 0.06774
82.10001 | 4768.2479 | 273.55145 | 0.0679 | 0.0679
82.20001 | 4770.96513 | 273.70734 | 0.06793 | 0.06793
82.3 | 4775.39673 | 273.96158 | 0.06807 | 0.06807
82.4 | 4773.1027 | 273.82996 | 0.06817 | 0.06817
82.50001 | 4774.43151 | 273.90619 | 0.06827 | 0.06827
82.60001 | 4775.40605 | 273.9621 | 0.06838 | 0.06838
82.70001 | 4773.1448 | 273.83237 | 0.06845 | 0.06845
82.8 | 4770.78035 | 273.69672 | 0.06865 | 0.06865
82.9 | 4771.37268 | 273.73071 | 0.06874 | 0.06874
83.00001 | 4777.50599 | 274.08258 | 0.06875 | 0.06875
83.10001 | 4773.35639 | 273.84451 | 0.0688 | 0.0688
83.20001 | 4779.54149 | 274.19934 | 0.06901 | 0.06901
83.3 | 4782.74263 | 274.383 | 0.06914 | 0.06914
83.4 | 4776.44168 | 274.02151 | 0.0692 | 0.0692
83.50001 | 4778.88472 | 274.16168 | 0.06927 | 0.06927
83.60001 | 4781.40302 | 274.30615 | 0.06942 | 0.06942
83.70001 | 4784.58703 | 274.4888 | 0.06955 | 0.06955
83.8 | 4784.68426 | 274.49438 | 0.0696 | 0.0696
83.9 | 4787.53448 | 274.6579 | 0.06965 | 0.06965
84.00001 | 4787.44991 | 274.65305 | 0.06982 | 0.06982
84.10001 | 4786.37032 | 274.59113 | 0.06988 | 0.06988
84.20001 | 4785.76869 | 274.55661 | 0.07005 | 0.07005
84.3 | 4787.48754 | 274.65521 | 0.07013 | 0.07013
84.4 | 4789.51521 | 274.77155 | 0.07018 | 0.07018
84.50001 | 4782.79777 | 274.38617 | 0.07033 | 0.07033
84.60001 | 4789.09835 | 274.74762 | 0.07048 | 0.07048
84.70001 | 4792.53195 | 274.94461 | 0.07054 | 0.07054
84.8 | 4784.69692 | 274.49512 | 0.07059 | 0.07059
84.9 | 4790.63243 | 274.83563 | 0.0707 | 0.0707
85.00001 | 4789.72234 | 274.78342 | 0.07084 | 0.07084
85.10001 | 4793.53145 | 275.00195 | 0.07095 | 0.07095
85.20001 | 4794.1193 | 275.03568 | 0.07097 | 0.07097
85.3 | 4795.57812 | 275.11935 | 0.07108 | 0.07108
85.4 | 4797.6464 | 275.23801 | 0.07122 | 0.07122
85.50001 | 4798.61163 | 275.2934 | 0.07135 | 0.07135
85.60001 | 4797.96454 | 275.25629 | 0.07148 | 0.07148
85.70001 | 4794.71944 | 275.0701 | 0.07159 | 0.07159
85.8 | 4796.1846 | 275.15414 | 0.07165 | 0.07165
85.9 | 4793.75422 | 275.01474 | 0.07175 | 0.07175
86.00001 | 4799.26206 | 275.33072 | 0.07178 | 0.07178
86.10001 | 4800.71642 | 275.41415 | 0.07193 | 0.07193
86.20001 | 4796.66851 | 275.18192 | 0.072 | 0.072
86.3 | 4798.24655 | 275.27246 | 0.07216 | 0.07216
86.4 | 4800.46384 | 275.39966 | 0.07223 | 0.07223
86.50001 | 4801.07814 | 275.43491 | 0.07234 | 0.07234
86.60001 | 4800.15837 | 275.38214 | 0.0724 | 0.0724
86.70001 | 4802.71727 | 275.52893 | 0.07256 | 0.07256
86.8 | 4805.19794 | 275.67123 | 0.07267 | 0.07267
86.9 | 4807.64247 | 275.81149 | 0.07275 | 0.07275
87.00001 | 4807.80676 | 275.82092 | 0.07287 | 0.07287
87.10001 | 4803.63555 | 275.5816 | 0.07292 | 0.07292
87.20001 | 4806.44517 | 275.7428 | 0.07304 | 0.07304
87.3 | 4805.60064 | 275.69434 | 0.07311 | 0.07311
87.4 | 4808.15619 | 275.84097 | 0.07325 | 0.07325
87.50001 | 4814.73617 | 276.21844 | 0.07339 | 0.07339
87.60001 | 4807.44168 | 275.79996 | 0.07344 | 0.07344
87.70001 | 4810.5929 | 275.98074 | 0.07355 | 0.07355
87.8 | 4812.58146 | 276.09485 | 0.07367 | 0.07367
87.9 | 4813.59214 | 276.15283 | 0.0738 | 0.0738
88.00001 | 4811.70565 | 276.04459 | 0.07389 | 0.07389
88.10001 | 4815.06363 | 276.23724 | 0.07403 | 0.07403
88.20001 | 4815.18432 | 276.24417 | 0.07409 | 0.07409
88.3 | 4816.74969 | 276.33395 | 0.07419 | 0.07419
88.4 | 4817.17587 | 276.3584 | 0.07429 | 0.07429
88.50001 | 4814.53724 | 276.20703 | 0.07445 | 0.07445
88.60001 | 4815.58405 | 276.26709 | 0.07448 | 0.07448
88.70001 | 4815.98042 | 276.28983 | 0.07455 | 0.07455
88.8 | 4820.36658 | 276.54147 | 0.07471 | 0.07471
88.9 | 4824.35599 | 276.77032 | 0.07483 | 0.07483
89.00001 | 4818.71031 | 276.44644 | 0.07497 | 0.07497
89.10001 | 4820.87731 | 276.57077 | 0.07502 | 0.07502
89.20001 | 4820.67056 | 276.5589 | 0.07514 | 0.07514
89.3 | 4820.10171 | 276.52628 | 0.07521 | 0.07521
89.4 | 4818.50803 | 276.43484 | 0.07531 | 0.07531
89.50001 | 4823.45037 | 276.71838 | 0.07546 | 0.07546
89.60001 | 4823.96111 | 276.74768 | 0.07554 | 0.07554
89.70001 | 4824.34519 | 276.76971 | 0.07563 | 0.07563
89.8 | 4824.78552 | 276.79498 | 0.07577 | 0.07577
89.9 | 4822.69824 | 276.67523 | 0.07583 | 0.07583
90.00001 | 4822.89083 | 276.68628 | 0.07593 | 0.07593
90.10001 | 4825.41993 | 276.83136 | 0.07597 | 0.07597
90.20001 | 4829.40637 | 277.06006 | 0.07606 | 0.07606
90.3 | 4834.53386 | 277.35422 | 0.07626 | 0.07626
90.4 | 4831.779 | 277.1962 | 0.07639 | 0.07639
90.50001 | 4830.66477 | 277.13226 | 0.07649 | 0.07649
90.60001 | 4832.88057 | 277.25937 | 0.0766 | 0.0766
90.70001 | 4831.52829 | 277.18179 | 0.07665 | 0.07665
90.8 | 4828.84087 | 277.02762 | 0.07678 | 0.07678
90.9 | 4832.57025 | 277.24158 | 0.07688 | 0.07688
91.00001 | 4833.99294 | 277.32321 | 0.07699 | 0.07699
91.10001 | 4835.9707 | 277.43668 | 0.0771 | 0.0771
91.20001 | 4835.44581 | 277.40656 | 0.07717 | 0.07717
91.3 | 4834.62289 | 277.35934 | 0.0773 | 0.0773
91.4 | 4829.92344 | 277.08972 | 0.07739 | 0.07739
91.50001 | 4830.58318 | 277.12759 | 0.07749 | 0.07749
91.60001 | 4835.45363 | 277.40698 | 0.07756 | 0.07756
91.70001 | 4840.00407 | 277.66806 | 0.07768 | 0.07768
91.8 | 4839.07498 | 277.61475 | 0.07779 | 0.07779
91.9 | 4841.83133 | 277.77289 | 0.07784 | 0.07784
92.00001 | 4841.4018 | 277.74823 | 0.07803 | 0.07803
92.10001 | 4840.16389 | 277.67722 | 0.0781 | 0.0781
92.20001 | 4842.81704 | 277.82944 | 0.07817 | 0.07817
92.3 | 4842.11333 | 277.78906 | 0.07838 | 0.07838
92.4 | 4845.19079 | 277.96561 | 0.07843 | 0.07843
92.50001 | 4843.23353 | 277.85333 | 0.07849 | 0.07849
92.60001 | 4842.57713 | 277.81567 | 0.07863 | 0.07863
92.70001 | 4844.79442 | 277.94287 | 0.07873 | 0.07873
92.8 | 4838.21779 | 277.56558 | 0.07879 | 0.07879
92.9 | 4840.37399 | 277.68927 | 0.07894 | 0.07894
93.00001 | 4842.72614 | 277.82422 | 0.07904 | 0.07904
93.10001 | 4845.33049 | 277.97363 | 0.07917 | 0.07917
93.20001 | 4844.12387 | 277.90439 | 0.07924 | 0.07924
93.3 | 4849.45774 | 278.21042 | 0.07933 | 0.07933
93.4 | 4850.48741 | 278.26947 | 0.07944 | 0.07944
93.50001 | 4846.79565 | 278.05768 | 0.07953 | 0.07953
93.60001 | 4849.17089 | 278.19394 | 0.07968 | 0.07968
93.70001 | 4851.51857 | 278.32864 | 0.07983 | 0.07983
93.8 | 4851.55284 | 278.3306 | 0.07988 | 0.07988
93.9 | 4854.11957 | 278.47784 | 0.08004 | 0.08004
94.00001 | 4856.23516 | 278.59921 | 0.08011 | 0.08011
94.10001 | 4853.35961 | 278.43427 | 0.08023 | 0.08023
94.20001 | 4849.34822 | 278.20413 | 0.08033 | 0.08033
94.3 | 4852.75649 | 278.39966 | 0.0804 | 0.0804
94.4 | 4850.97617 | 278.29752 | 0.08051 | 0.08051
94.50001 | 4851.33193 | 278.31793 | 0.08063 | 0.08063
94.60001 | 4856.16624 | 278.59528 | 0.08076 | 0.08076
94.70001 | 4858.93488 | 278.75409 | 0.08084 | 0.08084
94.8 | 4860.77778 | 278.85983 | 0.08099 | 0.08099
94.9 | 4855.55343 | 278.56012 | 0.08102 | 0.08102
95.00001 | 4857.47308 | 278.67023 | 0.08115 | 0.08115
95.10001 | 4858.7393 | 278.74289 | 0.08123 | 0.08123
95.20001 | 4859.49293 | 278.7861 | 0.08132 | 0.08132
95.3 | 4865.1278 | 279.10938 | 0.08148 | 0.08148
95.4 | 4861.87935 | 278.92303 | 0.08156 | 0.08156
95.50001 | 4863.98079 | 279.04358 | 0.08172 | 0.08172
95.60001 | 4855.71958 | 278.56964 | 0.08177 | 0.08177
95.70001 | 4859.73582 | 278.80005 | 0.08194 | 0.08194
95.8 | 4861.70873 | 278.91324 | 0.08192 | 0.08192
95.9 | 4858.98033 | 278.75671 | 0.08211 | 0.08211
96.00001 | 4864.53064 | 279.07513 | 0.08218 | 0.08218
96.10001 | 4865.36771 | 279.12314 | 0.08227 | 0.08227
96.20001 | 4866.78109 | 279.20422 | 0.08239 | 0.08239
96.3 | 4863.55945 | 279.01941 | 0.08248 | 0.08248
96.4 | 4865.19523 | 279.11325 | 0.08262 | 0.08262
96.50001 | 4869.4998 | 279.3602 | 0.08276 | 0.08276
96.60001 | 4868.4936 | 279.30249 | 0.08279 | 0.08279
96.70001 | 4868.19297 | 279.28525 | 0.08296 | 0.08296
96.8 | 4871.44142 | 279.47159 | 0.08302 | 0.08302
96.9 | 4872.58062 | 279.53696 | 0.0831 | 0.0831
97.00001 | 4863.96663 | 279.04279 | 0.08321 | 0.08321
97.10001 | 4868.47199 | 279.30124 | 0.08331 | 0.08331
97.20001 | 4874.02678 | 279.6199 | 0.08339 | 0.08339
97.3 | 4865.30662 | 279.11966 | 0.08351 | 0.08351
97.4 | 4873.58496 | 279.59457 | 0.08363 | 0.08363
97.50001 | 4874.95139 | 279.67297 | 0.08371 | 0.08371
97.60001 | 4878.46769 | 279.87469 | 0.08384 | 0.08384
97.70001 | 4874.01895 | 279.61948 | 0.08393 | 0.08393
97.8 | 4875.58134 | 279.70911 | 0.08403 | 0.08403
97.9 | 4873.86547 | 279.61066 | 0.08415 | 0.08415
98.00001 | 4873.74626 | 279.60382 | 0.08424 | 0.08424
98.10001 | 4875.90395 | 279.7276 | 0.08433 | 0.08433
98.20001 | 4875.49342 | 279.70404 | 0.08444 | 0.08444
98.3 | 4878.50681 | 279.87692 | 0.08456 | 0.08456
98.4 | 4876.07196 | 279.73724 | 0.08465 | 0.08465
98.50001 | 4877.53376 | 279.82111 | 0.08472 | 0.08472
98.60001 | 4879.47203 | 279.93231 | 0.08485 | 0.08485
98.70001 | 4874.50473 | 279.64734 | 0.08498 | 0.08498
98.8 | 4881.76644 | 280.06393 | 0.08506 | 0.08506
98.9 | 4883.99155 | 280.19159 | 0.08518 | 0.08518
99.00001 | 4882.98237 | 280.1337 | 0.0853 | 0.0853
99.10001 | 4882.52304 | 280.10733 | 0.08542 | 0.08542
99.20001 | 4881.82269 | 280.06717 | 0.08554 | 0.08554
99.3 | 4882.0626 | 280.08093 | 0.0856 | 0.0856
99.4 | 4882.51224 | 280.10672 | 0.08568 | 0.08568
99.50001 | 4882.99802 | 280.13458 | 0.08583 | 0.08583
99.60001 | 4882.20975 | 280.08936 | 0.08594 | 0.08594
99.70001 | 4886.47968 | 280.33432 | 0.08594 | 0.08594
99.8 | 4884.69824 | 280.23212 | 0.08614 | 0.08614
99.9 | 4885.78081 | 280.29425 | 0.08626 | 0.08626
100.00001 | 4889.56682 | 280.51144 | 0.08638 | 0.08638
100.10001 | 4881.47177 | 280.04703 | 0.08647 | 0.08647
100.20001 | 4888.23019 | 280.43475 | 0.08661 | 0.08661
100.3 | 4887.57528 | 280.39719 | 0.08664 | 0.08664
100.4 | 4891.37024 | 280.6149 | 0.08684 | 0.08684
100.50001 | 4890.60879 | 280.57123 | 0.08691 | 0.08691
100.60001 | 4890.54918 | 280.56781 | 0.08699 | 0.08699
100.70001 | 4891.09792 | 280.59927 | 0.08717 | 0.08717
100.8 | 4891.64293 | 280.63055 | 0.0872 | 0.0872
100.9 | 4891.87986 | 280.64413 | 0.08735 | 0.08735
101.00001 | 4890.67771 | 280.57516 | 0.08741 | 0.08741
101.10001 | 4891.61797 | 280.62912 | 0.08762 | 0.08762
101.20001 | 4891.76698 | 280.63766 | 0.08767 | 0.08767
101.3 | 4892.58319 | 280.68448 | 0.08771 | 0.08771
101.4 | 4895.28961 | 280.83975 | 0.08782 | 0.08782
101.50001 | 4889.70615 | 280.51944 | 0.08795 | 0.08795
101.60001 | 4892.22929 | 280.66418 | 0.08807 | 0.08807
101.70001 | 4896.18108 | 280.8909 | 0.08821 | 0.08821
101.8 | 4897.69801 | 280.97791 | 0.08828 | 0.08828
101.9 | 4896.45228 | 280.90646 | 0.08837 | 0.08837
102.00001 | 4896.79538 | 280.92615 | 0.0885 | 0.0885
102.10001 | 4897.06025 | 280.94135 | 0.08866 | 0.08866
102.20001 | 4895.80333 | 280.86923 | 0.0887 | 0.0887
102.3 | 4901.27392 | 281.18307 | 0.08878 | 0.08878
102.4 | 4898.87483 | 281.04544 | 0.08898 | 0.08898
102.50001 | 4896.6419 | 280.91733 | 0.08906 | 0.08906
102.60001 | 4899.68024 | 281.09164 | 0.08913 | 0.08913
102.70001 | 4899.00634 | 281.05298 | 0.08922 | 0.08922
102.8 | 4899.91382 | 281.10504 | 0.08935 | 0.08935
102.9 | 4895.75192 | 280.86627 | 0.08943 | 0.08943
103.00001 | 4898.92326 | 281.04822 | 0.08954 | 0.08954
103.10001 | 4906.15666 | 281.4632 | 0.08965 | 0.08965
103.20001 | 4904.84349 | 281.38785 | 0.0897 | 0.0897
103.3 | 4904.38901 | 281.36179 | 0.08986 | 0.08986
103.4 | 4904.61625 | 281.37482 | 0.08994 | 0.08994
103.50001 | 4904.19157 | 281.35046 | 0.09003 | 0.09003
103.60001 | 4902.94285 | 281.27881 | 0.09013 | 0.09013
103.70001 | 4906.54036 | 281.4852 | 0.09028 | 0.09028
103.8 | 4909.43007 | 281.65097 | 0.09038 | 0.09038
103.9 | 4904.4393 | 281.36465 | 0.09047 | 0.09047
104.00001 | 4908.42573 | 281.59335 | 0.0906 | 0.0906
104.10001 | 4907.22843 | 281.52466 | 0.09071 | 0.09071
104.20001 | 4905.88695 | 281.44772 | 0.09079 | 0.09079
104.3 | 4905.40899 | 281.42029 | 0.09088 | 0.09088
104.4 | 4908.8832 | 281.6196 | 0.09098 | 0.09098
104.50001 | 4910.37816 | 281.70538 | 0.09107 | 0.09107
104.60001 | 4911.42645 | 281.7655 | 0.09122 | 0.09122
104.70001 | 4913.06074 | 281.85928 | 0.09135 | 0.09135
104.8 | 4911.70995 | 281.78177 | 0.09143 | 0.09143
104.9 | 4911.55796 | 281.77304 | 0.09156 | 0.09156
105.00001 | 4911.4719 | 281.76813 | 0.09165 | 0.09165
105.10001 | 4911.81836 | 281.78799 | 0.09179 | 0.09179
105.20001 | 4915.48665 | 281.99844 | 0.09193 | 0.09193
105.3 | 4910.28726 | 281.70016 | 0.09197 | 0.09197
105.4 | 4913.15946 | 281.86493 | 0.0921 | 0.0921
105.50001 | 4917.80266 | 282.13132 | 0.09221 | 0.09221
105.60001 | 4908.72338 | 281.61044 | 0.09232 | 0.09232
105.70001 | 4909.50234 | 281.65512 | 0.09241 | 0.09241
105.8 | 4913.30214 | 281.87311 | 0.09257 | 0.09257
105.9 | 4918.1316 | 282.15018 | 0.09264 | 0.09264
106.00001 | 4918.71312 | 282.18353 | 0.09276 | 0.09276
106.10001 | 4919.81469 | 282.24673 | 0.09287 | 0.09287
106.20001 | 4918.57678 | 282.17572 | 0.09298 | 0.09298
106.3 | 4918.15992 | 282.15179 | 0.09302 | 0.09302
106.4 | 4918.18041 | 282.15298 | 0.0932 | 0.0932
106.50001 | 4916.35464 | 282.04825 | 0.09328 | 0.09328
106.60001 | 4917.02072 | 282.08646 | 0.09338 | 0.09338
106.70001 | 4915.07277 | 281.9747 | 0.09356 | 0.09356
106.8 | 4920.04491 | 282.25995 | 0.09359 | 0.09359
106.9 | 4924.77268 | 282.53119 | 0.09375 | 0.09375
107.00001 | 4918.39163 | 282.1651 | 0.09379 | 0.09379
107.10001 | 4918.72542 | 282.18423 | 0.09392 | 0.09392
107.20001 | 4922.65075 | 282.40945 | 0.09407 | 0.09407
107.3 | 4925.39778 | 282.56705 | 0.0942 | 0.0942
107.4 | 4922.2026 | 282.38373 | 0.0943 | 0.0943
107.50001 | 4925.84743 | 282.59283 | 0.09438 | 0.09438
107.60001 | 4924.77119 | 282.5311 | 0.09453 | 0.09453
107.70001 | 4924.71941 | 282.52811 | 0.09462 | 0.09462
107.8 | 4926.09218 | 282.60687 | 0.09475 | 0.09475
107.9 | 4921.27202 | 282.33035 | 0.09486 | 0.09486
108.00001 | 4924.60355 | 282.52148 | 0.09498 | 0.09498
108.10001 | 4920.42415 | 282.28171 | 0.09503 | 0.09503
108.20001 | 4925.42908 | 282.56885 | 0.09511 | 0.09511
108.3 | 4930.33864 | 282.85049 | 0.09518 | 0.09518
108.4 | 4925.85227 | 282.59311 | 0.09536 | 0.09536
108.50001 | 4926.5936 | 282.63565 | 0.09548 | 0.09548
108.60001 | 4926.20654 | 282.61343 | 0.09553 | 0.09553
108.70001 | 4930.37477 | 282.85257 | 0.09567 | 0.09567
108.8 | 4930.14604 | 282.83945 | 0.09582 | 0.09582
108.9 | 4930.67242 | 282.86963 | 0.0959 | 0.0959
109.00001 | 4931.85371 | 282.93741 | 0.09596 | 0.09596
109.10001 | 4930.54688 | 282.86243 | 0.09604 | 0.09604
109.20001 | 4929.99218 | 282.83063 | 0.09625 | 0.09625
109.3 | 4927.92688 | 282.71213 | 0.09629 | 0.09629
109.4 | 4931.57804 | 282.9216 | 0.09645 | 0.09645
109.50001 | 4925.01706 | 282.5452 | 0.09647 | 0.09647
109.60001 | 4931.57022 | 282.92114 | 0.09658 | 0.09658
109.70001 | 4936.3371 | 283.19461 | 0.09672 | 0.09672
109.8 | 4931.86004 | 282.93777 | 0.09677 | 0.09677
109.9 | 4934.06169 | 283.06409 | 0.09692 | 0.09692
110.00001 | 4932.79584 | 282.99146 | 0.097 | 0.097
110.10001 | 4934.94384 | 283.11469 | 0.09714 | 0.09714
110.20001 | 4935.84499 | 283.16638 | 0.09727 | 0.09727
110.3 | 4937.49194 | 283.26086 | 0.09729 | 0.09729
110.4 | 4937.82721 | 283.28012 | 0.09746 | 0.09746
110.50001 | 4937.15964 | 283.24182 | 0.09763 | 0.09763
110.60001 | 4934.85294 | 283.10947 | 0.09769 | 0.09769
110.70001 | 4936.95773 | 283.23022 | 0.09781 | 0.09781
110.8 | 4936.96705 | 283.23077 | 0.09795 | 0.09795
110.9 | 4930.86353 | 282.88062 | 0.098 | 0.098
111.00001 | 4938.37558 | 283.31155 | 0.09819 | 0.09819
111.10001 | 4942.68648 | 283.55887 | 0.0982 | 0.0982
111.20001 | 4937.64542 | 283.26968 | 0.0983 | 0.0983
111.3 | 4938.28468 | 283.30637 | 0.09847 | 0.09847
111.4 | 4937.70055 | 283.27283 | 0.09855 | 0.09855
111.50001 | 4937.5765 | 283.26572 | 0.0987 | 0.0987
111.60001 | 4937.23638 | 283.24622 | 0.0988 | 0.0988
111.70001 | 4940.20618 | 283.4166 | 0.09888 | 0.09888
111.8 | 4942.88877 | 283.5705 | 0.09897 | 0.09897
111.9 | 4941.57225 | 283.49496 | 0.09907 | 0.09907
112.00001 | 4942.24317 | 283.53345 | 0.09918 | 0.09918
112.10001 | 4939.29572 | 283.36435 | 0.0993 | 0.0993
112.20001 | 4945.72036 | 283.73294 | 0.0994 | 0.0994
112.3 | 4939.80162 | 283.39337 | 0.09949 | 0.09949
112.4 | 4944.78643 | 283.67935 | 0.09966 | 0.09966
112.50001 | 4949.36965 | 283.94229 | 0.09977 | 0.09977
112.60001 | 4943.57198 | 283.60968 | 0.09984 | 0.09984
112.70001 | 4946.16516 | 283.75845 | 0.1 | 0.1
112.8 | 4945.5259 | 283.72177 | 0.10006 | 0.10006
112.90001 | 4943.22404 | 283.58972 | 0.10017 | 0.10017
113.00001 | 4944.13152 | 283.64178 | 0.10026 | 0.10026
113.10001 | 4945.30834 | 283.70929 | 0.10042 | 0.10042
113.20001 | 4946.29852 | 283.76611 | 0.10049 | 0.10049
113.3 | 4948.19283 | 283.87479 | 0.10061 | 0.10061
113.40001 | 4948.72257 | 283.90518 | 0.10067 | 0.10067
113.50001 | 4946.24041 | 283.76276 | 0.1008 | 0.1008
113.60001 | 4948.22115 | 283.8764 | 0.10095 | 0.10095
113.70001 | 4943.61259 | 283.612 | 0.10105 | 0.10105
113.8 | 4947.48615 | 283.83423 | 0.10115 | 0.10115
113.90001 | 4955.19117 | 284.27628 | 0.1013 | 0.1013
114.00001 | 4952.78127 | 284.138 | 0.10143 | 0.10143
114.10001 | 4952.02728 | 284.09476 | 0.10151 | 0.10151
114.20001 | 4953.36093 | 284.17126 | 0.10156 | 0.10156
114.3 | 4951.14364 | 284.04407 | 0.10169 | 0.10169
114.40001 | 4947.61951 | 283.84189 | 0.10186 | 0.10186
114.50001 | 4951.14699 | 284.04425 | 0.10188 | 0.10188
114.60001 | 4951.67486 | 284.07452 | 0.10205 | 0.10205
114.70001 | 4953.24172 | 284.16443 | 0.10212 | 0.10212
114.8 | 4952.89862 | 284.14474 | 0.10227 | 0.10227
114.90001 | 4948.73673 | 283.90598 | 0.1023 | 0.1023
115.00001 | 4950.73795 | 284.02078 | 0.10245 | 0.10245
115.10001 | 4949.61739 | 283.95651 | 0.10249 | 0.10249
115.20001 | 4951.93675 | 284.08957 | 0.10268 | 0.10268
115.3 | 4956.95882 | 284.37769 | 0.10279 | 0.10279
115.40001 | 4955.48099 | 284.29291 | 0.10284 | 0.10284
115.50001 | 4956.38214 | 284.3446 | 0.103 | 0.103
115.60001 | 4957.14843 | 284.38855 | 0.10307 | 0.10307
115.70001 | 4955.84607 | 284.31384 | 0.10316 | 0.10316
115.8 | 4953.59749 | 284.18484 | 0.10332 | 0.10332
115.90001 | 4957.33507 | 284.39926 | 0.10339 | 0.10339
116.00001 | 4958.34239 | 284.45706 | 0.10353 | 0.10353
116.10001 | 4958.54467 | 284.46866 | 0.10357 | 0.10357
116.20001 | 4956.30689 | 284.34027 | 0.10375 | 0.10375
116.3 | 4954.22594 | 284.22089 | 0.10383 | 0.10383
116.40001 | 4956.03755 | 284.32483 | 0.10393 | 0.10393
116.50001 | 4954.67894 | 284.24689 | 0.10408 | 0.10408
116.60001 | 4956.80198 | 284.36868 | 0.10411 | 0.10411
116.70001 | 4961.65343 | 284.647 | 0.10423 | 0.10423
116.8 | 4961.24774 | 284.62372 | 0.10443 | 0.10443
116.90001 | 4965.60708 | 284.87381 | 0.10455 | 0.10455
117.00001 | 4959.8109 | 284.54129 | 0.10456 | 0.10456
117.10001 | 4957.252 | 284.3945 | 0.10473 | 0.10473
117.20001 | 4958.33457 | 284.4566 | 0.10487 | 0.10487
117.3 | 4959.80754 | 284.54111 | 0.10491 | 0.10491
117.40001 | 4962.4119 | 284.69052 | 0.10503 | 0.10503
117.50001 | 4963.10927 | 284.73053 | 0.10517 | 0.10517
117.60001 | 4962.50764 | 284.69601 | 0.10517 | 0.10517
117.70001 | 4960.95456 | 284.6069 | 0.10545 | 0.10545
117.8 | 4957.14061 | 284.38809 | 0.10546 | 0.10546
117.90001 | 4957.6968 | 284.42001 | 0.1056 | 0.1056
118.00001 | 4959.90179 | 284.54651 | 0.10562 | 0.10562
118.10001 | 4961.13636 | 284.61734 | 0.10583 | 0.10583
118.20001 | 4963.15472 | 284.73312 | 0.10588 | 0.10588
118.3 | 4965.71995 | 284.88031 | 0.106 | 0.106
118.40001 | 4970.21079 | 285.13794 | 0.10609 | 0.10609
118.50001 | 4967.74614 | 284.99655 | 0.10624 | 0.10624
118.60001 | 4964.50067 | 284.81033 | 0.10642 | 0.10642
118.70001 | 4966.64904 | 284.93359 | 0.1064 | 0.1064
118.8 | 4968.27103 | 285.02664 | 0.10654 | 0.10654
118.90001 | 4969.51193 | 285.09784 | 0.10671 | 0.10671
119.00001 | 4968.81008 | 285.05759 | 0.10687 | 0.10687
119.10001 | 4965.1105 | 284.84534 | 0.10683 | 0.10683
119.20001 | 4961.34497 | 284.6293 | 0.10695 | 0.10695
119.3 | 4962.28188 | 284.68304 | 0.10712 | 0.10712
119.40001 | 4968.24756 | 285.0253 | 0.10726 | 0.10726
119.50001 | 4965.16675 | 284.84857 | 0.10731 | 0.10731
119.60001 | 4966.38268 | 284.9183 | 0.10744 | 0.10744
119.70001 | 4972.88443 | 285.29132 | 0.10756 | 0.10756
119.8 | 4974.11601 | 285.36197 | 0.10765 | 0.10765
119.90001 | 4971.40326 | 285.20633 | 0.10766 | 0.10766
120.00001 | 4971.49751 | 285.21176 | 0.10791 | 0.10791
120.10001 | 4970.76549 | 285.16977 | 0.10796 | 0.10796
120.20001 | 4970.63398 | 285.1622 | 0.10814 | 0.10814
120.3 | 4975.25521 | 285.42734 | 0.10821 | 0.10821
120.40001 | 4971.22779 | 285.19629 | 0.10825 | 0.10825
120.50001 | 4974.98699 | 285.41193 | 0.10836 | 0.10836
120.60001 | 4965.94384 | 284.89313 | 0.10846 | 0.10846
120.70001 | 4971.1559 | 285.19214 | 0.10857 | 0.10857
120.8 | 4973.94055 | 285.3519 | 0.10879 | 0.10879
120.90001 | 4970.85974 | 285.17517 | 0.10894 | 0.10894
121.00001 | 4972.30776 | 285.25824 | 0.10889 | 0.10889
121.10001 | 4972.9187 | 285.29327 | 0.10902 | 0.10902
121.20001 | 4974.15178 | 285.36401 | 0.1092 | 0.1092
121.3 | 4971.366 | 285.20419 | 0.10933 | 0.10933
121.40001 | 4971.75455 | 285.2265 | 0.10937 | 0.10937
121.50001 | 4971.88456 | 285.23395 | 0.10951 | 0.10951
121.60001 | 4975.24738 | 285.42688 | 0.10962 | 0.10962
121.70001 | 4977.06346 | 285.53107 | 0.10967 | 0.10967
121.8 | 4976.96176 | 285.52524 | 0.10982 | 0.10982
121.90001 | 4979.82912 | 285.68973 | 0.10988 | 0.10988
122.00001 | 4971.58207 | 285.21661 | 0.11002 | 0.11002
122.10001 | 4974.22256 | 285.36807 | 0.11014 | 0.11014
122.20001 | 4975.48878 | 285.44073 | 0.11028 | 0.11028
122.3 | 4974.99183 | 285.41223 | 0.11035 | 0.11035
122.40001 | 4976.8392 | 285.51819 | 0.11042 | 0.11042
122.50001 | 4976.44916 | 285.49582 | 0.11059 | 0.11059
122.60001 | 4980.57492 | 285.73251 | 0.11074 | 0.11074
122.70001 | 4977.23892 | 285.54114 | 0.11084 | 0.11084
122.8 | 4976.88167 | 285.52063 | 0.11099 | 0.11099
122.90001 | 4978.52862 | 285.61511 | 0.11108 | 0.11108
123.00001 | 4977.66361 | 285.56549 | 0.11115 | 0.11115
123.10001 | 4980.76007 | 285.74313 | 0.11123 | 0.11123
123.20001 | 4980.66135 | 285.73749 | 0.11141 | 0.11141
123.3 | 4983.44414 | 285.89713 | 0.1115 | 0.1115
123.40001 | 4977.70123 | 285.56766 | 0.1116 | 0.1116
123.50001 | 4981.53865 | 285.78781 | 0.11175 | 0.11175
123.60001 | 4983.61662 | 285.90701 | 0.11185 | 0.11185
123.70001 | 4980.29776 | 285.71661 | 0.11199 | 0.11199
123.8 | 4983.38155 | 285.89352 | 0.11207 | 0.11207
123.90001 | 4984.75917 | 285.97256 | 0.11216 | 0.11216
124.00001 | 4984.87949 | 285.97946 | 0.11232 | 0.11232
124.10001 | 4981.71113 | 285.7977 | 0.1124 | 0.1124
124.20001 | 4980.31192 | 285.71744 | 0.11254 | 0.11254
124.3 | 4981.92273 | 285.80984 | 0.11258 | 0.11258
124.40001 | 4979.87606 | 285.69241 | 0.11271 | 0.11271
124.50001 | 4982.53219 | 285.84482 | 0.11285 | 0.11285
124.60001 | 4983.36107 | 285.89236 | 0.11295 | 0.11295
124.70001 | 4985.35298 | 286.00662 | 0.11309 | 0.11309
124.8 | 4978.48317 | 285.61252 | 0.11321 | 0.11321
124.90001 | 4982.76874 | 285.85837 | 0.11327 | 0.11327
125.00001 | 4987.28491 | 286.11746 | 0.11342 | 0.11342
125.10001 | 4984.08675 | 285.93399 | 0.11353 | 0.11353
125.20001 | 4989.02611 | 286.21735 | 0.11363 | 0.11363
125.3 | 4990.12433 | 286.28036 | 0.11369 | 0.11369
125.40001 | 4989.69331 | 286.25565 | 0.11383 | 0.11383
125.50001 | 4988.68898 | 286.19803 | 0.11403 | 0.11403
125.60001 | 4985.54893 | 286.01788 | 0.11405 | 0.11405
125.70001 | 4986.25711 | 286.0585 | 0.11418 | 0.11418
125.8 | 4986.77716 | 286.08835 | 0.1144 | 0.1144
125.90001 | 4987.58592 | 286.13474 | 0.11443 | 0.11443
126.00001 | 4989.48991 | 286.24396 | 0.11455 | 0.11455
126.10001 | 4988.81266 | 286.20511 | 0.11467 | 0.11467
126.20001 | 4986.329 | 286.06262 | 0.11478 | 0.11478
126.3 | 4986.59536 | 286.07791 | 0.11498 | 0.11498
126.40001 | 4990.36573 | 286.29422 | 0.11504 | 0.11504
126.50001 | 4987.72673 | 286.14282 | 0.11509 | 0.11509
126.60001 | 4989.00563 | 286.21619 | 0.11523 | 0.11523
126.70001 | 4989.45825 | 286.24216 | 0.11537 | 0.11537
126.8 | 4989.85499 | 286.26492 | 0.11549 | 0.11549
126.90001 | 4988.64502 | 286.1955 | 0.11566 | 0.11566
127.00001 | 4988.3239 | 286.17706 | 0.11569 | 0.11569
127.10001 | 4986.58307 | 286.07721 | 0.11579 | 0.11579
127.20001 | 4985.46734 | 286.01318 | 0.11591 | 0.11591
127.3 | 4990.44396 | 286.29871 | 0.11596 | 0.11596
127.40001 | 4989.51338 | 286.2453 | 0.11613 | 0.11613
127.50001 | 4990.86417 | 286.32281 | 0.11625 | 0.11625
127.60001 | 4988.64204 | 286.19531 | 0.11635 | 0.11635
127.70001 | 4989.6732 | 286.25449 | 0.11644 | 0.11644
127.8 | 4987.96664 | 286.15659 | 0.11654 | 0.11654
127.90001 | 4986.62852 | 286.0798 | 0.11665 | 0.11665
128 | 4991.68821 | 286.37009 | 0.11674 | 0.11674
128.10001 | 4995.59939 | 286.59445 | 0.11688 | 0.11688
128.20002 | 4996.41262 | 286.64111 | 0.11701 | 0.11701
128.3 | 4992.89334 | 286.43921 | 0.11709 | 0.11709
128.40001 | 4995.97415 | 286.61597 | 0.11726 | 0.11726
128.5 | 4993.66261 | 286.48334 | 0.11733 | 0.11733
128.60001 | 4994.76902 | 286.54681 | 0.11739 | 0.11739
128.70002 | 4993.65963 | 286.48318 | 0.11756 | 0.11756
128.8 | 4994.64683 | 286.53983 | 0.11772 | 0.11772
128.90001 | 4994.97429 | 286.55859 | 0.1178 | 0.1178
129 | 4993.49833 | 286.47394 | 0.11789 | 0.11789
129.10001 | 4995.44293 | 286.58548 | 0.118 | 0.118
129.20002 | 4993.44803 | 286.47104 | 0.11812 | 0.11812
129.3 | 4993.55458 | 286.47714 | 0.11826 | 0.11826
129.40001 | 4995.08232 | 286.56479 | 0.11834 | 0.11834
129.5 | 4993.60003 | 286.47977 | 0.11848 | 0.11848
129.60001 | 4993.47001 | 286.47229 | 0.11853 | 0.11853
129.70002 | 4995.19035 | 286.57098 | 0.11868 | 0.11868
129.8 | 4996.98929 | 286.67419 | 0.11871 | 0.11871
129.90001 | 4993.6831 | 286.48453 | 0.11887 | 0.11887
130 | 4993.47299 | 286.47247 | 0.11901 | 0.11901
130.10001 | 4996.15259 | 286.62619 | 0.11914 | 0.11914
130.20002 | 4996.93602 | 286.67114 | 0.1192 | 0.1192
130.3 | 4995.69811 | 286.60013 | 0.11937 | 0.11937
130.40001 | 4996.22151 | 286.63016 | 0.11946 | 0.11946
130.5 | 5001.27189 | 286.91989 | 0.11957 | 0.11957
130.60001 | 4997.58795 | 286.70856 | 0.11972 | 0.11972
130.70002 | 5000.85205 | 286.89581 | 0.1198 | 0.1198
130.8 | 4999.21776 | 286.80203 | 0.11994 | 0.11994
130.90001 | 5001.42239 | 286.92853 | 0.12008 | 0.12008
131 | 4999.83206 | 286.83728 | 0.12018 | 0.12018
131.1 | 5000.23142 | 286.8602 | 0.12027 | 0.12027
131.20002 | 4999.03746 | 286.79169 | 0.12042 | 0.12042
131.3 | 4997.94856 | 286.72922 | 0.12046 | 0.12046
131.40002 | 4997.78874 | 286.72006 | 0.12064 | 0.12064
131.5 | 4999.10973 | 286.79584 | 0.12072 | 0.12072
131.6 | 4998.28234 | 286.74838 | 0.12085 | 0.12085
131.70002 | 5001.048 | 286.90704 | 0.12097 | 0.12097
131.8 | 5003.6788 | 287.05798 | 0.12109 | 0.12109
131.90002 | 5006.96637 | 287.24658 | 0.12116 | 0.12116
132 | 5003.77938 | 287.06375 | 0.12128 | 0.12128
132.1 | 5002.28107 | 286.97778 | 0.12143 | 0.12143
132.20002 | 5003.37966 | 287.0408 | 0.12153 | 0.12153
132.3 | 5004.22418 | 287.08926 | 0.12171 | 0.12171
132.40002 | 5003.29509 | 287.03595 | 0.12179 | 0.12179
132.5 | 5001.42239 | 286.92853 | 0.12185 | 0.12185
132.6 | 5002.21699 | 286.97412 | 0.12199 | 0.12199
132.70002 | 5000.61065 | 286.88196 | 0.12209 | 0.12209
132.8 | 5000.83938 | 286.89508 | 0.12218 | 0.12218
132.90002 | 4998.86684 | 286.78192 | 0.1223 | 0.1223
133 | 5001.1795 | 286.91458 | 0.12237 | 0.12237
133.1 | 4999.82275 | 286.83676 | 0.12249 | 0.12249
133.20002 | 5002.78436 | 287.00665 | 0.12256 | 0.12256
133.3 | 5006.17512 | 287.20117 | 0.12281 | 0.12281
133.40002 | 5001.72786 | 286.94604 | 0.12287 | 0.12287
133.5 | 5000.7958 | 286.89258 | 0.12299 | 0.12299
133.6 | 5007.45215 | 287.27444 | 0.12308 | 0.12308
133.70002 | 5005.73628 | 287.17599 | 0.12319 | 0.12319
133.8 | 5004.685 | 287.11569 | 0.12335 | 0.12335
133.90002 | 5008.86738 | 287.35565 | 0.12345 | 0.12345
134 | 5007.96773 | 287.30402 | 0.12356 | 0.12356
134.1 | 5007.92712 | 287.3017 | 0.12371 | 0.12371
134.20002 | 5008.02882 | 287.30753 | 0.12381 | 0.12381
134.3 | 5005.08919 | 287.13889 | 0.12395 | 0.12395
134.40002 | 5007.4663 | 287.27527 | 0.12408 | 0.12408
134.5 | 5005.29148 | 287.15048 | 0.1242 | 0.1242
134.6 | 5008.5444 | 287.3371 | 0.12431 | 0.12431
134.70002 | 5012.91156 | 287.58765 | 0.1244 | 0.1244
134.8 | 5007.00399 | 287.24875 | 0.12457 | 0.12457
134.90002 | 5005.854 | 287.18277 | 0.12467 | 0.12467
135 | 5004.42497 | 287.10077 | 0.12473 | 0.12473
135.1 | 5009.37514 | 287.38477 | 0.12488 | 0.12488
135.20002 | 5006.07491 | 287.19543 | 0.12498 | 0.12498
135.3 | 5007.30798 | 287.26617 | 0.12504 | 0.12504
135.40002 | 5008.17932 | 287.31616 | 0.12521 | 0.12521
135.5 | 5006.6404 | 287.22787 | 0.1253 | 0.1253
135.6 | 5007.81573 | 287.29532 | 0.12544 | 0.12544
135.70002 | 5005.84468 | 287.18222 | 0.12557 | 0.12557
135.8 | 5007.40521 | 287.27176 | 0.12569 | 0.12569
135.90002 | 5004.26181 | 287.09143 | 0.12581 | 0.12581
136 | 5008.9661 | 287.3613 | 0.12595 | 0.12595
136.1 | 5010.10381 | 287.42657 | 0.12595 | 0.12595
136.20002 | 5005.90727 | 287.18582 | 0.12612 | 0.12612
136.3 | 5007.31282 | 287.26645 | 0.12628 | 0.12628
136.40002 | 5007.10607 | 287.25458 | 0.12634 | 0.12634
136.5 | 5010.37799 | 287.44229 | 0.12647 | 0.12647
136.6 | 5006.78159 | 287.23596 | 0.12663 | 0.12663
136.70002 | 5009.81845 | 287.41019 | 0.12672 | 0.12672
136.8 | 5011.49818 | 287.50656 | 0.12683 | 0.12683
136.90002 | 5012.23654 | 287.54892 | 0.12692 | 0.12692
137 | 5010.6708 | 287.45911 | 0.12708 | 0.12708
137.1 | 5009.34534 | 287.38306 | 0.12719 | 0.12719
137.20002 | 5011.16142 | 287.48724 | 0.12733 | 0.12733
137.3 | 5004.95136 | 287.13098 | 0.12736 | 0.12736
137.40002 | 5011.14577 | 287.48636 | 0.12752 | 0.12752
137.5 | 5014.55702 | 287.68204 | 0.12763 | 0.12763
137.6 | 5011.1033 | 287.48392 | 0.12773 | 0.12773
137.70002 | 5013.19394 | 287.60385 | 0.12788 | 0.12788
137.8 | 5011.76007 | 287.52158 | 0.12797 | 0.12797
137.90002 | 5011.3745 | 287.49948 | 0.12813 | 0.12813
138 | 5007.23608 | 287.26205 | 0.12823 | 0.12823
138.1 | 5011.17408 | 287.48798 | 0.12834 | 0.12834
138.20002 | 5012.63291 | 287.57166 | 0.1285 | 0.1285
138.3 | 5013.25503 | 287.60736 | 0.12862 | 0.12862
138.40002 | 5013.8928 | 287.64395 | 0.12867 | 0.12867
138.5 | 5015.23577 | 287.72098 | 0.12884 | 0.12884
138.6 | 5014.82971 | 287.69769 | 0.12889 | 0.12889
138.70002 | 5010.226 | 287.43359 | 0.12896 | 0.12896
138.8 | 5014.46612 | 287.67682 | 0.12912 | 0.12912
138.90002 | 5014.67921 | 287.68906 | 0.12923 | 0.12923
139 | 5015.04429 | 287.70999 | 0.12935 | 0.12935
139.1 | 5013.24534 | 287.60681 | 0.12947 | 0.12947
139.20002 | 5012.34308 | 287.55502 | 0.12957 | 0.12957
139.3 | 5013.22374 | 287.60556 | 0.12973 | 0.12973
139.40002 | 5008.10891 | 287.31213 | 0.12978 | 0.12978
139.5 | 5010.21631 | 287.43301 | 0.12992 | 0.12992
139.6 | 5012.79421 | 287.5809 | 0.13006 | 0.13006
139.70002 | 5013.95389 | 287.64746 | 0.13022 | 0.13022
139.8 | 5018.26629 | 287.89484 | 0.13025 | 0.13025
139.90002 | 5015.06329 | 287.71109 | 0.13035 | 0.13035
140 | 5017.68626 | 287.86157 | 0.13053 | 0.13053
140.1 | 5010.76505 | 287.46451 | 0.13059 | 0.13059
140.20002 | 5016.00504 | 287.76511 | 0.13079 | 0.13079
140.3 | 5017.27723 | 287.8381 | 0.13079 | 0.13079
140.40002 | 5015.72937 | 287.7493 | 0.13101 | 0.13101
140.5 | 5019.4446 | 287.96243 | 0.13108 | 0.13108
140.6 | 5019.10932 | 287.94321 | 0.13121 | 0.13121
140.70002 | 5019.50271 | 287.96579 | 0.13133 | 0.13133
140.8 | 5013.2893 | 287.60931 | 0.13147 | 0.13147
140.90002 | 5015.90781 | 287.75955 | 0.13154 | 0.13154
141 | 5017.93399 | 287.87579 | 0.13172 | 0.13172
141.1 | 5019.38015 | 287.95874 | 0.13177 | 0.13177
141.20002 | 5015.75284 | 287.75064 | 0.13187 | 0.13187
141.3 | 5014.64643 | 287.68716 | 0.13202 | 0.13202
141.40002 | 5018.9212 | 287.9324 | 0.13221 | 0.13221
141.5 | 5011.67215 | 287.51654 | 0.13225 | 0.13225
141.6 | 5019.00725 | 287.93735 | 0.13241 | 0.13241
141.70002 | 5013.4901 | 287.62085 | 0.13251 | 0.13251
141.8 | 5015.97822 | 287.76358 | 0.13263 | 0.13263
141.90002 | 5019.08585 | 287.94186 | 0.13275 | 0.13275
142 | 5021.20107 | 288.0632 | 0.13285 | 0.13285
142.1 | 5020.13415 | 288.00201 | 0.13297 | 0.13297
142.20002 | 5015.31698 | 287.72565 | 0.13313 | 0.13313
142.3 | 5017.69893 | 287.8623 | 0.13327 | 0.13327
142.40002 | 5018.72376 | 287.92108 | 0.13333 | 0.13333
142.5 | 5018.78969 | 287.92487 | 0.1335 | 0.1335
142.6 | 5019.82234 | 287.98413 | 0.13364 | 0.13364
142.70002 | 5017.14423 | 287.83047 | 0.13369 | 0.13369
142.8 | 5015.83591 | 287.75543 | 0.13381 | 0.13381
142.90002 | 5011.97949 | 287.53418 | 0.13394 | 0.13394
143 | 5017.83229 | 287.86993 | 0.13404 | 0.13404
143.1 | 5016.62567 | 287.80072 | 0.13414 | 0.13414
143.20002 | 5019.91324 | 287.98932 | 0.13431 | 0.13431
143.3 | 5018.39481 | 287.90222 | 0.13436 | 0.13436
143.40002 | 5021.73565 | 288.09387 | 0.13452 | 0.13452
143.5 | 5020.08237 | 287.99902 | 0.13467 | 0.13467
143.6 | 5017.36812 | 287.84332 | 0.13478 | 0.13478
143.70002 | 5018.75989 | 287.92316 | 0.13491 | 0.13491
143.8 | 5019.39282 | 287.95947 | 0.13502 | 0.13502
143.90002 | 5021.39553 | 288.07437 | 0.13516 | 0.13516
144 | 5021.36089 | 288.07239 | 0.13525 | 0.13525
144.1 | 5020.00861 | 287.99481 | 0.13535 | 0.13535
144.20002 | 5019.58728 | 287.97064 | 0.13546 | 0.13546
144.3 | 5016.41259 | 287.78851 | 0.1356 | 0.1356
144.40002 | 5020.85499 | 288.04337 | 0.1357 | 0.1357
144.5 | 5017.59723 | 287.85648 | 0.1358 | 0.1358
144.6 | 5018.79901 | 287.92542 | 0.13594 | 0.13594
144.70002 | 5019.49452 | 287.9653 | 0.13607 | 0.13607
144.8 | 5019.25349 | 287.95148 | 0.13614 | 0.13614
144.90002 | 5020.08721 | 287.9993 | 0.13627 | 0.13627
145 | 5018.47602 | 287.90689 | 0.13638 | 0.13638
145.1 | 5019.39915 | 287.95984 | 0.13649 | 0.13649
145.20002 | 5021.83884 | 288.09979 | 0.13664 | 0.13664
145.3 | 5022.95606 | 288.16391 | 0.13671 | 0.13671
145.40002 | 5022.1663 | 288.11859 | 0.13689 | 0.13689
145.5 | 5024.17237 | 288.23367 | 0.137 | 0.137
145.6 | 5022.68672 | 288.14844 | 0.13711 | 0.13711
145.70002 | 5019.15477 | 287.94583 | 0.13725 | 0.13725
145.8 | 5022.28402 | 288.12534 | 0.13737 | 0.13737
145.90002 | 5017.20533 | 287.83398 | 0.1375 | 0.1375
146 | 5020.27646 | 288.01016 | 0.13763 | 0.13763
146.1 | 5024.16901 | 288.23349 | 0.13771 | 0.13771
146.20002 | 5019.22369 | 287.94977 | 0.1378 | 0.1378
146.3 | 5020.50556 | 288.02332 | 0.13795 | 0.13795
146.40002 | 5019.21438 | 287.94925 | 0.13804 | 0.13804
146.5 | 5018.51067 | 287.90887 | 0.13814 | 0.13814
146.6 | 5020.87213 | 288.04434 | 0.13824 | 0.13824
146.70002 | 5022.59433 | 288.14316 | 0.13846 | 0.13846
146.8 | 5024.78816 | 288.26901 | 0.13848 | 0.13848
146.90002 | 5025.8927 | 288.33237 | 0.13863 | 0.13863
147 | 5021.41751 | 288.07562 | 0.13868 | 0.13868
147.1 | 5019.97247 | 287.99274 | 0.13885 | 0.13885
147.20002 | 5023.82889 | 288.21396 | 0.13899 | 0.13899
147.3 | 5019.73443 | 287.97906 | 0.13907 | 0.13907
147.40002 | 5023.63481 | 288.20285 | 0.13926 | 0.13926
147.5 | 5025.42891 | 288.30576 | 0.13932 | 0.13932
147.6 | 5026.42244 | 288.36276 | 0.13944 | 0.13944
147.70002 | 5019.28143 | 287.95309 | 0.1396 | 0.1396
147.8 | 5023.45599 | 288.19257 | 0.13972 | 0.13972
147.90002 | 5022.90614 | 288.16104 | 0.13986 | 0.13986
148 | 5021.82022 | 288.09872 | 0.13992 | 0.13992
148.1 | 5024.91333 | 288.27618 | 0.14007 | 0.14007
148.20002 | 5025.43189 | 288.30594 | 0.14016 | 0.14016
148.3 | 5022.50344 | 288.13794 | 0.14037 | 0.14037
148.40002 | 5021.32662 | 288.0704 | 0.14043 | 0.14043
148.5 | 5021.12433 | 288.05881 | 0.14055 | 0.14055
148.6 | 5024.88986 | 288.27484 | 0.14064 | 0.14064
148.70002 | 5019.70164 | 287.9772 | 0.14073 | 0.14073
148.8 | 5024.47151 | 288.25082 | 0.14093 | 0.14093
148.90002 | 5023.92761 | 288.21964 | 0.14103 | 0.14103
149 | 5025.68744 | 288.32059 | 0.14107 | 0.14107
149.1 | 5019.80036 | 287.98285 | 0.14122 | 0.14122
149.20002 | 5020.33457 | 288.01349 | 0.14132 | 0.14132
149.3 | 5020.836 | 288.04227 | 0.14146 | 0.14146
149.40002 | 5021.40783 | 288.07507 | 0.14159 | 0.14159
149.5 | 5020.31259 | 288.01224 | 0.14169 | 0.14169
149.6 | 5022.91694 | 288.16165 | 0.14178 | 0.14178
149.70002 | 5025.00907 | 288.28168 | 0.14193 | 0.14193
149.8 | 5022.17598 | 288.11914 | 0.14205 | 0.14205
149.90002 | 5023.0924 | 288.17172 | 0.14215 | 0.14215
150 | 5026.84079 | 288.38675 | 0.14223 | 0.14223
150.1 | 5022.65692 | 288.14673 | 0.14242 | 0.14242
150.20002 | 5023.38558 | 288.18854 | 0.14243 | 0.14243
150.3 | 5028.02245 | 288.45456 | 0.14268 | 0.14268
150.40002 | 5028.9046 | 288.50516 | 0.14281 | 0.14281
150.5 | 5022.26986 | 288.12454 | 0.14283 | 0.14283
150.6 | 5021.7323 | 288.09369 | 0.143 | 0.143
150.70002 | 5023.99653 | 288.2236 | 0.14309 | 0.14309
150.8 | 5022.37342 | 288.13046 | 0.14328 | 0.14328
150.90002 | 5023.69888 | 288.20651 | 0.14331 | 0.14331
151 | 5025.15957 | 288.29031 | 0.14347 | 0.14347
151.1 | 5028.17445 | 288.46326 | 0.1436 | 0.1436
151.20002 | 5017.13641 | 287.83002 | 0.14373 | 0.14373
151.3 | 5024.49013 | 288.25189 | 0.14388 | 0.14388
151.40002 | 5023.6471 | 288.20355 | 0.14397 | 0.14397
151.5 | 5022.71019 | 288.14978 | 0.14402 | 0.14402
151.6 | 5023.37925 | 288.18817 | 0.14417 | 0.14417
151.70002 | 5025.7314 | 288.32312 | 0.14435 | 0.14435
151.8 | 5027.53332 | 288.42648 | 0.14436 | 0.14436
151.90002 | 5022.08509 | 288.11392 | 0.14451 | 0.14451
152 | 5021.8422 | 288.10001 | 0.14456 | 0.14456
152.1 | 5021.2089 | 288.06366 | 0.14473 | 0.14473
152.20002 | 5022.07093 | 288.11313 | 0.14488 | 0.14488
152.3 | 5027.13993 | 288.40393 | 0.14492 | 0.14492
152.40002 | 5028.40951 | 288.47675 | 0.1451 | 0.1451
152.5 | 5027.32173 | 288.41434 | 0.14522 | 0.14522
152.6 | 5021.19027 | 288.06259 | 0.14535 | 0.14535
152.70002 | 5024.97591 | 288.27979 | 0.14549 | 0.14549
152.8 | 5020.28763 | 288.0108 | 0.14561 | 0.14561
152.90002 | 5019.98663 | 287.99353 | 0.1457 | 0.1457
153 | 5021.79191 | 288.09711 | 0.14581 | 0.14581
153.1 | 5025.4181 | 288.30515 | 0.14591 | 0.14591
153.20002 | 5025.95529 | 288.33597 | 0.14604 | 0.14604
153.3 | 5026.0637 | 288.34219 | 0.14618 | 0.14618
153.40002 | 5023.44519 | 288.19196 | 0.1463 | 0.1463
153.5 | 5023.00635 | 288.16678 | 0.14639 | 0.14639
153.6 | 5024.58289 | 288.25723 | 0.14655 | 0.14655
153.70002 | 5023.12221 | 288.17343 | 0.1467 | 0.1467
153.8 | 5024.45102 | 288.24966 | 0.14685 | 0.14685
153.90002 | 5029.06591 | 288.5144 | 0.14693 | 0.14693
154 | 5023.89632 | 288.21783 | 0.14708 | 0.14708
154.1 | 5027.17458 | 288.40591 | 0.14714 | 0.14714
154.20002 | 5020.80321 | 288.04037 | 0.14727 | 0.14727
154.3 | 5019.3958 | 287.95966 | 0.14741 | 0.14741
154.40002 | 5022.73366 | 288.15112 | 0.14753 | 0.14753
154.5 | 5024.72855 | 288.26559 | 0.14766 | 0.14766
154.6 | 5025.36781 | 288.30225 | 0.14774 | 0.14774
154.70002 | 5023.87136 | 288.2164 | 0.14792 | 0.14792
154.8 | 5022.89198 | 288.16022 | 0.14803 | 0.14803
154.90002 | 5022.86218 | 288.15851 | 0.14821 | 0.14821
155 | 5021.9439 | 288.10583 | 0.14826 | 0.14826
155.1 | 5020.73579 | 288.03653 | 0.14837 | 0.14837
155.20002 | 5022.69454 | 288.1489 | 0.14854 | 0.14854
155.3 | 5023.65343 | 288.20392 | 0.14862 | 0.14862
155.40002 | 5022.24304 | 288.12299 | 0.14876 | 0.14876
155.5 | 5022.85287 | 288.15799 | 0.14891 | 0.14891
155.6 | 5018.07183 | 287.8837 | 0.14899 | 0.14899
155.70002 | 5019.56977 | 287.96964 | 0.14911 | 0.14911
155.8 | 5016.19466 | 287.776 | 0.14928 | 0.14928
155.90002 | 5022.37342 | 288.13046 | 0.14931 | 0.14931
156 | 5023.51075 | 288.19571 | 0.14945 | 0.14945
156.1 | 5021.41416 | 288.07544 | 0.14958 | 0.14958
156.20002 | 5021.73714 | 288.09396 | 0.14969 | 0.14969
156.3 | 5020.06337 | 287.99796 | 0.14988 | 0.14988
156.40002 | 5018.48385 | 287.90732 | 0.14994 | 0.14994
156.5 | 5018.87426 | 287.92972 | 0.15015 | 0.15015
156.6 | 5016.49529 | 287.79324 | 0.15031 | 0.15031
156.70002 | 5019.42746 | 287.96146 | 0.1503 | 0.1503
156.8 | 5020.65271 | 288.03177 | 0.15046 | 0.15046
156.90002 | 5023.21459 | 288.17874 | 0.15055 | 0.15055
157 | 5017.38228 | 287.84415 | 0.15072 | 0.15072
157.1 | 5017.82745 | 287.86966 | 0.15082 | 0.15082
157.20002 | 5015.96443 | 287.76279 | 0.15096 | 0.15096
157.3 | 5018.71742 | 287.92072 | 0.15112 | 0.15112
157.40002 | 5019.34737 | 287.95688 | 0.15126 | 0.15126
157.5 | 5019.68749 | 287.97638 | 0.15131 | 0.15131
157.6 | 5020.36437 | 288.0152 | 0.15141 | 0.15141
157.70002 | 5020.14197 | 288.00244 | 0.15153 | 0.15153
157.8 | 5017.21315 | 287.83444 | 0.15166 | 0.15166
157.90002 | 5013.37722 | 287.61435 | 0.15183 | 0.15183
158 | 5014.70119 | 287.69031 | 0.15191 | 0.15191
158.1 | 5016.52211 | 287.79477 | 0.15208 | 0.15208
158.20002 | 5015.74315 | 287.75009 | 0.1522 | 0.1522
158.3 | 5020.39567 | 288.017 | 0.15228 | 0.15228
158.40002 | 5015.04131 | 287.70984 | 0.15244 | 0.15244
158.5 | 5015.8076 | 287.75378 | 0.15251 | 0.15251
158.6 | 5016.18832 | 287.77563 | 0.15262 | 0.15262
158.70002 | 5015.97226 | 287.76324 | 0.15272 | 0.15272
158.8 | 5019.09368 | 287.94232 | 0.15298 | 0.15298
158.90002 | 5018.43691 | 287.90463 | 0.15306 | 0.15306
159 | 5018.08897 | 287.88467 | 0.1532 | 0.1532
159.1 | 5020.69816 | 288.03436 | 0.15331 | 0.15331
159.20002 | 5018.25996 | 287.89447 | 0.15341 | 0.15341
159.3 | 5013.61676 | 287.62811 | 0.15352 | 0.15352
159.40002 | 5016.10376 | 287.77078 | 0.1537 | 0.1537
159.5 | 5013.21405 | 287.60501 | 0.1538 | 0.1538
159.6 | 5014.29215 | 287.66684 | 0.15393 | 0.15393
159.70002 | 5017.95448 | 287.87695 | 0.1541 | 0.1541
159.8 | 5012.23952 | 287.5491 | 0.15421 | 0.15421
159.90002 | 5011.89157 | 287.52914 | 0.15428 | 0.15428
160 | 5012.38853 | 287.55765 | 0.15441 | 0.15441
160.1 | 5014.62147 | 287.68576 | 0.15459 | 0.15459
160.20002 | 5013.37238 | 287.61407 | 0.15462 | 0.15462
160.3 | 5014.84871 | 287.69879 | 0.15478 | 0.15478
160.40002 | 5015.56769 | 287.74002 | 0.15502 | 0.15502
160.5 | 5014.56633 | 287.68259 | 0.15501 | 0.15501
160.6 | 5013.97885 | 287.64886 | 0.15519 | 0.15519
160.70002 | 5013.54001 | 287.62372 | 0.15526 | 0.15526
160.8 | 5011.2538 | 287.49255 | 0.1554 | 0.1554
160.90002 | 5010.19917 | 287.43204 | 0.15553 | 0.15553
161.00002 | 5011.05003 | 287.48087 | 0.15567 | 0.15567
161.1 | 5011.96198 | 287.53317 | 0.15581 | 0.15581
161.20002 | 5008.99255 | 287.36282 | 0.15597 | 0.15597
161.3 | 5007.80642 | 287.29477 | 0.15601 | 0.15601
161.40002 | 5009.97044 | 287.41891 | 0.1562 | 0.1562
161.50002 | 5008.756 | 287.34924 | 0.15627 | 0.15627
161.6 | 5005.92589 | 287.18689 | 0.15638 | 0.15638
161.70002 | 5008.73737 | 287.34818 | 0.15651 | 0.15651
161.8 | 5011.41846 | 287.50198 | 0.15673 | 0.15673
161.90002 | 5012.40566 | 287.55862 | 0.15682 | 0.15682
162.00002 | 5014.32531 | 287.66876 | 0.15695 | 0.15695
162.1 | 5011.91653 | 287.53058 | 0.15708 | 0.15708
162.20002 | 5010.68644 | 287.45999 | 0.15719 | 0.15719
162.3 | 5004.77441 | 287.12082 | 0.15736 | 0.15736
162.40002 | 5008.84391 | 287.35428 | 0.15749 | 0.15749
162.50002 | 5004.74758 | 287.11929 | 0.15752 | 0.15752
162.6 | 5006.18629 | 287.20181 | 0.15774 | 0.15774
162.70002 | 5005.98885 | 287.19049 | 0.15782 | 0.15782
162.8 | 5004.85264 | 287.12531 | 0.15794 | 0.15794
162.90002 | 5002.96764 | 287.01718 | 0.15807 | 0.15807
163.00002 | 4998.76477 | 286.77606 | 0.15816 | 0.15816
163.1 | 5005.49525 | 287.16217 | 0.15832 | 0.15832
163.20002 | 5005.91807 | 287.18643 | 0.15845 | 0.15845
163.3 | 5006.43998 | 287.21637 | 0.15856 | 0.15856
163.40002 | 5005.25683 | 287.1485 | 0.15872 | 0.15872
163.50002 | 5002.42375 | 286.98596 | 0.15886 | 0.15886
163.6 | 5005.12235 | 287.14078 | 0.15898 | 0.15898
163.70002 | 4997.53803 | 286.70569 | 0.15905 | 0.15905
163.8 | 5003.46906 | 287.04593 | 0.15923 | 0.15923
163.90002 | 4999.09073 | 286.79477 | 0.15932 | 0.15932
164.00002 | 5002.2155 | 286.97403 | 0.15949 | 0.15949
164.1 | 5000.27873 | 286.86292 | 0.15958 | 0.15958
164.20002 | 5000.13903 | 286.85489 | 0.15978 | 0.15978
164.3 | 4998.92943 | 286.78549 | 0.15987 | 0.15987
164.40002 | 4994.85061 | 286.55151 | 0.15997 | 0.15997
164.50002 | 4995.72791 | 286.60184 | 0.16013 | 0.16013
164.6 | 4997.69785 | 286.71484 | 0.16023 | 0.16023
164.70002 | 4996.75609 | 286.66083 | 0.16039 | 0.16039
164.8 | 4995.51632 | 286.58969 | 0.16055 | 0.16055
164.90002 | 4993.79896 | 286.49118 | 0.16067 | 0.16067
165.00002 | 4994.59989 | 286.53711 | 0.16079 | 0.16079
165.1 | 4989.48656 | 286.24377 | 0.16092 | 0.16092
165.20002 | 4995.12926 | 286.5675 | 0.16106 | 0.16106
165.3 | 4990.28414 | 286.28952 | 0.16112 | 0.16112
165.40002 | 4990.60079 | 286.30771 | 0.16126 | 0.16126
165.50002 | 4991.61296 | 286.36575 | 0.16141 | 0.16141
165.6 | 4991.19796 | 286.34195 | 0.16156 | 0.16156
165.70002 | 4988.80967 | 286.20493 | 0.16168 | 0.16168
165.8 | 4987.44808 | 286.12683 | 0.16182 | 0.16182
165.90002 | 4986.72388 | 286.08527 | 0.16189 | 0.16189
166.00002 | 4987.01707 | 286.10211 | 0.16208 | 0.16208
166.1 | 4985.84807 | 286.03503 | 0.16227 | 0.16227
166.20002 | 4983.84088 | 285.91989 | 0.16234 | 0.16234
166.3 | 4981.76292 | 285.80066 | 0.16251 | 0.16251
166.40002 | 4981.4526 | 285.78287 | 0.16263 | 0.16263
166.50002 | 4975.96823 | 285.46823 | 0.16275 | 0.16275
166.6 | 4977.12605 | 285.53467 | 0.16288 | 0.16288
166.70002 | 4966.96085 | 284.95148 | 0.163 | 0.163
166.8 | 4963.68594 | 284.76361 | 0.16319 | 0.16319
166.90002 | 4953.48796 | 284.17856 | 0.16336 | 0.16336
167.00002 | 4930.46567 | 282.85779 | 0.16358 | 0.16358
167.098 | 4680.06022 | 268.49219 | 0.16365 | 0.16384
167.102 | 4301.86465 | 246.79533 | 0.16366 | 0.16384
167.106 | 3815.16032 | 218.8734 | 0.16367 | 0.16384
167.108 | 3543.60677 | 203.29454 | 0.16368 | 0.16384
167.11 | 3264.63021 | 187.28983 | 0.16368 | 0.16384

## Sample 65
Time | Load | Tensile stress | Tensile strain | Axial Strain (Video)
(sec) | (N) | (MPa) | (mm/mm) | (mm/mm)
0 | 69.57974 | 4.02609 | -8e-05 | -8e-05
0.1 | 73.04752 | 4.22675 | 2e-05 | 2e-05
0.2 | 89.96643 | 5.20573 | 9e-05 | 9e-05
0.3 | 110.21444 | 6.37734 | 2e-05 | 2e-05
0.4 | 130.5408 | 7.55348 | 4e-05 | 4e-05
0.5 | 150.22546 | 8.6925 | -0.00011 | -0.00011
0.6 | 173.79629 | 10.05638 | -3e-05 | -3e-05
0.7 | 198.14828 | 11.46546 | 0.00011 | 0.00011
0.8 | 216.27769 | 12.51448 | 0.00011 | 0.00011
0.9 | 236.35256 | 13.67607 | 9e-05 | 9e-05
1 | 250.85907 | 14.51546 | 0.00016 | 0.00016
1.1 | 267.9057 | 15.50183 | 8e-05 | 8e-05
1.2 | 283.45583 | 16.40161 | 0.00015 | 0.00015
1.3 | 301.7294 | 17.45897 | 0.00013 | 0.00013
1.4 | 317.29913 | 18.35988 | 0.00021 | 0.00021
1.5 | 329.67608 | 19.07605 | 0.00017 | 0.00017
1.6 | 345.33984 | 19.9824 | 0.00026 | 0.00026
1.7 | 354.82647 | 20.53133 | 0.0002 | 0.0002
1.8 | 361.16263 | 20.89795 | 0.00022 | 0.00022
1.9 | 357.897 | 20.709 | 0.00024 | 0.00024
2 | 339.83497 | 19.66387 | 0.00018 | 0.00018
2.1 | 325.87219 | 18.85594 | 0.00028 | 0.00028
2.2 | 316.39889 | 18.30779 | 0.0002 | 0.0002
2.3 | 311.62738 | 18.0317 | 0.00024 | 0.00024
2.4 | 313.41845 | 18.13533 | 0.00017 | 0.00017
2.5 | 297.74373 | 17.22835 | 0.00025 | 0.00025
2.6 | 284.41795 | 16.45728 | 0.0002 | 0.0002
2.7 | 276.21079 | 15.98239 | 0.00021 | 0.00021
2.8 | 266.1569 | 15.40064 | 0.00015 | 0.00015
2.9 | 261.50683 | 15.13157 | 0.00018 | 0.00018
3 | 261.93149 | 15.15614 | 0.00015 | 0.00015
3.1 | 261.76774 | 15.14667 | 0.00022 | 0.00022
3.2 | 257.91214 | 14.92357 | 0.00011 | 0.00011
3.3 | 263.9255 | 15.27152 | 0.00014 | 0.00014
3.4 | 262.95553 | 15.2154 | 0.00019 | 0.00019
3.5 | 260.3645 | 15.06547 | 0.00017 | 0.00017
3.6 | 255.86642 | 14.8052 | 0.00025 | 0.00025
3.7 | 244.62084 | 14.1545 | 0.00012 | 0.00012
3.8 | 247.60596 | 14.32722 | 0.00026 | 0.00026
3.9 | 241.14836 | 13.95357 | 0.00017 | 0.00017
4 | 239.4795 | 13.857 | 0.00016 | 0.00016
4.1 | 238.94045 | 13.82581 | 0.0002 | 0.0002
4.2 | 233.63773 | 13.51898 | 0.00014 | 0.00014
4.3 | 233.84769 | 13.53113 | 0.00015 | 0.00015
4.4 | 236.34706 | 13.67575 | 0.0002 | 0.0002
4.5 | 236.5116 | 13.68527 | 0.00015 | 0.00015
4.6 | 233.18799 | 13.49296 | 0.00021 | 0.00021
4.7 | 245.85719 | 14.22604 | 0.0002 | 0.0002
4.8 | 245.9097 | 14.22907 | 0.0002 | 0.0002
4.9 | 247.72899 | 14.33434 | 0.00023 | 0.00023
5 | 254.46394 | 14.72405 | 0.00018 | 0.00018
5.1 | 252.85385 | 14.63088 | 0.00022 | 0.00022
5.2 | 265.09056 | 15.33894 | 0.00028 | 0.00028
5.3 | 268.3985 | 15.53034 | 0.0002 | 0.0002
5.4 | 271.35937 | 15.70167 | 0.00028 | 0.00028
5.5 | 278.081 | 16.0906 | 0.0002 | 0.0002
5.6 | 281.31295 | 16.27761 | 0.00027 | 0.00027
5.7 | 285.72953 | 16.53317 | 0.00028 | 0.00028
5.8 | 290.23155 | 16.79367 | 0.00036 | 0.00036
5.9 | 295.87667 | 17.12031 | 0.00024 | 0.00024
6 | 294.75233 | 17.05525 | 0.00031 | 0.00031
6.1 | 306.6302 | 17.74254 | 0.00029 | 0.00029
6.2 | 308.71823 | 17.86336 | 0.00028 | 0.00028
6.3 | 311.77467 | 18.04022 | 0.00031 | 0.00031
6.4 | 318.44305 | 18.42607 | 0.00032 | 0.00032
6.5 | 318.63814 | 18.43736 | 0.00033 | 0.00033
6.6 | 330.7628 | 19.13893 | 0.00037 | 0.00037
6.7 | 336.93523 | 19.49608 | 0.00035 | 0.00035
6.8 | 346.08808 | 20.0257 | 0.00039 | 0.00039
6.9 | 356.93173 | 20.65314 | 0.00038 | 0.00038
7 | 369.70123 | 21.39202 | 0.00035 | 0.00035
7.1 | 380.73761 | 22.03062 | 0.00044 | 0.00044
7.2 | 393.77739 | 22.78514 | 0.00041 | 0.00041
7.3 | 405.93343 | 23.48853 | 0.0004 | 0.0004
7.4 | 409.4529 | 23.69217 | 0.00044 | 0.00044
7.5 | 426.34206 | 24.66943 | 0.0005 | 0.0005
7.6 | 439.60279 | 25.43674 | 0.00046 | 0.00046
7.7 | 449.76794 | 26.02492 | 0.00055 | 0.00055
7.8 | 462.31179 | 26.75075 | 0.00052 | 0.00052
7.9 | 468.57349 | 27.11307 | 0.00051 | 0.00051
8 | 483.47097 | 27.97508 | 0.0005 | 0.0005
8.1 | 493.91817 | 28.57959 | 0.00049 | 0.00049
8.2 | 508.7655 | 29.4387 | 0.00057 | 0.00057
8.3 | 520.34175 | 30.10854 | 0.00061 | 0.00061
8.4 | 530.05796 | 30.67075 | 0.00059 | 0.00059
8.5 | 543.25759 | 31.43452 | 0.00063 | 0.00063
8.6 | 554.09102 | 32.06137 | 0.00062 | 0.00062
8.7 | 567.96446 | 32.86413 | 0.00065 | 0.00065
8.8 | 574.60228 | 33.24821 | 0.00067 | 0.00067
8.9 | 588.50162 | 34.05247 | 0.0007 | 0.0007
9 | 599.51213 | 34.68957 | 0.00064 | 0.00064
9.1 | 609.28632 | 35.25513 | 0.00076 | 0.00076
9.2 | 622.40758 | 36.01437 | 0.00077 | 0.00077
9.3 | 624.3546 | 36.12703 | 0.00064 | 0.00064
9.4 | 642.76136 | 37.1921 | 0.00075 | 0.00075
9.5 | 649.14613 | 37.56155 | 0.00076 | 0.00076
9.6 | 660.8516 | 38.23886 | 0.00077 | 0.00077
9.7 | 671.05046 | 38.82899 | 0.00073 | 0.00073
9.8 | 680.44462 | 39.37257 | 0.00078 | 0.00078
9.9 | 690.4664 | 39.95246 | 0.00082 | 0.00082
10 | 696.01983 | 40.2738 | 0.00081 | 0.00081
10.1 | 708.78072 | 41.01218 | 0.00084 | 0.00084
10.2 | 712.23592 | 41.21211 | 0.00077 | 0.00077
10.3 | 724.22428 | 41.90579 | 0.00078 | 0.00078
10.4 | 733.65606 | 42.45154 | 0.00086 | 0.00086
10.5 | 739.12567 | 42.76803 | 0.00086 | 0.00086
10.6 | 747.72616 | 43.26568 | 0.00088 | 0.00088
10.7 | 752.28144 | 43.52926 | 0.0009 | 0.0009
10.8 | 763.80908 | 44.19629 | 0.00088 | 0.00088
10.9 | 769.36805 | 44.51794 | 0.0009 | 0.0009
11 | 777.84942 | 45.00871 | 0.0009 | 0.0009
11.1 | 785.64286 | 45.45966 | 0.0009 | 0.0009
11.2 | 792.01981 | 45.82864 | 0.00095 | 0.00095
11.3 | 799.50457 | 46.26174 | 0.00095 | 0.00095
11.4 | 806.22071 | 46.65035 | 0.00097 | 0.00097
11.5 | 814.21249 | 47.11278 | 0.00093 | 0.00093
11.6 | 817.99515 | 47.33166 | 0.00104 | 0.00104
11.7 | 831.01932 | 48.08527 | 0.00097 | 0.00097
11.8 | 841.70233 | 48.70343 | 0.00106 | 0.00106
11.9 | 851.32532 | 49.26024 | 0.00105 | 0.00105
12 | 858.08374 | 49.6513 | 0.00094 | 0.00094
12.1 | 869.25104 | 50.29748 | 0.00093 | 0.00093
12.2 | 879.52502 | 50.89196 | 0.00095 | 0.00095
12.3 | 888.93883 | 51.43667 | 0.00091 | 0.00091
12.4 | 899.65556 | 52.05677 | 0.00086 | 0.00086
12.5 | 910.88079 | 52.7063 | 0.00092 | 0.00092
12.6 | 915.43132 | 52.9696 | 0.00095 | 0.00095
12.7 | 927.5239 | 53.66932 | 0.00092 | 0.00092
12.8 | 936.91181 | 54.21253 | 0.00091 | 0.00091
12.9 | 945.07197 | 54.6847 | 0.00097 | 0.00097
13 | 952.71422 | 55.12691 | 0.001 | 0.001
13.1 | 964.252 | 55.79452 | 0.00097 | 0.00097
13.2 | 972.7546 | 56.2865 | 0.00102 | 0.00102
13.3 | 979.44569 | 56.67367 | 0.00103 | 0.00103
13.4 | 985.26627 | 57.01046 | 0.00104 | 0.00104
13.5 | 996.29564 | 57.64866 | 0.00097 | 0.00097
13.6 | 1004.77468 | 58.13928 | 0.00104 | 0.00104
13.7 | 1013.23649 | 58.62891 | 0.001 | 0.001
13.8 | 1023.56933 | 59.2268 | 0.00096 | 0.00096
13.9 | 1032.58742 | 59.74861 | 0.00098 | 0.00098
14 | 1040.02599 | 60.17903 | 0.00099 | 0.00099
14.1 | 1047.93934 | 60.63692 | 0.00098 | 0.00098
14.2 | 1054.60687 | 61.02272 | 0.00094 | 0.00094
14.3 | 1063.93686 | 61.56258 | 0.00101 | 0.00101
14.4 | 1070.20792 | 61.92545 | 0.001 | 0.001
14.5 | 1080.3543 | 62.51255 | 0.00108 | 0.00108
14.6 | 1091.37343 | 63.15015 | 0.00107 | 0.00107
14.7 | 1095.58394 | 63.39378 | 0.00105 | 0.00105
14.8 | 1101.26594 | 63.72255 | 0.00116 | 0.00116
14.9 | 1114.06986 | 64.46342 | 0.00112 | 0.00112
15 | 1119.99158 | 64.80608 | 0.00115 | 0.00115
15.1 | 1129.03472 | 65.32934 | 0.001 | 0.001
15.2 | 1137.72852 | 65.83239 | 0.00084 | 0.00084
15.3 | 1146.90801 | 66.36354 | 0.00108 | 0.00108
15.4 | 1155.75995 | 66.87574 | 0.00092 | 0.00092
15.5 | 1162.61877 | 67.27261 | 0.00085 | 0.00085
15.6 | 1170.051 | 67.70267 | 0.00085 | 0.00085
15.7 | 1176.89725 | 68.09881 | 0.00087 | 0.00087
15.8 | 1185.28074 | 68.5839 | 0.00085 | 0.00085
15.9 | 1194.44923 | 69.11442 | 0.0009 | 0.0009
16 | 1204.11767 | 69.67387 | 0.00092 | 0.00092
16.1 | 1210.39348 | 70.037 | 0.00094 | 0.00094
16.2 | 1216.49541 | 70.39008 | 0.00094 | 0.00094
16.3 | 1226.72636 | 70.98207 | 0.00088 | 0.00088
16.4 | 1231.99616 | 71.28699 | 0.00095 | 0.00095
16.5 | 1239.27016 | 71.70789 | 0.00096 | 0.00096
16.6 | 1250.80012 | 72.37505 | 0.00095 | 0.00095
16.7 | 1260.21625 | 72.9199 | 0.00099 | 0.00099
16.8 | 1268.66708 | 73.40889 | 0.00101 | 0.00101
16.9 | 1278.99833 | 74.00668 | 0.00103 | 0.00103
17 | 1287.41162 | 74.4935 | 0.00096 | 0.00096
17.1 | 1290.43432 | 74.6684 | 0.00097 | 0.00097
17.2 | 1305.89595 | 75.56306 | 0.00102 | 0.00102
17.3 | 1313.65256 | 76.01189 | 0.00105 | 0.00105
17.4 | 1326.00525 | 76.72665 | 0.00106 | 0.00106
17.5 | 1336.99775 | 77.36271 | 0.00107 | 0.00107
17.6 | 1341.44025 | 77.61976 | 0.00104 | 0.00104
17.7 | 1353.74432 | 78.33171 | 0.00112 | 0.00112
17.8 | 1358.8449 | 78.62685 | 0.00117 | 0.00117
17.9 | 1368.28767 | 79.17323 | 0.00111 | 0.00111
18 | 1379.19867 | 79.80458 | 0.00116 | 0.00116
18.1 | 1387.50533 | 80.28522 | 0.00114 | 0.00114
18.2 | 1395.7995 | 80.76515 | 0.00113 | 0.00113
18.3 | 1405.04325 | 81.30003 | 0.00115 | 0.00115
18.4 | 1413.92183 | 81.81377 | 0.00119 | 0.00119
18.5 | 1415.32747 | 81.8951 | 0.00119 | 0.00119
18.6 | 1428.21763 | 82.64096 | 0.00123 | 0.00123
18.7 | 1432.18683 | 82.87063 | 0.00116 | 0.00116
18.8 | 1441.51514 | 83.41039 | 0.00124 | 0.00124
18.9 | 1451.24625 | 83.97346 | 0.00125 | 0.00125
19 | 1455.45211 | 84.21683 | 0.00125 | 0.00125
19.1 | 1465.78643 | 84.8148 | 0.00119 | 0.00119
19.2 | 1469.94526 | 85.05545 | 0.0013 | 0.0013
19.3 | 1475.95163 | 85.40299 | 0.00125 | 0.00125
19.4 | 1483.05008 | 85.81374 | 0.00129 | 0.00129
19.5 | 1492.57751 | 86.36502 | 0.0013 | 0.0013
19.6 | 1498.58538 | 86.71265 | 0.00135 | 0.00135
19.7 | 1506.76509 | 87.18595 | 0.00133 | 0.00133
19.8 | 1516.1938 | 87.73153 | 0.00133 | 0.00133
19.9 | 1515.1972 | 87.67386 | 0.00132 | 0.00132
20 | 1526.95123 | 88.35398 | 0.00135 | 0.00135
20.1 | 1532.97633 | 88.70261 | 0.00139 | 0.00139
20.2 | 1542.47396 | 89.25217 | 0.00134 | 0.00134
20.3 | 1552.48391 | 89.83138 | 0.0014 | 0.0014
20.4 | 1557.63626 | 90.12951 | 0.00142 | 0.00142
20.5 | 1569.15989 | 90.7963 | 0.00142 | 0.00142
20.6 | 1572.84867 | 91.00975 | 0.00135 | 0.00135
20.7 | 1579.55699 | 91.39791 | 0.00139 | 0.00139
20.8 | 1587.08021 | 91.83323 | 0.0014 | 0.0014
20.9 | 1593.56445 | 92.20843 | 0.00138 | 0.00138
21 | 1602.10617 | 92.70267 | 0.00147 | 0.00147
21.1 | 1609.04787 | 93.10434 | 0.00141 | 0.00141
21.2 | 1621.33947 | 93.81557 | 0.0014 | 0.0014
21.3 | 1622.30004 | 93.87115 | 0.00145 | 0.00145
21.4 | 1630.83561 | 94.36504 | 0.00142 | 0.00142
21.5 | 1638.85541 | 94.82909 | 0.00147 | 0.00147
21.6 | 1646.57757 | 95.27592 | 0.00146 | 0.00146
21.7 | 1654.3014 | 95.72285 | 0.0015 | 0.0015
21.8 | 1663.57793 | 96.25961 | 0.00146 | 0.00146
21.9 | 1671.57128 | 96.72214 | 0.00146 | 0.00146
22 | 1674.19445 | 96.87392 | 0.00152 | 0.00152
22.1 | 1682.98054 | 97.38231 | 0.00154 | 0.00154
22.2 | 1689.00099 | 97.73067 | 0.00157 | 0.00157
22.3 | 1695.98982 | 98.13506 | 0.00154 | 0.00154
22.4 | 1704.93592 | 98.65271 | 0.00155 | 0.00155
22.5 | 1709.32356 | 98.90659 | 0.00152 | 0.00152
22.6 | 1721.22493 | 99.59525 | 0.0015 | 0.0015
22.7 | 1724.42943 | 99.78066 | 0.00155 | 0.00155
22.8 | 1731.48084 | 100.18868 | 0.0016 | 0.0016
22.9 | 1739.52896 | 100.65437 | 0.00162 | 0.00162
23 | 1744.15316 | 100.92194 | 0.00155 | 0.00155
23.1 | 1752.1387 | 101.38401 | 0.0016 | 0.0016
23.2 | 1762.07814 | 101.95914 | 0.0016 | 0.0016
23.3 | 1772.04274 | 102.53571 | 0.00163 | 0.00163
23.4 | 1776.34265 | 102.78452 | 0.00167 | 0.00167
23.5 | 1783.35179 | 103.19009 | 0.00168 | 0.00168
23.6 | 1787.77222 | 103.44587 | 0.00166 | 0.00166
23.7 | 1796.25452 | 103.93668 | 0.00165 | 0.00165
23.8 | 1805.65026 | 104.48035 | 0.00171 | 0.00171
23.9 | 1812.59364 | 104.88211 | 0.00168 | 0.00168
24 | 1820.91128 | 105.3634 | 0.00173 | 0.00173
24.1 | 1822.97025 | 105.48254 | 0.00169 | 0.00169
24.2 | 1833.22933 | 106.07616 | 0.00171 | 0.00171
24.3 | 1839.29224 | 106.42697 | 0.00174 | 0.00174
24.4 | 1846.7918 | 106.86092 | 0.00175 | 0.00175
24.5 | 1854.3588 | 107.29877 | 0.00183 | 0.00183
24.6 | 1861.04216 | 107.68549 | 0.00176 | 0.00176
24.7 | 1874.42265 | 108.45972 | 0.00182 | 0.00182
24.8 | 1877.06463 | 108.61259 | 0.00174 | 0.00174
24.9 | 1886.10796 | 109.13587 | 0.00178 | 0.00178
25 | 1893.27057 | 109.55032 | 0.00183 | 0.00183
25.1 | 1891.85571 | 109.46845 | 0.00186 | 0.00186
25.2 | 1905.2973 | 110.24622 | 0.00185 | 0.00185
25.3 | 1915.81659 | 110.8549 | 0.00184 | 0.00184
25.4 | 1923.89768 | 111.32249 | 0.00182 | 0.00182
25.5 | 1925.66682 | 111.42487 | 0.0019 | 0.0019
25.6 | 1936.25968 | 112.0378 | 0.00186 | 0.00186
25.7 | 1943.8833 | 112.47893 | 0.0019 | 0.0019
25.8 | 1949.27063 | 112.79066 | 0.00197 | 0.00197
25.9 | 1951.10235 | 112.89664 | 0.00196 | 0.00196
26 | 1963.86874 | 113.63535 | 0.002 | 0.002
26.1 | 1974.85816 | 114.27122 | 0.00197 | 0.00197
26.2 | 1980.16707 | 114.57841 | 0.00202 | 0.00202
26.3 | 1987.48354 | 115.00177 | 0.002 | 0.002
26.4 | 1993.40675 | 115.34451 | 0.00196 | 0.00196
26.5 | 1998.83319 | 115.65849 | 0.00197 | 0.00197
26.6 | 2008.63332 | 116.22556 | 0.00202 | 0.00202
26.7 | 2016.62816 | 116.68816 | 0.00208 | 0.00208
26.8 | 2024.30636 | 117.13245 | 0.00199 | 0.00199
26.9 | 2029.08423 | 117.40891 | 0.00204 | 0.00204
27 | 2040.42774 | 118.06528 | 0.00212 | 0.00212
27.1 | 2048.73122 | 118.54574 | 0.00211 | 0.00211
27.2 | 2047.98076 | 118.50232 | 0.00207 | 0.00207
27.3 | 2053.49345 | 118.8213 | 0.00211 | 0.00211
27.4 | 2066.58412 | 119.57877 | 0.00211 | 0.00211
27.5 | 2075.41268 | 120.08961 | 0.00206 | 0.00206
27.6 | 2081.88742 | 120.46426 | 0.00213 | 0.00213
27.7 | 2088.66633 | 120.85651 | 0.00208 | 0.00208
27.8 | 2094.19467 | 121.17639 | 0.00213 | 0.00213
27.9 | 2099.41119 | 121.47823 | 0.00216 | 0.00216
28 | 2106.00831 | 121.85996 | 0.0022 | 0.0022
28.1 | 2112.83881 | 122.2552 | 0.00212 | 0.00212
28.2 | 2122.77677 | 122.83024 | 0.00207 | 0.00207
28.3 | 2128.15162 | 123.14124 | 0.00212 | 0.00212
28.4 | 2137.38438 | 123.67548 | 0.00209 | 0.00209
28.5 | 2145.43566 | 124.14135 | 0.00214 | 0.00214
28.6 | 2151.94337 | 124.51791 | 0.0021 | 0.0021
28.7 | 2151.10965 | 124.46967 | 0.00214 | 0.00214
28.8 | 2164.53727 | 125.24663 | 0.00212 | 0.00212
28.9 | 2171.8489 | 125.6697 | 0.00214 | 0.00214
29 | 2178.44285 | 126.05125 | 0.00216 | 0.00216
29.1 | 2187.68362 | 126.58595 | 0.00208 | 0.00208
29.2 | 2193.54723 | 126.92523 | 0.0022 | 0.0022
29.3 | 2193.5802 | 126.92714 | 0.00223 | 0.00223
29.4 | 2204.52417 | 127.56039 | 0.00219 | 0.00219
29.5 | 2212.93736 | 128.0472 | 0.00215 | 0.00215
29.6 | 2219.98878 | 128.45522 | 0.00224 | 0.00224
29.7 | 2228.12314 | 128.9259 | 0.00219 | 0.00219
29.8 | 2235.25148 | 129.33836 | 0.00222 | 0.00222
29.9 | 2242.7151 | 129.77023 | 0.00218 | 0.00218
30 | 2249.16171 | 130.14325 | 0.00222 | 0.00222
30.1 | 2248.79496 | 130.12202 | 0.00227 | 0.00227
30.2 | 2262.31348 | 130.90425 | 0.00226 | 0.00226
30.3 | 2269.55786 | 131.32344 | 0.0023 | 0.0023
30.4 | 2275.73179 | 131.68068 | 0.0023 | 0.0023
30.5 | 2284.02745 | 132.16069 | 0.00229 | 0.00229
30.6 | 2287.89486 | 132.38448 | 0.00221 | 0.00221
30.7 | 2292.0223 | 132.62329 | 0.00228 | 0.00228
30.8 | 2300.60164 | 133.11972 | 0.00223 | 0.00223
30.9 | 2306.47791 | 133.45973 | 0.00217 | 0.00217
31 | 2314.78307 | 133.94031 | 0.00238 | 0.00238
31.1 | 2325.04215 | 134.53392 | 0.00209 | 0.00209
31.2 | 2330.38403 | 134.84302 | 0.00206 | 0.00206
31.3 | 2338.26768 | 135.29919 | 0.00218 | 0.00218
31.4 | 2344.0389 | 135.63313 | 0.00211 | 0.00211
31.5 | 2345.50405 | 135.71791 | 0.00209 | 0.00209
31.6 | 2358.54778 | 136.47266 | 0.00214 | 0.00214
31.7 | 2363.65143 | 136.76797 | 0.00209 | 0.00209
31.8 | 2369.47294 | 137.10483 | 0.00208 | 0.00208
31.9 | 2379.66161 | 137.69437 | 0.00211 | 0.00211
32 | 2384.01629 | 137.94635 | 0.0021 | 0.0021
32.1 | 2387.9746 | 138.17538 | 0.0021 | 0.0021
32.2 | 2396.29056 | 138.65657 | 0.00213 | 0.00213
32.3 | 2401.79077 | 138.97482 | 0.00219 | 0.00219
32.4 | 2406.22386 | 139.23134 | 0.00219 | 0.00219
32.5 | 2416.80425 | 139.84355 | 0.00216 | 0.00216
32.6 | 2423.79624 | 140.24812 | 0.00227 | 0.00227
32.7 | 2429.76807 | 140.59367 | 0.00229 | 0.00229
32.8 | 2437.49488 | 141.04077 | 0.00223 | 0.00223
32.9 | 2437.58261 | 141.04585 | 0.00227 | 0.00227
33 | 2450.75487 | 141.80804 | 0.00222 | 0.00222
33.1 | 2457.63864 | 142.20636 | 0.00227 | 0.00227
33.2 | 2462.50741 | 142.48807 | 0.00234 | 0.00234
33.3 | 2470.51325 | 142.95131 | 0.00226 | 0.00226
33.4 | 2477.86865 | 143.37692 | 0.00236 | 0.00236
33.5 | 2480.473 | 143.52762 | 0.0023 | 0.0023
33.6 | 2486.46997 | 143.87462 | 0.00232 | 0.00232
33.7 | 2499.23319 | 144.61314 | 0.00227 | 0.00227
33.8 | 2500.20158 | 144.66917 | 0.00235 | 0.00235
33.9 | 2509.10521 | 145.18436 | 0.00231 | 0.00231
34 | 2517.45582 | 145.66756 | 0.00238 | 0.00238
34.1 | 2521.37017 | 145.89406 | 0.0023 | 0.0023
34.2 | 2526.91265 | 146.21475 | 0.00236 | 0.00236
34.3 | 2532.96606 | 146.56502 | 0.0024 | 0.0024
34.4 | 2540.83555 | 147.02037 | 0.00243 | 0.00243
34.5 | 2544.59158 | 147.23772 | 0.00237 | 0.00237
34.6 | 2557.31884 | 147.97415 | 0.00247 | 0.00247
34.7 | 2563.07274 | 148.30708 | 0.00243 | 0.00243
34.8 | 2568.56196 | 148.62471 | 0.00241 | 0.00241
34.9 | 2576.61492 | 149.09068 | 0.00251 | 0.00251
35 | 2577.81669 | 149.16022 | 0.00249 | 0.00249
35.1 | 2587.32066 | 149.71014 | 0.00246 | 0.00246
35.2 | 2590.87607 | 149.91588 | 0.00244 | 0.00244
35.3 | 2603.31035 | 150.63536 | 0.00253 | 0.00253
35.4 | 2610.56237 | 151.05498 | 0.00247 | 0.00247
35.5 | 2614.99379 | 151.3114 | 0.00251 | 0.00251
35.6 | 2621.24464 | 151.67308 | 0.00255 | 0.00255
35.7 | 2627.49847 | 152.03496 | 0.00252 | 0.00252
35.8 | 2637.05254 | 152.58778 | 0.00256 | 0.00256
35.9 | 2637.35335 | 152.60518 | 0.00256 | 0.00256
36 | 2649.51643 | 153.30898 | 0.0026 | 0.0026
36.1 | 2655.72015 | 153.66794 | 0.00263 | 0.00263
36.2 | 2660.57625 | 153.94893 | 0.00263 | 0.00263
36.3 | 2668.01957 | 154.37962 | 0.00265 | 0.00265
36.4 | 2672.48247 | 154.63786 | 0.0026 | 0.0026
36.5 | 2681.57423 | 155.16394 | 0.00272 | 0.00272
36.6 | 2681.29837 | 155.14798 | 0.00271 | 0.00271
36.7 | 2693.5868 | 155.85902 | 0.00266 | 0.00266
36.8 | 2701.45945 | 156.31456 | 0.00267 | 0.00267
36.9 | 2709.00764 | 156.75131 | 0.00274 | 0.00274
37 | 2709.68936 | 156.79077 | 0.00271 | 0.00271
37.1 | 2716.99931 | 157.21375 | 0.00265 | 0.00265
37.2 | 2728.81147 | 157.89723 | 0.00269 | 0.00269
37.3 | 2727.31334 | 157.81055 | 0.00269 | 0.00269
37.4 | 2736.50531 | 158.34242 | 0.00286 | 0.00286
37.5 | 2748.51024 | 159.03706 | 0.00276 | 0.00276
37.6 | 2747.45245 | 158.97585 | 0.00279 | 0.00279
37.7 | 2759.33184 | 159.66322 | 0.00278 | 0.00278
37.8 | 2762.55999 | 159.85002 | 0.00281 | 0.00281
37.9 | 2772.6952 | 160.43648 | 0.00285 | 0.00285
38 | 2768.87175 | 160.21524 | 0.00278 | 0.00278
38.1 | 2785.55248 | 161.18044 | 0.00277 | 0.00277
38.2 | 2791.37865 | 161.51755 | 0.00285 | 0.00285
38.3 | 2796.8334 | 161.83318 | 0.00286 | 0.00286
38.4 | 2797.38177 | 161.86491 | 0.00285 | 0.00285
38.5 | 2807.34636 | 162.4415 | 0.0028 | 0.0028
38.6 | 2816.94271 | 162.99677 | 0.00287 | 0.00287
38.7 | 2817.89228 | 163.05171 | 0.00285 | 0.00285
38.8 | 2825.9201 | 163.51622 | 0.00292 | 0.00292
38.9 | 2835.88767 | 164.09297 | 0.00294 | 0.00294
39 | 2841.20291 | 164.40053 | 0.00299 | 0.00299
39.1 | 2847.18573 | 164.74672 | 0.00297 | 0.00297
39.2 | 2852.44938 | 165.05128 | 0.00294 | 0.00294
39.3 | 2859.5103 | 165.45985 | 0.00297 | 0.00297
39.4 | 2857.7473 | 165.35785 | 0.00296 | 0.00296
39.5 | 2871.99765 | 166.1824 | 0.00304 | 0.00304
39.6 | 2880.97505 | 166.70187 | 0.00311 | 0.00311
39.7 | 2887.42334 | 167.07498 | 0.0031 | 0.0031
39.8 | 2889.05445 | 167.16937 | 0.00306 | 0.00306
39.9 | 2896.78611 | 167.61674 | 0.00311 | 0.00311
40 | 2904.61015 | 168.06947 | 0.00307 | 0.00307
40.1 | 2907.19252 | 168.21889 | 0.00315 | 0.00315
40.2 | 2914.80813 | 168.65955 | 0.00312 | 0.00312
40.3 | 2921.5714 | 169.0509 | 0.00313 | 0.00313
40.4 | 2929.72438 | 169.52266 | 0.00316 | 0.00316
40.5 | 2936.62082 | 169.92171 | 0.00311 | 0.00311
40.6 | 2941.09154 | 170.18039 | 0.00312 | 0.00312
40.7 | 2947.89542 | 170.57408 | 0.00315 | 0.00315
40.8 | 2946.54146 | 170.49574 | 0.00321 | 0.00321
40.9 | 2957.02163 | 171.10216 | 0.00315 | 0.00315
41 | 2966.64145 | 171.65878 | 0.00328 | 0.00328
41.1 | 2974.55788 | 172.11685 | 0.00325 | 0.00325
41.2 | 2974.02367 | 172.08594 | 0.00323 | 0.00323
41.3 | 2982.8677 | 172.59769 | 0.00319 | 0.00319
41.4 | 2988.85219 | 172.94397 | 0.00329 | 0.00329
41.5 | 2993.83048 | 173.23203 | 0.0033 | 0.0033
41.6 | 3000.4181 | 173.6132 | 0.00327 | 0.00327
41.7 | 3011.94973 | 174.28046 | 0.00321 | 0.00321
41.8 | 3014.41923 | 174.42336 | 0.00325 | 0.00325
41.9 | 3023.22749 | 174.93303 | 0.00329 | 0.00329
42 | 3026.62775 | 175.12978 | 0.00322 | 0.00322
42.1 | 3032.96633 | 175.49654 | 0.00323 | 0.00323
42.2 | 3035.16015 | 175.62349 | 0.00327 | 0.00327
42.3 | 3042.54387 | 176.05072 | 0.00323 | 0.00323
42.4 | 3052.28755 | 176.61453 | 0.0033 | 0.0033
42.5 | 3062.28176 | 177.19283 | 0.00329 | 0.00329
42.6 | 3060.2118 | 177.07304 | 0.00334 | 0.00334
42.7 | 3071.95336 | 177.75244 | 0.0033 | 0.0033
42.8 | 3073.63626 | 177.84982 | 0.00331 | 0.00331
42.9 | 3076.53528 | 178.01758 | 0.00337 | 0.00337
43 | 3086.33056 | 178.58435 | 0.00333 | 0.00333
43.1 | 3092.74904 | 178.95575 | 0.00342 | 0.00342
43.2 | 3100.65132 | 179.41299 | 0.00339 | 0.00339
43.3 | 3105.04679 | 179.66733 | 0.00341 | 0.00341
43.4 | 3111.45745 | 180.03827 | 0.00345 | 0.00345
43.5 | 3115.00821 | 180.24373 | 0.00344 | 0.00344
43.6 | 3119.63093 | 180.51122 | 0.00349 | 0.00349
43.7 | 3126.84849 | 180.92885 | 0.00351 | 0.00351
43.8 | 3136.73317 | 181.50081 | 0.0035 | 0.0035
43.9 | 3141.72693 | 181.78975 | 0.00355 | 0.00355
44 | 3142.29913 | 181.82286 | 0.00357 | 0.00357
44.1 | 3151.44248 | 182.35193 | 0.00361 | 0.00361
44.2 | 3156.4068 | 182.63918 | 0.00363 | 0.00363
44.3 | 3158.24486 | 182.74553 | 0.00364 | 0.00364
44.4 | 3166.95906 | 183.24976 | 0.00367 | 0.00367
44.5 | 3172.97764 | 183.59802 | 0.00369 | 0.00369
44.6 | 3179.71297 | 183.98775 | 0.00374 | 0.00374
44.7 | 3188.30013 | 184.48462 | 0.00373 | 0.00373
44.8 | 3193.27042 | 184.77222 | 0.0037 | 0.0037
44.9 | 3193.22348 | 184.7695 | 0.00376 | 0.00376
45 | 3199.7595 | 185.14769 | 0.00378 | 0.00378
45.1 | 3204.06258 | 185.39668 | 0.00385 | 0.00385
45.2 | 3210.31325 | 185.75836 | 0.00378 | 0.00378
45.3 | 3221.13037 | 186.38428 | 0.00381 | 0.00381
45.4 | 3221.87617 | 186.42743 | 0.0039 | 0.0039
45.5 | 3230.68872 | 186.93735 | 0.00391 | 0.00391
45.6 | 3235.86948 | 187.23712 | 0.00392 | 0.00392
45.7 | 3238.66792 | 187.39905 | 0.00393 | 0.00393
45.8 | 3244.81837 | 187.75494 | 0.004 | 0.004
45.9 | 3251.53619 | 188.14365 | 0.00403 | 0.00403
46 | 3252.78826 | 188.21609 | 0.00399 | 0.00399
46.1 | 3263.00822 | 188.80745 | 0.00401 | 0.00401
46.2 | 3270.03635 | 189.21413 | 0.00406 | 0.00406
46.3 | 3270.93899 | 189.26636 | 0.00418 | 0.00418
46.4 | 3278.39926 | 189.69803 | 0.00408 | 0.00408
46.5 | 3283.03128 | 189.96605 | 0.00412 | 0.00412
46.6 | 3289.18807 | 190.3223 | 0.0042 | 0.0042
46.7 | 3296.04857 | 190.71927 | 0.00418 | 0.00418
46.8 | 3300.75733 | 190.99173 | 0.00423 | 0.00423
46.9 | 3307.89201 | 191.40457 | 0.00434 | 0.00434
47 | 3309.38995 | 191.49124 | 0.00429 | 0.00429
47.1 | 3316.09212 | 191.87904 | 0.00425 | 0.00425
47.2 | 3318.64469 | 192.02675 | 0.00436 | 0.00436
47.3 | 3326.84182 | 192.50105 | 0.00435 | 0.00435
47.4 | 3332.95763 | 192.85493 | 0.00441 | 0.00441
47.5 | 3334.75508 | 192.95894 | 0.00447 | 0.00447
47.6 | 3344.77909 | 193.53897 | 0.00447 | 0.00447
47.7 | 3342.71528 | 193.41954 | 0.00443 | 0.00443
47.8 | 3353.74251 | 194.05762 | 0.00453 | 0.00453
47.9 | 3359.86465 | 194.41187 | 0.00461 | 0.00461
48 | 3362.78565 | 194.58087 | 0.00456 | 0.00456
48.1 | 3364.30073 | 194.66855 | 0.00466 | 0.00466
48.2 | 3371.52481 | 195.08655 | 0.00468 | 0.00468
48.3 | 3382.36354 | 195.71371 | 0.00468 | 0.00468
48.4 | 3383.34292 | 195.77039 | 0.00468 | 0.00468
48.5 | 3390.56551 | 196.18831 | 0.00469 | 0.00469
48.6 | 3392.65727 | 196.30934 | 0.00479 | 0.00479
48.7 | 3395.07051 | 196.44897 | 0.00474 | 0.00474
48.8 | 3403.58727 | 196.94179 | 0.00485 | 0.00485
48.9 | 3408.77548 | 197.24199 | 0.00481 | 0.00481
49 | 3415.38824 | 197.62462 | 0.00494 | 0.00494
49.1 | 3411.75124 | 197.41417 | 0.00486 | 0.00486
49.2 | 3419.53747 | 197.86472 | 0.00495 | 0.00495
49.3 | 3424.94994 | 198.17789 | 0.00501 | 0.00501
49.4 | 3432.71457 | 198.62718 | 0.00501 | 0.00501
49.5 | 3433.20966 | 198.65582 | 0.00506 | 0.00506
49.6 | 3439.74568 | 199.03401 | 0.00508 | 0.00508
49.7 | 3450.4123 | 199.65121 | 0.00514 | 0.00514
49.8 | 3449.04736 | 199.57224 | 0.00516 | 0.00516
49.9 | 3457.43857 | 200.05779 | 0.00519 | 0.00519
50 | 3462.39358 | 200.3445 | 0.00527 | 0.00527
50.1 | 3460.13084 | 200.21356 | 0.00525 | 0.00525
50.2 | 3469.28351 | 200.74316 | 0.00526 | 0.00526
50.3 | 3477.52608 | 201.22011 | 0.00531 | 0.00531
50.4 | 3484.54639 | 201.62633 | 0.00537 | 0.00537
50.5 | 3480.44224 | 201.38884 | 0.00538 | 0.00538
50.6 | 3487.92151 | 201.82161 | 0.00542 | 0.00542
50.7 | 3489.15309 | 201.89288 | 0.00552 | 0.00552
50.8 | 3497.7857 | 202.39238 | 0.00547 | 0.00547
50.9 | 3495.23649 | 202.24489 | 0.00557 | 0.00557
51 | 3504.50203 | 202.78101 | 0.00556 | 0.00556
51.1 | 3513.71281 | 203.31398 | 0.0056 | 0.0056
51.2 | 3516.9784 | 203.50293 | 0.0057 | 0.0057
51.3 | 3519.66135 | 203.65817 | 0.00572 | 0.00572
51.4 | 3528.48656 | 204.16882 | 0.00574 | 0.00574
51.5 | 3529.93608 | 204.2527 | 0.00575 | 0.00575
51.6 | 3531.76147 | 204.35832 | 0.0058 | 0.0058
51.7 | 3535.34669 | 204.56578 | 0.00581 | 0.00581
51.8 | 3544.83649 | 205.11488 | 0.00591 | 0.00591
51.9 | 3541.57574 | 204.92621 | 0.00589 | 0.00589
52 | 3550.81484 | 205.46082 | 0.00599 | 0.00599
52.1 | 3555.45916 | 205.72955 | 0.00606 | 0.00606
52.2 | 3555.70205 | 205.74361 | 0.00613 | 0.00613
52.3 | 3555.5739 | 205.73619 | 0.0061 | 0.0061
52.4 | 3564.70011 | 206.26425 | 0.00611 | 0.00611
52.5 | 3572.45021 | 206.71269 | 0.00621 | 0.00621
52.6 | 3575.35705 | 206.88091 | 0.00622 | 0.00622
52.7 | 3577.72969 | 207.01819 | 0.00626 | 0.00626
52.8 | 3582.15943 | 207.27451 | 0.00638 | 0.00638
52.9 | 3586.71471 | 207.53809 | 0.00637 | 0.00637
53 | 3591.91857 | 207.8392 | 0.00638 | 0.00638
53.1 | 3596.13858 | 208.08337 | 0.00643 | 0.00643
53.2 | 3603.98144 | 208.53719 | 0.0065 | 0.0065
53.3 | 3602.74352 | 208.46556 | 0.00649 | 0.00649
53.4 | 3609.45053 | 208.85365 | 0.00654 | 0.00654
53.5 | 3612.18788 | 209.01204 | 0.00663 | 0.00663
53.6 | 3617.00319 | 209.29066 | 0.00667 | 0.00667
53.7 | 3610.79015 | 208.93117 | 0.00672 | 0.00672
53.8 | 3623.873 | 209.68817 | 0.00671 | 0.00671
53.9 | 3628.48639 | 209.95512 | 0.00681 | 0.00681
54 | 3633.26557 | 210.23166 | 0.00681 | 0.00681
54.1 | 3635.39197 | 210.35471 | 0.00687 | 0.00687
54.2 | 3642.00026 | 210.73708 | 0.00696 | 0.00696
54.3 | 3640.97692 | 210.67786 | 0.00695 | 0.00695
54.4 | 3644.92871 | 210.90652 | 0.00697 | 0.00697
54.5 | 3651.22333 | 211.27075 | 0.00717 | 0.00717
54.6 | 3655.31035 | 211.50723 | 0.00714 | 0.00714
54.7 | 3657.19199 | 211.61612 | 0.00719 | 0.00719
54.8 | 3661.06592 | 211.84027 | 0.00724 | 0.00724
54.9 | 3663.95861 | 212.00764 | 0.00727 | 0.00727
55 | 3667.58145 | 212.21729 | 0.00738 | 0.00738
55.1 | 3663.23777 | 211.96594 | 0.00745 | 0.00745
55.2 | 3675.07488 | 212.65086 | 0.00745 | 0.00745
55.3 | 3682.36601 | 213.07275 | 0.00753 | 0.00753
55.4 | 3683.67769 | 213.14865 | 0.00756 | 0.00756
55.5 | 3686.83375 | 213.33127 | 0.00766 | 0.00766
55.6 | 3688.97878 | 213.4554 | 0.00763 | 0.00763
55.7 | 3693.16265 | 213.69748 | 0.00767 | 0.00767
55.8 | 3694.96793 | 213.80194 | 0.00778 | 0.00778
55.9 | 3698.26481 | 213.99271 | 0.00777 | 0.00777
56 | 3706.93207 | 214.49422 | 0.00778 | 0.00778
56.1 | 3703.84194 | 214.31541 | 0.00794 | 0.00794
56.2 | 3711.16772 | 214.7393 | 0.00797 | 0.00797
56.3 | 3718.6984 | 215.17506 | 0.00806 | 0.00806
56.4 | 3715.58815 | 214.99509 | 0.00801 | 0.00801
56.5 | 3713.52434 | 214.87567 | 0.0081 | 0.0081
56.6 | 3725.11856 | 215.54655 | 0.00811 | 0.00811
56.7 | 3731.21575 | 215.89935 | 0.00818 | 0.00818
56.8 | 3730.48224 | 215.8569 | 0.00824 | 0.00824
56.9 | 3735.56726 | 216.15114 | 0.00831 | 0.00831
57 | 3735.45438 | 216.14461 | 0.00833 | 0.00833
57.1 | 3740.02084 | 216.40884 | 0.00846 | 0.00846
57.2 | 3744.23452 | 216.65265 | 0.00846 | 0.00846
57.3 | 3746.05991 | 216.75827 | 0.0085 | 0.0085
57.4 | 3749.91 | 216.98105 | 0.00856 | 0.00856
57.5 | 3750.46171 | 217.01299 | 0.00855 | 0.00855
57.6 | 3754.9872 | 217.27484 | 0.00862 | 0.00862
57.7 | 3760.23352 | 217.5784 | 0.00869 | 0.00869
57.8 | 3761.98068 | 217.6795 | 0.00874 | 0.00874
57.9 | 3759.68814 | 217.54684 | 0.00883 | 0.00883
58 | 3767.70645 | 218.01082 | 0.00887 | 0.00887
58.1 | 3772.40293 | 218.28256 | 0.00893 | 0.00893
58.2 | 3775.03857 | 218.43507 | 0.00899 | 0.00899
58.3 | 3777.68837 | 218.58839 | 0.00899 | 0.00899
58.4 | 3782.10098 | 218.84372 | 0.00904 | 0.00904
58.5 | 3782.69628 | 218.87817 | 0.00911 | 0.00911
58.6 | 3786.70953 | 219.11038 | 0.00912 | 0.00912
58.7 | 3789.82648 | 219.29074 | 0.00932 | 0.00932
58.8 | 3792.53253 | 219.44733 | 0.00934 | 0.00934
58.9 | 3797.89323 | 219.75751 | 0.00932 | 0.00932
59 | 3798.64238 | 219.80086 | 0.00942 | 0.00942
59.1 | 3802.19147 | 220.00623 | 0.00944 | 0.00944
59.2 | 3805.16574 | 220.17831 | 0.00951 | 0.00951
59.3 | 3805.05286 | 220.17178 | 0.00956 | 0.00956
59.4 | 3810.04065 | 220.4604 | 0.0096 | 0.0096
59.5 | 3817.10455 | 220.86914 | 0.00971 | 0.00971
59.6 | 3817.83657 | 220.91148 | 0.0098 | 0.0098
59.7 | 3822.2082 | 221.16444 | 0.00984 | 0.00984
59.8 | 3822.37136 | 221.17389 | 0.00988 | 0.00988
59.9 | 3824.53837 | 221.29927 | 0.01002 | 0.01002
60 | 3825.62764 | 221.3623 | 0.01002 | 0.01002
60.1 | 3831.00547 | 221.67348 | 0.01007 | 0.01007
60.2 | 3831.31877 | 221.6916 | 0.01014 | 0.01014
60.3 | 3837.33772 | 222.03989 | 0.01021 | 0.01021
60.4 | 3840.6942 | 222.2341 | 0.01018 | 0.01018
60.5 | 3842.38809 | 222.33212 | 0.01027 | 0.01027
60.6 | 3839.73829 | 222.17879 | 0.01029 | 0.01029
60.7 | 3846.93891 | 222.59544 | 0.01039 | 0.01039
60.8 | 3851.2826 | 222.84677 | 0.01045 | 0.01045
60.9 | 3853.85379 | 222.99556 | 0.01058 | 0.01058
61 | 3857.29969 | 223.19495 | 0.01056 | 0.01056
61.1 | 3859.87274 | 223.34383 | 0.01061 | 0.01061
61.2 | 3860.43526 | 223.37637 | 0.01067 | 0.01067
61.3 | 3863.19347 | 223.53598 | 0.01076 | 0.01076
61.4 | 3865.67712 | 223.67969 | 0.01085 | 0.01085
61.5 | 3869.62593 | 223.90817 | 0.01088 | 0.01088
61.6 | 3870.88098 | 223.9808 | 0.01094 | 0.01094
61.7 | 3876.94538 | 224.33171 | 0.011 | 0.011
61.8 | 3881.84674 | 224.61531 | 0.01109 | 0.01109
61.9 | 3887.13554 | 224.92134 | 0.01115 | 0.01115
62 | 3877.18044 | 224.34531 | 0.01122 | 0.01122
62.1 | 3885.66889 | 224.83647 | 0.01127 | 0.01127
62.2 | 3892.30177 | 225.22028 | 0.01138 | 0.01138
62.3 | 3894.20725 | 225.33052 | 0.0114 | 0.0114
62.4 | 3898.21567 | 225.56247 | 0.01146 | 0.01146
62.5 | 3900.55701 | 225.69794 | 0.01151 | 0.01151
62.6 | 3899.17791 | 225.61815 | 0.01165 | 0.01165
62.7 | 3903.63596 | 225.8761 | 0.01165 | 0.01165
62.8 | 3903.82558 | 225.88707 | 0.01169 | 0.01169
62.9 | 3907.48158 | 226.09862 | 0.01186 | 0.01186
63 | 3908.17709 | 226.13887 | 0.01179 | 0.01179
63.1 | 3914.3607 | 226.49667 | 0.01196 | 0.01196
63.2 | 3916.75793 | 226.63538 | 0.01196 | 0.01196
63.3 | 3923.53535 | 227.02754 | 0.0121 | 0.0121
63.4 | 3913.57541 | 226.45123 | 0.01211 | 0.01211
63.5 | 3922.85064 | 226.98792 | 0.01222 | 0.01222
63.6 | 3927.45137 | 227.25414 | 0.01221 | 0.01221
63.7 | 3928.33203 | 227.30508 | 0.01229 | 0.01229
63.8 | 3932.07259 | 227.52153 | 0.01233 | 0.01233
63.9 | 3935.46335 | 227.71773 | 0.01242 | 0.01242
64 | 3938.30612 | 227.88222 | 0.01253 | 0.01253
64.10001 | 3936.73889 | 227.79153 | 0.01252 | 0.01252
64.2 | 3937.81699 | 227.85391 | 0.01261 | 0.01261
64.3 | 3943.83445 | 228.2021 | 0.01267 | 0.01267
64.4 | 3942.88152 | 228.14697 | 0.01269 | 0.01269
64.5 | 3946.46861 | 228.35452 | 0.01281 | 0.01281
64.60001 | 3950.79479 | 228.60486 | 0.01285 | 0.01285
64.7 | 3956.65243 | 228.94379 | 0.01295 | 0.01295
64.8 | 3950.78883 | 228.60451 | 0.01306 | 0.01306
64.9 | 3958.01738 | 229.02277 | 0.01302 | 0.01302
65 | 3964.11121 | 229.37538 | 0.01315 | 0.01315
65.10001 | 3963.36392 | 229.33214 | 0.01317 | 0.01317
65.2 | 3964.11456 | 229.37558 | 0.01327 | 0.01327
65.3 | 3970.13314 | 229.72383 | 0.01332 | 0.01332
65.4 | 3970.55186 | 229.74806 | 0.01343 | 0.01343
65.5 | 3971.91197 | 229.82675 | 0.01346 | 0.01346
65.60001 | 3971.47462 | 229.80145 | 0.01348 | 0.01348
65.70001 | 3977.78824 | 230.16678 | 0.01364 | 0.01364
65.8 | 3972.64212 | 229.869 | 0.01368 | 0.01368
65.9 | 3978.99486 | 230.23659 | 0.0137 | 0.0137
66 | 3983.4559 | 230.49472 | 0.01382 | 0.01382
66.10001 | 3990.94634 | 230.92815 | 0.01387 | 0.01387
66.20001 | 3985.06671 | 230.58794 | 0.01389 | 0.01389
66.3 | 3992.54449 | 231.02061 | 0.01399 | 0.01399
66.4 | 3995.5657 | 231.19543 | 0.01406 | 0.01406
66.5 | 3993.02728 | 231.04855 | 0.01414 | 0.01414
66.60001 | 3995.67708 | 231.20187 | 0.01417 | 0.01417
66.70001 | 4003.23607 | 231.63927 | 0.0143 | 0.0143
66.8 | 4001.94824 | 231.56474 | 0.01433 | 0.01433
66.9 | 4005.29206 | 231.75822 | 0.01444 | 0.01444
67 | 4008.35872 | 231.93567 | 0.01451 | 0.01451
67.10001 | 4013.04103 | 232.2066 | 0.01454 | 0.01454
67.20001 | 4006.15707 | 231.80827 | 0.01461 | 0.01461
67.3 | 4009.86634 | 232.0229 | 0.01471 | 0.01471
67.4 | 4013.45603 | 232.23062 | 0.01476 | 0.01476
67.5 | 4019.13971 | 232.55949 | 0.01483 | 0.01483
67.60001 | 4013.43107 | 232.22917 | 0.01485 | 0.01485
67.70001 | 4025.84821 | 232.94766 | 0.01493 | 0.01493
67.8 | 4027.60133 | 233.0491 | 0.01502 | 0.01502
67.9 | 4024.75893 | 232.88464 | 0.01511 | 0.01511
68 | 4027.9869 | 233.07143 | 0.01523 | 0.01523
68.10001 | 4032.35257 | 233.32404 | 0.01526 | 0.01526
68.20001 | 4037.30758 | 233.61075 | 0.01526 | 0.01526
68.3 | 4035.23892 | 233.49104 | 0.0154 | 0.0154
68.4 | 4037.35451 | 233.61346 | 0.01545 | 0.01545
68.5 | 4044.21501 | 234.01042 | 0.01556 | 0.01556
68.60001 | 4038.27578 | 233.66676 | 0.01565 | 0.01565
68.70001 | 4042.30766 | 233.90005 | 0.01566 | 0.01566
68.8 | 4048.45364 | 234.25569 | 0.01579 | 0.01579
68.9 | 4048.39702 | 234.25241 | 0.01586 | 0.01586
69 | 4045.46373 | 234.08269 | 0.01591 | 0.01591
69.10001 | 4053.38332 | 234.54094 | 0.01598 | 0.01598
69.20001 | 4058.33498 | 234.82745 | 0.01602 | 0.01602
69.3 | 4052.76455 | 234.50513 | 0.01614 | 0.01614
69.4 | 4057.2226 | 234.76309 | 0.01623 | 0.01623
69.5 | 4060.3783 | 234.94568 | 0.01631 | 0.01631
69.60001 | 4063.439 | 235.12279 | 0.0163 | 0.0163
69.70001 | 4066.92997 | 235.32478 | 0.01637 | 0.01637
69.8 | 4069.74144 | 235.48746 | 0.0165 | 0.0165
69.9 | 4074.45654 | 235.7603 | 0.01654 | 0.01654
70 | 4066.55408 | 235.30304 | 0.01659 | 0.01659
70.10001 | 4071.83021 | 235.60832 | 0.01672 | 0.01672
70.20001 | 4074.37496 | 235.75557 | 0.01682 | 0.01682
70.3 | 4080.34995 | 236.1013 | 0.01684 | 0.01684
70.4 | 4074.23712 | 235.7476 | 0.01685 | 0.01685
70.5 | 4084.77373 | 236.35728 | 0.01695 | 0.01695
70.60001 | 4088.38093 | 236.56599 | 0.01709 | 0.01709
70.70001 | 4083.93666 | 236.30884 | 0.0171 | 0.0171
70.8 | 4086.65724 | 236.46626 | 0.01717 | 0.01717
70.9 | 4090.08116 | 236.66438 | 0.01724 | 0.01724
71 | 4089.25973 | 236.61685 | 0.01728 | 0.01728
71.10001 | 4094.61446 | 236.9267 | 0.01747 | 0.01747
71.20001 | 4097.24228 | 237.07875 | 0.01745 | 0.01745
71.3 | 4098.76369 | 237.16678 | 0.01753 | 0.01753
71.4 | 4098.58339 | 237.15634 | 0.0176 | 0.0176
71.5 | 4099.30609 | 237.19817 | 0.0177 | 0.0177
71.60001 | 4103.10887 | 237.4182 | 0.01778 | 0.01778
71.70001 | 4104.45817 | 237.49628 | 0.01786 | 0.01786
71.8 | 4106.82112 | 237.63301 | 0.01787 | 0.01787
71.9 | 4113.43575 | 238.01575 | 0.01799 | 0.01799
72 | 4116.74492 | 238.20723 | 0.01804 | 0.01804
72.10001 | 4114.36185 | 238.06934 | 0.01818 | 0.01818
72.20001 | 4117.20574 | 238.23389 | 0.01827 | 0.01827
72.3 | 4116.00843 | 238.16461 | 0.01835 | 0.01835
72.4 | 4119.80227 | 238.38414 | 0.01837 | 0.01837
72.5 | 4122.46622 | 238.53828 | 0.01841 | 0.01841
72.60001 | 4125.56119 | 238.71736 | 0.0185 | 0.0185
72.70001 | 4125.00314 | 238.68507 | 0.01855 | 0.01855
72.8 | 4125.89014 | 238.73639 | 0.01867 | 0.01867
72.9 | 4126.9619 | 238.79842 | 0.01871 | 0.01871
73 | 4131.70196 | 239.07269 | 0.01883 | 0.01883
73.10001 | 4129.0272 | 238.91792 | 0.01887 | 0.01887
73.20001 | 4135.61799 | 239.29927 | 0.01898 | 0.01898
73.3 | 4140.92541 | 239.60638 | 0.01902 | 0.01902
73.4 | 4143.17735 | 239.73668 | 0.01907 | 0.01907
73.5 | 4139.95087 | 239.54999 | 0.0191 | 0.0191
73.60001 | 4140.06189 | 239.55641 | 0.01918 | 0.01918
73.70001 | 4143.45451 | 239.75272 | 0.01936 | 0.01936
73.8 | 4146.46938 | 239.92717 | 0.01942 | 0.01942
73.9 | 4151.8569 | 240.23891 | 0.01954 | 0.01954
74 | 4155.76026 | 240.46477 | 0.01957 | 0.01957
74.10001 | 4150.38094 | 240.1535 | 0.01966 | 0.01966
74.20001 | 4149.84487 | 240.12248 | 0.01967 | 0.01967
74.3 | 4154.81068 | 240.40982 | 0.01972 | 0.01972
74.4 | 4155.93721 | 240.47501 | 0.01981 | 0.01981
74.5 | 4153.35819 | 240.32578 | 0.01998 | 0.01998
74.60001 | 4159.39577 | 240.67513 | 0.02002 | 0.02002
74.70001 | 4167.08179 | 241.11987 | 0.02005 | 0.02005
74.8 | 4170.88829 | 241.34012 | 0.02013 | 0.02013
74.9 | 4169.77257 | 241.27556 | 0.02024 | 0.02024
75 | 4169.95585 | 241.28616 | 0.02028 | 0.02028
75.10001 | 4170.10933 | 241.29504 | 0.02037 | 0.02037
75.20001 | 4171.57598 | 241.37991 | 0.02041 | 0.02041
75.3 | 4173.55672 | 241.49452 | 0.0205 | 0.0205
75.4 | 4180.04096 | 241.86972 | 0.02057 | 0.02057
75.5 | 4177.45523 | 241.72011 | 0.0207 | 0.0207
75.60001 | 4178.22637 | 241.76472 | 0.02072 | 0.02072
75.70001 | 4181.82276 | 241.97282 | 0.02081 | 0.02081
75.8 | 4182.85355 | 242.03247 | 0.0209 | 0.0209
75.9 | 4174.76818 | 241.56462 | 0.02094 | 0.02094
76 | 4186.28864 | 242.23123 | 0.02106 | 0.02106
76.10001 | 4191.47387 | 242.53127 | 0.02114 | 0.02114
76.20001 | 4191.51783 | 242.53381 | 0.02121 | 0.02121
76.3 | 4192.73525 | 242.60425 | 0.02126 | 0.02126
76.4 | 4193.76642 | 242.66393 | 0.02134 | 0.02134
76.5 | 4195.33476 | 242.75467 | 0.02138 | 0.02138
76.60001 | 4198.39844 | 242.93195 | 0.02148 | 0.02148
76.70001 | 4199.94816 | 243.02162 | 0.02162 | 0.02162
76.8 | 4203.91113 | 243.25093 | 0.02163 | 0.02163
76.9 | 4202.4523 | 243.16652 | 0.02173 | 0.02173
77 | 4205.90118 | 243.36607 | 0.02179 | 0.02179
77.10001 | 4205.73838 | 243.35666 | 0.02188 | 0.02188
77.20001 | 4210.65874 | 243.64136 | 0.02199 | 0.02199
77.3 | 4197.34083 | 242.87074 | 0.02201 | 0.02201
77.4 | 4208.96932 | 243.54361 | 0.02213 | 0.02213
77.5 | 4217.59896 | 244.04294 | 0.02222 | 0.02222
77.60001 | 4215.50684 | 243.92189 | 0.02219 | 0.02219
77.70001 | 4218.89797 | 244.1181 | 0.02237 | 0.02237
77.8 | 4220.26105 | 244.19698 | 0.02236 | 0.02236
77.9 | 4220.4868 | 244.21004 | 0.0225 | 0.0225
78 | 4222.47052 | 244.32483 | 0.0226 | 0.0226
78.10001 | 4224.13312 | 244.42104 | 0.02268 | 0.02268
78.20001 | 4228.95811 | 244.70023 | 0.02275 | 0.02275
78.3 | 4225.62174 | 244.50717 | 0.02287 | 0.02287
78.4 | 4229.04268 | 244.70511 | 0.02293 | 0.02293
78.5 | 4230.52981 | 244.79117 | 0.02291 | 0.02291
78.60001 | 4238.21583 | 245.2359 | 0.02307 | 0.02307
78.70001 | 4228.08044 | 244.64943 | 0.02317 | 0.02317
78.8 | 4237.17238 | 245.17552 | 0.0232 | 0.0232
78.9 | 4241.41586 | 245.42107 | 0.02322 | 0.02322
79 | 4238.5824 | 245.25711 | 0.02336 | 0.02336
79.10001 | 4241.47844 | 245.42468 | 0.02347 | 0.02347
79.20001 | 4243.13173 | 245.52034 | 0.0236 | 0.0236
79.3 | 4238.8849 | 245.27461 | 0.02369 | 0.02369
79.4 | 4242.21158 | 245.4671 | 0.02361 | 0.02361
79.5 | 4246.09333 | 245.69171 | 0.02375 | 0.02375
79.60001 | 4252.23596 | 246.04715 | 0.02385 | 0.02385
79.70001 | 4245.72341 | 245.6703 | 0.02389 | 0.02389
79.8 | 4253.73241 | 246.13373 | 0.02399 | 0.02399
79.9 | 4255.4874 | 246.23528 | 0.02406 | 0.02406
80 | 4258.60882 | 246.41589 | 0.02414 | 0.02414
80.10001 | 4252.71988 | 246.07515 | 0.02421 | 0.02421
80.20001 | 4261.70528 | 246.59506 | 0.02429 | 0.02429
80.3 | 4266.3265 | 246.86247 | 0.02435 | 0.02435
80.4 | 4262.86645 | 246.66226 | 0.02443 | 0.02443
80.50001 | 4263.85999 | 246.71974 | 0.02453 | 0.02453
80.60001 | 4265.24356 | 246.7998 | 0.02456 | 0.02456
80.70001 | 4267.53759 | 246.93254 | 0.02474 | 0.02474
80.8 | 4265.37208 | 246.80724 | 0.02476 | 0.02476
80.9 | 4268.36982 | 246.9807 | 0.02483 | 0.02483
81.00001 | 4276.52746 | 247.45273 | 0.02481 | 0.02481
81.10001 | 4270.32858 | 247.09404 | 0.02495 | 0.02495
81.20001 | 4276.40826 | 247.44583 | 0.025 | 0.025
81.3 | 4278.16808 | 247.54765 | 0.02511 | 0.02511
81.4 | 4278.09134 | 247.54321 | 0.02525 | 0.02525
81.50001 | 4271.31392 | 247.15105 | 0.02524 | 0.02524
81.60001 | 4283.58689 | 247.86121 | 0.02534 | 0.02534
81.70001 | 4289.65576 | 248.21237 | 0.02549 | 0.02549
81.8 | 4287.31628 | 248.077 | 0.02548 | 0.02548
81.9 | 4289.31117 | 248.19243 | 0.02569 | 0.02569
82.00001 | 4287.5953 | 248.09314 | 0.02569 | 0.02569
82.10001 | 4290.14638 | 248.24075 | 0.02584 | 0.02584
82.20001 | 4289.95192 | 248.22951 | 0.02588 | 0.02588
82.3 | 4289.15918 | 248.18364 | 0.02594 | 0.02594
82.4 | 4297.00054 | 248.63736 | 0.02607 | 0.02607
82.50001 | 4292.30109 | 248.36543 | 0.02611 | 0.02611
82.60001 | 4297.40623 | 248.66083 | 0.02614 | 0.02614
82.70001 | 4301.70149 | 248.90936 | 0.02623 | 0.02623
82.8 | 4295.48509 | 248.54967 | 0.02629 | 0.02629
82.9 | 4294.73929 | 248.50652 | 0.02639 | 0.02639
83.00001 | 4308.35783 | 249.29453 | 0.02645 | 0.02645
83.10001 | 4311.23823 | 249.4612 | 0.02656 | 0.02656
83.20001 | 4310.5267 | 249.42003 | 0.02665 | 0.02665
83.3 | 4313.69208 | 249.60318 | 0.02671 | 0.02671
83.4 | 4312.36811 | 249.52657 | 0.02683 | 0.02683
83.50001 | 4308.25129 | 249.28836 | 0.02691 | 0.02691
83.60001 | 4309.07421 | 249.33598 | 0.02696 | 0.02696
83.70001 | 4311.55637 | 249.4796 | 0.02706 | 0.02706
83.8 | 4316.8433 | 249.78552 | 0.02709 | 0.02709
83.9 | 4316.50318 | 249.76584 | 0.02722 | 0.02722
84.00001 | 4320.58387 | 250.00195 | 0.0273 | 0.0273
84.10001 | 4323.55478 | 250.17386 | 0.02736 | 0.02736
84.20001 | 4317.08619 | 249.79958 | 0.02747 | 0.02747
84.3 | 4320.05413 | 249.97131 | 0.02751 | 0.02751
84.4 | 4327.00366 | 250.37343 | 0.02759 | 0.02759
84.50001 | 4326.63709 | 250.35222 | 0.02766 | 0.02766
84.60001 | 4328.15701 | 250.44017 | 0.02773 | 0.02773
84.70001 | 4333.29046 | 250.7372 | 0.02781 | 0.02781
84.8 | 4333.35342 | 250.74084 | 0.02798 | 0.02798
84.9 | 4333.03826 | 250.72261 | 0.028 | 0.028
85.00001 | 4335.5424 | 250.86751 | 0.02811 | 0.02811
85.10001 | 4333.48343 | 250.74837 | 0.02817 | 0.02817
85.20001 | 4336.32582 | 250.91284 | 0.02828 | 0.02828
85.3 | 4340.12115 | 251.13245 | 0.02829 | 0.02829
85.4 | 4342.47628 | 251.26872 | 0.02839 | 0.02839
85.50001 | 4344.77963 | 251.40199 | 0.02846 | 0.02846
85.60001 | 4335.21941 | 250.84882 | 0.02859 | 0.02859
85.70001 | 4340.03808 | 251.12764 | 0.02861 | 0.02861
85.8 | 4343.13454 | 251.30681 | 0.02867 | 0.02867
85.9 | 4346.82928 | 251.5206 | 0.0288 | 0.0288
86.00001 | 4346.92502 | 251.52614 | 0.02884 | 0.02884
86.10001 | 4350.05762 | 251.7074 | 0.02893 | 0.02893
86.20001 | 4353.28707 | 251.89427 | 0.029 | 0.029
86.3 | 4355.78004 | 252.03851 | 0.02912 | 0.02912
86.4 | 4355.69696 | 252.03371 | 0.02912 | 0.02912
86.50001 | 4355.3289 | 252.01241 | 0.02927 | 0.02927
86.60001 | 4356.12164 | 252.05829 | 0.02937 | 0.02937
86.70001 | 4356.83168 | 252.09937 | 0.0294 | 0.0294
86.8 | 4362.76272 | 252.44255 | 0.0295 | 0.0295
86.9 | 4366.29318 | 252.64684 | 0.02957 | 0.02957
87.00001 | 4358.5632 | 252.19955 | 0.02965 | 0.02965
87.10001 | 4362.61222 | 252.43385 | 0.02973 | 0.02973
87.20001 | 4367.53593 | 252.71875 | 0.02982 | 0.02982
87.3 | 4368.44453 | 252.77132 | 0.02984 | 0.02984
87.4 | 4369.32705 | 252.82239 | 0.02997 | 0.02997
87.50001 | 4371.83715 | 252.96764 | 0.02999 | 0.02999
87.60001 | 4373.80522 | 253.08151 | 0.0302 | 0.0302
87.70001 | 4373.39172 | 253.05759 | 0.03022 | 0.03022
87.8 | 4374.41021 | 253.11652 | 0.03034 | 0.03034
87.9 | 4376.88306 | 253.2596 | 0.03037 | 0.03037
88.00001 | 4374.73319 | 253.13521 | 0.03042 | 0.03042
88.10001 | 4375.57921 | 253.18416 | 0.03052 | 0.03052
88.20001 | 4381.64808 | 253.53532 | 0.03063 | 0.03063
88.3 | 4386.61091 | 253.82248 | 0.03065 | 0.03065
88.4 | 4375.72338 | 253.1925 | 0.03077 | 0.03077
88.50001 | 4383.86723 | 253.66373 | 0.0309 | 0.0309
88.60001 | 4385.28061 | 253.74551 | 0.03093 | 0.03093
88.70001 | 4386.4321 | 253.81213 | 0.03102 | 0.03102
88.8 | 4388.12003 | 253.90981 | 0.03107 | 0.03107
88.9 | 4392.1832 | 254.14491 | 0.03118 | 0.03118
89.00001 | 4393.06386 | 254.19588 | 0.0313 | 0.0313
89.10001 | 4391.39642 | 254.09938 | 0.03129 | 0.03129
89.20001 | 4392.90851 | 254.18687 | 0.0314 | 0.0314
89.3 | 4393.95234 | 254.24728 | 0.03148 | 0.03148
89.4 | 4393.03257 | 254.19406 | 0.03153 | 0.03153
89.50001 | 4393.01692 | 254.19316 | 0.0316 | 0.0316
89.60001 | 4397.65342 | 254.46144 | 0.03177 | 0.03177
89.70001 | 4408.4236 | 255.08463 | 0.03174 | 0.03174
89.8 | 4394.24217 | 254.26405 | 0.03191 | 0.03191
89.9 | 4407.67296 | 255.0412 | 0.03201 | 0.03201
90.00001 | 4410.00164 | 255.17593 | 0.03206 | 0.03206
90.10001 | 4405.16248 | 254.89594 | 0.03212 | 0.03212
90.20001 | 4408.53499 | 255.09108 | 0.0323 | 0.0323
90.3 | 4410.11451 | 255.18246 | 0.03237 | 0.03237
90.4 | 4411.61543 | 255.26932 | 0.03239 | 0.03239
90.50001 | 4411.9399 | 255.2881 | 0.03257 | 0.03257
90.60001 | 4409.86045 | 255.16777 | 0.03258 | 0.03258
90.70001 | 4410.60625 | 255.21092 | 0.03264 | 0.03264
90.8 | 4408.74174 | 255.10304 | 0.03275 | 0.03275
90.9 | 4410.65654 | 255.21384 | 0.03284 | 0.03284
91.00001 | 4418.89428 | 255.69049 | 0.0329 | 0.0329
91.10001 | 4425.49288 | 256.0723 | 0.03306 | 0.03306
91.20001 | 4415.77137 | 255.5098 | 0.03309 | 0.03309
91.3 | 4424.52133 | 256.01608 | 0.03314 | 0.03314
91.4 | 4427.18826 | 256.17041 | 0.03323 | 0.03323
91.50001 | 4421.44386 | 255.83803 | 0.03338 | 0.03338
91.60001 | 4423.04052 | 255.9304 | 0.03339 | 0.03339
91.70001 | 4428.02534 | 256.21884 | 0.03347 | 0.03347
91.8 | 4426.9532 | 256.1568 | 0.03354 | 0.03354
91.9 | 4429.80379 | 256.32175 | 0.03362 | 0.03362
92.00001 | 4430.38344 | 256.35529 | 0.0337 | 0.0337
92.10001 | 4432.55678 | 256.48105 | 0.03388 | 0.03388
92.20001 | 4424.96948 | 256.04202 | 0.03388 | 0.03388
92.3 | 4430.2959 | 256.35022 | 0.03395 | 0.03395
92.4 | 4433.46277 | 256.53348 | 0.03402 | 0.03402
92.50001 | 4441.7616 | 257.01367 | 0.0342 | 0.0342
92.60001 | 4437.30801 | 256.75598 | 0.03421 | 0.03421
92.70001 | 4441.51536 | 256.99942 | 0.03431 | 0.03431
92.8 | 4442.8993 | 257.0795 | 0.0344 | 0.0344
92.9 | 4439.34202 | 256.87366 | 0.03451 | 0.03451
93.00001 | 4441.00611 | 256.96994 | 0.03458 | 0.03458
93.10001 | 4445.20749 | 257.21304 | 0.03463 | 0.03463
93.20001 | 4445.05997 | 257.20453 | 0.03475 | 0.03475
93.3 | 4447.83531 | 257.36511 | 0.03486 | 0.03486
93.4 | 4450.29847 | 257.50763 | 0.03488 | 0.03488
93.50001 | 4453.55624 | 257.69614 | 0.03496 | 0.03496
93.60001 | 4441.06273 | 256.97324 | 0.03507 | 0.03507
93.70001 | 4448.35387 | 257.39511 | 0.03515 | 0.03515
93.8 | 4449.71547 | 257.47391 | 0.03521 | 0.03521
93.9 | 4453.27125 | 257.67966 | 0.03534 | 0.03534
94.00001 | 4450.04143 | 257.49277 | 0.03549 | 0.03549
94.10001 | 4459.82292 | 258.05875 | 0.03547 | 0.03547
94.20001 | 4461.50117 | 258.15585 | 0.03554 | 0.03554
94.3 | 4459.20229 | 258.02283 | 0.03568 | 0.03568
94.4 | 4458.75712 | 257.99707 | 0.0358 | 0.0358
94.50001 | 4457.46742 | 257.92245 | 0.03577 | 0.03577
94.60001 | 4461.09995 | 258.13263 | 0.03592 | 0.03592
94.70001 | 4463.23715 | 258.25632 | 0.03598 | 0.03598
94.8 | 4462.95366 | 258.2399 | 0.03606 | 0.03606
94.9 | 4468.19216 | 258.54303 | 0.03621 | 0.03621
95.00001 | 4458.52056 | 257.9834 | 0.03622 | 0.03622
95.10001 | 4465.06739 | 258.36221 | 0.03637 | 0.03637
95.20001 | 4465.276 | 258.37427 | 0.03641 | 0.03641
95.3 | 4468.34899 | 258.55209 | 0.03654 | 0.03654
95.4 | 4462.09349 | 258.19012 | 0.03653 | 0.03653
95.50001 | 4471.22417 | 258.71848 | 0.03669 | 0.03669
95.60001 | 4473.49474 | 258.84985 | 0.03683 | 0.03683
95.70001 | 4473.11401 | 258.82782 | 0.03685 | 0.03685
95.8 | 4471.79936 | 258.75174 | 0.03691 | 0.03691
95.9 | 4474.24091 | 258.89301 | 0.03705 | 0.03705
96.00001 | 4471.6239 | 258.74158 | 0.0372 | 0.0372
96.10001 | 4474.3441 | 258.89899 | 0.03717 | 0.03717
96.20001 | 4475.68409 | 258.97653 | 0.03723 | 0.03723
96.3 | 4480.07472 | 259.23059 | 0.0374 | 0.0374
96.4 | 4475.00683 | 258.93735 | 0.03746 | 0.03746
96.50001 | 4475.1998 | 258.94852 | 0.03761 | 0.03761
96.60001 | 4476.91865 | 259.04797 | 0.03764 | 0.03764
96.70001 | 4478.80216 | 259.15695 | 0.03778 | 0.03778
96.8 | 4475.10406 | 258.94296 | 0.03788 | 0.03788
96.9 | 4479.68915 | 259.20828 | 0.03794 | 0.03794
97.00001 | 4478.56262 | 259.1431 | 0.03806 | 0.03806
97.10001 | 4472.18157 | 258.77386 | 0.03819 | 0.03819
97.20001 | 4467.03881 | 258.47629 | 0.03827 | 0.03827
97.3 | 4463.45024 | 258.26865 | 0.0384 | 0.0384
97.4 | 4459.18962 | 258.02209 | 0.03854 | 0.03854
97.50001 | 4456.32041 | 257.85608 | 0.03865 | 0.03865
97.60001 | 4451.97821 | 257.60483 | 0.03872 | 0.03872
97.70001 | 4451.14486 | 257.55661 | 0.03892 | 0.03892
97.8 | 4442.23471 | 257.04105 | 0.03903 | 0.03903
97.9 | 4438.12758 | 256.80341 | 0.03912 | 0.03912
98.00001 | 4436.72687 | 256.72235 | 0.03925 | 0.03925
98.10001 | 4421.9546 | 255.86757 | 0.03936 | 0.03936
98.20001 | 4417.57329 | 255.61406 | 0.0395 | 0.0395
98.3 | 4406.07779 | 254.9489 | 0.03969 | 0.03969
98.4 | 4373.89165 | 253.0865 | 0.03983 | 0.03983
98.50001 | 4337.40877 | 250.97549 | 0.04 | 0.04
98.60001 | 4292.84014 | 248.39662 | 0.04026 | 0.04026
98.70001 | 4237.7755 | 245.21042 | 0.04052 | 0.04052
98.8 | 4132.04841 | 239.09273 | 0.04168 | 0.04168
98.80801 | 3861.61841 | 223.44484 | 0.04168 | 0.04199
98.81201 | 3487.18204 | 201.77882 | 0.04169 | 0.04199
98.816 | 3028.23707 | 175.22289 | 0.0417 | 0.04199
98.81801 | 2783.74106 | 161.07562 | 0.0417 | 0.04199